## xxtip_CA
x-xtip(mm) | CA_0.02Cr | x-xtip(mm) | CA_0.99Cr
-10.01805 | -1.043143 | -10.03334 | -0.9457211
-9.975842 | -1.017308 | -9.975533 | -1.007893
-9.933657 | -0.9890285 | -9.918779 | -0.9932887
-9.89145 | -1.003343 | -9.9167 | -0.9830674
-9.849266 | -1.003692 | -9.903062 | -0.9741191
-9.807081 | -1.004739 | -9.861079 | -0.960594
-9.764874 | -1.010674 | -9.803267 | -1.024567
-9.72269 | -1.019403 | -9.746514 | -0.9985733
-9.680482 | -1.026385 | -9.744434 | -0.9720585
-9.638298 | -1.026734 | -9.730796 | -0.9378144
-9.596091 | -1.033717 | -9.688814 | -0.9375102
-9.553906 | -1.030924 | -9.631002 | -0.983712
-9.511699 | -1.045587 | -9.574249 | -1.004617
-9.469514 | -1.030924 | -9.572169 | -0.9888575
-9.427307 | -1.034764 | -9.558531 | -0.9824678
-9.385123 | -1.006485 | -9.516549 | -0.9628867
-9.342916 | -1.006485 | -9.458737 | -1.008109
-9.300731 | -0.9865846 | -9.401984 | -0.9996005
-9.258524 | -0.990425 | -9.399904 | -0.9854217
-9.216339 | -0.9984549 | -9.386266 | -0.977625
-9.174132 | -1.015213 | -9.344284 | -0.9854829
-9.131948 | -1.00823 | -9.286472 | -1.017732
-9.08974 | -1.019752 | -9.229718 | -0.998164
-9.047556 | -1.024989 | -9.227638 | -0.9667655
-9.005372 | -1.034066 | -9.214001 | -0.9452671
-8.963164 | -1.019053 | -9.172018 | -0.9432951
-8.92098 | -0.9893776 | -9.114206 | -1.003959
-8.878773 | -0.9799512 | -9.057453 | -1.029987
-8.836588 | -0.9673826 | -9.055373 | -1.030122
-8.794381 | -0.9796021 | -9.041735 | -1.001324
-8.752197 | -0.9747143 | -8.999753 | -0.9569198
-8.709989 | -0.9890285 | -8.941941 | -0.990017
-8.667805 | -1.007183 | -8.885188 | -1.007037
-8.625598 | -1.00823 | -8.883108 | -1.05018
-8.583413 | -1.000899 | -8.86947 | -1.037488
-8.541206 | -0.9869337 | -8.827488 | -1.004464
-8.499022 | -0.9879811 | -8.769676 | -0.9948693
-8.456814 | -0.9883302 | -8.712922 | -1.01742
-8.41463 | -0.9761108 | -8.710843 | -1.033082
-8.372423 | -0.9879811 | -8.697205 | -1.014784
-8.330238 | -1.002644 | -8.655222 | -0.9623157
-8.288054 | -0.9953128 | -8.59741 | -0.9902058
-8.245846 | -0.9680809 | -8.540657 | -1.023869
-8.203662 | -0.952021 | -8.538577 | -1.045929
-8.161455 | -0.9764599 | -8.524939 | -1.017758
-8.11927 | -0.987632 | -8.482957 | -0.9778913
-8.077063 | -0.9782056 | -8.425145 | -0.9935983
-8.034879 | -0.9855372 | -8.368392 | -1.02314
-7.992671 | -0.9883302 | -8.366312 | -1.056204
-7.950487 | -0.9949637 | -8.352674 | -1.016568
-7.90828 | -0.9974075 | -8.310692 | -0.9847091
-7.866095 | -1.019053 | -8.25288 | -0.9997016
-7.823888 | -1.018355 | -8.196127 | -1.054511
-7.781704 | -1.015562 | -8.194047 | -1.078229
-7.739496 | -0.9991532 | -8.180409 | -1.042288
-7.697312 | -0.965637 | -8.138427 | -1.012824
-7.655105 | -0.9499263 | -8.080614 | -1.012844
-7.61292 | -0.9391033 | -8.023861 | -1.048023
-7.570736 | -0.9680809 | -8.021781 | -1.043022
-7.528529 | -0.9610983 | -8.008144 | -1.030856
-7.486344 | -0.9565597 | -7.966161 | -1.010066
-7.444137 | -0.9558614 | -7.908349 | -1.03291
-7.401953 | -0.9530684 | -7.851596 | -1.032392
-7.359745 | -0.9761108 | -7.849516 | -1.02914
-7.317561 | -0.9733178 | -7.835878 | -1.005376
-7.275354 | -0.9694774 | -7.793896 | -0.9891274
-7.233169 | -0.9558614 | -7.736084 | -1.000456
-7.190962 | -0.9502754 | -7.679331 | -1.010859
-7.148777 | -0.9499263 | -7.677251 | -1.036507
-7.10657 | -0.9411981 | -7.663613 | -1.027953
-7.064386 | -0.9485298 | -7.621631 | -1.017452
-7.022201 | -0.9425946 | -7.563819 | -1.024538
-6.979994 | -0.9373577 | -7.507065 | -1.024399
-6.93781 | -0.9167592 | -7.504986 | -1.029653
-6.895602 | -0.9450385 | -7.491348 | -1.001179
-6.853418 | -0.9293278 | -7.449365 | -1.021261
-6.811211 | -0.9268839 | -7.391553 | -1.035334
-6.769026 | -0.9059363 | -7.3348 | -1.080349
-6.726819 | -0.927233 | -7.33272 | -1.053845
-6.684635 | -0.9143153 | -7.319082 | -1.016232
-6.642427 | -0.9010485 | -7.2771 | -0.9947626
-6.600243 | -0.8933677 | -7.219288 | -0.9822448
-6.558036 | -0.9185048 | -7.162535 | -1.025106
-6.515851 | -0.92444 | -7.160455 | -1.007302
-6.473644 | -0.9146644 | -7.146817 | -0.9966231
-6.43146 | -0.9087293 | -7.104835 | -1.005771
-6.389275 | -0.8979064 | -7.047023 | -1.001979
-6.347068 | -0.8884799 | -6.99027 | -1.0402
-6.304884 | -0.8898764 | -6.98819 | -1.004019
-6.262676 | -0.9111732 | -6.974552 | -0.9839364
-6.220492 | -0.9132679 | -6.93257 | -0.9872469
-6.178285 | -0.9132679 | -6.874757 | -0.97818
-6.1361 | -0.896859 | -6.818004 | -1.026767
-6.093893 | -0.916061 | -6.815924 | -0.9944538
-6.051708 | -0.9157118 | -6.802287 | -0.9946156
-6.009501 | -0.9045398 | -6.760304 | -1.000022
-5.967317 | -0.8811483 | -6.702492 | -1.010929
-5.92511 | -0.8703253 | -6.645739 | -1.04964
-5.882925 | -0.8605498 | -6.643659 | -1.000169
-5.840741 | -0.8734675 | -6.630021 | -0.9893
-5.798533 | -0.8692779 | -6.588039 | -0.9933226
-5.756349 | -0.8863852 | -6.530227 | -1.010549
-5.714142 | -0.8724201 | -6.473474 | -1.05584
-5.671957 | -0.8986046 | -6.471394 | -1.014064
-5.62975 | -0.9094275 | -6.457756 | -1.006862
-5.587566 | -0.9115223 | -6.415774 | -1.003544
-5.545358 | -0.8766096 | -6.357962 | -1.023563
-5.503174 | -0.872071 | -6.301208 | -1.062254
-5.460967 | -0.8675323 | -6.299128 | -1.021972
-5.418782 | -0.8703253 | -6.285491 | -1.028965
-5.376575 | -0.8427443 | -6.243508 | -1.003535
-5.334391 | -0.8312231 | -6.185696 | -1.018002
-5.292206 | -0.8235423 | -6.128943 | -1.019936
-5.249999 | -0.8396021 | -6.126863 | -1.000311
-5.207814 | -0.8441408 | -6.113225 | -0.9867772
-5.165607 | -0.8444899 | -6.071243 | -0.9851105
-5.123423 | -0.8434425 | -6.013431 | -1.009999
-5.081216 | -0.8409987 | -5.956678 | -1.042627
-5.039031 | -0.8382056 | -5.954598 | -1.028584
-4.996824 | -0.8210984 | -5.94096 | -1.015602
-4.954639 | -0.7903752 | -5.898978 | -1.008224
-4.912432 | -0.7959613 | -5.841166 | -1.027073
-4.870248 | -0.7785049 | -5.784413 | -1.044995
-4.82804 | -0.8183054 | -5.782333 | -1.035455
-4.785856 | -0.8092281 | -5.768695 | -1.041622
-4.743649 | -0.8183054 | -5.726713 | -1.052872
-4.701464 | -0.7994525 | -5.6689 | -1.061618
-4.659257 | -0.8123702 | -5.612147 | -1.045982
-4.617073 | -0.8197019 | -5.610067 | -1.002418
-4.574865 | -0.8134176 | -5.59643 | -1.002834
-4.532681 | -0.7729189 | -5.554447 | -1.015776
-4.490497 | -0.7722206 | -5.496635 | -1.058343
-4.448289 | -0.7491783 | -5.439882 | -1.048305
-4.406105 | -0.7715224 | -5.437802 | -1.01239
-4.363898 | -0.7502256 | -5.424164 | -1.028055
-4.321713 | -0.7819962 | -5.382182 | -1.043594
-4.279506 | -0.7694276 | -5.32437 | -1.09039
-4.237322 | -0.7739663 | -5.267617 | -1.058303
-4.195114 | -0.7341658 | -5.265537 | -1.018284
-4.15293 | -0.7250885 | -5.251899 | -1.003321
-4.110723 | -0.7177568 | -5.209917 | -1.019873
-4.068538 | -0.7467344 | -5.152105 | -1.064221
-4.026331 | -0.7442905 | -5.095351 | -1.042205
-3.984147 | -0.7338167 | -5.093271 | -1.004702
-3.941939 | -0.7055374 | -5.079634 | -1.026668
-3.899755 | -0.6915723 | -5.037651 | -1.057182
-3.857548 | -0.6863354 | -4.979839 | -1.101685
-3.815363 | -0.6741159 | -4.923086 | -1.054603
-3.773179 | -0.6653878 | -4.921006 | -1.017899
-3.730971 | -0.6510736 | -4.907368 | -1.014831
-3.688787 | -0.6591035 | -4.865386 | -1.050855
-3.64658 | -0.6416471 | -4.807574 | -1.080648
-3.604395 | -0.6364102 | -4.750821 | -1.038767
-3.562188 | -0.6133678 | -4.748741 | -0.9967532
-3.520004 | -0.6304751 | -4.735103 | -1.00816
-3.477796 | -0.6056871 | -4.693121 | -1.051511
-3.435612 | -0.5840412 | -4.635309 | -1.076733
-3.393405 | -0.5599514 | -4.578556 | -1.049932
-3.35122 | -0.5575075 | -4.576476 | -1.03368
-3.309013 | -0.5686796 | -4.562838 | -1.02883
-3.266829 | -0.5627444 | -4.520856 | -1.045605
-3.224621 | -0.5424951 | -4.463043 | -1.040947
-3.182437 | -0.5086298 | -4.40629 | -1.033158
-3.14023 | -0.4810487 | -4.40421 | -1.002269
-3.098045 | -0.4855874 | -4.390572 | -1.00433
-3.055861 | -0.4723205 | -4.34859 | -1.021906
-3.013654 | -0.4628941 | -4.290778 | -1.039582
-2.971469 | -0.4314727 | -4.234025 | -1.042069
-2.929262 | -0.437757 | -4.231945 | -1.032526
-2.887077 | -0.4199515 | -4.218307 | -1.04442
-2.84487 | -0.424141 | -4.176325 | -1.05149
-2.802686 | -0.4136672 | -4.118513 | -1.049714
-2.760479 | -0.4115724 | -4.06176 | -1.059702
-2.718294 | -0.3839914 | -4.05968 | -1.059792
-2.676087 | -0.3640912 | -4.046042 | -1.07353
-2.633902 | -0.3424453 | -4.00406 | -1.063894
-2.591695 | -0.3330189 | -3.946248 | -1.071701
-2.549511 | -0.3256872 | -3.889494 | -1.055416
-2.507304 | -0.3386049 | -3.887414 | -1.059731
-2.465119 | -0.3386049 | -3.873777 | -1.064771
-2.422935 | -0.3379066 | -3.831794 | -1.059715
-2.380727 | -0.3201012 | -3.773982 | -1.072086
-2.338543 | -0.3344154 | -3.717229 | -1.056242
-2.296336 | -0.316959 | -3.715149 | -1.078013
-2.254151 | -0.3190538 | -3.701511 | -1.056594
-2.211944 | -0.3096274 | -3.659529 | -1.01934
-2.16976 | -0.3166099 | -3.601717 | -1.019632
-2.127552 | -0.3089291 | -3.544964 | -1.044596
-2.085368 | -0.3019466 | -3.542884 | -1.087714
-2.043161 | -0.2740164 | -3.529246 | -1.082269
-2.000976 | -0.250974 | -3.487264 | -1.027443
-1.958769 | -0.2202509 | -3.429452 | -1.022521
-1.916585 | -0.2328194 | -3.372698 | -1.033679
-1.8744 | -0.245388 | -3.370619 | -1.085949
-1.832193 | -0.2555127 | -3.356981 | -1.095602
-1.790008 | -0.2565601 | -3.314999 | -1.068517
-1.747801 | -0.2432932 | -3.257186 | -1.048836
-1.705617 | -0.2506249 | -3.200433 | -1.054016
-1.66341 | -0.2377072 | -3.198353 | -1.078353
-1.621225 | -0.2335177 | -3.184715 | -1.098846
-1.579018 | -0.209777 | -3.142733 | -1.050384
-1.536833 | -0.1975576 | -3.084921 | -1.037829
-1.494626 | -0.1814978 | -3.028168 | -1.021325
-1.452442 | -0.1619466 | -3.026088 | -1.068933
-1.410234 | -0.1567097 | -3.01245 | -1.062291
-1.36805 | -0.1455377 | -2.970468 | -1.04215
-1.325866 | -0.1787047 | -2.912656 | -1.027176
-1.283658 | -0.143792 | -2.855903 | -1.038036
-1.241474 | -0.1507746 | -2.853823 | -1.045804
-1.199267 | -0.1347147 | -2.840185 | -1.041508
-1.157082 | -0.1305252 | -2.798203 | -1.031277
-1.114875 | -0.13262 | -2.740391 | -1.044272
-1.072691 | -0.107832 | -2.683637 | -1.037286
-1.030483 | -0.1036424 | -2.681557 | -1.032186
-0.9882989 | -0.1064355 | -2.66792 | -1.015413
-0.9460917 | -0.1074828 | -2.625937 | -1.029566
-0.9039072 | -0.1266848 | -2.568125 | -1.048058
-0.8617 | -0.08723347 | -2.511372 | -1.043981
-0.8195156 | -0.06907886 | -2.509292 | -1.041178
-0.7773083 | -0.03835569 | -2.495654 | -1.024319
-0.7351239 | -0.0320714 | -2.453672 | -1.060594
-0.6929395 | -0.03940307 | -2.39586 | -1.046365
-0.6507322 | -0.06488934 | -2.339107 | -1.054993
-0.6085478 | -0.07955267 | -2.337027 | -1.04842
-0.5663405 | -0.07257013 | -2.323389 | -1.053442
-0.5241561 | -0.05965243 | -2.281407 | -1.046371
-0.4819488 | -0.03451529 | -2.223595 | -1.028987
-0.4397644 | -0.03276965 | -2.166841 | -1.042986
-0.3975572 | -0.04010132 | -2.164762 | -1.059857
-0.3553727 | -0.04429085 | -2.151124 | -1.042392
-0.3131655 | -0.05651029 | -2.109142 | -1.036531
-0.270981 | -0.0631437 | -2.051329 | -1.011945
-0.2287738 | -0.07745791 | -1.994576 | -1.05186
-0.1865894 | -0.06419108 | -1.992496 | -1.044226
-0.1443821 | -0.07117362 | -1.978858 | -1.031755
-0.1021977 | -0.05651029 | -1.936876 | -1.026378
-0.06001326 | -0.05266989 | -1.879064 | -1.032273
-0.017806 | -0.01740807 | -1.822311 | -1.063089
0.02437842 | -0.028231 | -1.820231 | -1.047291
0.06658568 | -0.0139168 | -1.806593 | -1.01676
0.1087701 | -0.03102402 | -1.764611 | -1.033572
0.1509774 | -0.01182203 | -1.706799 | -1.033692
0.1931618 | -0.02858013 | -1.650046 | -1.067315
0.235369 | -0.02892926 | -1.647966 | -1.036137
0.2775535 | -0.03940307 | -1.634328 | -1.020527
0.3197607 | -0.02124846 | -1.592346 | -1.036545
0.3619451 | 0.01087122 | -1.534534 | -1.030575
0.4041524 | 0.003190426 | -1.47778 | -1.056245
0.4463368 | -0.002046478 | -1.4757 | -1.037133
0.4885441 | -0.007981637 | -1.462063 | -1.018471
0.5307285 | 0.001095665 | -1.42008 | -1.008936
0.5729358 | -0.004490367 | -1.362268 | -0.9778545
0.6151202 | -0.01182203 | -1.305515 | -0.9966789
0.6573274 | -0.01182203 | -1.303435 | -0.9746849
0.6995119 | -0.01077465 | -1.289797 | -0.9865394
0.7416963 | -0.0153133 | -1.247815 | -0.9904743
0.7839036 | -0.009727272 | -1.190003 | -0.9952413
0.826088 | 0.01017297 | -1.13325 | -1.000586
0.8682952 | 0.01994852 | -1.13117 | -0.9832237
0.9104797 | 0.003539553 | -1.117532 | -0.9724568
0.9526869 | -0.01356767 | -1.07555 | -0.951081
0.9948713 | -0.02159759 | -1.017738 | -0.9475486
1.037079 | -0.0153133 | -0.9609844 | -0.9554536
1.079263 | -0.01985196 | -0.9589045 | -0.9490859
1.12147 | -0.01775719 | -0.9452667 | -0.936771
1.163655 | -0.03626092 | -0.9032845 | -0.8933228
1.205862 | -0.03416616 | -0.8454724 | -0.8650991
1.248046 | -0.01461505 | -0.7887192 | -0.8449924
1.290254 | 0.03181884 | -0.7866392 | -0.8171562
1.332438 | 0.03705575 | -0.7730014 | -0.8263111
1.374645 | 0.015759 | -0.7310192 | -0.788027
1.41683 | 0.009125585 | -0.6732071 | -0.759153
1.459014 | 0.02448717 | -0.6164539 | -0.7073146
1.501221 | 0.01610813 | -0.614374 | -0.6736757
1.543406 | 0.01017297 | -0.6007361 | -0.6674313
1.585613 | 0.009823839 | -0.5587539 | -0.6318724
1.627798 | 0.02169416 | -0.5009418 | -0.614251
1.670005 | 0.01017297 | -0.4441886 | -0.577799
1.712189 | -0.008679891 | -0.4421087 | -0.5401161
1.754396 | -0.01321854 | -0.4284709 | -0.5037631
1.796581 | -0.002744732 | -0.3864886 | -0.4714204
1.838788 | -0.006585129 | -0.3286765 | -0.4258549
1.880973 | -0.008330764 | -0.2719233 | -0.3976876
1.92318 | -0.028231 | -0.2698434 | -0.3535669
1.965364 | -0.04254521 | -0.2562056 | -0.3416441
2.007572 | -0.03905394 | -0.2142233 | -0.3012098
2.049756 | -0.03242053 | -0.1564112 | -0.2609269
2.091963 | -0.01147291 | -0.099658 | -0.2434988
2.134148 | -0.01461505 | -0.09757809 | -0.2172144
2.176332 | 0.001793919 | -0.08394028 | -0.204076
2.218539 | -0.009378145 | -0.04195804 | -0.1604725
2.260724 | 0.0007465375 | 0.01585407 | -0.1281916
2.302931 | -0.0268345 | 0.07260729 | -0.100091
2.345115 | 4.828352e-05 | 0.07468719 | -0.09009322
2.387323 | -0.01252029 | 0.08832501 | -0.08212652
2.429507 | 0.02169416 | 0.1303072 | -0.0633562
2.471714 | 0.001444792 | 0.1881194 | -0.03709989
2.513899 | 0.02588368 | 0.2448726 | -0.02908569
2.556106 | 0.005634315 | 0.2469525 | -0.01472538
2.59829 | 0.02169416 | 0.2605903 | -0.01307421
2.640498 | 0.02029765 | 0.3025725 | -0.0006517616
2.682682 | 0.02518543 | 0.3603846 | 0.002168763
2.724867 | 0.03251709 | 0.4171379 | 0.01571133
2.767074 | 0.01052209 | 0.4192178 | 0.01326877
2.809258 | 0.01122035 | 0.4328556 | -0.0001387677
2.851465 | -0.02369235 | 0.4748378 | -0.01113107
2.89365 | -0.01426592 | 0.5326499 | -0.001168986
2.935857 | -0.02159759 | 0.5894032 | 0.0086966
2.978042 | 0.01610813 | 0.5914831 | 0.02177911
3.020249 | 0.02309067 | 0.6051209 | 0.01801312
3.062433 | 0.04264178 | 0.6471031 | 0.01452974
3.104641 | 0.02518543 | 0.7049152 | 0.01189894
3.146825 | 0.02029765 | 0.7616684 | 0.01707896
3.189032 | -0.009727272 | 0.7637483 | 0.0180109
3.231217 | -0.005188621 | 0.7773862 | 0.01378836
3.273401 | -0.004490367 | 0.8193684 | 0.003402531
3.315608 | 0.02902582 | 0.8771805 | -0.005264731
3.357793 | 0.02239241 | 0.9339337 | -0.01428298
3.4 | -0.00763251 | 0.9360136 | -0.008406881
3.442184 | -0.03311878 | 0.9496515 | 0.004030688
3.484392 | -0.03975219 | 0.9916337 | 0.005421083
3.526576 | -0.01286942 | 1.049446 | 0.0006968967
3.568783 | 0.005983442 | 1.106199 | 0.0007600779
3.610968 | 0.003539553 | 1.108279 | -0.0007908138
3.653175 | 0.001095665 | 1.121917 | 0.01047145
3.695359 | -0.02159759 | 1.163899 | 0.003257633
3.737567 | -0.0153133 | 1.221711 | 0.01072741
3.779751 | -0.02718362 | 1.278464 | -0.01000278
3.821936 | -0.008330764 | 1.280544 | -0.003357951
3.864143 | -0.01252029 | 1.294182 | -0.01489386
3.906327 | 0.009823839 | 1.336164 | -0.002191608
3.948535 | -0.002395605 | 1.393976 | -0.008359887
3.990719 | 0.0003974105 | 1.45073 | 0.00270822
4.032926 | -0.003792113 | 1.45281 | 0.0004952373
4.075111 | 0.008427331 | 1.466447 | 0.001918746
4.117318 | 0.01610813 | 1.50843 | 0.003104843
4.159502 | -0.008679891 | 1.566242 | 0.01674811
4.20171 | -0.005886875 | 1.622995 | 0.001111148
4.243894 | -0.01286942 | 1.625075 | -0.000755764
4.286101 | 0.005983442 | 1.638713 | -0.01302964
4.328286 | 0.01226773 | 1.680695 | -0.002314724
4.370493 | 0.002143046 | 1.738507 | 0.00284718
4.412677 | -0.008330764 | 1.79526 | 0.002896447
4.454862 | -0.01252029 | 1.79734 | 0.007446811
4.497069 | 0.00737995 | 1.810978 | -0.003002755
4.539253 | 0.01366424 | 1.85296 | -0.006723373
4.581461 | -0.0100764 | 1.910772 | -0.002977424
4.623645 | -0.005886875 | 1.967525 | -0.01360338
4.665852 | 0.006681696 | 1.969605 | -0.01121585
4.708037 | 0.02309067 | 1.983243 | -0.02193903
4.750244 | 0.01715551 | 2.025225 | -0.002917901
4.792428 | 4.828352e-05 | 2.083038 | -0.008667287
4.834636 | -0.01356767 | 2.139791 | 0.00874215
4.87682 | -0.006585129 | 2.141871 | 0.001005057
4.919027 | 0.01436249 | 2.155508 | 0.02470864
4.961212 | 0.0248363 | 2.197491 | 0.006554386
5.003419 | 0.02029765 | 2.255303 | 0.008828092
|  | 2.312056 | 0.002454956
|  | 2.314136 | 0.002598741
|  | 2.327774 | 0.007008997
|  | 2.369756 | 0.003401422
|  | 2.427568 | 0.01635648
|  | 2.484321 | 0.002235629
|  | 2.486401 | 0.006177061
|  | 2.500039 | 0.003063136
|  | 2.542021 | 0.02142364
|  | 2.599833 | 0.0008990216
|  | 2.656587 | -0.008016138
|  | 2.658667 | -0.01456815
|  | 2.672304 | -0.004083782
|  | 2.714287 | 0.01028023
|  | 2.772099 | 0.01045388
|  | 2.828852 | 0.005272496
|  | 2.830932 | 0.01287773
|  | 2.84457 | 0.01197858
|  | 2.886552 | 0.01426166
|  | 2.944364 | 0.01366403
|  | 3.001117 | 0.007186294
|  | 3.003197 | 0.004785306
|  | 3.016835 | -0.01088757
|  | 3.058817 | -0.002210808
|  | 3.116629 | 0.01192049
|  | 3.173382 | 0.007505858
|  | 3.175462 | 0.01102383
|  | 3.1891 | -0.004669831
|  | 3.231082 | -0.004609551
|  | 3.288895 | -0.02160409
|  | 3.345648 | -0.01883198
|  | 3.347728 | -0.00731686
|  | 3.361365 | 0.002677002
|  | 3.403348 | -0.001786313
|  | 3.46116 | -0.004499773
|  | 3.517913 | -0.01128456
|  | 3.519993 | 0.007001512
|  | 3.533631 | -0.01010433
|  | 3.575613 | -0.01145804
|  | 3.633425 | -0.01918037
|  | 3.690178 | -0.006588999
|  | 3.692258 | 0.0009045817
|  | 3.705896 | 0.003412104
|  | 3.747878 | 0.001270148
|  | 3.80569 | -0.001895605
|  | 3.862444 | -0.01354557
|  | 3.864524 | -0.006398771
|  | 3.878161 | 0.0022319
|  | 3.920144 | 0.007487134
|  | 3.977956 | -0.001647489
|  | 4.034709 | -0.001443791
|  | 4.036789 | -0.001027066
|  | 4.050427 | 0.002102871
|  | 4.092409 | -0.002660047
|  | 4.150221 | 0.002177115
|  | 4.206974 | 0.004705779
|  | 4.209054 | -0.0005848035
|  | 4.222692 | -0.0177467
|  | 4.264674 | -0.03403608
|  | 4.322486 | -0.01392061
|  | 4.379239 | -4.442903e-05
|  | 4.381319 | 0.01953011
|  | 4.394957 | 0.002926963
|  | 4.436939 | 0.008652741
|  | 4.494752 | -0.004999501
|  | 4.551505 | 0.005175769
|  | 4.553585 | 0.01160585
|  | 4.567223 | 0.01435313
|  | 4.609205 | 0.007676158
|  | 4.667017 | -0.009501816
|  | 4.72377 | 0.006268441
|  | 4.72585 | -0.000680029
|  | 4.739488 | 0.01013269
|  | 4.78147 | -0.005972308
|  | 4.839282 | 0.0003107586
|  | 4.896035 | -0.001520154
|  | 4.898115 | -0.0003069307
|  | 4.911753 | -0.003046642
|  | 4.953735 | -0.01276499
|  | 5.011547 | -0.006089666