## TS131_4.0
|  | Sample Number | MAX %T | Film Thickness (nm) | d (μm)
|  | TS131 |  | 1500 | 1.5
ITO abs | ITO + Sample abs | Spectrometer wavelengths nm | Sample Abs | I0/I | (I/I0) | α = -ln ((I/I0)/d) = -ln (d3)/(thickness in μm) | α = 2.303(Abs/d) | λ (m) | Energy = hc/λ (where λ = g3) | Energy (eV) | (αE)SQ (absorption coefficient x Energy)squared | (αE)SQ (absorption coefficient x Energy)^1/2
0.9688863754 | 1.941513777 | 2000 | 0.9799927176 | 9.549766 | 0.1047146 | 1.504344 | 1.504615 | 2e-06 | 9.932419e-20 | 0.6199269 | 0.8700256 | 0.4663758
0.9445288181 | 1.921851039 | 1999 | 0.9846875369 | 9.653561 | 0.1035887 | 1.511551 | 1.511824 | 1.999e-06 | 9.937388e-20 | 0.620237 | 0.8792606 | 0.4688445
0.9742347598 | 1.849486709 | 1998 | 0.8826172652 | 7.631629 | 0.1310336 | 1.354868 | 1.355112 | 1.998e-06 | 9.942362e-20 | 0.6205475 | 0.7071315 | 0.4204556
0.9551469088 | 1.850292683 | 1997 | 0.9025110902 | 7.989343 | 0.1251667 | 1.385406 | 1.385655 | 1.997e-06 | 9.94734e-20 | 0.6208582 | 0.7401083 | 0.4301477
0.9546414018 | 1.93787694 | 1996 | 0.9906008542 | 9.785902 | 0.1021878 | 1.520629 | 1.520903 | 1.996e-06 | 9.952324e-20 | 0.6211692 | 0.8925296 | 0.4723689
0.9468504786 | 1.971341729 | 1995 | 1.031857 | 10.7611 | 0.09292732 | 1.583958 | 1.584244 | 1.995e-06 | 9.957313e-20 | 0.6214806 | 0.9693915 | 0.4922884
0.9475880265 | 1.901458859 | 1994 | 0.9612361485 | 9.146104 | 0.1093362 | 1.475552 | 1.475818 | 1.994e-06 | 9.962306e-20 | 0.6217923 | 0.8420855 | 0.4588261
0.9537245035 | 1.90796411 | 1993 | 0.9616049225 | 9.153874 | 0.1092434 | 1.476118 | 1.476384 | 1.993e-06 | 9.967305e-20 | 0.6221043 | 0.8435777 | 0.4592324
0.9531812072 | 1.894168854 | 1992 | 0.9483529628 | 8.878773 | 0.1126282 | 1.455776 | 1.456038 | 1.992e-06 | 9.972309e-20 | 0.6224166 | 0.8213111 | 0.4531311
0.9660509229 | 1.841528296 | 1991 | 0.8828426891 | 7.635592 | 0.1309656 | 1.355214 | 1.355458 | 1.991e-06 | 9.977317e-20 | 0.6227292 | 0.7124764 | 0.4220416
0.9353168011 | 1.946341038 | 1990 | 1.01839 | 10.43253 | 0.09585405 | 1.563286 | 1.563567 | 1.99e-06 | 9.982331e-20 | 0.6230421 | 0.949004 | 0.4870842
0.9473077655 | 1.911044002 | 1989 | 0.9711015525 | 9.356244 | 0.1068805 | 1.490696 | 1.490965 | 1.989e-06 | 9.98735e-20 | 0.6233554 | 0.8637858 | 0.4647004
0.9351973534 | 2.009407282 | 1988 | 1.081575 | 12.06633 | 0.08287523 | 1.660279 | 1.660579 | 1.988e-06 | 9.992374e-20 | 0.6236689 | 1.072573 | 0.5178256
0.9476360083 | 1.992820382 | 1987 | 1.05255 | 11.28625 | 0.08860338 | 1.615723 | 1.616015 | 1.987e-06 | 9.997402e-20 | 0.6239828 | 1.016801 | 0.5041827
0.9445090294 | 1.933009028 | 1986 | 0.9958653146 | 9.905247 | 0.1009566 | 1.52871 | 1.528985 | 1.986e-06 | 1.000244e-19 | 0.624297 | 0.9111483 | 0.4772704
0.9288679957 | 1.793796897 | 1985 | 0.8722942173 | 7.452367 | 0.1341856 | 1.339021 | 1.339262 | 1.985e-06 | 1.000748e-19 | 0.6246115 | 0.6997635 | 0.4182593
0.9360540509 | 1.87483108 | 1984 | 0.9461423451 | 8.833694 | 0.1132029 | 1.452382 | 1.452644 | 1.984e-06 | 1.001252e-19 | 0.6249263 | 0.8240925 | 0.4538977
0.9477398992 | 1.912792802 | 1983 | 0.9724182188 | 9.384653 | 0.106557 | 1.492717 | 1.492986 | 1.983e-06 | 1.001757e-19 | 0.6252415 | 0.871379 | 0.4667384
0.950447917 | 1.919039965 | 1982 | 0.975957364 | 9.461443 | 0.1056921 | 1.49815 | 1.49842 | 1.982e-06 | 1.002262e-19 | 0.6255569 | 0.8786192 | 0.4686735
0.9483664632 | 1.926410198 | 1981 | 0.9854090508 | 9.669612061 | 0.1034168 | 1.512659 | 1.512931 | 1.981e-06 | 1.002768e-19 | 0.6258727 | 0.8966242 | 0.4734512
0.940084219 | 1.908241034 | 1980 | 0.975522131 | 9.451966 | 0.1057981 | 1.497482 | 1.497752 | 1.98e-06 | 1.003275e-19 | 0.6261888 | 0.8796101 | 0.4689376
0.9329189658 | 1.969083667 | 1979 | 1.04353 | 11.05427 | 0.09046279 | 1.601878 | 1.602166 | 1.979e-06 | 1.003782e-19 | 0.6265052 | 1.007545 | 0.5018828
0.9349067807 | 2.039633989 | 1978 | 1.112093 | 12.94472 | 0.0772516 | 1.707125 | 1.707433 | 1.978e-06 | 1.004289e-19 | 0.6268219 | 1.145449 | 0.5351282
0.9304318428 | 1.938468695 | 1977 | 1.015402 | 10.36101 | 0.09651567 | 1.5587 | 1.558981 | 1.977e-06 | 1.004797e-19 | 0.627139 | 0.9558927 | 0.4888488
0.93797791 | 2.082843304 | 1976 | 1.15223071 | 14.19812 | 0.07043188 | 1.76874 | 1.769058 | 1.976e-06 | 1.005306e-19 | 0.6274564 | 1.232115 | 0.5550034
0.9304831028 | 1.847743869 | 1975 | 0.9246260822 | 8.40671 | 0.1189526 | 1.419353 | 1.419609 | 1.975e-06 | 1.005815e-19 | 0.6277741 | 0.7942266 | 0.4455969
0.9384604692 | 1.779004216 | 1974 | 0.8479090628 | 7.045455 | 0.1419355 | 1.301589 | 1.301823 | 1.974e-06 | 1.006324e-19 | 0.6280921 | 0.6685757 | 0.4088324
0.9348612428 | 1.859194994 | 1973 | 0.9316990672 | 8.544744 | 0.117031 | 1.430211 | 1.430469 | 1.973e-06 | 1.006834e-19 | 0.6284104 | 0.8080597 | 0.4494607
0.9286575913 | 1.892429471 | 1972 | 0.9711371957 | 9.357012 | 0.1068717 | 1.490751 | 1.491019 | 1.972e-06 | 1.007345e-19 | 0.6287291 | 0.8788073 | 0.4687236
0.9297052622 | 1.803699732 | 1971 | 0.8813597858 | 7.609564 | 0.1314136 | 1.352937 | 1.353181 | 1.971e-06 | 1.007856e-19 | 0.6290481 | 0.7245686 | 0.425608
0.9326621294 | 1.841456056 | 1970 | 0.9161592426 | 8.244404 | 0.1212944 | 1.406356 | 1.40661 | 1.97e-06 | 1.008367e-19 | 0.6293674 | 0.7837108 | 0.4426372
0.9413186312 | 1.865395427 | 1969 | 0.9314421118 | 8.53969 | 0.1171003 | 1.429816 | 1.430074 | 1.969e-06 | 1.00888e-19 | 0.6296871 | 0.8108987 | 0.4502496
0.9219862223 | 1.874889135 | 1968 | 0.9602682287 | 9.125743 | 0.1095801 | 1.474066 | 1.474332 | 1.968e-06 | 1.009392e-19 | 0.630007 | 0.8627426 | 0.4644197
0.9353989363 | 1.861511827 | 1967 | 0.9334782067 | 8.579821 | 0.1165526 | 1.432942 | 1.4332 | 1.967e-06 | 1.009905e-19 | 0.6303273 | 0.8161049 | 0.4516926
0.9264717698 | 1.864588141 | 1966 | 0.9454816872 | 8.820266 | 0.1133753 | 1.451368 | 1.45163 | 1.966e-06 | 1.010419e-19 | 0.6306479 | 0.8380801 | 0.4577336
0.9136521816 | 1.927100062 | 1965 | 1.020813 | 10.49091 | 0.09532061 | 1.567006 | 1.567289 | 1.965e-06 | 1.010933e-19 | 0.6309689 | 0.9779435 | 0.4944551
0.9064282775 | 1.767902493 | 1964 | 0.8688395315 | 7.39332 | 0.1352572 | 1.333718 | 1.333958 | 1.964e-06 | 1.011448e-19 | 0.6312901 | 0.7091572 | 0.4210574
0.9144229889 | 1.86981976 | 1963 | 0.9627620871 | 9.178297 | 0.1089527 | 1.477894 | 1.478161 | 1.963e-06 | 1.011963e-19 | 0.6316117 | 0.8716531 | 0.4668118
0.9134891629 | 1.914550066 | 1962 | 1.008426 | 10.19592 | 0.09807849 | 1.547991 | 1.54827 | 1.962e-06 | 1.012479e-19 | 0.6319336 | 0.9572747 | 0.4892021
0.907767117 | 1.839715362 | 1961 | 0.939313561 | 8.69588 | 0.114997 | 1.4419 | 1.442159 | 1.961e-06 | 1.012995e-19 | 0.6322559 | 0.8314044 | 0.4559069
0.9145667553 | 1.80265224 | 1960 | 0.8954508007 | 7.860511 | 0.1272182 | 1.374568 | 1.374815 | 1.96e-06 | 1.013512e-19 | 0.6325785 | 0.756341 | 0.4348393
0.929503262 | 1.894737244 | 1959 | 0.972599298 | 9.388567 | 0.1065125 | 1.492995 | 1.493264 | 1.959e-06 | 1.01403e-19 | 0.6329014 | 0.8931931 | 0.4725445
0.9092189074 | 1.881353855 | 1958 | 0.9795002636 | 9.538943 | 0.1048334 | 1.503588 | 1.503859 | 1.958e-06 | 1.014547e-19 | 0.6332246 | 0.9068387 | 0.4761404
0.9189468026 | 1.896558762 | 1957 | 0.9849772754 | 9.660003 | 0.1035196 | 1.511996 | 1.512268 | 1.957e-06 | 1.015066e-19 | 0.6335482 | 0.9179459 | 0.4790475
0.924646318 | 1.839532733 | 1956 | 0.922251731 | 8.360875 | 0.1196047 | 1.415709 | 1.415964 | 1.956e-06 | 1.015585e-19 | 0.6338721 | 0.805578 | 0.44877
0.9073075652 | 1.871094823 | 1955 | 0.9711525738 | 9.357344 | 0.1068679 | 1.490774 | 1.491043 | 1.955e-06 | 1.016104e-19 | 0.6341963 | 0.8941857 | 0.472807
0.9136759043 | 1.909709215 | 1954 | 1.003399 | 10.07856 | 0.09922049 | 1.540274 | 1.540551 | 1.954e-06 | 1.016624e-19 | 0.6345209 | 0.9555297 | 0.488756
0.9079862237 | 2.026813984 | 1953 | 1.126193 | 13.3719 | 0.0747837 | 1.72877 | 1.729082 | 1.953e-06 | 1.017145e-19 | 0.6348458 | 1.204946 | 0.5488501
0.9114284515 | 1.909216523 | 1952 | 1.005153 | 10.11937 | 0.0988204 | 1.542967 | 1.543246 | 1.952e-06 | 1.017666e-19 | 0.635171 | 0.9608407 | 0.4901124
0.9082557559 | 1.88565135 | 1951 | 0.9847609101 | 9.655192 | 0.1035712 | 1.511664 | 1.511936 | 1.951e-06 | 1.018188e-19 | 0.6354966 | 0.9231949 | 0.4804152
0.9092509747 | 1.8195858 | 1950 | 0.9177001413 | 8.273707 | 0.1208648 | 1.408722 | 1.408976 | 1.95e-06 | 1.01871e-19 | 0.6358225 | 0.8025622 | 0.4479292
0.914185226 | 1.804230571 | 1949 | 0.897410661 | 7.896064 | 0.1266454 | 1.377576 | 1.377825 | 1.949e-06 | 1.019232e-19 | 0.6361487 | 0.7682545 | 0.4382506
0.906747818 | 1.892823339 | 1948 | 0.993440837 | 9.850104 | 0.1015218 | 1.524988 | 1.525263 | 1.948e-06 | 1.019756e-19 | 0.6364753 | 0.9424372 | 0.485396
0.9007342458 | 1.873316526 | 1947 | 0.9799475962 | 9.548774 | 0.1047255 | 1.504275 | 1.504546 | 1.947e-06 | 1.020279e-19 | 0.6368022 | 0.9179523 | 0.4790491
0.9058020115 | 1.92806828 | 1946 | 1.029632 | 10.70611 | 0.09340463 | 1.580543 | 1.580828 | 1.946e-06 | 1.020804e-19 | 0.6371294 | 1.014435 | 0.5035959
0.9073727727 | 1.990359664 | 1945 | 1.090352 | 12.31267 | 0.08121716 | 1.673752 | 1.674054 | 1.945e-06 | 1.021328e-19 | 0.637457 | 1.138782 | 0.5335687
0.9057236314 | 1.969047904 | 1944 | 1.07069 | 11.76765 | 0.08497876 | 1.643569 | 1.643865 | 1.944e-06 | 1.021854e-19 | 0.6377849 | 1.099211 | 0.5242163
0.8899271488 | 1.965466738 | 1943 | 1.082905 | 12.10333 | 0.08262188 | 1.66232 | 1.66262 | 1.943e-06 | 1.02238e-19 | 0.6381131 | 1.125593 | 0.5304698
0.9040976167 | 1.940938234 | 1942 | 1.044206 | 11.07149 | 0.09032211 | 1.602915 | 1.603204 | 1.942e-06 | 1.022906e-19 | 0.6384417 | 1.04766 | 0.5117762
0.9106895328 | 1.828546762 | 1941 | 0.9252225452 | 8.418264 | 0.1187893 | 1.420269 | 1.420525 | 1.941e-06 | 1.023433e-19 | 0.6387706 | 0.823356 | 0.4536948
0.9081634283 | 1.950942039 | 1940 | 1.050144 | 11.2239 | 0.08909556 | 1.612031 | 1.612321 | 1.94e-06 | 1.023961e-19 | 0.6390999 | 1.061795 | 0.5152171
0.8980978131 | 1.99507165 | 1939 | 1.104339 | 12.71567 | 0.07864314 | 1.695223 | 1.695529 | 1.939e-06 | 1.024489e-19 | 0.6394295 | 1.175427 | 0.5420855
0.8982751966 | 2.098752737 | 1938 | 1.207843 | 16.13775 | 0.06196653 | 1.854107 | 1.854441 | 1.938e-06 | 1.025017e-19 | 0.6397595 | 1.407536 | 0.5931982
0.8902098536 | 1.807293773 | 1937 | 0.9244492354 | 8.403288 | 0.119001 | 1.419082 | 1.419338 | 1.937e-06 | 1.025547e-19 | 0.6400897 | 0.8253786 | 0.4542518
0.9042091966 | 1.84335053 | 1936 | 0.9465066494 | 8.841107 | 0.113108 | 1.452941 | 1.453203 | 1.936e-06 | 1.026076e-19 | 0.6404204 | 0.8661298 | 0.4653305
0.9009014964 | 2.10729146 | 1935 | 1.213755 | 16.35894 | 0.06112864 | 1.863183 | 1.863519 | 1.935e-06 | 1.026607e-19 | 0.6407513 | 1.425761 | 0.5970261
0.8951381445 | 2.002020359 | 1934 | 1.114248 | 13.00911 | 0.07686922 | 1.710433 | 1.710741 | 1.934e-06 | 1.027137e-19 | 0.6410826 | 1.202809 | 0.5483633
0.8909127116 | 1.933873057 | 1933 | 1.050326 | 11.2286 | 0.08905829 | 1.612309 | 1.6126 | 1.933e-06 | 1.027669e-19 | 0.6414143 | 1.069869 | 0.5171723
0.8910193443 | 1.85889709 | 1932 | 0.9752430617 | 9.445894 | 0.1058661 | 1.497053 | 1.497323 | 1.932e-06 | 1.028201e-19 | 0.6417463 | 0.9233319 | 0.4804508
0.8930125833 | 1.79218924 | 1931 | 0.9065419727 | 8.063841 | 0.1240104 | 1.391593 | 1.391844 | 1.931e-06 | 1.028733e-19 | 0.6420786 | 0.798652 | 0.4468367
0.8831151724 | 1.904718161 | 1930 | 1.028968 | 10.68977 | 0.09354739 | 1.579525 | 1.579809 | 1.93e-06 | 1.029266e-19 | 0.6424113 | 1.029996 | 0.5074437
0.896936357 | 1.884578586 | 1929 | 0.995007545 | 9.885703 | 0.1011562 | 1.527393 | 1.527668 | 1.929e-06 | 1.0298e-19 | 0.6427443 | 0.9641278 | 0.4909501
0.891161859 | 1.862840533 | 1928 | 0.97904399 | 9.528927 | 0.1049436 | 1.502888 | 1.503159 | 1.928e-06 | 1.030334e-19 | 0.6430777 | 0.9344083 | 0.483324
0.8888423443 | 1.871546626 | 1927 | 0.9900695977 | 9.773938 | 0.1023129 | 1.519813 | 1.520087 | 1.927e-06 | 1.030869e-19 | 0.6434114 | 0.9565647 | 0.4890206
0.8971581459 | 1.922906637 | 1926 | 1.033114 | 10.79229 | 0.0926587 | 1.585888 | 1.586174 | 1.926e-06 | 1.031404e-19 | 0.6437455 | 1.04263 | 0.5105462
0.8921840787 | 1.978011489 | 1925 | 1.093193 | 12.39346 | 0.08068769 | 1.678113 | 1.678415 | 1.925e-06 | 1.03194e-19 | 0.6440799 | 1.168633 | 0.5405168
0.890971005 | 1.899457216 | 1924 | 1.015851527 | 10.37174 | 0.09641586 | 1.55939 | 1.559671 | 1.924e-06 | 1.032476e-19 | 0.6444147 | 1.010175 | 0.5025373
0.8870366216 | 1.941430807 | 1923 | 1.06176 | 11.52815 | 0.08674421 | 1.629861 | 1.630155 | 1.923e-06 | 1.033013e-19 | 0.6447498 | 1.104689 | 0.525521
0.8901622295 | 1.908291459 | 1922 | 1.025495 | 10.60461 | 0.09429865 | 1.574192 | 1.574476 | 1.922e-06 | 1.03355e-19 | 0.6450852 | 1.031588 | 0.5078356
0.8839322329 | 1.885661125 | 1921 | 1.009094 | 10.21161 | 0.09792775 | 1.549017 | 1.549296 | 1.921e-06 | 1.034088e-19 | 0.645421 | 0.9998964 | 0.4999741
0.8899224401 | 1.899904251 | 1920 | 1.017347 | 10.40752 | 0.0960844 | 1.561686 | 1.561967 | 1.92e-06 | 1.034627e-19 | 0.6457572 | 1.017378 | 0.5043257
0.8835337758 | 1.797275782 | 1919 | 0.9211073222 | 8.338872 | 0.1199203 | 1.413952 | 1.414207 | 1.919e-06 | 1.035166e-19 | 0.6460937 | 0.8348661 | 0.456855
0.89043957 | 1.90188098 | 1918 | 1.018806726 | 10.44255 | 0.09576201 | 1.563926 | 1.564208 | 1.918e-06 | 1.035706e-19 | 0.6464306 | 1.022428 | 0.5055759
0.8864812255 | 1.899827003 | 1917 | 1.020711 | 10.48844 | 0.09534302 | 1.566849 | 1.567132 | 1.917e-06 | 1.036246e-19 | 0.6467678 | 1.027325 | 0.5067852
0.8711041808 | 1.895747781 | 1916 | 1.032009 | 10.76487 | 0.09289473 | 1.584192 | 1.584478 | 1.916e-06 | 1.036787e-19 | 0.6471053 | 1.051289 | 0.512662
0.873074472 | 2.02270031 | 1915 | 1.156991154 | 14.3546 | 0.06966407 | 1.776047 | 1.776367 | 1.915e-06 | 1.037328e-19 | 0.6474432 | 1.322723 | 0.5750484
0.8749073744 | 1.864897013 | 1914 | 0.9973549546 | 9.939281 | 0.1006109 | 1.530996 | 1.531272 | 1.914e-06 | 1.03787e-19 | 0.6477815 | 0.9839249 | 0.4959649
0.8899562359 | 1.916105747 | 1913 | 1.033515 | 10.80226 | 0.09257318 | 1.586504 | 1.58679 | 1.913e-06 | 1.038413e-19 | 0.6481201 | 1.057669 | 0.5142152
0.8827930093 | 1.899034142 | 1912 | 1.023606 | 10.5586 | 0.0947095 | 1.571294 | 1.571577 | 1.912e-06 | 1.038956e-19 | 0.6484591 | 1.038572 | 0.5095517
0.8751517534 | 1.949937463 | 1911 | 1.082151 | 12.08234 | 0.08276543 | 1.661163 | 1.661463 | 1.911e-06 | 1.0395e-19 | 0.6487984 | 1.161985 | 0.5389772
0.8695988059 | 1.810034752 | 1910 | 0.9478012621 | 8.867501 | 0.1127713 | 1.454929 | 1.455191 | 1.91e-06 | 1.040044e-19 | 0.6491381 | 0.8923067 | 0.4723099
0.8855844736 | 1.883103371 | 1909 | 1.004884 | 10.1131 | 0.09888167 | 1.542554 | 1.542832 | 1.909e-06 | 1.040589e-19 | 0.6494782 | 1.004076 | 0.5010179
0.8729119301 | 1.859917998 | 1908 | 0.9943713839 | 9.871233 | 0.1013045 | 1.526416 | 1.526692 | 1.908e-06 | 1.041134e-19 | 0.6498186 | 0.9842078 | 0.4960362
0.8731458783 | 1.887327075 | 1907 | 1.021547 | 10.50864 | 0.09515979 | 1.568132 | 1.568414 | 1.907e-06 | 1.04168e-19 | 0.6501593 | 1.039827 | 0.5098596
0.8756402731 | 1.860070348 | 1906 | 0.9917953909 | 9.812855 | 0.1019071 | 1.522462 | 1.522737 | 1.906e-06 | 1.042227e-19 | 0.6505004 | 0.981171 | 0.4952704
0.8770400882 | 1.865961194 | 1905 | 0.9962864218 | 9.914856 | 0.1008587 | 1.529356 | 1.529632 | 1.905e-06 | 1.042774e-19 | 0.6508419 | 0.9911167 | 0.4977742
0.8606867194 | 1.844143391 | 1904 | 0.9908219876 | 9.790886 | 0.1021358 | 1.520968 | 1.521242 | 1.904e-06 | 1.043321e-19 | 0.6511837 | 0.9813043 | 0.495304
0.8754377365 | 1.838647127 | 1903 | 0.9705747065 | 9.344901 | 0.1070102 | 1.489887 | 1.490156 | 1.903e-06 | 1.04387e-19 | 0.6515259 | 0.9425984 | 0.4854375
0.8674482107 | 1.819748044 | 1902 | 0.9596651493 | 9.113079 | 0.1097324 | 1.47314 | 1.473406 | 1.902e-06 | 1.044418e-19 | 0.6518685 | 0.9224965 | 0.4802334
0.8719989061 | 1.812533259 | 1901 | 0.9478996689 | 8.869511 | 0.1127458 | 1.45508 | 1.455342 | 1.901e-06 | 1.044968e-19 | 0.6522114 | 0.9009627 | 0.4745953
0.8680669665 | 1.858943343 | 1900 | 0.9982416925 | 9.959595 | 0.1004057 | 1.532358 | 1.532634 | 1.9e-06 | 1.045518e-19 | 0.6525546 | 1.000255 | 0.5000636
0.8642910123 | 1.884483337 | 1899 | 1.027558 | 10.6551 | 0.09385175 | 1.577359 | 1.577643 | 1.899e-06 | 1.046068e-19 | 0.6528983 | 1.060984 | 0.5150204
0.8583139777 | 1.800777197 | 1898 | 0.9498285353 | 8.908991 | 0.1122462 | 1.458041 | 1.458303 | 1.898e-06 | 1.04662e-19 | 0.6532423 | 0.9074952 | 0.4763127
0.8636855483 | 1.899374843 | 1897 | 1.043055 | 11.04217 | 0.09056187 | 1.601148 | 1.601437 | 1.897e-06 | 1.047171e-19 | 0.6535866 | 1.095534 | 0.5233387
0.8613741994 | 1.86107409 | 1896 | 1.007065 | 10.16401 | 0.09838634 | 1.545902 | 1.546181 | 1.896e-06 | 1.047724e-19 | 0.6539313 | 1.022315 | 0.505548
0.8574310541 | 1.978916764 | 1895 | 1.128851 | 13.45399 | 0.07432741 | 1.73285 | 1.733163 | 1.895e-06 | 1.048276e-19 | 0.6542764 | 1.285882 | 0.5669837
0.8694081306 | 1.786811948 | 1894 | 0.9247691334 | 8.40948 | 0.1189134 | 1.419573 | 1.419829 | 1.894e-06 | 1.04883e-19 | 0.6546219 | 0.8638792 | 0.4647255
0.8563991189 | 1.804114938 | 1893 | 0.9550811351 | 9.017396 | 0.1108968 | 1.466104 | 1.466368 | 1.893e-06 | 1.049384e-19 | 0.6549677 | 0.9224135 | 0.4802118
0.8654765487 | 1.868306398 | 1892 | 1.010195 | 10.23753 | 0.09767982 | 1.550707 | 1.550986 | 1.892e-06 | 1.049939e-19 | 0.6553139 | 1.033034 | 0.5081914
0.8600088358 | 1.956202269 | 1891 | 1.103559 | 12.69284 | 0.07878458 | 1.694025 | 1.694331 | 1.891e-06 | 1.050494e-19 | 0.6556604 | 1.234111 | 0.5554527
0.8565813899 | 2.095376015 | 1890 | 1.24616 | 17.62625 | 0.05673356 | 1.912926 | 1.913271 | 1.89e-06 | 1.05105e-19 | 0.6560073 | 1.575325 | 0.6275598
0.8540811539 | 1.916202664 | 1889 | 1.069487 | 11.7351 | 0.08521444 | 1.641723 | 1.642019 | 1.889e-06 | 1.051606e-19 | 0.6563546 | 1.161538 | 0.5388733
0.8576686978 | 2.031625271 | 1888 | 1.181322 | 15.18175 | 0.06586855 | 1.813396 | 1.813723 | 1.888e-06 | 1.052163e-19 | 0.6567022 | 1.418662 | 0.5955379
0.8492812514 | 1.781537652 | 1887 | 0.9396217166 | 8.702053 | 0.1149154 | 1.442373 | 1.442633 | 1.887e-06 | 1.052721e-19 | 0.6570502 | 0.8984804 | 0.473941
0.8485324979 | 1.784408808 | 1886 | 0.9432416261 | 8.774889 | 0.1139616 | 1.447929 | 1.44819 | 1.886e-06 | 1.053279e-19 | 0.6573986 | 0.906377 | 0.4760192
0.8523296118 | 1.874216914 | 1885 | 1.029253 | 10.69677 | 0.09348617 | 1.579961 | 1.580246 | 1.885e-06 | 1.053838e-19 | 0.6577474 | 1.080358 | 0.5197013
0.8625699878 | 1.901284814 | 1884 | 1.04608 | 11.11937 | 0.08993316 | 1.605792 | 1.606082 | 1.884e-06 | 1.054397e-19 | 0.6580965 | 1.117158 | 0.5284784
0.848228097 | 1.823890924 | 1883 | 0.983028143 | 9.616746 | 0.1039853 | 1.509004 | 1.509276 | 1.883e-06 | 1.054957e-19 | 0.658446 | 0.9875921 | 0.4968883
0.852889061 | 1.849035382 | 1882 | 1.003511637 | 10.08119 | 0.09919468 | 1.540447 | 1.540725 | 1.882e-06 | 1.055517e-19 | 0.6587959 | 1.030272 | 0.5075116
0.8550447226 | 1.919542432 | 1881 | 1.071863 | 11.79948 | 0.08474947 | 1.645371 | 1.645667 | 1.881e-06 | 1.056079e-19 | 0.6591461 | 1.17665 | 0.5423675
0.8458464742 | 1.981576562 | 1880 | 1.143095 | 13.90258 | 0.0719291 | 1.754716 | 1.755032 | 1.88e-06 | 1.05664e-19 | 0.6594967 | 1.339663 | 0.5787191
0.8386437893 | 1.932522058 | 1879 | 1.101244 | 12.62535 | 0.0792057 | 1.690471 | 1.690776 | 1.879e-06 | 1.057203e-19 | 0.6598477 | 1.244685 | 0.5578273
0.8325922489 | 1.805271506 | 1878 | 0.9800445731 | 9.550906 | 0.1047021 | 1.504424 | 1.504695 | 1.878e-06 | 1.057766e-19 | 0.660199 | 0.9868401 | 0.4966991
0.8493728042 | 1.810521841 | 1877 | 0.9685143528 | 9.300673 | 0.1075191 | 1.486724 | 1.486992 | 1.877e-06 | 1.058329e-19 | 0.6605508 | 0.9647836 | 0.491117
0.8458895683 | 1.88010788 | 1876 | 1.041584 | 11.00484 | 0.09086913 | 1.59889 | 1.599178 | 1.876e-06 | 1.058893e-19 | 0.6609029 | 1.117041 | 0.5284507
0.8489379287 | 1.856326222 | 1875 | 1.014754 | 10.34555 | 0.09665991 | 1.557704 | 1.557985 | 1.875e-06 | 1.059458e-19 | 0.6612554 | 1.061366 | 0.515113
0.8409567475 | 2.009474993 | 1874 | 1.175884 | 14.99283 | 0.06669856 | 1.805048 | 1.805373 | 1.874e-06 | 1.060023e-19 | 0.6616082 | 1.42671 | 0.5972249
0.8472862244 | 1.91046524 | 1873 | 1.070544 | 11.76371 | 0.08500719 | 1.643346 | 1.643642 | 1.873e-06 | 1.060589e-19 | 0.6619615 | 1.183805 | 0.544014
0.8436543941 | 1.901975274 | 1872 | 1.065686 | 11.63285 | 0.08596344 | 1.635889 | 1.636184 | 1.872e-06 | 1.061156e-19 | 0.6623151 | 1.174339 | 0.5418345
0.8374501467 | 1.929410696 | 1871 | 1.099326 | 12.56973 | 0.07955622 | 1.687528 | 1.687832 | 1.871e-06 | 1.061723e-19 | 0.6626691 | 1.250984 | 0.5592369
0.8459316492 | 1.908029318 | 1870 | 1.069463 | 11.73446 | 0.08521911 | 1.641686 | 1.641982 | 1.87e-06 | 1.062291e-19 | 0.6630234 | 1.185208 | 0.5443363
0.8335927725 | 1.78025198 | 1869 | 0.9540245235 | 8.995484 | 0.1111669 | 1.464482 | 1.464746 | 1.869e-06 | 1.062859e-19 | 0.6633782 | 0.9441626 | 0.4858402
0.832544744 | 1.921892405 | 1868 | 1.096712977 | 12.49433 | 0.0800363 | 1.683517 | 1.68382 | 1.868e-06 | 1.063428e-19 | 0.6637333 | 1.249046 | 0.5588037
0.828142941 | 1.955195665 | 1867 | 1.13441804 | 13.62756 | 0.07338072 | 1.741396 | 1.74171 | 1.867e-06 | 1.063998e-19 | 0.6640888 | 1.337839 | 0.578325
0.8308950663 | 1.874506474 | 1866 | 1.050977 | 11.24545 | 0.08892488 | 1.613309 | 1.6136 | 1.866e-06 | 1.064568e-19 | 0.6644447 | 1.149501 | 0.5360739
0.8310340047 | 1.905543685 | 1865 | 1.081875 | 12.07466 | 0.08281805 | 1.660739 | 1.661039 | 1.865e-06 | 1.065139e-19 | 0.664801 | 1.219391 | 0.5521301
0.8362774849 | 1.940176964 | 1864 | 1.111265 | 12.92007 | 0.07739897 | 1.705855 | 1.706162 | 1.864e-06 | 1.06571e-19 | 0.6651576 | 1.287922 | 0.5674333
0.8360009193 | 1.905686736 | 1863 | 1.077051 | 11.94129 | 0.08374307 | 1.653335 | 1.653633 | 1.863e-06 | 1.066282e-19 | 0.6655147 | 1.211137 | 0.5502583
0.8384255171 | 1.823903322 | 1862 | 0.9928431209 | 9.836557 | 0.1016616 | 1.524071 | 1.524345 | 1.862e-06 | 1.066855e-19 | 0.6658721 | 1.030263 | 0.5075094
0.8268568516 | 1.730589867 | 1861 | 0.9110983314 | 8.148888 | 0.1227161 | 1.398588 | 1.39884 | 1.861e-06 | 1.067428e-19 | 0.6662299 | 0.8685285 | 0.4659744
0.8267478943 | 1.900821567 | 1860 | 1.081439 | 12.06255 | 0.08290124 | 1.66007 | 1.660369 | 1.86e-06 | 1.068002e-19 | 0.6665881 | 1.224967 | 0.5533912
0.8293366432 | 1.835794568 | 1859 | 1.013823 | 10.32341 | 0.0968672 | 1.556276 | 1.556557 | 1.859e-06 | 1.068577e-19 | 0.6669466 | 1.077735 | 0.5190701
0.8271895051 | 1.837805748 | 1858 | 1.017982 | 10.42273 | 0.09594414 | 1.562659 | 1.562941 | 1.858e-06 | 1.069152e-19 | 0.6673056 | 1.087764 | 0.5214797
0.8230422139 | 1.880360126 | 1857 | 1.064683 | 11.60602 | 0.0861622 | 1.634349 | 1.634644 | 1.857e-06 | 1.069727e-19 | 0.667665 | 1.191141 | 0.5456971
0.8225045204 | 1.907189608 | 1856 | 1.09205 | 12.36091 | 0.0809002 | 1.676359 | 1.676661 | 1.856e-06 | 1.070304e-19 | 0.6680247 | 1.254515 | 0.5600256
0.822022438 | 1.903644562 | 1855 | 1.08898744 | 12.27404 | 0.08147278 | 1.671657 | 1.671959 | 1.855e-06 | 1.070881e-19 | 0.6683848 | 1.248833 | 0.5587559
0.8162173033 | 1.828667045 | 1854 | 1.019815 | 10.46683 | 0.09553994 | 1.565474 | 1.565756 | 1.854e-06 | 1.071458395e-19 | 0.6687453 | 1.096402 | 0.523546
0.8306391239 | 1.866431713 | 1853 | 1.043158 | 11.0448 | 0.09054033 | 1.601307 | 1.601595 | 1.853e-06 | 1.072037e-19 | 0.6691062 | 1.148406 | 0.5358186
0.8145404458 | 1.819931507 | 1852 | 1.012756 | 10.29808 | 0.09710545 | 1.554638 | 1.554919 | 1.852e-06 | 1.072615e-19 | 0.6694675 | 1.083613 | 0.5204837
0.8205912113 | 1.87943542 | 1851 | 1.06621 | 11.64688 | 0.08585992 | 1.636692 | 1.636987 | 1.851e-06 | 1.073195e-19 | 0.6698292 | 1.202316 | 0.5482508
0.8256415129 | 1.821086884 | 1850 | 1.002811 | 10.06493 | 0.09935491 | 1.539371 | 1.539649 | 1.85e-06 | 1.073775e-19 | 0.6701913 | 1.064733 | 0.5159295
0.8157797456 | 1.860226631 | 1849 | 1.051812 | 11.2671 | 0.08875397 | 1.614591 | 1.614882 | 1.849e-06 | 1.074356e-19 | 0.6705537 | 1.172597 | 0.5414327
0.80993402 | 1.872009158 | 1848 | 1.069440454 | 11.73385 | 0.08522354 | 1.641652 | 1.641948 | 1.848e-06 | 1.074937e-19 | 0.6709166 | 1.213544 | 0.5508049
0.804155767 | 1.922684193 | 1847 | 1.125893742 | 13.36269 | 0.07483526 | 1.728311 | 1.728622 | 1.847e-06 | 1.075519e-19 | 0.6712798 | 1.346503 | 0.5801946
0.8194494247 | 1.874230146 | 1846 | 1.062146 | 11.53841 | 0.08666704 | 1.630454 | 1.630748 | 1.846e-06 | 1.076102e-19 | 0.6716435 | 1.199641 | 0.5476407
0.8153054118 | 1.865671396 | 1845 | 1.057731 | 11.42171 | 0.08755253 | 1.623678 | 1.62397 | 1.845e-06 | 1.076685e-19 | 0.6720075 | 1.19098 | 0.54566
0.8209905624 | 1.938692093 | 1844 | 1.125067 | 13.33727 | 0.07497788 | 1.727041 | 1.727353 | 1.844e-06 | 1.077269e-19 | 0.6723719 | 1.348904 | 0.5807117
0.8137702942 | 1.90068233 | 1843 | 1.094277 | 12.42446 | 0.08048643 | 1.679778 | 1.68008 | 1.843e-06 | 1.077853e-19 | 0.6727367 | 1.277469 | 0.5651259
0.8116685748 | 1.831644773 | 1842 | 1.027342 | 10.6498 | 0.09389846 | 1.577028 | 1.577312 | 1.842e-06 | 1.078439e-19 | 0.673102 | 1.127189 | 0.5308458
0.8143393397 | 1.853390932 | 1841 | 1.046417 | 11.12799 | 0.08986345 | 1.606309 | 1.606599 | 1.841e-06 | 1.079024e-19 | 0.6734676 | 1.170707 | 0.5409961
0.8050374389 | 1.848033786 | 1840 | 1.050362 | 11.22953 | 0.0890509 | 1.612365 | 1.612655 | 1.84e-06 | 1.079611e-19 | 0.6738336 | 1.180833 | 0.5433307
0.8091309071 | 1.922082901 | 1839 | 1.120317 | 13.1922 | 0.07580235 | 1.719751 | 1.720061 | 1.839e-06 | 1.080198e-19 | 0.6742 | 1.344822 | 0.5798324
0.81009233 | 1.828888059 | 1838 | 1.026161045 | 10.62089 | 0.09415404 | 1.575215 | 1.575499 | 1.838e-06 | 1.080786e-19 | 0.6745668 | 1.1295 | 0.5313898
0.8072356582 | 1.913959622 | 1837 | 1.114089 | 13.00437 | 0.07689723 | 1.71019 | 1.710498 | 1.837e-06 | 1.081374e-19 | 0.674934 | 1.332809 | 0.5772368
0.8048461676 | 1.890636206 | 1836 | 1.093155 | 12.3924 | 0.08069463 | 1.678055 | 1.678358 | 1.836e-06 | 1.081963e-19 | 0.6753016 | 1.284591 | 0.5666989
0.7999957204 | 1.965521812 | 1835 | 1.172891 | 14.88989 | 0.06715968 | 1.800455 | 1.800779 | 1.835e-06 | 1.082553e-19 | 0.6756697 | 1.480437 | 0.608366
0.7984926701 | 1.866621852 | 1834 | 1.075494 | 11.89856 | 0.08404377 | 1.650945 | 1.651243 | 1.834e-06 | 1.083143e-19 | 0.6760381 | 1.246132 | 0.5581514
0.8004214168 | 1.94568181 | 1833 | 1.152626 | 14.21104 | 0.07036785 | 1.769346 | 1.769665 | 1.833e-06 | 1.083734e-19 | 0.6764069 | 1.432841 | 0.5985067
0.8078490496 | 1.848560691 | 1832 | 1.048077 | 11.17061 | 0.08952061 | 1.608858 | 1.609147 | 1.832e-06 | 1.084325e-19 | 0.6767761 | 1.185992 | 0.5445163
0.802644968 | 1.921340227 | 1831 | 1.126060575 | 13.36782 | 0.07480652 | 1.728567 | 1.728878 | 1.831e-06 | 1.084917e-19 | 0.6771457 | 1.370545 | 0.5853513
0.7983186245 | 1.888664842 | 1830 | 1.097712 | 12.52309 | 0.07985249 | 1.685049 | 1.685353 | 1.83e-06 | 1.08551e-19 | 0.6775157 | 1.303829 | 0.5709266
0.7990128994 | 1.813292503 | 1829 | 1.021645 | 10.51102 | 0.09513823 | 1.568283 | 1.568565 | 1.829e-06 | 1.086104e-19 | 0.6778862 | 1.130626 | 0.5316544
0.7924806476 | 1.795291424 | 1828 | 1.010176 | 10.23708 | 0.09768411 | 1.550678 | 1.550957 | 1.828e-06 | 1.086698e-19 | 0.678257 | 1.106593 | 0.5259737
0.7946925759 | 1.862584352 | 1827 | 1.075257 | 11.89206 | 0.08408972 | 1.650581 | 1.650878 | 1.827e-06 | 1.087293e-19 | 0.6786283 | 1.255145 | 0.5601662
0.7964271903 | 1.892622948 | 1826 | 1.103561 | 12.69291 | 0.07878416 | 1.694029 | 1.694334 | 1.826e-06 | 1.087888e-19 | 0.6789999 | 1.323541 | 0.5752263
0.7915590405 | 1.818310857 | 1825 | 1.034117 | 10.81726 | 0.09244488 | 1.587428 | 1.587715 | 1.825e-06 | 1.088484e-19 | 0.679372 | 1.163483 | 0.5393244
0.7963320613 | 1.844851971 | 1824 | 1.055885 | 11.37327 | 0.08792549 | 1.620844 | 1.621136 | 1.824e-06 | 1.089081e-19 | 0.6797444 | 1.214311 | 0.550979
0.7952234745 | 1.840738177 | 1823 | 1.05288 | 11.29484 | 0.08853602 | 1.616231 | 1.616522 | 1.823e-06 | 1.089678e-19 | 0.6801173 | 1.208734 | 0.5497122
0.801768899 | 1.816431284 | 1822 | 1.022027701 | 10.52029 | 0.09505442 | 1.56887 | 1.569153 | 1.822e-06 | 1.090277e-19 | 0.6804906 | 1.140184 | 0.533897
0.7898398638 | 1.927813172 | 1821 | 1.145339 | 13.97458 | 0.07155852 | 1.75816 | 1.758477 | 1.821e-06 | 1.090875e-19 | 0.6808643 | 1.433489 | 0.5986419
0.7898802161 | 1.825167656 | 1820 | 1.042653 | 11.03196 | 0.09064571 | 1.600531 | 1.60082 | 1.82e-06 | 1.091475e-19 | 0.6812384 | 1.189277 | 0.5452698
0.7886544466 | 1.833781838 | 1819 | 1.052493 | 11.28477 | 0.08861501 | 1.615636 | 1.615927 | 1.819e-06 | 1.092075e-19 | 0.6816129 | 1.213163 | 0.5507184
0.7846959829 | 1.868671775 | 1818 | 1.091341 | 12.34074 | 0.08103244 | 1.675271 | 1.675572 | 1.818e-06 | 1.092675e-19 | 0.6819878 | 1.305809 | 0.57136
0.7809717059 | 1.830845714 | 1817 | 1.057239 | 11.40878 | 0.08765177 | 1.622922 | 1.623215 | 1.817e-06 | 1.093277e-19 | 0.6823631 | 1.226826 | 0.553811
0.7799221277 | 1.845114112 | 1816 | 1.072557 | 11.81836 | 0.08461409 | 1.646436 | 1.646733 | 1.816e-06 | 1.093879e-19 | 0.6827389 | 1.264025 | 0.5621443
0.7840394378 | 1.854008675 | 1815 | 1.077335 | 11.94908 | 0.08368844 | 1.65377 | 1.654068 | 1.815e-06 | 1.094481e-19 | 0.683115 | 1.276716 | 0.5649593
0.7788431644 | 1.906507254 | 1814 | 1.135029 | 13.64676 | 0.07327749 | 1.742335 | 1.742648 | 1.814e-06 | 1.095085e-19 | 0.6834916 | 1.418685 | 0.5955428
0.7812893391 | 1.839395761 | 1813 | 1.065472 | 11.62711 | 0.0860059 | 1.63556 | 1.635854 | 1.813e-06 | 1.095689e-19 | 0.6838686 | 1.251511 | 0.5593547
0.7757356763 | 1.866522193 | 1812 | 1.098152 | 12.53579 | 0.07977158 | 1.685725 | 1.686029 | 1.812e-06 | 1.096294e-19 | 0.684246 | 1.330928 | 0.5768294
0.782338202 | 1.904488087 | 1811 | 1.129515201 | 13.47458 | 0.07421382 | 1.73387 | 1.734182 | 1.811e-06 | 1.096899e-19 | 0.6846239 | 1.409593 | 0.5936313
0.7810737491 | 1.873751283 | 1810 | 1.100043 | 12.5905 | 0.07942499 | 1.688628 | 1.688932 | 1.81e-06 | 1.097505e-19 | 0.6850021 | 1.338469 | 0.5784611
0.7710723281 | 1.855955839 | 1809 | 1.092249 | 12.36656 | 0.08086325 | 1.676664 | 1.676966 | 1.809e-06 | 1.098112e-19 | 0.6853808 | 1.321029 | 0.5746801
0.7682891488 | 1.86958468 | 1808 | 1.108661 | 12.84283 | 0.07786444 | 1.701857 | 1.702164 | 1.808e-06 | 1.098719e-19 | 0.6857599 | 1.362533 | 0.5836379
0.773875773 | 1.825588822 | 1807 | 1.059078365 | 11.4572 | 0.08728139 | 1.625745 | 1.626038 | 1.807e-06 | 1.099327e-19 | 0.6861394 | 1.244762 | 0.5578444
0.7681134939 | 1.898014307 | 1806 | 1.137266 | 13.71722 | 0.07290106 | 1.745768 | 1.746083 | 1.806e-06 | 1.099936e-19 | 0.6865193 | 1.436928 | 0.5993597
0.7726647258 | 1.868849754 | 1805 | 1.10355 | 12.69259 | 0.07878611 | 1.694012 | 1.694318 | 1.805e-06 | 1.100545e-19 | 0.6868996 | 1.354491 | 0.5819131
0.7686513066 | 1.796020269 | 1804 | 1.034734 | 10.83264 | 0.09231361 | 1.588376 | 1.588662 | 1.804e-06 | 1.101155e-19 | 0.6872804 | 1.19215 | 0.5459281
0.7708735466 | 1.825770974 | 1803 | 1.062263 | 11.54151 | 0.08664375 | 1.630634 | 1.630927 | 1.803e-06 | 1.101766e-19 | 0.6876616 | 1.257821 | 0.560763
0.7671769261 | 1.829514146 | 1802 | 1.069703 | 11.74093 | 0.08517212 | 1.642054 | 1.64235 | 1.802e-06 | 1.102377e-19 | 0.6880432 | 1.276917 | 0.5650038
0.7702088952 | 1.821548462 | 1801 | 1.058705 | 11.44735 | 0.08735648 | 1.625172 | 1.625465 | 1.801e-06 | 1.102989e-19 | 0.6884252 | 1.252186 | 0.5595055
0.7677099705 | 1.969099879 | 1800 | 1.208755 | 16.17168 | 0.06183648 | 1.855508 | 1.855842 | 1.8e-06 | 1.103602e-19 | 0.6888077 | 1.634098 | 0.6391592
0.763563633 | 1.872498155 | 1799 | 1.116299838 | 13.07073 | 0.07650682 | 1.713584 | 1.713892 | 1.799e-06 | 1.104216e-19 | 0.6891906 | 1.39523 | 0.5905992
0.7659282088 | 1.916854143 | 1798 | 1.158291 | 14.39764 | 0.06945584 | 1.778043 | 1.778363 | 1.798e-06 | 1.10483e-19 | 0.6895739 | 1.503843 | 0.6131564
0.7648700476 | 1.916635394 | 1797 | 1.159131 | 14.42549 | 0.06932172 | 1.779331 | 1.779652 | 1.797e-06 | 1.105445e-19 | 0.6899576 | 1.5077 | 0.6139422
0.7586377859 | 1.945296168 | 1796 | 1.194024 | 15.63233 | 0.06396999 | 1.832894 | 1.833224 | 1.796e-06 | 1.10606e-19 | 0.6903418 | 1.60162 | 0.6327757
0.7617051601 | 1.882049322 | 1795 | 1.127709 | 13.41867 | 0.07452303 | 1.731098 | 1.73141 | 1.795e-06 | 1.106676e-19 | 0.6907264 | 1.43025 | 0.5979652
0.7622972727 | 1.888411999 | 1794 | 1.13348 | 13.59816 | 0.07353938 | 1.739956 | 1.74027 | 1.794e-06 | 1.107293e-19 | 0.6911114 | 1.446536 | 0.6013601
0.7605875731 | 1.858538866 | 1793 | 1.105317 | 12.74432 | 0.07846634 | 1.696724 | 1.697029 | 1.793e-06 | 1.107911e-19 | 0.6914968 | 1.37708 | 0.5867452
0.7584105134 | 1.89245975 | 1792 | 1.141415 | 13.84888 | 0.07220802 | 1.752136 | 1.752452 | 1.792e-06 | 1.108529e-19 | 0.6918827 | 1.470135 | 0.6062456
0.7609769106 | 1.856687307 | 1791 | 1.103076 | 12.67873 | 0.07887226 | 1.693284 | 1.693589 | 1.791e-06 | 1.109148e-19 | 0.692269 | 1.374567 | 0.5862096
0.7567480206 | 1.910743475 | 1790 | 1.161361 | 14.49976 | 0.06896667 | 1.782755 | 1.783076 | 1.79e-06 | 1.109768e-19 | 0.6926558 | 1.525368 | 0.6175289
0.75785321 | 1.846344709 | 1789 | 1.095856815 | 12.46972 | 0.08019424 | 1.682202 | 1.682505 | 1.789e-06 | 1.110388e-19 | 0.6930429 | 1.359669 | 0.5830243
0.7493140697 | 1.786540151 | 1788 | 1.044591 | 11.08132 | 0.09024198 | 1.603507 | 1.603796 | 1.788e-06 | 1.111009e-19 | 0.6934305 | 1.236813 | 0.5560606
0.7533667088 | 1.817830443 | 1787 | 1.071829 | 11.79856 | 0.0847561 | 1.645318 | 1.645615 | 1.787e-06 | 1.11163059e-19 | 0.6938186 | 1.303612 | 0.5708791
0.751578331 | 1.824882507 | 1786 | 1.080669492 | 12.04119 | 0.08304825 | 1.658889 | 1.659188 | 1.786e-06 | 1.112253e-19 | 0.6942071 | 1.326689 | 0.57591
0.7511960864 | 1.845839024 | 1785 | 1.102008 | 12.6476 | 0.07906636 | 1.691645 | 1.69195 | 1.785e-06 | 1.112876e-19 | 0.694596 | 1.381146 | 0.5876108
0.7466341853 | 1.881737828 | 1784 | 1.142469 | 13.88254 | 0.07203292 | 1.753755 | 1.754071 | 1.784e-06 | 1.1135e-19 | 0.6949853 | 1.486091 | 0.6095267
0.7489323616 | 1.851382256 | 1783 | 1.109815 | 12.87702 | 0.07765775 | 1.703629 | 1.703936 | 1.783e-06 | 1.114124e-19 | 0.6953751 | 1.403928 | 0.5924374
0.7477306724 | 1.831454754 | 1782 | 1.091089 | 12.33359 | 0.08107941 | 1.674884 | 1.675186 | 1.782e-06 | 1.11475e-19 | 0.6957653 | 1.358475 | 0.5827681
0.7436494231 | 1.901142955 | 1781 | 1.164859 | 14.61702 | 0.0684134 | 1.788124 | 1.788447 | 1.781e-06 | 1.115376e-19 | 0.696156 | 1.550119 | 0.6225189
0.7439666986 | 1.841640949 | 1780 | 1.10504 | 12.73619 | 0.07851641 | 1.696298 | 1.696604 | 1.78e-06 | 1.116002e-19 | 0.6965471 | 1.396568 | 0.5908823
0.7423100471 | 1.855074286 | 1779 | 1.12013 | 13.1865 | 0.07583513 | 1.719462 | 1.719772 | 1.779e-06 | 1.116629e-19 | 0.6969386 | 1.436584 | 0.5992879
0.7419994473 | 1.863311887 | 1778 | 1.128678 | 13.44862 | 0.07435707 | 1.732584 | 1.732897 | 1.778e-06 | 1.117258e-19 | 0.6973306 | 1.460235 | 0.6042009
0.7398415208 | 1.830089688 | 1777 | 1.097613 | 12.52026 | 0.07987052 | 1.684899 | 1.685203 | 1.777e-06 | 1.117886e-19 | 0.697723 | 1.382517 | 0.5879023
0.7406493425 | 1.830836773 | 1776 | 1.097553 | 12.51851 | 0.07988169 | 1.684806 | 1.685109 | 1.776e-06 | 1.118516e-19 | 0.6981159 | 1.383921 | 0.5882008
0.7415584922 | 1.843310118 | 1775 | 1.109117 | 12.85633 | 0.07778271 | 1.702557 | 1.702864 | 1.775e-06 | 1.119146e-19 | 0.6985092 | 1.41483 | 0.5947332
0.7358471155 | 1.837240815 | 1774 | 1.108759 | 12.84574 | 0.07784684 | 1.702008 | 1.702315 | 1.774e-06 | 1.119777e-19 | 0.6989029 | 1.415512 | 0.5948764
0.7379897833 | 1.925167441 | 1773 | 1.194543 | 15.65103 | 0.06389355 | 1.833691 | 1.834022 | 1.773e-06 | 1.120408e-19 | 0.6992971 | 1.644873 | 0.641263
0.7390190959 | 1.828696847 | 1772 | 1.097043 | 12.50383 | 0.07997549 | 1.684023 | 1.684327 | 1.772e-06 | 1.121041e-19 | 0.6996918 | 1.388885 | 0.5892548
0.7363321185 | 1.840043664 | 1771 | 1.111077 | 12.91448 | 0.07743247 | 1.705566 | 1.705873 | 1.771e-06 | 1.121674e-19 | 0.7000869 | 1.426256 | 0.5971297
0.73337394 | 1.853925109 | 1770 | 1.127916485 | 13.42507 | 0.07448752 | 1.731416 | 1.731728 | 1.77e-06 | 1.122307e-19 | 0.7004824 | 1.471478 | 0.6065224
0.7300456166 | 1.80842948 | 1769 | 1.085749 | 12.18286 | 0.08208255 | 1.666687 | 1.666987 | 1.769e-06 | 1.122942e-19 | 0.7008784 | 1.365054 | 0.5841775
0.72970891 | 1.873670101 | 1768 | 1.151326507 | 14.16859 | 0.07057867 | 1.767352 | 1.76767 | 1.768e-06 | 1.123577e-19 | 0.7012748 | 1.536664 | 0.6198112
0.7299298048 | 1.831975222 | 1767 | 1.109411 | 12.86503 | 0.07773011 | 1.703008 | 1.703315 | 1.767e-06 | 1.124213e-19 | 0.7016717 | 1.428427 | 0.597584
0.7310829163 | 1.823983908 | 1766 | 1.100266 | 12.59698 | 0.07938413 | 1.688971 | 1.689276 | 1.766e-06 | 1.124849e-19 | 0.702069 | 1.406567 | 0.592994
0.7270439267 | 1.858385444 | 1765 | 1.138707 | 13.7628 | 0.07265963 | 1.74798 | 1.748295 | 1.765e-06 | 1.125487e-19 | 0.7024668 | 1.508276 | 0.6140594
0.7292778492 | 1.779309392 | 1764 | 1.057397 | 11.41292 | 0.08761998 | 1.623164 | 1.623457 | 1.764e-06 | 1.126125e-19 | 0.702865 | 1.302043 | 0.5705354
0.7280278206 | 1.798510671 | 1763 | 1.077848 | 11.96322 | 0.08358952 | 1.654558 | 1.654856 | 1.763e-06 | 1.126763e-19 | 0.7032637 | 1.354431 | 0.5819001
0.7254452705 | 1.885429502 | 1762 | 1.16735 | 14.70109 | 0.06802217 | 1.791948 | 1.792271 | 1.762e-06 | 1.127403e-19 | 0.7036628 | 1.59051 | 0.6305771
0.7250771523 | 1.934446812 | 1761 | 1.216735 | 16.47157 | 0.06071067 | 1.867757 | 1.868094 | 1.761e-06 | 1.128043e-19 | 0.7040624 | 1.729894 | 0.6576273
0.7233378291 | 1.898342252 | 1760 | 1.18237 | 15.21843 | 0.06570982 | 1.815005 | 1.815332 | 1.76e-06 | 1.128684e-19 | 0.7044624 | 1.635414 | 0.6394164
0.7255463004 | 1.806831837 | 1759 | 1.088651 | 12.26453 | 0.08153595 | 1.671141 | 1.671442 | 1.759e-06 | 1.129326e-19 | 0.7048629 | 1.388008 | 0.5890687
0.7248094678 | 1.82659173 | 1758 | 1.109148 | 12.85723 | 0.07777722 | 1.702604 | 1.702911 | 1.758e-06 | 1.129968e-19 | 0.7052638 | 1.442405 | 0.6005009
0.7195722461 | 1.794353127 | 1757 | 1.082146 | 12.0822 | 0.08276635 | 1.661156 | 1.661455 | 1.757e-06 | 1.130611e-19 | 0.7056652 | 1.374595 | 0.5862156
0.716920495 | 1.796527028 | 1756 | 1.086971849 | 12.2172 | 0.08185178 | 1.668563 | 1.668864 | 1.756e-06 | 1.131255e-19 | 0.7060671 | 1.388462 | 0.589165
0.7172566056 | 1.831857681 | 1755 | 1.121966 | 13.24239 | 0.07551507 | 1.722282 | 1.722592 | 1.755e-06 | 1.1319e-19 | 0.7064694 | 1.480989 | 0.6084794
0.7188113332 | 1.839520812 | 1754 | 1.128075 | 13.42996 | 0.07446037 | 1.731659 | 1.731971 | 1.754e-06 | 1.132545e-19 | 0.7068722 | 1.498866 | 0.612141
0.715770781 | 1.864908099 | 1753 | 1.156502634 | 14.33846 | 0.06974248 | 1.775297 | 1.775617 | 1.753e-06 | 1.133191e-19 | 0.7072754 | 1.57716 | 0.6279251
0.7166989446 | 1.844735026 | 1752 | 1.135401 | 13.65845 | 0.07321475 | 1.742906 | 1.74322 | 1.752e-06 | 1.133838e-19 | 0.7076791 | 1.521868 | 0.6168201
0.7145997882 | 1.848757505 | 1751 | 1.141523 | 13.85234 | 0.07218999 | 1.752303 | 1.752618 | 1.751e-06 | 1.134485e-19 | 0.7080833 | 1.54008 | 0.6204999
0.7168678641 | 1.812117696 | 1750 | 1.102615 | 12.66529 | 0.07895595 | 1.692577 | 1.692882 | 1.75e-06 | 1.135134e-19 | 0.7084879 | 1.438527 | 0.5996931
0.7147234082 | 1.802461267 | 1749 | 1.095103 | 12.4481 | 0.08033353 | 1.681045 | 1.681348 | 1.749e-06 | 1.135783e-19 | 0.708893 | 1.420616 | 0.595948
0.715180397 | 1.823862553 | 1748 | 1.116047472 | 13.06314 | 0.07655129 | 1.713196 | 1.713505 | 1.748e-06 | 1.136432e-19 | 0.7092985 | 1.477164 | 0.6076932
0.7097858191 | 1.80729723 | 1747 | 1.104877 | 12.73142 | 0.07854586 | 1.696048 | 1.696354 | 1.747e-06 | 1.137083e-19 | 0.7097045 | 1.4494 | 0.6019551
0.7108291984 | 1.803592205 | 1746 | 1.100128 | 12.59297 | 0.07940936 | 1.688759 | 1.689064 | 1.746e-06 | 1.137734e-19 | 0.710111 | 1.438615 | 0.5997114
0.7069346309 | 1.826862216 | 1745 | 1.127293 | 13.40581 | 0.07459455 | 1.730459 | 1.73077 | 1.745e-06 | 1.138386e-19 | 0.7105179 | 1.512269 | 0.6148717
0.7068501711 | 1.80505383 | 1744 | 1.105569 | 12.75173 | 0.07842076 | 1.697111 | 1.697417 | 1.744e-06 | 1.139039e-19 | 0.7109254 | 1.456213 | 0.6033684
0.7070584893 | 1.863707066 | 1743 | 1.164014 | 14.58861 | 0.06854663 | 1.786827 | 1.787149 | 1.743e-06 | 1.139692e-19 | 0.7113332 | 1.616099 | 0.6356294
0.7043667436 | 1.786988497 | 1742 | 1.089987 | 12.30232 | 0.08128547 | 1.673192 | 1.673493 | 1.742e-06 | 1.140347e-19 | 0.7117416 | 1.418707 | 0.5955474
0.7053700686 | 1.812719107 | 1741 | 1.114714 | 13.0231 | 0.07678664 | 1.71115 | 1.711458 | 1.741e-06 | 1.141002e-19 | 0.7121504 | 1.485511 | 0.6094078
0.7018668056 | 1.786892772 | 1740 | 1.092391 | 12.37061 | 0.08083673 | 1.676883 | 1.677185 | 1.74e-06 | 1.141657e-19 | 0.7125597 | 1.42825 | 0.5975471
0.7037134767 | 1.839934826 | 1739 | 1.143587 | 13.91832 | 0.07184778 | 1.75547 | 1.755787 | 1.739e-06 | 1.142314e-19 | 0.7129694 | 1.567059 | 0.6259111
0.7013350725 | 1.858837008 | 1738 | 1.164867 | 14.6173 | 0.06841207 | 1.788137 | 1.78846 | 1.738e-06 | 1.142971e-19 | 0.7133796 | 1.627795 | 0.6379253
0.7013142109 | 1.820438266 | 1737 | 1.126489 | 13.38102 | 0.07473269 | 1.729225 | 1.729537 | 1.737e-06 | 1.143629e-19 | 0.7137903 | 1.524056 | 0.6172633
0.6982103586 | 1.811927319 | 1736 | 1.121082 | 13.21546 | 0.07566895 | 1.720925 | 1.721235 | 1.736e-06 | 1.144288e-19 | 0.7142015 | 1.5112 | 0.6146543
0.6996480227 | 1.831213117 | 1735 | 1.13893 | 13.76989 | 0.07262223 | 1.748323 | 1.748638 | 1.735e-06 | 1.144947e-19 | 0.7146132 | 1.561499 | 0.6247998
0.698479414 | 1.780950189 | 1734 | 1.089836091 | 12.29805 | 0.08131373 | 1.67296 | 1.673262 | 1.734e-06 | 1.145608e-19 | 0.7150253 | 1.431431 | 0.5982122
0.6980237365 | 1.841643929 | 1733 | 1.150986 | 14.15747 | 0.07063411 | 1.766828 | 1.767146 | 1.733e-06 | 1.146269e-19 | 0.7154379 | 1.598413 | 0.6321417
0.6944385767 | 1.846037745 | 1732 | 1.158964 | 14.41997 | 0.06934825 | 1.779076 | 1.779397 | 1.732e-06 | 1.146931e-19 | 0.7158509 | 1.622523 | 0.6368914
0.6961252093 | 1.797482967 | 1731 | 1.108723 | 12.84467 | 0.07785328 | 1.701953 | 1.702259 | 1.731e-06 | 1.147593e-19 | 0.7162645 | 1.486614 | 0.609634
0.6939589977 | 1.847781539 | 1730 | 1.161188 | 14.49399 | 0.06899413 | 1.782489 | 1.78281 | 1.73e-06 | 1.148257e-19 | 0.7166785 | 1.632522 | 0.638851
0.6927955747 | 1.812741876 | 1729 | 1.127312 | 13.40638 | 0.07459134 | 1.730487 | 1.730799 | 1.729e-06 | 1.148921e-19 | 0.717093 | 1.540438 | 0.620572
0.69212991 | 1.808188796 | 1728 | 1.123424202 | 13.28692 | 0.07526201 | 1.72452 | 1.724831 | 1.728e-06 | 1.149586e-19 | 0.717508 | 1.531604 | 0.6187899
0.6902326345 | 1.784663916 | 1727 | 1.101797 | 12.64144 | 0.0791049 | 1.69132 | 1.691625 | 1.727e-06 | 1.150251e-19 | 0.7179235 | 1.474907 | 0.6072287
0.687933147 | 1.809689879 | 1726 | 1.129122048 | 13.46239 | 0.07428104 | 1.733266 | 1.733579 | 1.726e-06 | 1.150918e-19 | 0.7183394 | 1.550767 | 0.622649
0.6885000467 | 1.81667316 | 1725 | 1.135538 | 13.66276 | 0.07319166 | 1.743116 | 1.74343 | 1.725e-06 | 1.151585e-19 | 0.7187558 | 1.570261 | 0.6265502
0.688919127 | 1.815414786 | 1724 | 1.133860975 | 13.61009 | 0.0734749 | 1.740541 | 1.740855 | 1.724e-06 | 1.152253e-19 | 0.7191727 | 1.567442 | 0.6259876
0.6844810247 | 1.821812153 | 1723 | 1.144696 | 13.95393 | 0.07166441 | 1.757174 | 1.757491 | 1.723e-06 | 1.152922e-19 | 0.7195901 | 1.599398 | 0.6323365
0.6843173504 | 1.852068543 | 1722 | 1.175117 | 14.96637 | 0.06681646 | 1.803871 | 1.804196 | 1.722e-06 | 1.153591e-19 | 0.720008 | 1.687493 | 0.6495176
0.6849287152 | 1.788838625 | 1721 | 1.111275 | 12.92038 | 0.07739712 | 1.705871 | 1.706178 | 1.721e-06 | 1.154261e-19 | 0.7204264 | 1.510873 | 0.6145878
0.6856694221 | 1.805660367 | 1720 | 1.127356 | 13.40776 | 0.07458367 | 1.730556 | 1.730868 | 1.72e-06 | 1.154932e-19 | 0.7208452 | 1.556725 | 0.6238439
0.6835003495 | 1.865598917 | 1719 | 1.189464 | 15.46906 | 0.06464518 | 1.825895 | 1.826224 | 1.719e-06 | 1.155604e-19 | 0.7212646 | 1.73499 | 0.6585952
0.6784569621 | 1.833271503 | 1718 | 1.16218 | 14.52713 | 0.06883672 | 1.784012 | 1.784333 | 1.718e-06 | 1.156277e-19 | 0.7216844 | 1.658237 | 0.6438628
0.6769508719 | 1.809760928 | 1717 | 1.140175 | 13.80942 | 0.07241435 | 1.750234 | 1.750549 | 1.717e-06 | 1.15695e-19 | 0.7221047 | 1.597898 | 0.6320399
0.6801261306 | 1.845577002 | 1716 | 1.172816 | 14.88731 | 0.06717131 | 1.800339 | 1.800664 | 1.716e-06 | 1.157625e-19 | 0.7225255 | 1.692668 | 0.6505128
0.6746587157 | 1.822385907 | 1715 | 1.155093 | 14.29198 | 0.06996929 | 1.773133 | 1.773452 | 1.715e-06 | 1.1583e-19 | 0.7229468 | 1.64381 | 0.6410558
0.6763927937 | 1.825566649 | 1714 | 1.156539 | 14.33967 | 0.06973661 | 1.775353 | 1.775673 | 1.714e-06 | 1.158975e-19 | 0.7233686 | 1.649853 | 0.6422331
0.6728999615 | 1.803443313 | 1713 | 1.137909 | 13.73753 | 0.07279329 | 1.746754 | 1.747069 | 1.713e-06 | 1.159652e-19 | 0.7237909 | 1.598992 | 0.6322564
0.6735717058 | 1.825387359 | 1712 | 1.159181 | 14.42716 | 0.06931369 | 1.779409 | 1.779729 | 1.712e-06 | 1.160329e-19 | 0.7242137 | 1.661274 | 0.6444521
0.672301054 | 1.823640585 | 1711 | 1.158704847 | 14.41136 | 0.06938972 | 1.778678 | 1.778998 | 1.711e-06 | 1.161008e-19 | 0.7246369 | 1.66185 | 0.6445639
0.6710936427 | 1.778497815 | 1710 | 1.114769 | 13.02475 | 0.07677689 | 1.711234 | 1.711543 | 1.71e-06 | 1.161686e-19 | 0.7250607 | 1.540013 | 0.6204862
0.6726334691 | 1.835978031 | 1709 | 1.17071 | 14.81528 | 0.06749788 | 1.797106 | 1.79743 | 1.709e-06 | 1.162366e-19 | 0.725485 | 1.700438 | 0.6520042
0.6707705259 | 1.839592695 | 1708 | 1.176187 | 15.00332 | 0.0666519 | 1.805515 | 1.80584 | 1.708e-06 | 1.163047e-19 | 0.7259097 | 1.718398 | 0.6554384
0.6700511575 | 1.801375389 | 1707 | 1.13869 | 13.76225 | 0.07266252 | 1.747953 | 1.748268 | 1.707e-06 | 1.163728e-19 | 0.726335 | 1.612464 | 0.6349141
0.6661231518 | 1.817233086 | 1706 | 1.158475 | 14.40374 | 0.06942642 | 1.778325 | 1.778646 | 1.706e-06 | 1.16441e-19 | 0.7267607 | 1.670944 | 0.6463249
0.6642296314 | 1.780581951 | 1705 | 1.123718 | 13.2959 | 0.07521117 | 1.72497 | 1.725281 | 1.705e-06 | 1.165093e-19 | 0.727187 | 1.574026 | 0.627301
0.6633573771 | 1.837530494 | 1704 | 1.181538 | 15.18932 | 0.06583572 | 1.813729 | 1.814055 | 1.704e-06 | 1.165777e-19 | 0.7276137 | 1.742219 | 0.6599658
0.6659610271 | 1.815280437 | 1703 | 1.156685 | 14.34448 | 0.06971324 | 1.775577 | 1.775897 | 1.703e-06 | 1.166461e-19 | 0.728041 | 1.671656 | 0.6464628
0.6637129784 | 1.778465033 | 1702 | 1.122117 | 13.24699 | 0.07548882 | 1.722514 | 1.722824 | 1.702e-06 | 1.167147e-19 | 0.7284688 | 1.575084 | 0.6275118
0.6611773372 | 1.819730043 | 1701 | 1.165918 | 14.65271 | 0.06824675 | 1.78975 | 1.790073 | 1.701e-06 | 1.167833e-19 | 0.728897 | 1.702447 | 0.6523894
0.6606935859 | 1.795605779 | 1700 | 1.142278 | 13.87642 | 0.07206468 | 1.753461 | 1.753777 | 1.7e-06 | 1.16852e-19 | 0.7293258 | 1.636032 | 0.6395373
0.6595600843 | 1.826144814 | 1699 | 1.17395 | 14.92623 | 0.06699617 | 1.80208 | 1.802405 | 1.699e-06 | 1.169208e-19 | 0.729755 | 1.730051 | 0.6576569
0.6595864296 | 1.824287534 | 1698 | 1.172066 | 14.86163 | 0.06728737 | 1.799188 | 1.799513 | 1.698e-06 | 1.169896e-19 | 0.7301848 | 1.726535 | 0.6569884
0.6609713435 | 1.855233312 | 1697 | 1.201627 | 15.90843 | 0.06285976 | 1.844566 | 1.844898 | 1.697e-06 | 1.170586e-19 | 0.7306151 | 1.816863 | 0.6739553
0.6587271094 | 1.85229218 | 1696 | 1.20093 | 15.88292 | 0.06296071 | 1.843496 | 1.843828 | 1.696e-06 | 1.171276e-19 | 0.7310459 | 1.816897 | 0.6739616
0.6570901275 | 1.830012441 | 1695 | 1.180288 | 15.14564 | 0.0660256 | 1.811808 | 1.812135 | 1.695e-06 | 1.171967e-19 | 0.7314772 | 1.757044 | 0.6627677
0.6545966268 | 1.856880307 | 1694 | 1.209649 | 16.205 | 0.06170935 | 1.85688 | 1.857214 | 1.694e-06 | 1.172659e-19 | 0.731909 | 1.847729 | 0.679656
0.6513226628 | 1.790218353 | 1693 | 1.146261 | 14.00429 | 0.07140671 | 1.759576 | 1.759893 | 1.693e-06 | 1.173351e-19 | 0.7323413 | 1.661114 | 0.6444211
0.6502882838 | 1.788322568 | 1692 | 1.1454 | 13.97654 | 0.07154848 | 1.758253 | 1.75857 | 1.692e-06 | 1.174045e-19 | 0.7327741 | 1.660579 | 0.6443174
0.6498023868 | 1.799654841 | 1691 | 1.157218 | 14.36209 | 0.06962773 | 1.776395 | 1.776715 | 1.691e-06 | 1.174739e-19 | 0.7332075 | 1.697029 | 0.6513504
0.6472932696 | 1.794616938 | 1690 | 1.154689 | 14.27871 | 0.07003434 | 1.772513 | 1.772832 | 1.69e-06 | 1.175434e-19 | 0.7336413 | 1.691621 | 0.6503116
0.6499690413 | 1.801762581 | 1689 | 1.159159 | 14.42643 | 0.06931722 | 1.779375 | 1.779695 | 1.689e-06 | 1.17613e-19 | 0.7340757 | 1.706762 | 0.6532155
0.6451840401 | 1.801087976 | 1688 | 1.163269 | 14.56362 | 0.06866426 | 1.785684 | 1.786006 | 1.688e-06 | 1.176827e-19 | 0.7345106 | 1.720925 | 0.6559201
0.6504988074 | 1.844727993 | 1687 | 1.201595 | 15.90723 | 0.0628645 | 1.844516 | 1.844848 | 1.687e-06 | 1.177525e-19 | 0.7349459 | 1.838366 | 0.6779318
0.6444731355 | 1.851629972 | 1686 | 1.214522 | 16.38786 | 0.06102079 | 1.86436 | 1.864696 | 1.686e-06 | 1.178223e-19 | 0.7353819 | 1.880365 | 0.6856319
0.6448100805 | 1.820945501 | 1685 | 1.183501 | 15.25811 | 0.06553892 | 1.816741 | 1.817068 | 1.685e-06 | 1.178922e-19 | 0.7358183 | 1.787654 | 0.668516
0.6407406926 | 1.795676589 | 1684 | 1.162301 | 14.53119 | 0.06881748 | 1.784198 | 1.78452 | 1.684e-06 | 1.179622e-19 | 0.7362552 | 1.726233 | 0.656931
0.6419280171 | 1.802421927 | 1683 | 1.167859 | 14.71835 | 0.06794238 | 1.79273 | 1.793053 | 1.683e-06 | 1.180323e-19 | 0.7366927 | 1.744854 | 0.6604646
0.6404883862 | 1.827258706 | 1682 | 1.194136 | 15.63636 | 0.06395351 | 1.833066 | 1.833396 | 1.682e-06 | 1.181025e-19 | 0.7371307 | 1.826424 | 0.6757263
0.6392107606 | 1.79942584 | 1681 | 1.16758 | 14.70891 | 0.06798602 | 1.792302 | 1.792625 | 1.681e-06 | 1.181727e-19 | 0.7375692 | 1.748173 | 0.6610925
0.6385958195 | 1.827772021 | 1680 | 1.196542 | 15.72322 | 0.0636002 | 1.836759 | 1.83709 | 1.68e-06 | 1.182431e-19 | 0.7380082 | 1.83816 | 0.6778938
0.6384969354 | 1.784963727 | 1679 | 1.153832 | 14.25057 | 0.07017265 | 1.771198 | 1.771517 | 1.679e-06 | 1.183135e-19 | 0.7384478 | 1.711316 | 0.6540864
0.6366793513 | 1.80375278 | 1678 | 1.174439 | 14.94303 | 0.06692082 | 1.80283 | 1.803155 | 1.678e-06 | 1.18384e-19 | 0.7388879 | 1.775101 | 0.6661646
0.635550797 | 1.794335961 | 1677 | 1.16615048 | 14.66056 | 0.06821023 | 1.790107 | 1.79043 | 1.677e-06 | 1.184546e-19 | 0.7393285 | 1.752223 | 0.6618578
0.6346704364 | 1.785888314 | 1676 | 1.158583 | 14.40732 | 0.06940916 | 1.778491 | 1.778811 | 1.676e-06 | 1.185253e-19 | 0.7397696 | 1.731621 | 0.6579553
0.6334812641 | 1.788974643 | 1675 | 1.162859 | 14.54986 | 0.0687292 | 1.785054 | 1.785376 | 1.675e-06 | 1.185961e-19 | 0.7402112 | 1.746508 | 0.6607776
0.6337336898 | 1.81220746 | 1674 | 1.185839 | 15.34048 | 0.06518699 | 1.82033 | 1.820658 | 1.674e-06 | 1.186669e-19 | 0.7406534 | 1.81839 | 0.6742384
0.6316666603 | 1.831599951 | 1673 | 1.207299 | 16.11753 | 0.06204423 | 1.853272 | 1.853606 | 1.673e-06 | 1.187378e-19 | 0.7410961 | 1.887052 | 0.68685
0.6291170716 | 1.775127769 | 1672 | 1.153376 | 14.23561 | 0.07024639 | 1.770498 | 1.770817 | 1.672e-06 | 1.188088e-19 | 0.7415394 | 1.724311 | 0.6565651
0.6265469193 | 1.793051124 | 1671 | 1.17387 | 14.92346 | 0.06700859 | 1.801956 | 1.802281 | 1.671e-06 | 1.188799e-19 | 0.7419831 | 1.78827 | 0.6686311
0.6296311617 | 1.835325718 | 1670 | 1.21306 | 16.33277 | 0.0612266 | 1.862116 | 1.862451 | 1.67e-06 | 1.189511e-19 | 0.7424274 | 1.911956 | 0.6913675
0.6243327856 | 1.83706212 | 1669 | 1.220095 | 16.59949 | 0.06024283 | 1.872915 | 1.873252 | 1.669e-06 | 1.190224e-19 | 0.7428723 | 1.936514 | 0.6957935
0.6266179681 | 1.791764975 | 1668 | 1.172512 | 14.8769 | 0.06721832 | 1.799873 | 1.800197 | 1.668e-06 | 1.190938e-19 | 0.7433176 | 1.790561 | 0.6690592
0.6238277555 | 1.793812871 | 1667 | 1.17735 | 15.04355 | 0.06647366 | 1.8073 | 1.807625 | 1.667e-06 | 1.191652e-19 | 0.7437635 | 1.807535 | 0.6722229
0.621522069 | 1.779935241 | 1666 | 1.165778488 | 14.64801 | 0.06826868 | 1.789536 | 1.789859 | 1.666e-06 | 1.192367e-19 | 0.74421 | 1.774306 | 0.6660153
0.6208138466 | 1.779468536 | 1665 | 1.16602 | 14.65615 | 0.06823073 | 1.789907 | 1.790229 | 1.665e-06 | 1.193083402e-19 | 0.7446569 | 1.777174 | 0.6665534
0.6199925542 | 1.842696428 | 1664 | 1.230069 | 16.98514 | 0.05887499 | 1.888226 | 1.888566 | 1.664e-06 | 1.1938e-19 | 0.7451045 | 1.980153 | 0.7035896
0.6175727844 | 1.801650882 | 1663 | 1.191443 | 15.53973 | 0.06435119 | 1.828933 | 1.829263 | 1.663e-06 | 1.194518e-19 | 0.7455525 | 1.859982 | 0.6819057
0.6195910573 | 1.80169034 | 1662 | 1.189465 | 15.46908 | 0.06464507 | 1.825896 | 1.826225 | 1.662e-06 | 1.195237e-19 | 0.7460011 | 1.85604 | 0.6811828
0.6180801988 | 1.799924493 | 1661 | 1.18921 | 15.46 | 0.06468304 | 1.825504 | 1.825833 | 1.661e-06 | 1.195957e-19 | 0.7464502 | 1.857479 | 0.6814468
0.6145046353 | 1.820442677 | 1660 | 1.213303 | 16.34193 | 0.06119228 | 1.862489 | 1.862825 | 1.66e-06 | 1.196677e-19 | 0.7468999 | 1.935838 | 0.6956719
0.6153544188 | 1.783444285 | 1659 | 1.175455 | 14.97805 | 0.06676438 | 1.80439 | 1.804716 | 1.659e-06 | 1.197398e-19 | 0.7473501 | 1.819138 | 0.6743772
0.6127147675 | 1.845255136 | 1658 | 1.239906 | 17.37423 | 0.05755649 | 1.903326 | 1.903669 | 1.658e-06 | 1.198121e-19 | 0.7478009 | 2.026537 | 0.7117825
0.6108206511 | 1.837927461 | 1657 | 1.234472 | 17.15822 | 0.05828112 | 1.894985 | 1.895326 | 1.657e-06 | 1.198844e-19 | 0.7482522 | 2.01124 | 0.709091
0.6118295789 | 1.83358109 | 1656 | 1.229117 | 16.94794 | 0.05900423 | 1.886764 | 1.887104 | 1.656e-06 | 1.199568e-19 | 0.748704 | 1.996236 | 0.7064412
0.6116791368 | 1.772268414 | 1655 | 1.167955 | 14.72159 | 0.06792746 | 1.792877 | 1.7932 | 1.655e-06 | 1.200292e-19 | 0.7491564 | 1.804688 | 0.6716935
0.6097851992 | 1.792951584 | 1654 | 1.190532 | 15.50714 | 0.06448642 | 1.827534 | 1.827863 | 1.654e-06 | 1.201018e-19 | 0.7496093 | 1.877402 | 0.6850916
0.6056509018 | 1.827929378 | 1653 | 1.229644 | 16.96851 | 0.05893268 | 1.887573 | 1.887913 | 1.653e-06 | 1.201745e-19 | 0.7500628 | 2.005207 | 0.7080267
0.6054263711 | 1.77690506 | 1652 | 1.178844 | 15.09538 | 0.06624544 | 1.809592 | 1.809918 | 1.652e-06 | 1.202472e-19 | 0.7505168 | 1.845181 | 0.6791872
0.6052812338 | 1.792937398 | 1651 | 1.195021 | 15.66829 | 0.06382319 | 1.834426 | 1.834756 | 1.651e-06 | 1.2032e-19 | 0.7509714 | 1.898469 | 0.6889248
0.6035288572 | 1.791128755 | 1650 | 1.194965 | 15.66626 | 0.06383146 | 1.834339 | 1.83467 | 1.65e-06 | 1.20393e-19 | 0.7514266 | 1.900592 | 0.6893099
0.6023231745 | 1.802247167 | 1649 | 1.207289 | 16.11719 | 0.06204556 | 1.853258 | 1.853592 | 1.649e-06 | 1.20466e-19 | 0.7518822 | 1.942351 | 0.6968413
0.6002936363 | 1.816099048 | 1648 | 1.223171 | 16.71748 | 0.05981764 | 1.877636 | 1.877975 | 1.648e-06 | 1.205391e-19 | 0.7523385 | 1.996209 | 0.7064363
0.6013314724 | 1.794377565 | 1647 | 1.200411 | 15.86395 | 0.06303599 | 1.8427 | 1.843032 | 1.647e-06 | 1.206123e-19 | 0.7527953 | 1.92495 | 0.6937128
0.5983573794 | 1.806569338 | 1646 | 1.215577 | 16.42772 | 0.06087272 | 1.86598 | 1.866316 | 1.646e-06 | 1.206855e-19 | 0.7532526 | 1.976295 | 0.7029038
0.5986469388 | 1.800719619 | 1645 | 1.209438 | 16.19713 | 0.06173934 | 1.856556 | 1.85689 | 1.645e-06 | 1.207589e-19 | 0.7537105 | 1.958762 | 0.6997789
0.5982480049 | 1.816674113 | 1644 | 1.225791 | 16.81866 | 0.05945776 | 1.881659 | 1.881998 | 1.644e-06 | 1.208324e-19 | 0.754169 | 2.01454 | 0.7096724
0.5963608623 | 1.764915705 | 1643 | 1.17592 | 14.99409 | 0.06669294 | 1.805104 | 1.805429 | 1.643e-06 | 1.209059e-19 | 0.754628 | 1.856209 | 0.6812138
0.5943332314 | 1.809039235 | 1642 | 1.222071 | 16.67521 | 0.05996926 | 1.875949 | 1.876287 | 1.642e-06 | 1.209795e-19 | 0.7550876 | 2.007211 | 0.7083804
0.5923196673 | 1.794599771 | 1641 | 1.209645 | 16.20487 | 0.06170986 | 1.856874 | 1.857209 | 1.641e-06 | 1.210533e-19 | 0.7555477 | 1.968998 | 0.701605
0.5931580663 | 1.794498086 | 1640 | 1.208705 | 16.16983 | 0.06184359 | 1.855431 | 1.855766 | 1.64e-06 | 1.211271e-19 | 0.7560084 | 1.968337 | 0.7014872
0.5895168781 | 1.785938978 | 1639 | 1.203787 | 15.98775 | 0.06254788 | 1.847882 | 1.848215 | 1.639e-06 | 1.21201e-19 | 0.7564697 | 1.954736 | 0.6990593
0.5895337462 | 1.803705454 | 1638 | 1.221537 | 16.65471 | 0.06004308 | 1.875129 | 1.875467 | 1.638e-06 | 1.21275e-19 | 0.7569315 | 2.015263 | 0.7097999
0.5880533457 | 1.800886631 | 1637 | 1.220199 | 16.60346 | 0.06022841 | 1.873074 | 1.873412 | 1.637e-06 | 1.21349e-19 | 0.7573939 | 2.013307 | 0.7094553
0.5869640708 | 1.795003891 | 1636 | 1.215405 | 16.42121 | 0.06089685 | 1.865716 | 1.866052 | 1.636e-06 | 1.214232e-19 | 0.7578569 | 1.999963 | 0.7071002
0.5874687433 | 1.816079378 | 1635 | 1.235976 | 17.21773 | 0.05807966 | 1.897293 | 1.897635 | 1.635e-06 | 1.214975e-19 | 0.7583204 | 2.070765 | 0.7195077
0.5871797204 | 1.769952655 | 1634 | 1.190138 | 15.4931 | 0.06454487 | 1.82693 | 1.827259 | 1.634e-06 | 1.215718e-19 | 0.7587845 | 1.92237 | 0.6932478
0.5831321478 | 1.779824376 | 1633 | 1.204058 | 15.9977 | 0.06250899 | 1.848297 | 1.84863 | 1.633e-06 | 1.216463e-19 | 0.7592491 | 1.97001 | 0.7017852
0.5827051997 | 1.776886821 | 1632 | 1.201547 | 15.90549 | 0.06287139 | 1.844443 | 1.844775 | 1.632e-06 | 1.217208e-19 | 0.7597143 | 1.964208 | 0.700751
0.5834745765 | 1.792555571 | 1631 | 1.216446 | 16.46062 | 0.06075104 | 1.867314 | 1.867651 | 1.631e-06 | 1.217955e-19 | 0.7601801 | 2.015693 | 0.7098754
0.5793713331 | 1.761222601 | 1630 | 1.189217 | 15.46025 | 0.064682 | 1.825515 | 1.825844 | 1.63e-06 | 1.218702e-19 | 0.7606465 | 1.928826 | 0.6944109
0.5804105997 | 1.775022268 | 1629 | 1.201977 | 15.92124 | 0.06280916 | 1.845103 | 1.845435 | 1.629e-06 | 1.21945e-19 | 0.7611135 | 1.972861 | 0.7022928
0.5784479976 | 1.798184276 | 1628 | 1.227102 | 16.86948 | 0.05927866 | 1.883671 | 1.88401 | 1.628e-06 | 1.220199e-19 | 0.761581 | 2.058726 | 0.7174131
0.5789142251 | 1.76837039 | 1627 | 1.196821 | 15.73336 | 0.06355921 | 1.837189 | 1.83752 | 1.627e-06 | 1.220949e-19 | 0.7620491 | 1.960785 | 0.7001402
0.5766892433 | 1.766638875 | 1626 | 1.197315 | 15.75125 | 0.06348704 | 1.837946 | 1.838278 | 1.626e-06 | 1.2217e-19 | 0.7625177 | 1.964817 | 0.7008596
0.5745995045 | 1.779817462 | 1625 | 1.212583 | 16.31486 | 0.06129383 | 1.861384 | 1.86172 | 1.625e-06 | 1.222452e-19 | 0.762987 | 2.017729 | 0.7102339
0.5736954212 | 1.741645694 | 1624 | 1.175316 | 14.97323 | 0.06678584 | 1.804176 | 1.804501 | 1.624e-06 | 1.223204e-19 | 0.7634568 | 1.897943 | 0.6888293
0.5713846684 | 1.786707997 | 1623 | 1.222689 | 16.69893 | 0.05988408 | 1.876896 | 1.877235 | 1.623e-06 | 1.223958e-19 | 0.7639272 | 2.056558 | 0.7170353
0.5713966489 | 1.799889445 | 1622 | 1.235858 | 17.21306 | 0.05809542 | 1.897112 | 1.897454 | 1.622e-06 | 1.224713e-19 | 0.7643982 | 2.103691 | 0.7252052
0.5696941018 | 1.777991772 | 1621 | 1.215663 | 16.43096 | 0.06086071 | 1.866112 | 1.866448 | 1.621e-06 | 1.225468e-19 | 0.7648697 | 2.038012 | 0.7137947
0.5708632469 | 1.766185641 | 1620 | 1.202688 | 15.94732 | 0.06270646 | 1.846194 | 1.846527 | 1.62e-06 | 1.226225e-19 | 0.7653419 | 1.997202 | 0.706612
0.5669874549 | 1.777307987 | 1619 | 1.217686 | 16.50767 | 0.06057789 | 1.869217 | 1.869554 | 1.619e-06 | 1.226982e-19 | 0.7658146 | 2.049855 | 0.7158657
0.5661770105 | 1.794386387 | 1618 | 1.235575 | 17.20183 | 0.05813334 | 1.896677 | 1.897019 | 1.618e-06 | 1.22774e-19 | 0.7662879 | 2.113135 | 0.7268314
0.5649083853 | 1.766656518 | 1617 | 1.209113 | 16.18503 | 0.0617855 | 1.856058 | 1.856392 | 1.617e-06 | 1.2285e-19 | 0.7667618 | 2.026098 | 0.7117053
0.5640150309 | 1.779238343 | 1616 | 1.222589 | 16.69508 | 0.05989787 | 1.876743 | 1.877081 | 1.616e-06 | 1.22926e-19 | 0.7672363 | 2.074074 | 0.7200823
0.5636724234 | 1.781568766 | 1615 | 1.225262 | 16.79816 | 0.05953034 | 1.880846 | 1.881185 | 1.615e-06 | 1.230021e-19 | 0.7677113 | 2.085734 | 0.7221035549
0.5629196763 | 1.758768201 | 1614 | 1.203214 | 15.96665 | 0.06263054 | 1.847002 | 1.847334 | 1.614e-06 | 1.230783e-19 | 0.768187 | 2.01384 | 0.7095491
0.5615110397 | 1.796092987 | 1613 | 1.241947 | 17.4561 | 0.05728656 | 1.90646 | 1.906803 | 1.613e-06 | 1.231546e-19 | 0.7686632 | 2.148245 | 0.7328447
0.558604598 | 1.77363801 | 1612 | 1.222398728 | 16.68779 | 0.05992407 | 1.876451 | 1.87679 | 1.612e-06 | 1.23231e-19 | 0.7691401 | 2.083733 | 0.721757
0.5582449436 | 1.761458158 | 1611 | 1.210579 | 16.23972 | 0.06157742 | 1.858307 | 1.858642 | 1.611e-06 | 1.233075e-19 | 0.7696175 | 2.046167 | 0.7152216
0.5585090518 | 1.781746268 | 1610 | 1.230603 | 17.00601 | 0.05880273 | 1.889045 | 1.889385 | 1.61e-06 | 1.233841e-19 | 0.7700955 | 2.117045 | 0.7275035
0.5555076599 | 1.80048728 | 1609 | 1.252345 | 17.87907 | 0.05593132 | 1.922421 | 1.922767 | 1.609e-06 | 1.234608e-19 | 0.7705742 | 2.195241 | 0.7408172
0.5554588437 | 1.797425508 | 1608 | 1.249332 | 17.75546 | 0.0563207 | 1.917795 | 1.918141 | 1.608e-06 | 1.235376e-19 | 0.7710534 | 2.187409 | 0.7394946
0.5531419516 | 1.790032506 | 1607 | 1.244256 | 17.54914 | 0.05698285 | 1.910003 | 1.910348 | 1.607e-06 | 1.236144e-19 | 0.7715332 | 2.172371 | 0.7369482
0.5516628623 | 1.772032976 | 1606 | 1.227735 | 16.89411 | 0.05919221 | 1.884644 | 1.884983 | 1.606e-06 | 1.236914e-19 | 0.7720136 | 2.117702 | 0.7276163
0.551363647 | 1.769216776 | 1605 | 1.225218445 | 16.79649 | 0.05953626 | 1.88078 | 1.881119 | 1.605e-06 | 1.237685e-19 | 0.7724946 | 2.111657 | 0.726577
0.550994575 | 1.739269018 | 1604 | 1.195639759 | 15.69061 | 0.0637324 | 1.835375 | 1.835706 | 1.604e-06 | 1.238456e-19 | 0.7729762 | 2.013438 | 0.7094784
0.5496562123 | 1.755994916 | 1603 | 1.213704 | 16.35701 | 0.06113585 | 1.863105 | 1.86344 | 1.603e-06 | 1.239229e-19 | 0.7734584 | 2.077327 | 0.7206468
0.5481870174 | 1.76730299 | 1602 | 1.226481 | 16.8454 | 0.05936339 | 1.882718 | 1.883058 | 1.602e-06 | 1.240002e-19 | 0.7739412 | 2.123944 | 0.7286879
0.54805547 | 1.774977803 | 1601 | 1.234287649 | 17.15093 | 0.05830588 | 1.894702 | 1.895043 | 1.601e-06 | 1.240777e-19 | 0.7744246 | 2.153756 | 0.733784
0.5457256436 | 1.77426827 | 1600 | 1.235908 | 17.21504 | 0.05808875 | 1.897189 | 1.897531 | 1.6e-06 | 1.241552e-19 | 0.7749086 | 2.162114 | 0.7352064
0.5450021029 | 1.778232694 | 1599 | 1.240596 | 17.40187 | 0.05746509 | 1.904385 | 1.904728 | 1.599e-06 | 1.242329e-19 | 0.7753933 | 2.181273 | 0.7384567
0.5438242555 | 1.757272243 | 1598 | 1.220813 | 16.62698 | 0.06014322 | 1.874018 | 1.874355 | 1.598e-06 | 1.243106e-19 | 0.7758785 | 2.114907 | 0.727136
0.5424392223 | 1.771134853 | 1597 | 1.236061 | 17.2211 | 0.05806829 | 1.897424 | 1.897766 | 1.597e-06 | 1.243885e-19 | 0.7763643 | 2.170782 | 0.7366787
0.541620791 | 1.765197039 | 1596 | 1.230941564 | 17.01929 | 0.05875684 | 1.889565 | 1.889906 | 1.596e-06 | 1.244664e-19 | 0.7768508 | 2.155537 | 0.7340873
0.5414715409 | 1.804756999 | 1595 | 1.270651 | 18.64879 | 0.05362277 | 1.950521 | 1.950872 | 1.595e-06 | 1.245444e-19 | 0.7773378 | 2.299733 | 0.7582435
0.5386732817 | 1.756718874 | 1594 | 1.225411 | 16.80393 | 0.05950988 | 1.881075 | 1.881414 | 1.594e-06 | 1.246226e-19 | 0.7778255 | 2.141574 | 0.731706
0.538743794 | 1.757104158 | 1593 | 1.22572568 | 16.81612 | 0.05946677 | 1.881558 | 1.881897 | 1.593e-06 | 1.247008e-19 | 0.7783138 | 2.145366 | 0.7323534
0.5371080637 | 1.779054642 | 1592 | 1.249312 | 17.75464 | 0.0563233 | 1.917765 | 1.91811 | 1.592e-06 | 1.247791e-19 | 0.7788026 | 2.231526 | 0.7469146
0.5351567268 | 1.768225551 | 1591 | 1.240434 | 17.39539 | 0.0574865 | 1.904137 | 1.90448 | 1.591e-06 | 1.248576e-19 | 0.7792922 | 2.20269 | 0.7420731
0.5339874625 | 1.738765597 | 1590 | 1.212143 | 16.29834 | 0.06135593 | 1.860709 | 1.861044 | 1.59e-06 | 1.249361e-19 | 0.7797823 | 2.106008 | 0.7256047
0.5327151418 | 1.769461751 | 1589 | 1.244112 | 17.54333 | 0.05700174 | 1.909782 | 1.910127 | 1.589e-06 | 1.250147e-19 | 0.780273 | 2.221352 | 0.7452101
0.5320345759 | 1.787711263 | 1588 | 1.263042 | 18.32492 | 0.05457051 | 1.938841 | 1.93919 | 1.588e-06 | 1.250934e-19 | 0.7807644 | 2.29235 | 0.7570254
0.5323254466 | 1.769317389 | 1587 | 1.244357 | 17.55324 | 0.05696954 | 1.910159 | 1.910503 | 1.587e-06 | 1.251723e-19 | 0.7812563 | 2.227833 | 0.7462964
0.5288886428 | 1.763346791 | 1586 | 1.241823 | 17.45113 | 0.05730289 | 1.906269 | 1.906613 | 1.586e-06 | 1.252512e-19 | 0.7817489 | 2.221568 | 0.7452463
0.5289987326 | 1.768397808 | 1585 | 1.246764 | 17.6508 | 0.05665466 | 1.913854 | 1.914199 | 1.585e-06 | 1.253302e-19 | 0.7822422 | 2.242108 | 0.7486835
0.5272758603 | 1.775323153 | 1584 | 1.255413 | 18.00581 | 0.05553764 | 1.92713 | 1.927477 | 1.584e-06 | 1.254093e-19 | 0.782736 | 2.276192 | 0.7543527
0.525932312 | 1.766876698 | 1583 | 1.248309702 | 17.71372 | 0.05645343 | 1.916226 | 1.916571 | 1.583e-06 | 1.254886e-19 | 0.7832305 | 2.253353 | 0.7505586
0.5246456861 | 1.766597152 | 1582 | 1.249317 | 17.75484 | 0.05632267 | 1.917772 | 1.918118 | 1.582e-06 | 1.255679e-19 | 0.7837255 | 2.259844 | 0.7516389
0.5248733759 | 1.767261386 | 1581 | 1.249753 | 17.7727 | 0.05626608 | 1.918442 | 1.918788 | 1.581e-06 | 1.256473e-19 | 0.7842213 | 2.264286 | 0.7523772
0.522371769 | 1.75492382 | 1580 | 1.239917367 | 17.3747 | 0.05755494 | 1.903343 | 1.903686 | 1.58e-06 | 1.257268e-19 | 0.7847176 | 2.231607 | 0.7469281
0.521871388 | 1.760724902 | 1579 | 1.24621883 | 17.62864 | 0.05672587 | 1.913017 | 1.913361 | 1.579e-06 | 1.258065e-19 | 0.7852146 | 2.257203 | 0.7511996
0.5208142996 | 1.766849279 | 1578 | 1.2534 | 17.92257 | 0.05579557 | 1.924041 | 1.924387 | 1.578e-06 | 1.258862e-19 | 0.7857122 | 2.286188 | 0.7560072
0.5184871554 | 1.754641652 | 1577 | 1.24352 | 17.51942 | 0.0570795 | 1.908873 | 1.909217 | 1.577e-06 | 1.25966e-19 | 0.7862104 | 2.253141 | 0.7505233
0.5188025236 | 1.745549202 | 1576 | 1.234112 | 17.14399 | 0.05832947 | 1.894432 | 1.894773 | 1.576e-06 | 1.260459e-19 | 0.7867093 | 2.221995 | 0.7453179
0.5175501108 | 1.769586682 | 1575 | 1.259402 | 18.17196 | 0.05502982 | 1.933253 | 1.933602 | 1.575e-06 | 1.26126e-19 | 0.7872088 | 2.316935 | 0.7610741
0.5167084932 | 1.78575933 | 1574 | 1.276416 | 18.89801 | 0.05291561 | 1.959371 | 1.959724 | 1.574e-06 | 1.262061e-19 | 0.7877089 | 2.382986 | 0.7718461
0.5145702958 | 1.766898394 | 1573 | 1.259693 | 18.18417 | 0.0549929 | 1.933701 | 1.934049 | 1.573e-06 | 1.262863e-19 | 0.7882097 | 2.323906 | 0.7622182
0.5131905675 | 1.791063547 | 1572 | 1.285238 | 19.28583 | 0.05185155 | 1.972914 | 1.973269 | 1.572e-06 | 1.263667e-19 | 0.7887111 | 2.422192 | 0.7781696
0.5124449134 | 1.779494405 | 1571 | 1.274415 | 18.81113 | 0.05316003 | 1.956299 | 1.956652 | 1.571e-06 | 1.264471e-19 | 0.7892131 | 2.3846 | 0.7721075
0.511764884 | 1.755596161 | 1570 | 1.251196593 | 17.83186 | 0.05607941 | 1.920658 | 1.921004 | 1.57e-06 | 1.265276e-19 | 0.7897158 | 2.301432 | 0.7585235
0.5089128017 | 1.766412973 | 1569 | 1.264865 | 18.40202 | 0.05434186 | 1.94164 | 1.94199 | 1.569e-06 | 1.266083e-19 | 0.7902191 | 2.35499 | 0.7672989
0.5097954273 | 1.765922666 | 1568 | 1.263493 | 18.34394 | 0.05451392 | 1.939533 | 1.939882 | 1.568e-06 | 1.26689e-19 | 0.7907231 | 2.352879 | 0.7669548
0.508760035 | 1.75398159 | 1567 | 1.252586871 | 17.88903 | 0.05590017 | 1.922792 | 1.923138 | 1.567e-06 | 1.267699e-19 | 0.7912277 | 2.315389 | 0.7608202
0.5064814091 | 1.753934741 | 1566 | 1.254819 | 17.9812 | 0.05561364 | 1.926218 | 1.926565 | 1.566e-06 | 1.268508e-19 | 0.791733 | 2.326616 | 0.7626625
0.5053586364 | 1.757097125 | 1565 | 1.259104 | 18.1595 | 0.05506761 | 1.932796 | 1.933144 | 1.565e-06 | 1.269319e-19 | 0.7922389 | 2.345528 | 0.7657559
0.5026916265 | 1.777587295 | 1564 | 1.282261 | 19.15407 | 0.05220824 | 1.968343 | 1.968698 | 1.564e-06 | 1.27013e-19 | 0.7927454 | 2.435711 | 0.7803382
0.5032986403 | 1.746998668 | 1563 | 1.251065 | 17.82647 | 0.05609636 | 1.920456 | 1.920802 | 1.563e-06 | 1.270943e-19 | 0.7932526 | 2.321605 | 0.7618407
0.5026237965 | 1.757856011 | 1562 | 1.262598 | 18.30617 | 0.05462639 | 1.938159 | 1.938508 | 1.562e-06 | 1.271757e-19 | 0.7937604 | 2.367632 | 0.7693555
0.4999442697 | 1.737802863 | 1561 | 1.245224 | 17.5883 | 0.05685597 | 1.911489 | 1.911834 | 1.561e-06 | 1.272571e-19 | 0.7942689 | 2.305873 | 0.7592551
0.4989823103 | 1.736226201 | 1560 | 1.244609 | 17.56342 | 0.0569365 | 1.910546 | 1.91089 | 1.56e-06 | 1.273387e-19 | 0.7947781 | 2.306551 | 0.7593667
0.4984095395 | 1.747413039 | 1559 | 1.256369 | 18.0455 | 0.05541549 | 1.928597 | 1.928945 | 1.559e-06 | 1.274204e-19 | 0.7952879 | 2.35336 | 0.7670333
0.4963305295 | 1.770130157 | 1558 | 1.281165 | 19.10579 | 0.05234016 | 1.966661 | 1.967015 | 1.558e-06 | 1.275022e-19 | 0.7957983 | 2.450313 | 0.7826737
0.4959012568 | 1.772470117 | 1557 | 1.283934 | 19.228 | 0.05200748 | 1.970912 | 1.971267 | 1.557e-06 | 1.275841e-19 | 0.7963095 | 2.464079 | 0.7848692
0.4940135777 | 1.744837999 | 1556 | 1.25819 | 18.12132 | 0.05518363 | 1.931393 | 1.931741 | 1.556e-06 | 1.276661e-19 | 0.7968212 | 2.369297 | 0.769626
0.4945259392 | 1.775380015 | 1555 | 1.288219 | 19.41867 | 0.05149684 | 1.97749 | 1.977846 | 1.555e-06 | 1.277482e-19 | 0.7973336 | 2.486939 | 0.7885016
0.4925013781 | 1.768146157 | 1554 | 1.28301 | 19.18713 | 0.05211826 | 1.969493 | 1.969848 | 1.554e-06 | 1.278303645e-19 | 0.7978467 | 2.470043 | 0.7858185
0.4914332628 | 1.789471149 | 1553 | 1.305403 | 20.20241 | 0.04949904 | 2.003868 | 2.004229 | 1.553e-06 | 1.279127e-19 | 0.7983605 | 2.560311 | 0.8000486
0.4901686907 | 1.760593414 | 1552 | 1.27779 | 18.95789 | 0.05274848 | 1.96148 | 1.961834 | 1.552e-06 | 1.279951e-19 | 0.7988749 | 2.456303 | 0.7836298
0.4889647961 | 1.747530103 | 1551 | 1.265931 | 18.44721 | 0.05420875 | 1.943275 | 1.943625 | 1.551e-06 | 1.280776e-19 | 0.79939 | 2.414029 | 0.7768573
0.4880896509 | 1.755550861 | 1550 | 1.274827 | 18.82897 | 0.05310965 | 1.956931 | 1.957284 | 1.55e-06 | 1.281602e-19 | 0.7999057 | 2.451236 | 0.7828212
0.4868485928 | 1.736636162 | 1549 | 1.257153 | 18.0781 | 0.05531553 | 1.929801 | 1.930149 | 1.549e-06 | 1.28243e-19 | 0.8004221 | 2.38682 | 0.7724668
0.4864462316 | 1.748100758 | 1548 | 1.26902 | 18.57889 | 0.05382452 | 1.948017 | 1.948368 | 1.548e-06 | 1.283258e-19 | 0.8009392 | 2.435237 | 0.7802623
0.4844880402 | 1.753355145 | 1547 | 1.276232 | 18.89002 | 0.05293801 | 1.959089 | 1.959442 | 1.547e-06 | 1.284088e-19 | 0.8014569 | 2.466183 | 0.7852042
0.4829224944 | 1.765806079 | 1546 | 1.290249 | 19.50962 | 0.05125675 | 1.980605 | 1.980962 | 1.546e-06 | 1.284918e-19 | 0.8019753 | 2.523913 | 0.7943414
0.4812355042 | 1.736653209 | 1545 | 1.262783 | 18.31399 | 0.05460306 | 1.938444 | 1.938793 | 1.545e-06 | 1.285750074e-19 | 0.8024944 | 2.420733 | 0.7779352
0.4809556901 | 1.755668283 | 1544 | 1.282078 | 19.14599 | 0.05223025 | 1.968062 | 1.968417 | 1.544e-06 | 1.286583e-19 | 0.8030141 | 2.498507 | 0.7903333
0.4783582985 | 1.749897242 | 1543 | 1.278904 | 19.00659 | 0.05261332 | 1.963191 | 1.963544 | 1.543e-06 | 1.287417e-19 | 0.8035346 | 2.489376 | 0.7888879
0.4783744812 | 1.767736316 | 1542 | 1.296727 | 19.80283 | 0.05049785 | 1.99055 | 1.990908 | 1.542e-06 | 1.288252e-19 | 0.8040557 | 2.562564 | 0.8004006
0.4767027497 | 1.781306505 | 1541 | 1.311969 | 20.51016 | 0.04875632 | 2.013947 | 2.01431 | 1.541e-06 | 1.289088e-19 | 0.8045774 | 2.626566 | 0.8103341
0.4751413167 | 1.756362319 | 1540 | 1.288586 | 19.43508 | 0.05145335 | 1.978053 | 1.97841 | 1.54e-06 | 1.289925e-19 | 0.8050999 | 2.537067 | 0.7964086
0.4757274389 | 1.752320766 | 1539 | 1.283959 | 19.22909 | 0.05200455 | 1.970949 | 1.971305 | 1.539e-06 | 1.290763e-19 | 0.805623 | 2.522151 | 0.7940641
0.4741636813 | 1.745262146 | 1538 | 1.278464 | 18.98732 | 0.05266671 | 1.962514 | 1.962868 | 1.538e-06 | 1.291602e-19 | 0.8061468 | 2.503863 | 0.7911799
0.473138392 | 1.752221227 | 1537 | 1.286448151 | 19.33963 | 0.0517073 | 1.974771 | 1.975127 | 1.537e-06 | 1.292442e-19 | 0.8066713 | 2.538535 | 0.796639
0.4719730616 | 1.773481727 | 1536 | 1.308874 | 20.36451 | 0.04910503 | 2.009196 | 2.009558 | 1.536e-06 | 1.293284e-19 | 0.8071965 | 2.631235 | 0.811054
0.4694341123 | 1.727284431 | 1535 | 1.265216 | 18.41686 | 0.05429807 | 1.942178 | 1.942528 | 1.535e-06 | 1.294126e-19 | 0.8077224 | 2.461833 | 0.7845115
0.4683459699 | 1.759303927 | 1534 | 1.298323 | 19.87574 | 0.0503126 | 1.993 | 1.993359 | 1.534e-06 | 1.29497e-19 | 0.8082489 | 2.595741 | 0.8055651
0.4675143361 | 1.735371947 | 1533 | 1.275223 | 18.84616 | 0.0530612 | 1.95754 | 1.957892 | 1.533e-06 | 1.295815e-19 | 0.8087761 | 2.507461 | 0.7917483
0.4657890201 | 1.742678642 | 1532 | 1.284255 | 19.24221 | 0.05196908 | 1.971404 | 1.971759 | 1.532e-06 | 1.29666e-19 | 0.8093041 | 2.546427 | 0.7978764
0.4654359519 | 1.721207857 | 1531 | 1.263137 | 18.32893 | 0.05455854 | 1.938987 | 1.939337 | 1.531e-06 | 1.297507e-19 | 0.8098327 | 2.46659 | 0.7852691
0.4641081691 | 1.719533086 | 1530 | 1.26279 | 18.3143 | 0.05460215 | 1.938455 | 1.938804 | 1.53e-06 | 1.298355e-19 | 0.810362 | 2.468459 | 0.7855665
0.4622118175 | 1.732171655 | 1529 | 1.277325 | 18.93761 | 0.05280498 | 1.960767 | 1.96112 | 1.529e-06 | 1.299205e-19 | 0.810892 | 2.528915 | 0.7951282
0.4621375501 | 1.74490428 | 1528 | 1.290132 | 19.50438 | 0.05127055 | 1.980426 | 1.980783 | 1.528e-06 | 1.300055e-19 | 0.8114227 | 2.583259 | 0.803626
0.4603355527 | 1.758199811 | 1527 | 1.30523 | 20.19434 | 0.04951884 | 2.003601 | 2.003962 | 1.527e-06 | 1.300906e-19 | 0.811954 | 2.647537 | 0.8135627
0.4589731693 | 1.751354694 | 1526 | 1.299747 | 19.941 | 0.05014795 | 1.995185 | 1.995545 | 1.526e-06 | 1.301759e-19 | 0.8124861 | 2.628783 | 0.8106762
0.4573390484 | 1.732191205 | 1525 | 1.282217 | 19.15215 | 0.05221347 | 1.968277 | 1.968631 | 1.525e-06 | 1.302612e-19 | 0.8130189 | 2.56171 | 0.8002672
0.4571989179 | 1.728092313 | 1524 | 1.278259 | 18.97836 | 0.05269159 | 1.9622 | 1.962553 | 1.524e-06 | 1.303467e-19 | 0.8135524 | 2.549259 | 0.7983199
0.455955714 | 1.73196578 | 1523 | 1.283375382 | 19.20328 | 0.05207444 | 1.970054 | 1.970409 | 1.523e-06 | 1.304323e-19 | 0.8140865 | 2.573084 | 0.8020417
0.4547744095 | 1.734094262 | 1522 | 1.286685 | 19.35019 | 0.05167909 | 1.975135 | 1.975491 | 1.522e-06 | 1.30518e-19 | 0.8146214 | 2.589772 | 0.8046385
0.4531328678 | 1.729048133 | 1521 | 1.283281 | 19.19909 | 0.05208581 | 1.969908 | 1.970263 | 1.521e-06 | 1.306038e-19 | 0.815157 | 2.579474 | 0.803037
0.4526416361 | 1.731137753 | 1520 | 1.285861 | 19.31352 | 0.0517772 | 1.97387 | 1.974226 | 1.52e-06 | 1.306897e-19 | 0.8156933 | 2.593269 | 0.8051814
0.4507806301 | 1.742344975 | 1519 | 1.29893 | 19.90351 | 0.0502424 | 1.993931 | 1.99429 | 1.519e-06 | 1.307758e-19 | 0.8162303 | 2.649733 | 0.8139
0.4498259425 | 1.722578764 | 1518 | 1.280118 | 19.05979 | 0.05246647 | 1.965054 | 1.965408 | 1.518e-06 | 1.308619e-19 | 0.816768 | 2.576932 | 0.8026412
0.448374927 | 1.718339086 | 1517 | 1.277329475 | 18.9378 | 0.05280445 | 1.960773 | 1.961127 | 1.517e-06 | 1.309482e-19 | 0.8173064 | 2.5691 | 0.8014206
0.4478292167 | 1.706326962 | 1516 | 1.265863 | 18.44434 | 0.05421718 | 1.943172 | 1.943522 | 1.516e-06 | 1.310346e-19 | 0.8178455 | 2.526512 | 0.7947503
0.4464206994 | 1.743031621 | 1515 | 1.303976 | 20.13614 | 0.04966195 | 2.001677 | 2.002038 | 1.515e-06 | 1.31121e-19 | 0.8183854 | 2.684481 | 0.8192194
0.4447668195 | 1.730707645 | 1514 | 1.293306 | 19.64745 | 0.0508972 | 1.985298 | 1.985656 | 1.514e-06 | 1.312077e-19 | 0.8189259 | 2.644218 | 0.8130526
0.4441185892 | 1.734351873 | 1513 | 1.297599 | 19.8426 | 0.05039662 | 1.991887 | 1.992246 | 1.513e-06 | 1.312944e-19 | 0.8194672 | 2.665319 | 0.8162902
0.4435536861 | 1.742548347 | 1512 | 1.30636 | 20.24697 | 0.04939011 | 2.005337 | 2.005698 | 1.512e-06 | 1.313812e-19 | 0.8200091 | 2.705008 | 0.8223454
0.4412452877 | 1.727352619 | 1511 | 1.293473 | 19.65498 | 0.05087769 | 1.985554 | 1.985912 | 1.511e-06 | 1.314682e-19 | 0.8205518 | 2.655412 | 0.8147717
0.4406816959 | 1.734285235 | 1510 | 1.300969 | 19.99718 | 0.05000704 | 1.997061 | 1.997421 | 1.51e-06 | 1.315552e-19 | 0.8210952 | 2.689839 | 0.8200364
0.439576894 | 1.712223053 | 1509 | 1.280011475 | 19.05511 | 0.05247936 | 1.96489 | 1.965244 | 1.509e-06 | 1.316424e-19 | 0.8216394 | 2.607327 | 0.807361
0.438811779 | 1.706375241 | 1508 | 1.274928778 | 18.8334 | 0.05309715 | 1.957088 | 1.957441 | 1.508e-06 | 1.317297e-19 | 0.8221842 | 2.590094 | 0.8046884
0.4365696907 | 1.719388247 | 1507 | 1.290184 | 19.5067 | 0.05126443 | 1.980505 | 1.980862 | 1.507e-06 | 1.318171e-19 | 0.8227298 | 2.655969 | 0.8148572
0.4359849095 | 1.734923124 | 1506 | 1.306304 | 20.24434 | 0.04939653 | 2.00525 | 2.005611 | 1.506e-06 | 1.319046e-19 | 0.8232761 | 2.726369 | 0.825586
0.4344193935 | 1.729362726 | 1505 | 1.302309 | 20.05897 | 0.04985301 | 1.999118 | 1.999478 | 1.505e-06 | 1.319923e-19 | 0.8238231 | 2.713321 | 0.8236081
0.433637917 | 1.734828115 | 1504 | 1.308555514 | 20.34958 | 0.04914106 | 2.008707 | 2.009069 | 1.504e-06 | 1.3208e-19 | 0.8243709 | 2.743058 | 0.828109
0.4337272346 | 1.745176911 | 1503 | 1.318815 | 20.83603 | 0.04799379 | 2.024456 | 2.024821 | 1.503e-06 | 1.321679e-19 | 0.8249194 | 2.789948 | 0.8351569
0.431773752 | 1.749500513 | 1502 | 1.325092077 | 21.13937 | 0.0473051 | 2.034092 | 2.034458 | 1.502e-06 | 1.322559e-19 | 0.8254686 | 2.820321 | 0.8396906
0.43148911 | 1.730724692 | 1501 | 1.306600898 | 20.2582 | 0.04936272 | 2.005707 | 2.006068 | 1.501e-06 | 1.32344e-19 | 0.8260185 | 2.745812 | 0.8285246
0.4291172624 | 1.740463257 | 1500 | 1.318711 | 20.83106 | 0.04800524 | 2.024297 | 2.024661 | 1.5e-06 | 1.324323e-19 | 0.8265692 | 2.800679 | 0.8367614
0.4279463887 | 1.709626675 | 1499 | 1.289046 | 19.45564 | 0.05139897 | 1.978758 | 1.979115 | 1.499e-06 | 1.325206e-19 | 0.8271206 | 2.67966 | 0.8184833
0.4262005389 | 1.720839858 | 1498 | 1.302005 | 20.04493 | 0.04988792 | 1.998651 | 1.999011 | 1.498e-06 | 1.326091e-19 | 0.8276728 | 2.73746 | 0.8272635
0.4252692759 | 1.739253521 | 1497 | 1.32135 | 20.95799 | 0.04771451 | 2.028347 | 2.028712 | 1.497e-06 | 1.326977e-19 | 0.8282257 | 2.823177 | 0.8401157
0.4256392121 | 1.740787745 | 1496 | 1.322514 | 21.01425 | 0.04758676 | 2.030134 | 2.0305 | 1.496e-06 | 1.327864e-19 | 0.8287793 | 2.831937 | 0.841418
0.4234527349 | 1.705037594 | 1495 | 1.28895 | 19.45137 | 0.05141026 | 1.978612 | 1.978968 | 1.495e-06 | 1.328752e-19 | 0.8293337 | 2.693619 | 0.8206125
0.4224455953 | 1.736439109 | 1494 | 1.321359 | 20.95843 | 0.04771349 | 2.028361 | 2.028726 | 1.494e-06 | 1.329641e-19 | 0.8298888 | 2.834567 | 0.8418086
0.4202901423 | 1.734750986 | 1493 | 1.321826 | 20.981 | 0.04766217 | 2.029078 | 2.029444 | 1.493e-06 | 1.330532e-19 | 0.8304446 | 2.840373 | 0.8426703
0.4192427695 | 1.752720118 | 1492 | 1.340843 | 21.92011 | 0.04562022 | 2.05827 | 2.05864 | 1.492e-06 | 1.331424e-19 | 0.8310012 | 2.926606 | 0.8553664
0.4186314344 | 1.694362044 | 1491 | 1.283096 | 19.19093 | 0.05210796 | 1.969625 | 1.96998 | 1.491e-06 | 1.332316e-19 | 0.8315586 | 2.683548 | 0.8190768
0.4175976813 | 1.727937222 | 1490 | 1.317705 | 20.78284 | 0.04811662 | 2.022752 | 2.023116 | 1.49e-06 | 1.333211e-19 | 0.8321167 | 2.834067 | 0.8417343
0.4160577059 | 1.719718337 | 1489 | 1.311026 | 20.46567 | 0.04886232 | 2.012499 | 2.012862 | 1.489e-06 | 1.334106e-19 | 0.8326755 | 2.80918 | 0.8380304
0.4152476192 | 1.720133305 | 1488 | 1.312251 | 20.52348 | 0.04872468 | 2.01438 | 2.014743 | 1.488e-06 | 1.335003e-19 | 0.8332351 | 2.818216 | 0.8393772
0.414342016 | 1.719868064 | 1487 | 1.312891364 | 20.55376 | 0.04865289 | 2.015363 | 2.015726 | 1.487e-06 | 1.3359e-19 | 0.8337954 | 2.824763 | 0.8403515
0.4135984778 | 1.719732285 | 1486 | 1.313499 | 20.58255 | 0.04858485 | 2.016296 | 2.016659 | 1.486e-06 | 1.336799e-19 | 0.8343565 | 2.831185 | 0.8413063
0.4124158919 | 1.712983847 | 1485 | 1.307933 | 20.32045 | 0.04921151 | 2.007752 | 2.008114 | 1.485e-06 | 1.3377e-19 | 0.8349184 | 2.811024 | 0.8383055
0.4108123481 | 1.717663646 | 1484 | 1.314217 | 20.61658 | 0.04850465 | 2.017397 | 2.017761 | 1.484e-06 | 1.338601e-19 | 0.835481 | 2.841924 | 0.8429003
0.4096497297 | 1.727980256 | 1483 | 1.325696 | 21.16878 | 0.04723938 | 2.035018 | 2.035385 | 1.483e-06 | 1.339504e-19 | 0.8360444 | 2.895688 | 0.8508361
0.4081099331 | 1.707952619 | 1482 | 1.307208 | 20.28654 | 0.04929377 | 2.006638 | 2.007 | 1.482e-06 | 1.340407e-19 | 0.8366085 | 2.819287 | 0.8395367
0.4070506692 | 1.703836322 | 1481 | 1.304151 | 20.14424 | 0.04964197 | 2.001946 | 2.002306 | 1.481e-06 | 1.341313e-19 | 0.8371734 | 2.809907 | 0.8381389
0.4054660797 | 1.704018474 | 1480 | 1.305918 | 20.22636 | 0.04944044 | 2.004658 | 2.005019 | 1.48e-06 | 1.342219e-19 | 0.8377391 | 2.821334 | 0.8398414
0.4056483209 | 1.708965778 | 1479 | 1.310683 | 20.4495 | 0.04890094 | 2.011972 | 2.012335 | 1.479e-06 | 1.343126e-19 | 0.8383055 | 2.845805 | 0.8434757
0.4045918286 | 1.713759184 | 1478 | 1.316533 | 20.72682 | 0.04824667 | 2.020952 | 2.021316 | 1.478e-06 | 1.344035e-19 | 0.8388727 | 2.875152 | 0.8478136
0.4027425051 | 1.715226173 | 1477 | 1.319849 | 20.8857 | 0.04787966 | 2.026043 | 2.026408 | 1.477e-06 | 1.344945e-19 | 0.8394406 | 2.893569 | 0.8505247
0.401812464 | 1.719551802 | 1476 | 1.325104654 | 21.13998 | 0.04730373 | 2.034111 | 2.034477 | 1.476e-06 | 1.345856e-19 | 0.8400094 | 2.920613 | 0.85449
0.4007289112 | 1.692844629 | 1475 | 1.299481 | 19.92879 | 0.05017865 | 1.994777 | 1.995137 | 1.475e-06 | 1.346769e-19 | 0.8405789 | 2.812562 | 0.8385348
0.3995586634 | 1.71594727 | 1474 | 1.323754 | 21.07434 | 0.04745108 | 2.032037 | 2.032404 | 1.474e-06 | 1.347682e-19 | 0.8411491 | 2.922576 | 0.8547772
0.3987930119 | 1.71521771 | 1473 | 1.32379 | 21.07609 | 0.04744713 | 2.032093 | 2.032459 | 1.473e-06 | 1.348597e-19 | 0.8417202 | 2.926706 | 0.8553808
0.3972418308 | 1.714013577 | 1472 | 1.324137 | 21.09294 | 0.04740923 | 2.032626 | 2.032992 | 1.472e-06 | 1.349513e-19 | 0.842292 | 2.93222 | 0.8561863
0.3963634372 | 1.714967251 | 1471 | 1.325969 | 21.18211 | 0.04720966 | 2.035438 | 2.035805 | 1.471e-06 | 1.350431e-19 | 0.8428646 | 2.944339 | 0.8579538
0.3952620924 | 1.697669268 | 1470 | 1.309772 | 20.40669 | 0.04900355 | 2.010575 | 2.010937 | 1.47e-06 | 1.35135e-19 | 0.843438 | 2.876758 | 0.8480505
0.3940948546 | 1.700917363 | 1469 | 1.314188 | 20.61521 | 0.04850787 | 2.017353 | 2.017716 | 1.469e-06 | 1.352269e-19 | 0.8440121 | 2.900131 | 0.8514885
0.3927292228 | 1.707123995 | 1468 | 1.32176 | 20.97781 | 0.04766942 | 2.028977 | 2.029342 | 1.468e-06 | 1.353191e-19 | 0.8445871 | 2.937646 | 0.8569781
0.3912947178 | 1.70619452 | 1467 | 1.322265 | 21.00222 | 0.04761402 | 2.029752 | 2.030118 | 1.467e-06 | 1.354113e-19 | 0.8451628 | 2.943901 | 0.85789
0.3906617165 | 1.703220129 | 1466 | 1.319924 | 20.88929 | 0.04787142 | 2.026158 | 2.026523 | 1.466e-06 | 1.355037e-19 | 0.8457393 | 2.937488 | 0.856955
0.3886781931 | 1.728158832 | 1465 | 1.346846 | 22.22521 | 0.04499394 | 2.067485 | 2.067857 | 1.465e-06 | 1.355962e-19 | 0.8463166 | 3.062717 | 0.8750311
0.388114512 | 1.698212624 | 1464 | 1.317463428 | 20.77129 | 0.04814338 | 2.022381 | 2.022746 | 1.464e-06 | 1.356888e-19 | 0.8468947 | 2.934549 | 0.8565262
0.38735497 | 1.70682621 | 1463 | 1.326836556 | 21.22446 | 0.04711546 | 2.036769 | 2.037136 | 1.463e-06 | 1.357815e-19 | 0.8474736 | 2.980523 | 0.8632096
0.3863057196 | 1.699741006 | 1462 | 1.320801 | 20.93151 | 0.04777486 | 2.027504 | 2.027869 | 1.462e-06 | 1.358744e-19 | 0.8480532 | 2.957509 | 0.8598705
0.3851973712 | 1.702905059 | 1461 | 1.325073 | 21.13844 | 0.04730717 | 2.034062 | 2.034429 | 1.461e-06 | 1.359674e-19 | 0.8486337 | 2.98075 | 0.8632424
0.3840654194 | 1.682129502 | 1460 | 1.305429 | 20.20363 | 0.04949606 | 2.003908 | 2.004269 | 1.46e-06 | 1.360605e-19 | 0.8492149 | 2.896993 | 0.8510277
0.3818093836 | 1.706119061 | 1459 | 1.331675 | 21.46224 | 0.04659346 | 2.044197 | 2.044565 | 1.459e-06 | 1.361538e-19 | 0.849797 | 3.018785 | 0.8687326
0.3815070391 | 1.698708177 | 1458 | 1.324566 | 21.1138 | 0.04736238 | 2.033285 | 2.033651 | 1.458e-06 | 1.362472e-19 | 0.8503798 | 2.990741 | 0.8646879
0.3800319433 | 1.692646623 | 1457 | 1.31998 | 20.892 | 0.04786521 | 2.026244 | 2.026609 | 1.457e-06 | 1.363407e-19 | 0.8509635 | 2.974143 | 0.8622853
0.3792295456 | 1.708471179 | 1456 | 1.336607 | 21.70736 | 0.04606733 | 2.051767 | 2.052137 | 1.456e-06 | 1.364343e-19 | 0.851548 | 3.053733 | 0.8737466
0.3790773749 | 1.697354555 | 1455 | 1.325642 | 21.16618 | 0.04724518 | 2.034936 | 2.035303 | 1.455e-06 | 1.365281e-19 | 0.8521332 | 3.007968 | 0.8671747
0.3773752451 | 1.697504401 | 1454 | 1.327494 | 21.25663 | 0.04704414 | 2.037779 | 2.038147 | 1.454e-06 | 1.36622e-19 | 0.8527193 | 3.020529 | 0.8689834
0.3758124709 | 1.707496881 | 1453 | 1.33905 | 21.8298 | 0.04580894 | 2.055517 | 2.055888 | 1.453e-06 | 1.36716e-19 | 0.8533061 | 3.077574 | 0.8771508
0.3747226894 | 1.68515563 | 1452 | 1.317798 | 20.78731 | 0.04810628 | 2.022895 | 2.02326 | 1.452e-06 | 1.368102e-19 | 0.8538938 | 2.984771 | 0.8638244
0.3739397824 | 1.692654729 | 1451 | 1.32608 | 21.18753 | 0.04719758 | 2.035608 | 2.035975 | 1.451e-06 | 1.369045e-19 | 0.8544823 | 3.026573 | 0.8698524
0.3727118075 | 1.689723969 | 1450 | 1.324377 | 21.10462 | 0.047383 | 2.032995 | 2.033361 | 1.45e-06 | 1.369989e-19 | 0.8550716 | 3.02297 | 0.8693346
0.3722763062 | 1.698260427 | 1449 | 1.333349 | 21.54515 | 0.04641417 | 2.046767 | 2.047136 | 1.449e-06 | 1.370934e-19 | 0.8556617 | 3.068298 | 0.8758279
0.3708535135 | 1.70607841 | 1448 | 1.34259 | 22.00849 | 0.04543701 | 2.060952 | 2.061324 | 1.448e-06 | 1.371881e-19 | 0.8562526 | 3.115273 | 0.8825068
0.3702656031 | 1.695133924 | 1447 | 1.332234 | 21.48986 | 0.04653357 | 2.045054 | 2.045423 | 1.447e-06 | 1.372829e-19 | 0.8568444 | 3.071638 | 0.8763045
0.3687073886 | 1.697422147 | 1446 | 1.33608 | 21.68104 | 0.04612325 | 2.050959 | 2.051328 | 1.446e-06 | 1.373779e-19 | 0.8574369 | 3.093675 | 0.8794423
0.3674789369 | 1.700563669 | 1445 | 1.34045 | 21.9003 | 0.04566148 | 2.057667 | 2.058038 | 1.445e-06 | 1.374729e-19 | 0.8580303 | 3.118257 | 0.8829293
0.3666577041 | 1.693771243 | 1444 | 1.334479 | 21.60125 | 0.04629362 | 2.048501 | 2.04887 | 1.444e-06 | 1.375681e-19 | 0.8586245 | 3.09482 | 0.879605
0.3658412993 | 1.686588407 | 1443 | 1.328112 | 21.2869 | 0.04697725 | 2.038728 | 2.039095 | 1.443e-06 | 1.376635e-19 | 0.8592196 | 3.069611 | 0.8760153
0.3646107018 | 1.694917083 | 1442 | 1.337672 | 21.76064 | 0.04595453 | 2.053402 | 2.053772 | 1.442e-06 | 1.377589365e-19 | 0.8598154 | 3.118278 | 0.8829324
0.3634006381 | 1.683097959 | 1441 | 1.327063 | 21.23551 | 0.04709094 | 2.037116 | 2.037484 | 1.441e-06 | 1.378545e-19 | 0.8604121 | 3.073273 | 0.8765377
0.3619122207 | 1.693716288 | 1440 | 1.339169 | 21.83581 | 0.04579632 | 2.055701 | 2.056071 | 1.44e-06 | 1.379503e-19 | 0.8610096 | 3.133952 | 0.8851486
0.3616770804 | 1.681251407 | 1439 | 1.32694 | 21.22949 | 0.04710428 | 2.036928 | 2.037295 | 1.439e-06 | 1.380461e-19 | 0.8616079 | 3.081251 | 0.8776746
0.3604130447 | 1.695998073 | 1438 | 1.34295 | 22.02675 | 0.04539935 | 2.061505 | 2.061876 | 1.438e-06 | 1.381421e-19 | 0.8622071 | 3.160447 | 0.8888823
0.3598152101 | 1.675638318 | 1437 | 1.323188 | 21.04691 | 0.0475129 | 2.031169 | 2.031535 | 1.437e-06 | 1.382383e-19 | 0.8628071 | 3.072389 | 0.8764115
0.358230561 | 1.675349355 | 1436 | 1.32448411 | 21.1098 | 0.04737136 | 2.033158 | 2.033525 | 1.436e-06 | 1.383345e-19 | 0.8634079 | 3.082698 | 0.8778807
0.3582659662 | 1.689925313 | 1435 | 1.339025 | 21.82854 | 0.04581159 | 2.055479 | 2.055849 | 1.435e-06 | 1.384309e-19 | 0.8640096 | 3.155148 | 0.8881368
0.3564612567 | 1.694411993 | 1434 | 1.345316 | 22.14706 | 0.04515272 | 2.065136 | 2.065509 | 1.434e-06 | 1.385275e-19 | 0.8646121 | 3.18931 | 0.8929319
0.3548979461 | 1.69393003 | 1433 | 1.346397 | 22.20227 | 0.04504044 | 2.066796 | 2.067169 | 1.433e-06 | 1.386241e-19 | 0.8652155 | 3.198899 | 0.8942732
0.3542166054 | 1.679693103 | 1432 | 1.332842 | 21.51998 | 0.04646845 | 2.045988 | 2.046356 | 1.432e-06 | 1.387209e-19 | 0.8658197 | 3.139189 | 0.8858879
0.3536497056 | 1.694588423 | 1431 | 1.348304 | 22.29996 | 0.04484313 | 2.069723 | 2.070096 | 1.431e-06 | 1.388179e-19 | 0.8664247 | 3.216938 | 0.8967913
0.3518610895 | 1.69127357 | 1430 | 1.346778 | 22.22173 | 0.045001 | 2.06738 | 2.067753 | 1.43e-06 | 1.38915e-19 | 0.8670306 | 3.21415 | 0.8964025
0.3512045443 | 1.680096269 | 1429 | 1.336257 | 21.68987 | 0.04610446 | 2.05123 | 2.0516 | 1.429e-06 | 1.390122e-19 | 0.8676374 | 3.16856 | 0.8900224
0.3499710262 | 1.671511412 | 1428 | 1.328906 | 21.32582 | 0.04689152 | 2.039946 | 2.040313 | 1.428e-06 | 1.391095e-19 | 0.868245 | 3.138183 | 0.8857458
0.3490247428 | 1.6702528 | 1427 | 1.328593 | 21.31049 | 0.04692525 | 2.039466 | 2.039834 | 1.427e-06 | 1.39207e-19 | 0.8688534 | 3.141106 | 0.8861582
0.3476507664 | 1.670652628 | 1426 | 1.330367 | 21.3977 | 0.04673399 | 2.042189 | 2.042557 | 1.426e-06 | 1.393046e-19 | 0.8694627 | 3.153917 | 0.8879636
0.3473995626 | 1.685816646 | 1425 | 1.345782 | 22.17085 | 0.04510426 | 2.065852 | 2.066225 | 1.425e-06 | 1.394024e-19 | 0.8700729 | 3.231962 | 0.898883
0.3458138406 | 1.685201883 | 1424 | 1.346753 | 22.22048 | 0.04500354 | 2.067343 | 2.067715 | 1.424e-06 | 1.395003e-19 | 0.8706839 | 3.241175 | 0.9001632
0.3455209434 | 1.684740424 | 1423 | 1.346585 | 22.21185 | 0.04502101 | 2.067084 | 2.067457 | 1.423e-06 | 1.395983e-19 | 0.8712957 | 3.24492 | 0.900683
0.3442629576 | 1.675827026 | 1422 | 1.338929 | 21.82375 | 0.04582164 | 2.055333 | 2.055703 | 1.422e-06 | 1.396965e-19 | 0.8719084 | 3.212643 | 0.8961924
0.3429246843 | 1.672328591 | 1421 | 1.336769 | 21.71547 | 0.04605012 | 2.052017 | 2.052386 | 1.421e-06 | 1.397948e-19 | 0.872522 | 3.206794 | 0.8953762
0.3426707983 | 1.678083181 | 1420 | 1.342778 | 22.01799 | 0.0454174 | 2.06124 | 2.061611 | 1.42e-06 | 1.398932e-19 | 0.8731365 | 3.240245 | 0.9000341
0.340493679 | 1.660838366 | 1419 | 1.327710003 | 21.26718 | 0.0470208 | 2.03811 | 2.038477 | 1.419e-06 | 1.399918e-19 | 0.8737518 | 3.1724 | 0.8905617
0.3400506973 | 1.6670928 | 1418 | 1.334407 | 21.5977 | 0.04630124 | 2.048391 | 2.04876 | 1.418e-06 | 1.400905e-19 | 0.874368 | 3.209008 | 0.8956852
0.3389016688 | 1.684901595 | 1417 | 1.353365 | 22.56136 | 0.04432357 | 2.077492 | 2.077867 | 1.417e-06 | 1.401894e-19 | 0.874985 | 3.305496 | 0.9090512
0.3384104371 | 1.684948683 | 1416 | 1.353904 | 22.58934 | 0.04426867 | 2.078319 | 2.078693 | 1.416e-06 | 1.402884e-19 | 0.875603 | 3.3128 | 0.910055
0.3372780979 | 1.676209092 | 1415 | 1.346296 | 22.1971 | 0.04505092 | 2.066641 | 2.067014 | 1.415e-06 | 1.403876e-19 | 0.8762218 | 3.280309 | 0.9055812
0.3368037641 | 1.689504623 | 1414 | 1.360066 | 22.91217 | 0.04364493 | 2.087779 | 2.088155 | 1.414e-06 | 1.404868e-19 | 0.8768415 | 3.352491 | 0.9154904
0.3358118534 | 1.680657148 | 1413 | 1.352211 | 22.50146 | 0.04444157 | 2.07572 | 2.076094 | 1.413e-06 | 1.405863e-19 | 0.877462 | 3.318568 | 0.9108468
0.3349516094 | 1.691718221 | 1412 | 1.364132 | 23.12767 | 0.04323825 | 2.09402 | 2.094397 | 1.412e-06 | 1.406858e-19 | 0.8780834 | 3.382125 | 0.9195278
0.3343978524 | 1.67035532 | 1411 | 1.343323 | 22.04564 | 0.04536044 | 2.062077 | 2.062448 | 1.411e-06 | 1.407855e-19 | 0.8787058 | 3.284377 | 0.9061426
0.3332895637 | 1.67673254 | 1410 | 1.350808 | 22.42892 | 0.0445853 | 2.073567 | 2.073941 | 1.41e-06 | 1.408854e-19 | 0.8793289 | 3.325795 | 0.9118382
0.3320717812 | 1.67122829 | 1409 | 1.346522 | 22.20863 | 0.04502754 | 2.066987 | 2.06736 | 1.409e-06 | 1.409854e-19 | 0.879953 | 3.309414 | 0.9095898
0.3314293325 | 1.665447593 | 1408 | 1.341384 | 21.94743 | 0.04556343 | 2.0591 | 2.059471 | 1.408e-06 | 1.410855e-19 | 0.880578 | 3.288872 | 0.9067624
0.330318898 | 1.670656681 | 1407 | 1.347703099 | 22.26912 | 0.04490523 | 2.068801 | 2.069173 | 1.407e-06 | 1.411858e-19 | 0.8812038 | 3.324655 | 0.9116818
0.3293756545 | 1.675039053 | 1406 | 1.353029 | 22.54388 | 0.04435793 | 2.076976 | 2.07735 | 1.406e-06 | 1.412862e-19 | 0.8818306 | 3.355751 | 0.9159354
0.3279281557 | 1.668089867 | 1405 | 1.347527 | 22.2601 | 0.04492344 | 2.06853 | 2.068903 | 1.405e-06 | 1.413868e-19 | 0.8824582 | 3.333256 | 0.9128603
0.3278847933 | 1.655580521 | 1404 | 1.335061 | 21.63023 | 0.0462316 | 2.049394 | 2.049764 | 1.404e-06 | 1.414875e-19 | 0.8830868 | 3.276532 | 0.9050596
0.327221781 | 1.686424851 | 1403 | 1.366568386 | 23.25779 | 0.04299635 | 2.09776 | 2.098138 | 1.403e-06 | 1.415883e-19 | 0.8837162 | 3.437904 | 0.9270793
0.3250792623 | 1.652528763 | 1402 | 1.334815 | 21.61797 | 0.04625782 | 2.049016 | 2.049386 | 1.402e-06 | 1.416893e-19 | 0.8843465 | 3.284674 | 0.9061835
0.3252930045 | 1.679893374 | 1401 | 1.361966 | 23.0126 | 0.04345446 | 2.090695 | 2.091071 | 1.401e-06 | 1.417904e-19 | 0.8849777 | 3.424541 | 0.9252758
0.3238782287 | 1.660344124 | 1400 | 1.343831 | 22.07147 | 0.04530736 | 2.062857 | 2.063229 | 1.4e-06 | 1.418917e-19 | 0.8856099 | 3.338718 | 0.9136079
0.3236917853 | 1.667861104 | 1399 | 1.351535 | 22.46646 | 0.0445108 | 2.074682 | 2.075056 | 1.399e-06 | 1.419931e-19 | 0.8862429 | 3.381935 | 0.9195019
0.3230605125 | 1.673362017 | 1398 | 1.357667 | 22.78593 | 0.04388673 | 2.084096 | 2.084471 | 1.398e-06 | 1.420947e-19 | 0.8868768 | 3.417578 | 0.9243346
0.3211852908 | 1.660011649 | 1397 | 1.346192 | 22.19176 | 0.04506178 | 2.066481 | 2.066853 | 1.397e-06 | 1.421964e-19 | 0.8875117 | 3.364862 | 0.9171781
0.3209469318 | 1.662961364 | 1396 | 1.34938 | 22.35526 | 0.0447322 | 2.071374 | 2.071748 | 1.396e-06 | 1.422983e-19 | 0.8881474 | 3.385664 | 0.9200087
0.3197491169 | 1.663676381 | 1395 | 1.351293 | 22.45394 | 0.04453561 | 2.074311 | 2.074685 | 1.395e-06 | 1.424003e-19 | 0.8887841 | 3.400139 | 0.9219733
0.3192579448 | 1.660103917 | 1394 | 1.348211 | 22.2952 | 0.04485271 | 2.069581 | 2.069954 | 1.394e-06 | 1.425024e-19 | 0.8894217 | 3.389508 | 0.9205309
0.3185639679 | 1.664113641 | 1393 | 1.352915 | 22.53798 | 0.04436955 | 2.076801 | 2.077175 | 1.393e-06 | 1.426047e-19 | 0.8900602 | 3.418103 | 0.9244056
0.3167175055 | 1.654314399 | 1392 | 1.344962 | 22.12902 | 0.04518953 | 2.064593 | 2.064965 | 1.392e-06 | 1.427072e-19 | 0.8906996 | 3.382891 | 0.9196319
0.3161255717 | 1.662460089 | 1391 | 1.3537 | 22.57875 | 0.04428944 | 2.078006 | 2.07838 | 1.391e-06 | 1.428098e-19 | 0.8913399 | 3.431917 | 0.9262717
0.3153736591 | 1.6670295 | 1390 | 1.359021 | 22.8571 | 0.04375008 | 2.086175 | 2.08655 | 1.39e-06 | 1.429125e-19 | 0.8919812 | 3.46393 | 0.9305819
0.31413275 | 1.653180242 | 1389 | 1.346412808 | 22.20306 | 0.04503884 | 2.06682 | 2.067192 | 1.389e-06 | 1.43015397e-19 | 0.8926233 | 3.404852 | 0.9226121
0.3127085268 | 1.657305479 | 1388 | 1.351962 | 22.48859 | 0.04446699 | 2.075339 | 2.075713 | 1.388e-06 | 1.431184e-19 | 0.8932664 | 3.437926 | 0.9270823
0.3118712902 | 1.653404355 | 1387 | 1.348898 | 22.3305 | 0.04478181 | 2.070636 | 2.071009 | 1.387e-06 | 1.432216e-19 | 0.8939105 | 3.427298 | 0.9256482
0.310495913 | 1.66393435 | 1386 | 1.360803753 | 22.95111 | 0.04357087 | 2.088911 | 2.089287 | 1.386e-06 | 1.43325e-19 | 0.8945554 | 3.493099 | 0.9344917
0.3088878691 | 1.646191835 | 1385 | 1.344669 | 22.1141 | 0.04522002 | 2.064144 | 2.064516 | 1.385e-06 | 1.434284e-19 | 0.8952013 | 3.415684 | 0.9240785
0.308096081 | 1.645422816 | 1384 | 1.344692051 | 22.11526 | 0.04521765 | 2.064179 | 2.064551 | 1.384e-06 | 1.435321e-19 | 0.8958481 | 3.420738 | 0.9247619
0.3074662089 | 1.667240739 | 1383 | 1.36714 | 23.28841 | 0.04293981 | 2.098637 | 2.099015 | 1.383e-06 | 1.436359e-19 | 0.8964959 | 3.541016 | 0.9408793
0.3064888418 | 1.667917609 | 1382 | 1.368794 | 23.37729 | 0.04277657 | 2.101177 | 2.101555 | 1.382e-06 | 1.437398e-19 | 0.8971446 | 3.554729 | 0.9426994
0.3048173785 | 1.655195355 | 1381 | 1.357743 | 22.78995 | 0.043879 | 2.084213 | 2.084589 | 1.381e-06 | 1.438439e-19 | 0.8977942 | 3.50263 | 0.9357658
0.3031192124 | 1.641798973 | 1380 | 1.346045 | 22.18427 | 0.04507699 | 2.066256 | 2.066628 | 1.38e-06 | 1.439481e-19 | 0.8984448 | 3.447524 | 0.9283755
0.3025192618 | 1.643016338 | 1379 | 1.347862 | 22.27729 | 0.04488876 | 2.069045 | 2.069418 | 1.379e-06 | 1.440525e-19 | 0.8990963 | 3.461855 | 0.9303031
0.3011893928 | 1.642916679 | 1378 | 1.349093 | 22.34049 | 0.04476179 | 2.070934 | 2.071307 | 1.378e-06 | 1.44157e-19 | 0.8997488 | 3.473213 | 0.9318279
0.3001381457 | 1.644180536 | 1377 | 1.351408 | 22.45989 | 0.04452381 | 2.074487 | 2.074861 | 1.377e-06 | 1.442617e-19 | 0.9004022 | 3.490207 | 0.9341048
0.2984901667 | 1.645642996 | 1376 | 1.354518 | 22.62133 | 0.04420606 | 2.079262 | 2.079637 | 1.376e-06 | 1.443666e-19 | 0.9010566 | 3.51139 | 0.9369352
0.2974628508 | 1.644820809 | 1375 | 1.354723 | 22.63202 | 0.04418519 | 2.079577 | 2.079952 | 1.375e-06 | 1.444716e-19 | 0.9017119 | 3.517565 | 0.9377586
0.2958380282 | 1.642018437 | 1374 | 1.353546 | 22.57074 | 0.04430516 | 2.077769 | 2.078144 | 1.374e-06 | 1.445767e-19 | 0.9023681 | 3.516566 | 0.9376254
0.2951115668 | 1.639736533 | 1373 | 1.35199 | 22.49004 | 0.04446412 | 2.075382 | 2.075756 | 1.373e-06 | 1.44682e-19 | 0.9030254 | 3.513601 | 0.93723
0.2927033901 | 1.635913849 | 1372 | 1.350576 | 22.41691 | 0.04460918 | 2.07321 | 2.073584 | 1.372e-06 | 1.447875e-19 | 0.9036835 | 3.511365 | 0.9369319
0.2922219932 | 1.646430612 | 1371 | 1.361574 | 22.99185 | 0.04349367 | 2.090093 | 2.09047 | 1.371e-06 | 1.448931e-19 | 0.9043427 | 3.573994 | 0.9452506
0.2907768488 | 1.629599094 | 1370 | 1.346188 | 22.19155 | 0.0450622 | 2.066474 | 2.066847 | 1.37e-06 | 1.449988e-19 | 0.9050028 | 3.498778 | 0.935251
0.2896755934 | 1.646788359 | 1369 | 1.364478 | 23.14611 | 0.0432038 | 2.094551 | 2.094929 | 1.369e-06 | 1.451047e-19 | 0.9056639 | 3.599752 | 0.9486506
0.2888605893 | 1.629930258 | 1368 | 1.348435 | 22.30668 | 0.04482962 | 2.069924 | 2.070297 | 1.368e-06 | 1.452108e-19 | 0.9063259 | 3.520742 | 0.938182
0.2881311178 | 1.643912554 | 1367 | 1.363147 | 23.07527 | 0.04333644 | 2.092508 | 2.092885 | 1.367e-06 | 1.45317e-19 | 0.9069889 | 3.603251 | 0.9491116
0.28675735 | 1.647323132 | 1366 | 1.367931098 | 23.33088 | 0.04286165 | 2.099852 | 2.10023 | 1.366e-06 | 1.454234e-19 | 0.9076529 | 3.633903 | 0.95314
0.2847714126 | 1.64356637 | 1365 | 1.36616 | 23.23594 | 0.04303678 | 2.097134 | 2.097511 | 1.365e-06 | 1.4553e-19 | 0.9083178 | 3.629814 | 0.9526035
0.2839865685 | 1.62654531 | 1364 | 1.349924 | 22.3833 | 0.04467617 | 2.07221 | 2.072583 | 1.364e-06 | 1.456366e-19 | 0.9089837 | 3.549247 | 0.9419723
0.2825578451 | 1.63365829 | 1363 | 1.358466 | 22.82789 | 0.04380606 | 2.085322 | 2.085698 | 1.363e-06 | 1.457435e-19 | 0.9096506 | 3.599581 | 0.9486281
0.2807618082 | 1.630391121 | 1362 | 1.356995 | 22.75069 | 0.04395471 | 2.083064 | 2.083439 | 1.362e-06 | 1.458505e-19 | 0.9103185 | 3.597066 | 0.9482966
0.2798414528 | 1.642923355 | 1361 | 1.370447 | 23.46644 | 0.04261405 | 2.103714 | 2.104093 | 1.361e-06 | 1.459577e-19 | 0.9109874 | 3.674132 | 0.9584012
0.2786381245 | 1.631310225 | 1360 | 1.360037 | 22.91065 | 0.04364782 | 2.087735 | 2.088111 | 1.36e-06 | 1.46065e-19 | 0.9116572 | 3.62385 | 0.9518206
0.2772990763 | 1.620626092 | 1359 | 1.350692 | 22.42293 | 0.04459721 | 2.073389 | 2.073763 | 1.359e-06 | 1.461725e-19 | 0.912328 | 3.579483 | 0.9459761
0.2760876417 | 1.620374918 | 1358 | 1.351653 | 22.47256 | 0.04449871 | 2.074863 | 2.075237 | 1.358e-06 | 1.462801e-19 | 0.9129999 | 3.589855 | 0.9473457
0.2750053704 | 1.618819952 | 1357 | 1.35118 | 22.44812 | 0.04454717 | 2.074138 | 2.074512 | 1.357e-06 | 1.463879e-19 | 0.9136727 | 3.592634 | 0.9477122
0.274142772 | 1.618486047 | 1356 | 1.351708591 | 22.47546 | 0.04449297 | 2.074949 | 2.075323 | 1.356e-06 | 1.464959e-19 | 0.9143465 | 3.600751 | 0.9487822
0.2734646797 | 1.623760819 | 1355 | 1.357661 | 22.78565 | 0.04388727 | 2.084087 | 2.084463 | 1.355e-06 | 1.46604e-19 | 0.9150213 | 3.6379 | 0.9536639
0.272187233 | 1.611108065 | 1354 | 1.346286148 | 22.19658 | 0.04505198 | 2.066626 | 2.066998 | 1.354e-06 | 1.467122e-19 | 0.9156971 | 3.58248 | 0.946372
0.2702421546 | 1.613508701 | 1353 | 1.350632 | 22.41981 | 0.04460342 | 2.073297 | 2.07367 | 1.353e-06 | 1.468207e-19 | 0.9163738 | 3.610977 | 0.9501285
0.2693397701 | 1.620970249 | 1352 | 1.358996 | 22.85577 | 0.04375263 | 2.086136 | 2.086512 | 1.352e-06 | 1.469293e-19 | 0.9170516 | 3.661248 | 0.9567194
0.2680106759 | 1.630760193 | 1351 | 1.370115 | 23.44849 | 0.04264667 | 2.103204 | 2.103583 | 1.351e-06 | 1.47038e-19 | 0.9177304 | 3.726916 | 0.9652611
0.2672300935 | 1.620424628 | 1350 | 1.36056 | 22.93823 | 0.04359535 | 2.088537 | 2.088913 | 1.35e-06 | 1.47147e-19 | 0.9184102 | 3.680562 | 0.9592395
0.2656853199 | 1.61625421 | 1349 | 1.357934 | 22.79997 | 0.04385971 | 2.084506 | 2.084882 | 1.349e-06 | 1.47256e-19 | 0.919091 | 3.671807 | 0.958098
0.2643215656 | 1.623493314 | 1348 | 1.366537 | 23.25611 | 0.04299945 | 2.097712 | 2.09809 | 1.348e-06 | 1.473653e-19 | 0.9197729 | 3.723997 | 0.9648831
0.2633831203 | 1.618885398 | 1347 | 1.362868 | 23.06044 | 0.04336431 | 2.092079 | 2.092456 | 1.347e-06 | 1.474747e-19 | 0.9204557 | 3.709526 | 0.9630065
0.261975497 | 1.615010977 | 1346 | 1.360400796 | 22.92983 | 0.04361132 | 2.088292 | 2.088669 | 1.346e-06 | 1.475842e-19 | 0.9211395 | 3.701604 | 0.9619777
0.2616529763 | 1.623951197 | 1345 | 1.369664 | 23.42413 | 0.04269101 | 2.102511 | 2.10289 | 1.345e-06 | 1.47694e-19 | 0.9218244 | 3.757764 | 0.9692477
0.2607656121 | 1.617385626 | 1344 | 1.363985 | 23.11987 | 0.04325284 | 2.093795 | 2.094172 | 1.344e-06 | 1.478039e-19 | 0.9225103 | 3.73222 | 0.9659477
0.2595587671 | 1.614053011 | 1343 | 1.36186 | 23.00698 | 0.04346508 | 2.090532 | 2.090908 | 1.343e-06 | 1.479139e-19 | 0.9231972 | 3.726138 | 0.9651604
0.2585337162 | 1.602967381 | 1342 | 1.351799 | 22.48014 | 0.04448371 | 2.075088 | 2.075462 | 1.342e-06 | 1.480241e-19 | 0.9238851 | 3.676762 | 0.9587442
0.2571642995 | 1.619242311 | 1341 | 1.369443 | 23.41226 | 0.04271267 | 2.102173 | 2.102552 | 1.341e-06 | 1.481345e-19 | 0.9245741 | 3.779 | 0.9719825
0.2563337088 | 1.610557675 | 1340 | 1.361589 | 22.99266 | 0.04349213 | 2.090117 | 2.090493 | 1.34e-06 | 1.482451e-19 | 0.925264 | 3.741355 | 0.9671292
0.2550625801 | 1.611495972 | 1339 | 1.363799 | 23.10993 | 0.04327143 | 2.093508 | 2.093886 | 1.339e-06 | 1.483558e-19 | 0.9259551 | 3.759116 | 0.969422
0.254239589 | 1.605030894 | 1338 | 1.358156621 | 22.81165 | 0.04383726 | 2.084847 | 2.085223 | 1.338e-06 | 1.484667e-19 | 0.9266471 | 3.733652 | 0.966133
0.2534658909 | 1.6118536 | 1337 | 1.365753 | 23.21416 | 0.04307715 | 2.096508 | 2.096886 | 1.337e-06 | 1.485777e-19 | 0.9273402 | 3.781184 | 0.9722634
0.2527348697 | 1.604684711 | 1336 | 1.359315 | 22.87258 | 0.04372047 | 2.086626 | 2.087002 | 1.336e-06 | 1.486889e-19 | 0.9280343 | 3.75123 | 0.9684047
0.2519362271 | 1.611347795 | 1335 | 1.366777 | 23.26896 | 0.04297572 | 2.09808 | 2.098458 | 1.335e-06 | 1.488003e-19 | 0.9287294 | 3.798211 | 0.9744499
0.2508849502 | 1.598892808 | 1334 | 1.355373 | 22.66591 | 0.04411912 | 2.080575 | 2.08095 | 1.334e-06 | 1.489118e-19 | 0.9294256 | 3.740696 | 0.967044
0.2500687838 | 1.607272029 | 1333 | 1.364569 | 23.15094 | 0.0431948 | 2.09469 | 2.095068 | 1.333e-06 | 1.490235e-19 | 0.9301229 | 3.797316 | 0.9743352
0.2492468208 | 1.613542795 | 1332 | 1.371661 | 23.53213 | 0.04249509 | 2.105578 | 2.105957 | 1.332e-06 | 1.491354e-19 | 0.9308212 | 3.842657 | 0.9801348
0.2485390753 | 1.609608769 | 1331 | 1.368435 | 23.35797 | 0.04281195 | 2.100625 | 2.101004 | 1.331e-06 | 1.492475e-19 | 0.9315205 | 3.830351 | 0.9785641
0.2470945865 | 1.617469311 | 1330 | 1.37774 | 23.86382 | 0.04190443 | 2.114909 | 2.11529 | 1.33e-06 | 1.493597e-19 | 0.9322209 | 3.88846 | 0.9859589
0.2465110272 | 1.607707858 | 1329 | 1.368562 | 23.3648 | 0.04279942 | 2.100821 | 2.101199 | 1.329e-06 | 1.494721e-19 | 0.9329224 | 3.842602 | 0.9801278
0.2460513413 | 1.592279792 | 1328 | 1.353594 | 22.57323 | 0.04430026 | 2.077843 | 2.078218 | 1.328e-06 | 1.495846e-19 | 0.9336249 | 3.76467 | 0.9701378
0.2447308451 | 1.602468371 | 1327 | 1.365103 | 23.17943 | 0.04314169 | 2.09551 | 2.095888 | 1.327e-06 | 1.496974e-19 | 0.9343284 | 3.834734 | 0.9791238
0.2438885123 | 1.598685384 | 1326 | 1.362162 | 23.02301 | 0.0434348 | 2.090996 | 2.091373 | 1.326e-06 | 1.498102e-19 | 0.935033 | 3.823991 | 0.9777514
0.2432737052 | 1.612642765 | 1325 | 1.376734 | 23.80863 | 0.04200158 | 2.113365 | 2.113746 | 1.325e-06 | 1.499233e-19 | 0.9357387 | 3.912144 | 0.9889571
0.2430600971 | 1.606281519 | 1324 | 1.370587 | 23.47398 | 0.04260036 | 2.103928 | 2.104308 | 1.324e-06 | 1.500365e-19 | 0.9364455 | 3.883143 | 0.9852846
0.241656974 | 1.590867639 | 1323 | 1.356575981 | 22.72877 | 0.0439971 | 2.082421 | 2.082796 | 1.323e-06 | 1.5015e-19 | 0.9371533 | 3.809911 | 0.9759497
0.2407813221 | 1.611091018 | 1322 | 1.377675 | 23.86025 | 0.04191071 | 2.114809 | 2.11519 | 1.322e-06 | 1.502635e-19 | 0.9378622 | 3.935292 | 0.9918785
0.2401248068 | 1.589422584 | 1321 | 1.356663 | 22.73333 | 0.04398827 | 2.082555 | 2.08293 | 1.321e-06 | 1.503773e-19 | 0.9385722 | 3.821947 | 0.9774901
0.2392365187 | 1.605377197 | 1320 | 1.373506 | 23.6323 | 0.04231497 | 2.10841 | 2.10879 | 1.32e-06 | 1.504912e-19 | 0.9392832 | 3.923373 | 0.9903753
0.2382150441 | 1.598571301 | 1319 | 1.367722 | 23.31963 | 0.04288234 | 2.09953 | 2.099909 | 1.319e-06 | 1.506053e-19 | 0.9399953 | 3.896298 | 0.9869521
0.2373872101 | 1.600825667 | 1318 | 1.370804 | 23.48571 | 0.04257908 | 2.104262 | 2.104641 | 1.318e-06 | 1.507196e-19 | 0.9407085 | 3.91982 | 0.9899267
0.2369651794 | 1.592378616 | 1317 | 1.362779 | 23.05572 | 0.04337318 | 2.091943 | 2.09232 | 1.317e-06 | 1.50834e-19 | 0.9414228 | 3.879944 | 0.9848787
0.2364400625 | 1.601411462 | 1316 | 1.372337 | 23.56876 | 0.04242905 | 2.106615 | 2.106994 | 1.316e-06 | 1.509486e-19 | 0.9421382 | 3.940542 | 0.9925399
0.2355212569 | 1.595908523 | 1315 | 1.367753 | 23.32129 | 0.04287927 | 2.099578 | 2.099956 | 1.315e-06 | 1.510634e-19 | 0.9428546 | 3.920215 | 0.9899767
0.2346221507 | 1.607990503 | 1314 | 1.380734 | 24.02889 | 0.04161657 | 2.119505 | 2.119886 | 1.314e-06 | 1.511784e-19 | 0.9435722 | 4.001063 | 1.000133
0.2340313494 | 1.585825443 | 1313 | 1.359159 | 22.86438 | 0.04373615 | 2.086387 | 2.086763 | 1.313e-06 | 1.512935e-19 | 0.9442908 | 3.882913 | 0.9852554
0.2332245559 | 1.586692691 | 1312 | 1.360833 | 22.95268 | 0.04356789 | 2.088957 | 2.089333 | 1.312e-06 | 1.514088e-19 | 0.9450105 | 3.89842 | 0.9872208
0.2321821898 | 1.595244169 | 1311 | 1.370427 | 23.46536 | 0.042616 | 2.103684 | 2.104063 | 1.311e-06 | 1.515243e-19 | 0.9457314 | 3.959615 | 0.994939
0.2313757837 | 1.58242166 | 1310 | 1.358411 | 22.82502 | 0.04381157 | 2.085238 | 2.085614 | 1.31e-06 | 1.5164e-19 | 0.9464533 | 3.896424 | 0.9869681
0.2310705334 | 1.584117532 | 1309 | 1.360412 | 22.93044 | 0.04361016 | 2.08831 | 2.088686 | 1.309e-06 | 1.517558e-19 | 0.9471763 | 3.913886 | 0.9891771
0.2296418697 | 1.587648273 | 1308 | 1.365372 | 23.19379 | 0.04311499 | 2.095923 | 2.096301 | 1.308e-06 | 1.518719e-19 | 0.9479005 | 3.948505 | 0.9935422
0.2292450219 | 1.588400483 | 1307 | 1.366521 | 23.25524 | 0.04300107 | 2.097687 | 2.098065 | 1.307e-06 | 1.519881e-19 | 0.9486257 | 3.961208 | 0.9951392
0.2285093069 | 1.587286115 | 1306 | 1.366142 | 23.23497 | 0.04303857 | 2.097106 | 2.097484 | 1.306e-06 | 1.521044e-19 | 0.9493521 | 3.965078 | 0.9956252
0.2280431241 | 1.580797672 | 1305 | 1.36012 | 22.915 | 0.04363954 | 2.087861 | 2.088237 | 1.305e-06 | 1.52221e-19 | 0.9500796 | 3.936223 | 0.9919958
0.2272578031 | 1.575242162 | 1304 | 1.35535 | 22.66468 | 0.04412151 | 2.080539 | 2.080914 | 1.304e-06 | 1.523377e-19 | 0.9508081 | 3.914658 | 0.9892748
0.2264640927 | 1.586477757 | 1303 | 1.367379 | 23.30124 | 0.04291618 | 2.099004 | 2.099383 | 1.303e-06 | 1.524546e-19 | 0.9515378 | 3.990573 | 0.998821
0.2262207121 | 1.579229593 | 1302 | 1.360374 | 22.92842 | 0.04361399 | 2.088252 | 2.088628 | 1.302e-06 | 1.525717e-19 | 0.9522687 | 3.955862 | 0.9944674
0.2250907272 | 1.577168703 | 1301 | 1.359443 | 22.87933 | 0.04370757 | 2.086823 | 2.087199 | 1.301e-06 | 1.52689e-19 | 0.9530006 | 3.956525 | 0.9945508
0.22438775 | 1.589028955 | 1300 | 1.372006521 | 23.55085 | 0.04246132 | 2.106108 | 2.106487 | 1.3e-06 | 1.528065e-19 | 0.9537337 | 4.036193 | 1.004514
0.2240392417 | 1.585844278 | 1299 | 1.36917 | 23.39755 | 0.04273952 | 2.101754 | 2.102133 | 1.299e-06 | 1.529241e-19 | 0.9544679 | 4.025715 | 1.003209
0.2231214195 | 1.566881895 | 1298 | 1.351126 | 22.44532 | 0.04455272 | 2.074055 | 2.074428 | 1.298e-06 | 1.530419e-19 | 0.9552032 | 3.926345 | 0.9907504
0.221708104 | 1.568460345 | 1297 | 1.354117557 | 22.60047 | 0.04424686 | 2.078647 | 2.079022 | 1.297e-06 | 1.531599e-19 | 0.9559397 | 3.949836 | 0.9937098
0.2216265649 | 1.56858778 | 1296 | 1.354327 | 22.61135 | 0.04422557 | 2.078968 | 2.079343 | 1.296e-06 | 1.532781e-19 | 0.9566773 | 3.957155 | 0.99463
0.2214490175 | 1.567090154 | 1295 | 1.353006 | 22.54273 | 0.04436021 | 2.076942 | 2.077316 | 1.295e-06 | 1.533964374e-19 | 0.9574161 | 3.955547 | 0.9944278
0.2203136533 | 1.573735714 | 1294 | 1.360787 | 22.95025 | 0.04357251 | 2.088886 | 2.089262 | 1.294e-06 | 1.53515e-19 | 0.958156 | 4.00736 | 1.00092
0.2198911309 | 1.5805161 | 1293 | 1.36799 | 23.33406 | 0.04285581 | 2.099943 | 2.100321 | 1.293e-06 | 1.536337e-19 | 0.958897 | 4.056162 | 1.006996
0.2187389582 | 1.58318615 | 1292 | 1.371813 | 23.54033 | 0.04248029 | 2.10581 | 2.106189 | 1.292e-06 | 1.537526e-19 | 0.9596392 | 4.085176 | 1.010591
0.2180772126 | 1.580257297 | 1291 | 1.369545 | 23.41776 | 0.04270263 | 2.10233 | 2.102709 | 1.291e-06 | 1.538717e-19 | 0.9603825 | 4.077995 | 1.009702
0.2174065411 | 1.58082664 | 1290 | 1.370785 | 23.48472 | 0.04258088 | 2.104233 | 2.104613 | 1.29e-06 | 1.53991e-19 | 0.961127 | 4.091719 | 1.0114
0.2169083506 | 1.571920991 | 1289 | 1.362378 | 23.03446 | 0.04341322 | 2.091327 | 2.091704 | 1.289e-06 | 1.541105e-19 | 0.9618726 | 4.047955 | 1.005977
0.2162079513 | 1.566790462 | 1288 | 1.357948 | 22.80068 | 0.04385834 | 2.084527 | 2.084903 | 1.288e-06 | 1.542301e-19 | 0.9626194 | 4.027919 | 1.003484
0.2154984474 | 1.573909402 | 1287 | 1.365776 | 23.21541 | 0.04307485 | 2.096544 | 2.096922 | 1.287e-06 | 1.5435e-19 | 0.9633674 | 4.080829 | 1.010053
0.2152945399 | 1.568370581 | 1286 | 1.360441 | 22.93197 | 0.04360724 | 2.088355 | 2.088731 | 1.286e-06 | 1.5447e-19 | 0.9641165 | 4.05531 | 1.00689
0.2146092206 | 1.558817387 | 1285 | 1.351573 | 22.46847 | 0.04450682 | 2.074742 | 2.075116 | 1.285e-06 | 1.545902e-19 | 0.9648668 | 4.008846 | 1.001105
0.2137572616 | 1.569364429 | 1284 | 1.362972 | 23.06601 | 0.04335383 | 2.09224 | 2.092617 | 1.284e-06 | 1.547106e-19 | 0.9656182 | 4.083104 | 1.010335
0.2130920291 | 1.568677068 | 1283 | 1.36295 | 23.06484 | 0.04335604 | 2.092206 | 2.092583 | 1.283e-06 | 1.548312e-19 | 0.9663709 | 4.089339 | 1.011106
0.2122773826 | 1.567420721 | 1282 | 1.362509 | 23.04139 | 0.04340016 | 2.091528 | 2.091905 | 1.282e-06 | 1.549519e-19 | 0.9671247 | 4.093067 | 1.011566
0.2116722316 | 1.567537904 | 1281 | 1.363231 | 23.07974 | 0.04332804 | 2.092637 | 2.093014 | 1.281e-06 | 1.550729e-19 | 0.9678796 | 4.103807 | 1.012893
0.2113372833 | 1.570512772 | 1280 | 1.366541 | 23.25631 | 0.04299908 | 2.097718 | 2.098096 | 1.28e-06 | 1.551941e-19 | 0.9686358 | 4.130205 | 1.016145
0.2108817399 | 1.562643409 | 1279 | 1.359127 | 22.86267 | 0.04373942 | 2.086337 | 2.086713 | 1.279e-06 | 1.553154e-19 | 0.9693931 | 4.091903 | 1.011423
0.2102920264 | 1.572861314 | 1278 | 1.369935 | 23.43876 | 0.04266438 | 2.102927 | 2.103306 | 1.278e-06 | 1.554369e-19 | 0.9701517 | 4.163747 | 1.020263
0.2092202753 | 1.555239201 | 1277 | 1.353384 | 22.56235 | 0.04432163 | 2.077522 | 2.077896 | 1.277e-06 | 1.555586e-19 | 0.9709114 | 4.070116 | 1.008726
0.2084667683 | 1.555840611 | 1276 | 1.354739 | 22.63285 | 0.04418357 | 2.079601 | 2.079976 | 1.276e-06 | 1.556806e-19 | 0.9716723 | 4.084664 | 1.010528
0.2076394558 | 1.563803196 | 1275 | 1.363529 | 23.09559 | 0.04329831 | 2.093094 | 2.093472 | 1.275e-06 | 1.558027e-19 | 0.9724344 | 4.144334 | 1.017882
0.207429111 | 1.561913013 | 1274 | 1.361849218 | 23.00643 | 0.04346611 | 2.090516 | 2.090892 | 1.274e-06 | 1.55925e-19 | 0.9731977 | 4.140621 | 1.017426
0.2071482837 | 1.569427729 | 1273 | 1.369645 | 23.42312 | 0.04269286 | 2.102482 | 2.102861 | 1.273e-06 | 1.560474e-19 | 0.9739621 | 4.194743 | 1.024054
0.2067347765 | 1.556331515 | 1272 | 1.356962 | 22.74899 | 0.043958 | 2.083014 | 2.083389 | 1.272e-06 | 1.561701e-19 | 0.9747278 | 4.123894 | 1.015369
0.2062395513 | 1.553806305 | 1271 | 1.354932 | 22.6429 | 0.04416395 | 2.079898 | 2.080272 | 1.271e-06 | 1.56293e-19 | 0.9754947 | 4.118037 | 1.014647
0.2052329779 | 1.558289766 | 1270 | 1.360422 | 22.93095 | 0.04360918 | 2.088325 | 2.088701 | 1.27e-06 | 1.564161e-19 | 0.9762628 | 4.158017 | 1.019561
0.2045164406 | 1.549124956 | 1269 | 1.351974 | 22.48919 | 0.04446581 | 2.075357 | 2.07573 | 1.269e-06 | 1.565393e-19 | 0.9770322 | 4.113009 | 1.014028
0.2041130662 | 1.559035063 | 1268 | 1.362287 | 23.02965 | 0.04342229 | 2.091188 | 2.091565 | 1.268e-06 | 1.566628e-19 | 0.9778027 | 4.182589 | 1.022569
0.203675434 | 1.554429293 | 1267 | 1.358119175 | 22.80968 | 0.04384104 | 2.08479 | 2.085166 | 1.267e-06 | 1.567864e-19 | 0.9785744 | 4.163599 | 1.020245
0.2031689137 | 1.559425592 | 1266 | 1.363622 | 23.10053 | 0.04328905 | 2.093237 | 2.093614 | 1.266e-06 | 1.569103e-19 | 0.9793474 | 4.204041 | 1.025188
0.2028995454 | 1.545955777 | 1265 | 1.350422 | 22.40895 | 0.04462502 | 2.072974 | 2.073347 | 1.265e-06 | 1.570343e-19 | 0.9801216 | 4.129562 | 1.016066
0.2017870843 | 1.554056644 | 1264 | 1.359635 | 22.88942 | 0.0436883 | 2.087117 | 2.087493 | 1.264e-06 | 1.571585e-19 | 0.980897 | 4.192729 | 1.023808
0.2008408159 | 1.545305371 | 1263 | 1.35183 | 22.48174 | 0.04448055 | 2.075136 | 2.075509 | 1.263e-06 | 1.57283e-19 | 0.9816736 | 4.151296 | 1.018736
0.2009256333 | 1.541904688 | 1262 | 1.348344 | 22.30203 | 0.04483897 | 2.069785 | 2.070158 | 1.262e-06 | 1.574076e-19 | 0.9824515 | 4.136464 | 1.016915
0.2002106607 | 1.543777585 | 1261 | 1.350932 | 22.43532 | 0.04457258 | 2.073758 | 2.074131 | 1.261e-06 | 1.575324e-19 | 0.9832306 | 4.158946 | 1.019675
0.1999965459 | 1.552414656 | 1260 | 1.359783 | 22.89726 | 0.04367336 | 2.087345 | 2.087721 | 1.26e-06 | 1.576574e-19 | 0.984011 | 4.220314 | 1.02717
0.1992058605 | 1.550444484 | 1259 | 1.358604 | 22.83515 | 0.04379213 | 2.085534 | 2.08591 | 1.259e-06 | 1.577827e-19 | 0.9847925 | 4.219691 | 1.027094
0.198388055 | 1.547933698 | 1258 | 1.356910959 | 22.74631 | 0.04396317 | 2.082935 | 2.083311 | 1.258e-06 | 1.579081e-19 | 0.9855754 | 4.215875 | 1.02663
0.198364839 | 1.547941208 | 1257 | 1.356941685 | 22.74792 | 0.04396006 | 2.082982 | 2.083358 | 1.257e-06 | 1.580337e-19 | 0.9863594 | 4.222777 | 1.02747
0.197761938 | 1.545566559 | 1256 | 1.355169937 | 22.65531 | 0.04413977 | 2.080263 | 2.080638 | 1.256e-06 | 1.581595e-19 | 0.9871448 | 4.218466 | 1.026945
0.19737266 | 1.532882333 | 1255 | 1.342874989 | 22.02292 | 0.04540723 | 2.061389 | 2.061761 | 1.255e-06 | 1.582856e-19 | 0.9879313 | 4.148872 | 1.018439
0.1963436306 | 1.547882915 | 1254 | 1.358905 | 22.85097 | 0.04376182 | 2.085996 | 2.086372 | 1.254e-06 | 1.584118e-19 | 0.9887192 | 4.25529 | 1.031418
0.1958032995 | 1.539319873 | 1253 | 1.350882 | 22.43272 | 0.04457775 | 2.07368 | 2.074054 | 1.253e-06 | 1.585382e-19 | 0.9895082 | 4.211909 | 1.026147
0.1952088922 | 1.538954139 | 1252 | 1.351111 | 22.44453 | 0.04455428 | 2.074031 | 2.074405 | 1.252e-06 | 1.586648e-19 | 0.9902986 | 4.220068 | 1.02714
0.1948937327 | 1.537440538 | 1251 | 1.349912 | 22.38268 | 0.0446774 | 2.072192 | 2.072565 | 1.251e-06 | 1.587917e-19 | 0.9910902 | 4.219322 | 1.027049
0.1943954527 | 1.543387413 | 1250 | 1.356357 | 22.71733 | 0.04401926 | 2.082085 | 2.082461 | 1.25e-06 | 1.589187e-19 | 0.9918831 | 4.266527 | 1.032779
0.194251895 | 1.541472197 | 1249 | 1.354585618 | 22.62485 | 0.0441992 | 2.079366 | 2.07974 | 1.249e-06 | 1.590459e-19 | 0.9926772 | 4.262205 | 1.032255
0.1933032721 | 1.547035933 | 1248 | 1.361098 | 22.96667 | 0.04354136 | 2.089363 | 2.089739 | 1.248e-06 | 1.591734e-19 | 0.9934726 | 4.310185 | 1.038049
0.1929368824 | 1.54048717 | 1247 | 1.354916 | 22.64204 | 0.04416563 | 2.079872 | 2.080247 | 1.247e-06 | 1.59301e-19 | 0.9942693 | 4.277972 | 1.034163
0.1927410066 | 1.528855443 | 1246 | 1.34348 | 22.05361 | 0.04534404 | 2.062318 | 2.062689 | 1.246e-06 | 1.594289e-19 | 0.9950673 | 4.212816 | 1.026257
0.1916501075 | 1.545542717 | 1245 | 1.361258 | 22.97513 | 0.04352533 | 2.089608 | 2.089985 | 1.245e-06 | 1.595569e-19 | 0.9958665 | 4.332 | 1.040673
0.1912638545 | 1.536627412 | 1244 | 1.352729 | 22.52832 | 0.04438857 | 2.076516 | 2.07689 | 1.244e-06 | 1.596852e-19 | 0.9966671 | 4.284766 | 1.034984
0.1909993589 | 1.533454061 | 1243 | 1.34982 | 22.37794 | 0.04468687 | 2.07205 | 2.072424 | 1.243e-06 | 1.598137e-19 | 0.9974689 | 4.273225 | 1.033589
0.1901372373 | 1.535927296 | 1242 | 1.353155 | 22.55046 | 0.044345 | 2.07717 | 2.077545 | 1.242e-06 | 1.599423e-19 | 0.998272 | 4.301287 | 1.036977
0.1903758943 | 1.531431556 | 1241 | 1.348421 | 22.30596 | 0.04483106 | 2.069903 | 2.070276 | 1.241e-06 | 1.600712e-19 | 0.9990764 | 4.278128 | 1.034182
0.1891270429 | 1.530131459 | 1240 | 1.34837 | 22.30333 | 0.04483635 | 2.069824 | 2.070197 | 1.24e-06 | 1.602003e-19 | 0.9998821 | 4.284705 | 1.034976
0.1888212562 | 1.535102844 | 1239 | 1.353647 | 22.576 | 0.04429484 | 2.077925 | 2.078299 | 1.239e-06 | 1.603296e-19 | 1.000689 | 4.325283 | 1.039866
0.1888739169 | 1.517712355 | 1238 | 1.336204 | 21.68721 | 0.04611012 | 2.051149 | 2.051518 | 1.238e-06 | 1.604591e-19 | 1.001497 | 4.221341 | 1.027295
0.1882448345 | 1.538537741 | 1237 | 1.357658 | 22.78548 | 0.04388759 | 2.084082 | 2.084458 | 1.237e-06 | 1.605888e-19 | 1.002307 | 4.365036 | 1.044633
0.1875911355 | 1.531434417 | 1236 | 1.351209 | 22.4496 | 0.04454422 | 2.074182 | 2.074556 | 1.236e-06 | 1.607188e-19 | 1.003118 | 4.330661 | 1.040512
0.1870923191 | 1.519999743 | 1235 | 1.340273 | 21.89136 | 0.04568012 | 2.057395 | 2.057765 | 1.235e-06 | 1.608489e-19 | 1.00393 | 4.267748 | 1.032926
0.1864177287 | 1.532976627 | 1234 | 1.353924 | 22.59042 | 0.04426656 | 2.07835 | 2.078725 | 1.234e-06 | 1.609792e-19 | 1.004744 | 4.362191 | 1.044293
0.1862011403 | 1.533553839 | 1233 | 1.354718 | 22.63174 | 0.04418573 | 2.079569 | 2.079944 | 1.233e-06 | 1.611098e-19 | 1.005559 | 4.374395 | 1.045753
0.185722813 | 1.524451017 | 1232 | 1.34609352 | 22.18674 | 0.04507196 | 2.06633 | 2.066702 | 1.232e-06 | 1.612406e-19 | 1.006375 | 4.325889 | 1.039939
0.185320884 | 1.528698444 | 1231 | 1.350742876 | 22.42554 | 0.04459202 | 2.073467 | 2.073841 | 1.231e-06 | 1.613716e-19 | 1.007192 | 4.362903 | 1.044378
0.1848370284 | 1.526348472 | 1230 | 1.348877 | 22.32938 | 0.04478404 | 2.070602 | 2.070975 | 1.23e-06 | 1.615028e-19 | 1.008011 | 4.357934 | 1.043783
0.1842829585 | 1.525709987 | 1229 | 1.348792 | 22.32505 | 0.04479274 | 2.070473 | 2.070846 | 1.229e-06 | 1.616342e-19 | 1.008831 | 4.364482 | 1.044567
0.1837333143 | 1.517069817 | 1228 | 1.340702 | 21.913 | 0.04563501 | 2.058053 | 2.058424 | 1.228e-06 | 1.617658e-19 | 1.009653 | 4.319306 | 1.039147
0.1833429188 | 1.528549433 | 1227 | 1.352572 | 22.52018 | 0.04440462 | 2.076274 | 2.076649 | 1.227e-06 | 1.618976e-19 | 1.010476 | 4.403296 | 1.049202
0.1832533926 | 1.524270892 | 1226 | 1.348383 | 22.304 | 0.044835 | 2.069844 | 2.070217 | 1.226e-06 | 1.620297e-19 | 1.0113 | 4.383205 | 1.046805
0.1827753037 | 1.519065499 | 1225 | 1.343656 | 22.06254 | 0.0453257 | 2.062587 | 2.062959 | 1.225e-06 | 1.621619e-19 | 1.012126 | 4.359634 | 1.043987
0.1820710301 | 1.514179468 | 1224 | 1.339474 | 21.85112 | 0.04576424 | 2.056168 | 2.056539 | 1.224e-06 | 1.622944e-19 | 1.012952 | 4.339622 | 1.041588
0.1821768731 | 1.51920712 | 1223 | 1.344396 | 22.10017 | 0.04524853 | 2.063723 | 2.064095 | 1.223e-06 | 1.624271e-19 | 1.013781 | 4.378724 | 1.04627
0.1818179339 | 1.511647701 | 1222 | 1.337195 | 21.73677 | 0.04600499 | 2.05267 | 2.05304 | 1.222e-06 | 1.625601e-19 | 1.01461 | 4.339038 | 1.041518
0.1808447093 | 1.520105958 | 1221 | 1.346627 | 22.21399 | 0.04501668 | 2.067148 | 2.067521 | 1.221e-06 | 1.626932e-19 | 1.015441 | 4.407673 | 1.049723
0.1801465899 | 1.514976144 | 1220 | 1.342195 | 21.98846 | 0.0454784 | 2.060345 | 2.060717 | 1.22e-06 | 1.628265e-19 | 1.016274 | 4.385891 | 1.047126
0.1801468581 | 1.517249823 | 1219 | 1.344468 | 22.10387 | 0.04524095 | 2.063835 | 2.064207 | 1.219e-06 | 1.629601e-19 | 1.017107 | 4.407984 | 1.04976
0.1794586182 | 1.513642907 | 1218 | 1.34155 | 21.95582 | 0.04554602 | 2.059355 | 2.059726 | 1.218e-06 | 1.630939e-19 | 1.017942 | 4.396076 | 1.048341
0.1796936691 | 1.522116303 | 1217 | 1.349788 | 22.37628 | 0.04469017 | 2.072001 | 2.072374 | 1.217e-06 | 1.632279e-19 | 1.018779 | 4.45755 | 1.055646
0.1789995432 | 1.511937141 | 1216 | 1.340303 | 21.89288 | 0.04567695 | 2.057441 | 2.057812 | 1.216e-06 | 1.633622e-19 | 1.019617 | 4.402355 | 1.04909
0.1783858389 | 1.512629151 | 1215 | 1.341609 | 21.9588 | 0.04553983 | 2.059445 | 2.059816 | 1.215e-06 | 1.634966e-19 | 1.020456 | 4.418201 | 1.050976
0.1786315441 | 1.510231256 | 1214 | 1.338965 | 21.82554 | 0.04581788 | 2.055387 | 2.055758 | 1.214e-06 | 1.636313e-19 | 1.021296 | 4.408059 | 1.049769
0.1777022928 | 1.510262847 | 1213 | 1.339926 | 21.87388 | 0.04571662 | 2.056862 | 2.057233 | 1.213e-06 | 1.637662e-19 | 1.022138 | 4.421669 | 1.051388
0.1773006618 | 1.517393112 | 1212 | 1.347458 | 22.25655 | 0.0449306 | 2.068424 | 2.068797 | 1.212e-06 | 1.639013e-19 | 1.022982 | 4.4789 | 1.058171
0.1770122796 | 1.514394641 | 1211 | 1.344748 | 22.11809 | 0.04521185 | 2.064264 | 2.064636 | 1.211e-06 | 1.640367e-19 | 1.023826 | 4.468272 | 1.056914
0.1769429445 | 1.509469271 | 1210 | 1.339892 | 21.87216 | 0.04572022 | 2.05681 | 2.05718 | 1.21e-06 | 1.641722e-19 | 1.024673 | 4.443395 | 1.053968
0.1761957854 | 1.512981534 | 1209 | 1.344151 | 22.08773 | 0.04527401 | 2.063348 | 2.06372 | 1.209e-06 | 1.64308e-19 | 1.02552 | 4.479091 | 1.058193
0.1760631353 | 1.503042817 | 1208 | 1.334345 | 21.59459 | 0.04630789 | 2.048295 | 2.048664 | 1.208e-06 | 1.64444e-19 | 1.026369 | 4.421287 | 1.051343
0.1756602973 | 1.506520391 | 1207 | 1.338225 | 21.7884 | 0.04589597 | 2.054252 | 2.054622 | 1.207e-06 | 1.645803e-19 | 1.027219 | 4.454411 | 1.055274
0.175610885 | 1.510479331 | 1206 | 1.342233762 | 21.99043 | 0.04547432 | 2.060405 | 2.060776 | 1.206e-06 | 1.647167e-19 | 1.028071 | 4.48857 | 1.059312
0.1750058979 | 1.517069578 | 1205 | 1.349429 | 22.3578 | 0.04472713 | 2.07145 | 2.071823 | 1.205e-06 | 1.648534e-19 | 1.028924 | 4.544356 | 1.065875
0.1745585054 | 1.502220273 | 1204 | 1.335027 | 21.62853 | 0.04623522 | 2.049342 | 2.049712 | 1.204e-06 | 1.649904e-19 | 1.029779 | 4.455265 | 1.055375
0.1740256101 | 1.502423644 | 1203 | 1.335763 | 21.66523 | 0.0461569 | 2.050473 | 2.050842 | 1.203e-06 | 1.651275e-19 | 1.030635 | 4.467598 | 1.056835
0.1738376468 | 1.502006173 | 1202 | 1.335534 | 21.65379 | 0.0461813 | 2.05012 | 2.05049 | 1.202e-06 | 1.652649e-19 | 1.031492 | 4.473497 | 1.057532
0.173553288 | 1.495262146 | 1201 | 1.329074174 | 21.33409 | 0.04687333 | 2.040204 | 2.040572 | 1.201e-06 | 1.654025e-19 | 1.032351 | 4.437708 | 1.053293
0.1728931069 | 1.514192104 | 1200 | 1.348664 | 22.31846 | 0.04480595 | 2.070276 | 2.070649 | 1.2e-06 | 1.655403e-19 | 1.033212 | 4.577112 | 1.069709
0.1721799225 | 1.504350781 | 1199 | 1.339536 | 21.85426 | 0.04575766 | 2.056264 | 2.056635 | 1.199e-06 | 1.656784e-19 | 1.034073 | 4.522899 | 1.063355
0.1719422936 | 1.514425516 | 1198 | 1.349849 | 22.37941 | 0.04468394 | 2.072094 | 2.072467 | 1.198e-06 | 1.658167e-19 | 1.034936 | 4.600476 | 1.072436
0.1716578305 | 1.503318906 | 1197 | 1.339026 | 21.82863 | 0.0458114 | 2.055481 | 2.055852 | 1.197e-06 | 1.659552e-19 | 1.035801 | 4.534572 | 1.064727
0.1711787283 | 1.506514549 | 1196 | 1.342701 | 22.01411 | 0.04542541 | 2.061122 | 2.061494 | 1.196e-06 | 1.66094e-19 | 1.036667 | 4.567123 | 1.068541
0.1708489507 | 1.506825209 | 1195 | 1.343342 | 22.0466 | 0.04535847 | 2.062106 | 2.062477 | 1.195e-06 | 1.66233e-19 | 1.037535 | 4.579135 | 1.069946
0.1706284285 | 1.510416269 | 1194 | 1.347153 | 22.24094 | 0.04496213 | 2.067957 | 2.068329 | 1.194e-06 | 1.663722e-19 | 1.038404 | 4.612874 | 1.07388
0.1700051278 | 1.500050306 | 1193 | 1.33741 | 21.74756 | 0.04598217 | 2.053001 | 2.053371 | 1.193e-06 | 1.665116e-19 | 1.039274 | 4.55402 | 1.067007
0.1696900129 | 1.499749541 | 1192 | 1.337425 | 21.74828 | 0.04598066 | 2.053023 | 2.053393 | 1.192e-06 | 1.666513e-19 | 1.040146 | 4.561762 | 1.067914
0.1694822311 | 1.500772357 | 1191 | 1.338655 | 21.80999 | 0.04585055 | 2.054912 | 2.055282 | 1.191e-06 | 1.667913e-19 | 1.041019 | 4.577838 | 1.069794
0.1694448292 | 1.504000425 | 1190 | 1.341921 | 21.9746 | 0.04550709 | 2.059925 | 2.060296 | 1.19e-06 | 1.669314e-19 | 1.041894 | 4.607934 | 1.073305
0.1689259708 | 1.497023225 | 1189 | 1.335463 | 21.65023 | 0.04618888 | 2.050011 | 2.05038 | 1.189e-06 | 1.670718e-19 | 1.04277 | 4.571367 | 1.069038
0.1689986587 | 1.496105433 | 1188 | 1.334472 | 21.60091 | 0.04629434 | 2.04849 | 2.048859 | 1.188e-06 | 1.672124e-19 | 1.043648 | 4.572276 | 1.069144
0.1683749557 | 1.49230361 | 1187 | 1.331294 | 21.44342 | 0.04663436 | 2.043612 | 2.04398 | 1.187e-06 | 1.673533e-19 | 1.044527 | 4.558194 | 1.067496
0.1681138575 | 1.495157003 | 1186 | 1.334408 | 21.59775 | 0.04630112 | 2.048393 | 2.048762 | 1.186e-06 | 1.674944e-19 | 1.045408 | 4.587272 | 1.070896
0.1680203229 | 1.489119768 | 1185 | 1.328465 | 21.30418 | 0.04693915 | 2.039269 | 2.039636 | 1.185e-06 | 1.676358e-19 | 1.04629 | 4.554175 | 1.067026
0.1676919013 | 1.498142958 | 1184 | 1.337816 | 21.76789 | 0.04593922 | 2.053624 | 2.053994 | 1.184e-06 | 1.677774e-19 | 1.047174 | 4.626323 | 1.075444
0.167038694 | 1.499717116 | 1183 | 1.340043738 | 21.87982 | 0.04570422 | 2.057043 | 2.057414 | 1.183e-06 | 1.679192e-19 | 1.048059 | 4.649591 | 1.078146
0.1669778526 | 1.492728233 | 1182 | 1.333116 | 21.53355 | 0.04643915 | 2.046408 | 2.046777 | 1.182e-06 | 1.680612e-19 | 1.048946 | 4.609428 | 1.073479
0.1664526165 | 1.497823596 | 1181 | 1.338736 | 21.81405 | 0.04584202 | 2.055036 | 2.055406 | 1.181e-06 | 1.682035e-19 | 1.049834 | 4.656253 | 1.078918
0.1664171964 | 1.495384693 | 1180 | 1.336333 | 21.69366 | 0.04609642 | 2.051347 | 2.051716 | 1.18e-06 | 1.683461e-19 | 1.050724 | 4.647416 | 1.077893
0.1663041562 | 1.489577651 | 1179 | 1.330639 | 21.41109 | 0.04670476 | 2.042606 | 2.042974 | 1.179e-06 | 1.684889e-19 | 1.051615 | 4.615716 | 1.074211
0.1659262031 | 1.494425297 | 1178 | 1.335864 | 21.67027 | 0.04614616 | 2.050628 | 2.050997 | 1.178e-06 | 1.686319e-19 | 1.052507 | 4.659942 | 1.079345
0.1656222194 | 1.495383382 | 1177 | 1.337126 | 21.73334 | 0.04601226 | 2.052565 | 2.052935 | 1.177e-06 | 1.687752e-19 | 1.053402 | 4.676688 | 1.081283
0.1652206928 | 1.495254993 | 1176 | 1.3374 | 21.74701 | 0.04598333 | 2.052984 | 2.053354 | 1.176e-06 | 1.689187e-19 | 1.054297 | 4.686559 | 1.082423
0.1645803154 | 1.487600803 | 1175 | 1.330386 | 21.39862 | 0.04673198 | 2.042218 | 2.042586 | 1.175e-06 | 1.690625e-19 | 1.055195 | 4.645429 | 1.077663
0.164879933 | 1.486728668 | 1174 | 1.329214051 | 21.34096 | 0.04685824 | 2.040419 | 2.040787 | 1.174e-06 | 1.692065e-19 | 1.056094 | 4.645153 | 1.077631
0.1646098047 | 1.485048294 | 1173 | 1.327804 | 21.27178 | 0.04701064 | 2.038254 | 2.038621 | 1.173e-06 | 1.693507e-19 | 1.056994 | 4.643208 | 1.077405
0.1642529666 | 1.489046335 | 1172 | 1.332159 | 21.48615 | 0.0465416 | 2.044939 | 2.045308 | 1.172e-06 | 1.694952e-19 | 1.057896 | 4.681694 | 1.081861
0.1640089452 | 1.488892674 | 1171 | 1.332249 | 21.49062 | 0.04653192 | 2.045078 | 2.045446 | 1.171e-06 | 1.6964e-19 | 1.058799 | 4.69033 | 1.082858
0.163782239 | 1.489596248 | 1170 | 1.333179325 | 21.53671 | 0.04643235 | 2.046506 | 2.046875 | 1.17e-06 | 1.697849e-19 | 1.059704 | 4.704915 | 1.084541
0.1636794806 | 1.487298608 | 1169 | 1.330984 | 21.42814 | 0.04666761 | 2.043137 | 2.043505 | 1.169e-06 | 1.699302e-19 | 1.060611 | 4.697462 | 1.083681
0.1633129567 | 1.481971025 | 1168 | 1.326023 | 21.18475 | 0.04720376 | 2.035521 | 2.035888 | 1.168e-06 | 1.700757e-19 | 1.061519 | 4.670496 | 1.080567
0.1628709286 | 1.48458302 | 1167 | 1.329077 | 21.33425 | 0.04687298 | 2.040209 | 2.040577 | 1.167e-06 | 1.702214e-19 | 1.062428 | 4.700079 | 1.083983
0.1628133059 | 1.484348416 | 1166 | 1.3289 | 21.32556 | 0.04689209 | 2.039938 | 2.040305 | 1.166e-06 | 1.703674e-19 | 1.063339 | 4.706891 | 1.084768
0.1625823677 | 1.481862903 | 1165 | 1.326646 | 21.21514 | 0.04713615 | 2.036477 | 2.036844 | 1.165e-06 | 1.705136e-19 | 1.064252 | 4.69899 | 1.083858
0.1627072245 | 1.483685374 | 1164 | 1.328343 | 21.29823 | 0.04695226 | 2.039083 | 2.03945 | 1.164e-06 | 1.706601e-19 | 1.065167 | 4.719121 | 1.086177
0.1624497771 | 1.480576396 | 1163 | 1.325492 | 21.15884 | 0.04726156 | 2.034705 | 2.035072 | 1.163e-06 | 1.708069e-19 | 1.066082 | 4.706966 | 1.084777
0.1622291058 | 1.482585788 | 1162 | 1.327722 | 21.26777 | 0.0470195 | 2.038129 | 2.038496 | 1.162e-06 | 1.709539e-19 | 1.067 | 4.73095 | 1.087537
0.1618364155 | 1.474756837 | 1161 | 1.320286 | 20.90671 | 0.04783153 | 2.026714 | 2.027079 | 1.161e-06 | 1.711011e-19 | 1.067919 | 4.686167 | 1.082378
0.161564678 | 1.480077505 | 1160 | 1.325878143 | 21.17767 | 0.04721955 | 2.035298 | 2.035665 | 1.16e-06 | 1.712486e-19 | 1.068839 | 4.734102 | 1.0879
0.1614261717 | 1.488501549 | 1159 | 1.334441 | 21.59935 | 0.04629769 | 2.048442 | 2.048811 | 1.159e-06 | 1.713964e-19 | 1.069762 | 4.803724 | 1.09587
0.1615595371 | 1.474086285 | 1158 | 1.319892 | 20.88777 | 0.04787491 | 2.026109 | 2.026474 | 1.158e-06 | 1.715444e-19 | 1.070686 | 4.70767 | 1.084858
0.1613104641 | 1.483664513 | 1157 | 1.329719 | 21.36581 | 0.04680375 | 2.041195 | 2.041562 | 1.157e-06 | 1.716926e-19 | 1.071611 | 4.786296 | 1.09388
0.160837695 | 1.477807045 | 1156 | 1.324334666 | 21.10254 | 0.04738767 | 2.032929 | 2.033295 | 1.156e-06 | 1.718412e-19 | 1.072538 | 4.755828 | 1.090393
0.1604665667 | 1.473913789 | 1155 | 1.320813 | 20.93209 | 0.04777354 | 2.027522 | 2.027888 | 1.155e-06 | 1.719899e-19 | 1.073467 | 4.73876 | 1.088435
0.1603900045 | 1.482456923 | 1154 | 1.329432 | 21.35169 | 0.0468347 | 2.040754 | 2.041122 | 1.154e-06 | 1.72139e-19 | 1.074397 | 4.809137 | 1.096487
0.1601158381 | 1.472659707 | 1153 | 1.319909 | 20.88859 | 0.04787302 | 2.026135 | 2.026501 | 1.153e-06 | 1.722883e-19 | 1.075329 | 4.748712 | 1.089577
0.1605742276 | 1.476219773 | 1152 | 1.323011 | 21.03831 | 0.04753233 | 2.030897 | 2.031263 | 1.152e-06 | 1.724378e-19 | 1.076262 | 4.779343 | 1.093085
0.1599768996 | 1.47832334 | 1151 | 1.325712 | 21.16956 | 0.04723765 | 2.035043 | 2.035409 | 1.151e-06 | 1.725877e-19 | 1.077197 | 4.807219 | 1.096269
0.1599305868 | 1.472304463 | 1150 | 1.319739 | 20.88042 | 0.04789176 | 2.025875 | 2.02624 | 1.15e-06 | 1.727377e-19 | 1.078134 | 4.77229 | 1.092279
0.1597858965 | 1.474689364 | 1149 | 1.322269 | 21.00239 | 0.04761362 | 2.029758 | 2.030123 | 1.149e-06 | 1.728881e-19 | 1.079072 | 4.798945 | 1.095325
0.1598659754 | 1.469877601 | 1148 | 1.317377 | 20.76715 | 0.04815297 | 2.022248 | 2.022613 | 1.148e-06 | 1.730387e-19 | 1.080012 | 4.771805 | 1.092223
0.15931651 | 1.46430397 | 1147 | 1.312352776 | 20.52829 | 0.04871326 | 2.014536 | 2.014899 | 1.147e-06 | 1.731895e-19 | 1.080954 | 4.743738 | 1.089006
0.159188509 | 1.478310466 | 1146 | 1.326487273 | 21.20739 | 0.04715337 | 2.036233 | 2.0366 | 1.146e-06 | 1.733407e-19 | 1.081897 | 4.854933 | 1.101696
0.1591218412 | 1.47523725 | 1145 | 1.323481 | 21.06108 | 0.04748094 | 2.031618 | 2.031984 | 1.145e-06 | 1.73492e-19 | 1.082842 | 4.841396 | 1.100159
0.1587699056 | 1.473034859 | 1144 | 1.32163 | 20.97154 | 0.04768368 | 2.028777 | 2.029143 | 1.144e-06 | 1.736437e-19 | 1.083788 | 4.836311 | 1.099581
0.1586422473 | 1.477391481 | 1143 | 1.326115 | 21.1892 | 0.04719385 | 2.035661 | 2.036028 | 1.143e-06 | 1.737956e-19 | 1.084736 | 4.87771 | 1.104277
0.1587311327 | 1.474035859 | 1142 | 1.32267 | 21.02181 | 0.04756965 | 2.030374 | 2.030739 | 1.142e-06 | 1.739478e-19 | 1.085686 | 4.860905 | 1.102373
0.1585098505 | 1.471124411 | 1141 | 1.31998 | 20.89199 | 0.04786523 | 2.026244 | 2.026609 | 1.141e-06 | 1.741003e-19 | 1.086638 | 4.849642 | 1.101095
0.1584098935 | 1.468187332 | 1140 | 1.317143 | 20.75596 | 0.04817894 | 2.021889 | 2.022253 | 1.14e-06 | 1.74253e-19 | 1.087591 | 4.837292 | 1.099692
0.1582828164 | 1.471585035 | 1139 | 1.320668 | 20.9251 | 0.0477895 | 2.0273 | 2.027665 | 1.139e-06 | 1.74406e-19 | 1.088546 | 4.87176 | 1.103603
0.1579667777 | 1.46845293 | 1138 | 1.317851 | 20.78986 | 0.04810038 | 2.022977 | 2.023341 | 1.138e-06 | 1.745592e-19 | 1.089502 | 4.859535 | 1.102218
0.15816167 | 1.467967629 | 1137 | 1.317171275 | 20.75732 | 0.04817578 | 2.021933 | 2.022297 | 1.137e-06 | 1.747127e-19 | 1.090461 | 4.863063 | 1.102618
0.1573445052 | 1.465810657 | 1136 | 1.315831 | 20.69338 | 0.04832463 | 2.019876 | 2.02024 | 1.136e-06 | 1.748665e-19 | 1.091421 | 4.861723 | 1.102466
0.1575207412 | 1.466293335 | 1135 | 1.316138 | 20.70799 | 0.04829054 | 2.020346 | 2.02071 | 1.135e-06 | 1.750206e-19 | 1.092382 | 4.872562 | 1.103694
0.1576809287 | 1.462034225 | 1134 | 1.311719 | 20.49834 | 0.04878445 | 2.013562 | 2.013925 | 1.134e-06 | 1.751749e-19 | 1.093346 | 4.848435 | 1.100958
0.1573496461 | 1.46444726 | 1133 | 1.314463 | 20.62828 | 0.04847715 | 2.017775 | 2.018139 | 1.133e-06 | 1.753296e-19 | 1.094311 | 4.877342 | 1.104235
0.1573206037 | 1.467718005 | 1132 | 1.317763 | 20.78561 | 0.04811021 | 2.022841 | 2.023205 | 1.132e-06 | 1.754844e-19 | 1.095277 | 4.910525 | 1.107985
0.1575629711 | 1.46726644 | 1131 | 1.317069 | 20.75242 | 0.04818715 | 2.021775 | 2.02214 | 1.131e-06 | 1.756396e-19 | 1.096246 | 4.914033 | 1.108381
0.1571007669 | 1.464808583 | 1130 | 1.315073 | 20.65728 | 0.04840908 | 2.018712 | 2.019076 | 1.13e-06 | 1.75795e-19 | 1.097216 | 4.907827 | 1.107681
0.1568684578 | 1.466771007 | 1129 | 1.317268 | 20.76194 | 0.04816506 | 2.022081 | 2.022445 | 1.129e-06 | 1.759507e-19 | 1.098188 | 4.932949 | 1.110512
0.1567855179 | 1.465771556 | 1128 | 1.316351 | 20.71817 | 0.04826682 | 2.020674 | 2.021038 | 1.128e-06 | 1.761067e-19 | 1.099161 | 4.934825 | 1.110723
0.156650573 | 1.462993503 | 1127 | 1.313708246 | 20.59246 | 0.04856146 | 2.016617 | 2.01698 | 1.127e-06 | 1.76263e-19 | 1.100136 | 4.923754 | 1.109477
0.1566947848 | 1.465339541 | 1126 | 1.31601 | 20.70189 | 0.04830476 | 2.02015 | 2.020514 | 1.126e-06 | 1.764195e-19 | 1.101114 | 4.949804 | 1.112408
0.156528905 | 1.46248734 | 1125 | 1.313323751 | 20.57424 | 0.04860447 | 2.016026 | 2.01639 | 1.125e-06 | 1.765763e-19 | 1.102092 | 4.938384 | 1.111124
0.1563300341 | 1.464046955 | 1124 | 1.315082 | 20.65771 | 0.04840807 | 2.018726 | 2.01909 | 1.124e-06 | 1.767334e-19 | 1.103073 | 4.960432 | 1.113601
0.1560625434 | 1.46397531 | 1123 | 1.315278 | 20.66703 | 0.04838624 | 2.019026 | 2.01939 | 1.123e-06 | 1.768908e-19 | 1.104055 | 4.970751 | 1.114759
0.1561652273 | 1.464276314 | 1122 | 1.315476 | 20.67647 | 0.04836415 | 2.019331 | 2.019695 | 1.122e-06 | 1.770485e-19 | 1.105039 | 4.981117 | 1.115921
0.1560604721 | 1.456384301 | 1121 | 1.307689 | 20.30903 | 0.04923918 | 2.007377 | 2.007739 | 1.121e-06 | 1.772064e-19 | 1.106025 | 4.931104 | 1.110304
0.1556653082 | 1.45968461 | 1120 | 1.311385 | 20.48258 | 0.04882198 | 2.01305 | 2.013413 | 1.12e-06 | 1.773646e-19 | 1.107012 | 4.967873 | 1.114436
0.1556607932 | 1.463605762 | 1119 | 1.31531 | 20.66856 | 0.04838266 | 2.019076 | 2.01944 | 1.119e-06 | 1.775231e-19 | 1.108002 | 5.006596 | 1.118771
0.1557979137 | 1.453857541 | 1118 | 1.305425 | 20.20342 | 0.04949656 | 2.003901 | 2.004262 | 1.118e-06 | 1.776819e-19 | 1.108993 | 4.94045 | 1.111356
0.1555221528 | 1.461126328 | 1117 | 1.312969 | 20.55746 | 0.04864414 | 2.015483 | 2.015846 | 1.117e-06 | 1.77841e-19 | 1.109986 | 5.006673 | 1.11878
0.1552670747 | 1.458524704 | 1116 | 1.310623 | 20.44669 | 0.04890768 | 2.011881 | 2.012243 | 1.116e-06 | 1.780003e-19 | 1.11098 | 4.997738 | 1.117781
0.1550667435 | 1.457477808 | 1115 | 1.309776 | 20.40687 | 0.04900311 | 2.010581 | 2.010943 | 1.115e-06 | 1.7816e-19 | 1.111977 | 5.000241 | 1.118061
0.1551350802 | 1.449484468 | 1114 | 1.301715 | 20.03156 | 0.04992123 | 1.998206 | 1.998566 | 1.114e-06 | 1.783199e-19 | 1.112975 | 4.947748 | 1.112177
0.1549879164 | 1.453879833 | 1113 | 1.306257 | 20.24218 | 0.0494018 | 2.005179 | 2.00554 | 1.113e-06 | 1.784801e-19 | 1.113975 | 4.991297 | 1.117061
0.1547700018 | 1.452166438 | 1112 | 1.304762 | 20.17259 | 0.04957221 | 2.002883 | 2.003244 | 1.112e-06 | 1.786406e-19 | 1.114976 | 4.988835 | 1.116785
0.1548642814 | 1.45209372 | 1111 | 1.304595 | 20.16484 | 0.04959127 | 2.002627 | 2.002988 | 1.111e-06 | 1.788014e-19 | 1.11598 | 4.996541 | 1.117647
0.1542782634 | 1.45311749 | 1110 | 1.306205 | 20.23972 | 0.04940779 | 2.005098 | 2.005459 | 1.11e-06 | 1.789625103e-19 | 1.116985 | 5.017909 | 1.120034
0.1543249488 | 1.451802611 | 1109 | 1.304843 | 20.17637 | 0.04956294 | 2.003008 | 2.003369 | 1.109e-06 | 1.791239e-19 | 1.117993 | 5.016488 | 1.119876
0.154309392 | 1.456754565 | 1108 | 1.309810489 | 20.40847 | 0.04899926 | 2.010633 | 2.010996 | 1.108e-06 | 1.792855e-19 | 1.119002 | 5.063884 | 1.125154
0.154146716 | 1.454470515 | 1107 | 1.307689115 | 20.30903 | 0.04923919 | 2.007377 | 2.007739 | 1.107e-06 | 1.794475e-19 | 1.120012 | 5.056617 | 1.124346
0.1538182199 | 1.45708847 | 1106 | 1.310636 | 20.44728 | 0.04890626 | 2.0119 | 2.012262 | 1.106e-06 | 1.796098e-19 | 1.121025 | 5.088619 | 1.127898
0.1540246606 | 1.452866435 | 1105 | 1.306207 | 20.23984 | 0.0494075 | 2.005102 | 2.005463 | 1.105e-06 | 1.797723e-19 | 1.12204 | 5.063442 | 1.125105
0.1540332586 | 1.451221347 | 1104 | 1.304553 | 20.16292 | 0.04959599 | 2.002563 | 2.002924 | 1.104e-06 | 1.799351e-19 | 1.123056 | 5.059783 | 1.124698
0.1539907455 | 1.447767138 | 1103 | 1.301142 | 20.00515 | 0.04998714 | 1.997326 | 1.997686 | 1.103e-06 | 1.800983e-19 | 1.124074 | 5.042484 | 1.122774
0.1536637545 | 1.450180769 | 1102 | 1.303882 | 20.13179 | 0.04967269 | 2.001533 | 2.001894 | 1.102e-06 | 1.802617e-19 | 1.125094 | 5.072942 | 1.12616
0.1536734253 | 1.45200479 | 1101 | 1.305697 | 20.21607 | 0.0494656 | 2.004318 | 2.00468 | 1.101e-06 | 1.804254e-19 | 1.126116 | 5.096315 | 1.128751
0.1533330083 | 1.447110534 | 1100 | 1.301143 | 20.0052 | 0.04998701 | 1.997328 | 1.997688 | 1.1e-06 | 1.805894e-19 | 1.12714 | 5.070034 | 1.125837
0.1533481926 | 1.446927667 | 1099 | 1.300945 | 19.99608 | 0.05000981 | 1.997024 | 1.997384 | 1.099e-06 | 1.807538e-19 | 1.128165 | 5.077719 | 1.12669
0.1534394771 | 1.448286772 | 1098 | 1.302213 | 20.05454 | 0.04986403 | 1.99897 | 1.99933 | 1.098e-06 | 1.809184e-19 | 1.129193 | 5.096892 | 1.128815
0.1533813477 | 1.448796272 | 1097 | 1.30278 | 20.08076 | 0.0497989 | 1.999842 | 2.000202 | 1.097e-06 | 1.810833e-19 | 1.130222 | 5.110641 | 1.130336
0.1532891244 | 1.448108435 | 1096 | 1.302185 | 20.05324 | 0.04986724 | 1.998927 | 1.999287 | 1.096e-06 | 1.812485e-19 | 1.131253 | 5.115291 | 1.13085
0.1533024609 | 1.448584795 | 1095 | 1.302648 | 20.07463 | 0.04981411 | 1.999638 | 1.999998 | 1.095e-06 | 1.814141e-19 | 1.132287 | 5.128283 | 1.132286
0.1531170607 | 1.446704745 | 1094 | 1.300953 | 19.99645 | 0.05000887 | 1.997037 | 1.997397 | 1.094e-06 | 1.815799e-19 | 1.133322 | 5.124304 | 1.131846
0.1534399539 | 1.446466923 | 1093 | 1.300392 | 19.97065 | 0.05007347 | 1.996176 | 1.996536 | 1.093e-06 | 1.81746e-19 | 1.134358 | 5.129261 | 1.132394
0.1531062424 | 1.446221828 | 1092 | 1.300481 | 19.97473 | 0.05006326 | 1.996312 | 1.996672 | 1.092e-06 | 1.819124e-19 | 1.135397 | 5.13936 | 1.133508
0.1530015916 | 1.442397833 | 1091 | 1.296762 | 19.80439 | 0.05049385 | 1.990603 | 1.990961 | 1.091e-06 | 1.820792e-19 | 1.136438 | 5.119377 | 1.131302
0.1530865729 | 1.450248122 | 1090 | 1.304527 | 20.16169 | 0.04959902 | 2.002523 | 2.002884 | 1.09e-06 | 1.822462e-19 | 1.137481 | 5.190383 | 1.139121
0.1529764384 | 1.441951156 | 1089 | 1.29634 | 19.78518 | 0.05054288 | 1.989955 | 1.990314 | 1.089e-06 | 1.824136e-19 | 1.138525 | 5.134858 | 1.133011
0.1528470963 | 1.444895625 | 1088 | 1.299414 | 19.92571 | 0.05018641 | 1.994674 | 1.995033 | 1.088e-06 | 1.825812e-19 | 1.139572 | 5.168726 | 1.136742
0.1531175524 | 1.443719506 | 1087 | 1.297967 | 19.85945 | 0.05035386 | 1.992453 | 1.992812 | 1.087e-06 | 1.827492e-19 | 1.14062 | 5.166718 | 1.136521
0.1527262777 | 1.447622657 | 1086 | 1.302262 | 20.0568 | 0.0498584 | 1.999046 | 1.999406 | 1.086e-06 | 1.829175e-19 | 1.14167 | 5.210546 | 1.141331
0.1529284418 | 1.441507697 | 1085 | 1.295945 | 19.76717 | 0.05058892 | 1.989348 | 1.989707 | 1.085e-06 | 1.830861e-19 | 1.142722 | 5.169633 | 1.136841
0.152947098 | 1.442138076 | 1084 | 1.296556294 | 19.79504 | 0.05051772 | 1.990287 | 1.990646 | 1.084e-06 | 1.83255e-19 | 1.143777 | 5.184066 | 1.138427
0.1530943513 | 1.442753077 | 1083 | 1.297024 | 19.81637 | 0.05046334 | 1.991005 | 1.991364 | 1.083e-06 | 1.834242e-19 | 1.144833 | 5.197392 | 1.139889
0.1529540271 | 1.447947145 | 1082 | 1.302358 | 20.06127 | 0.04984729 | 1.999194 | 1.999554 | 1.082e-06 | 1.835937e-19 | 1.145891 | 5.249922 | 1.145635
0.1528696567 | 1.439527273 | 1081 | 1.294023 | 19.6799 | 0.05081326 | 1.986399 | 1.986757 | 1.081e-06 | 1.837635e-19 | 1.146951 | 5.192528 | 1.139356
0.1528379321 | 1.441248894 | 1080 | 1.295776 | 19.75951 | 0.05060853 | 1.98909 | 1.989449 | 1.08e-06 | 1.839337e-19 | 1.148013 | 5.216256 | 1.141956
0.1529092938 | 1.441953063 | 1079 | 1.296409 | 19.78833 | 0.05053484 | 1.990061 | 1.99042 | 1.079e-06 | 1.841042e-19 | 1.149077 | 5.231034 | 1.143573
0.1528536379 | 1.441194654 | 1078 | 1.295706 | 19.75633 | 0.05061668 | 1.988983 | 1.989341 | 1.078e-06 | 1.842749e-19 | 1.150143 | 5.235064 | 1.144013
0.1528842598 | 1.440290689 | 1077 | 1.294772 | 19.71386 | 0.05072572 | 1.987548 | 1.987906 | 1.077e-06 | 1.84446e-19 | 1.151211 | 5.237226 | 1.144249
0.1527073234 | 1.441809297 | 1076 | 1.296467 | 19.79098 | 0.05052807 | 1.990151 | 1.990509 | 1.076e-06 | 1.846175e-19 | 1.15228 | 5.260717 | 1.146813
0.1527729034 | 1.442307234 | 1075 | 1.2969 | 19.81069 | 0.05047779 | 1.990815 | 1.991173 | 1.075e-06 | 1.847892e-19 | 1.153352 | 5.274024 | 1.148262
0.1526090205 | 1.435822964 | 1074 | 1.290579 | 19.52447 | 0.05121778 | 1.981112 | 1.981469 | 1.074e-06 | 1.849613e-19 | 1.154426 | 5.232475 | 1.14373
0.1529017836 | 1.435857058 | 1073 | 1.290321 | 19.51284 | 0.05124829 | 1.980715 | 1.981072 | 1.073e-06 | 1.851336e-19 | 1.155502 | 5.240131 | 1.144567
0.1528504789 | 1.438202024 | 1072 | 1.292717 | 19.62081 | 0.0509663 | 1.984394 | 1.984751 | 1.072e-06 | 1.853063e-19 | 1.15658 | 5.269429 | 1.147762
0.1529689282 | 1.439997196 | 1071 | 1.294394 | 19.69671 | 0.05076991 | 1.986968 | 1.987326 | 1.071e-06 | 1.854794e-19 | 1.15766 | 5.292978 | 1.150324
0.1527885348 | 1.436228514 | 1070 | 1.290805 | 19.53463 | 0.05119113 | 1.981459 | 1.981816 | 1.07e-06 | 1.856527e-19 | 1.158742 | 5.273516 | 1.148207
0.1528705359 | 1.438408971 | 1069 | 1.292904 | 19.62925 | 0.05094438 | 1.984681 | 1.985038 | 1.069e-06 | 1.858264e-19 | 1.159826 | 5.300579 | 1.151149
0.1528574377 | 1.434382677 | 1068 | 1.288891 | 19.4487 | 0.05141732 | 1.97852 | 1.978877 | 1.068e-06 | 1.860004e-19 | 1.160912 | 5.277593 | 1.148651
0.1527510732 | 1.434750795 | 1067 | 1.289365 | 19.46996 | 0.05136118 | 1.979248 | 1.979605 | 1.067e-06 | 1.861747e-19 | 1.162 | 5.291384 | 1.15015
0.1529798657 | 1.43747735 | 1066 | 1.291863 | 19.58226 | 0.05106663 | 1.983083 | 1.98344 | 1.066e-06 | 1.863493e-19 | 1.16309 | 5.321875 | 1.15346
0.152733162 | 1.441611528 | 1065 | 1.296243682 | 19.78079 | 0.05055409 | 1.989808 | 1.990166 | 1.065e-06 | 1.865243e-19 | 1.164182 | 5.368098 | 1.158458
0.1528767943 | 1.436844468 | 1064 | 1.291333 | 19.55838 | 0.05112897 | 1.982269 | 1.982627 | 1.064e-06 | 1.866996e-19 | 1.165276 | 5.337521 | 1.155154
0.1531960368 | 1.43605268 | 1063 | 1.290222 | 19.50841 | 0.05125993 | 1.980564 | 1.980921 | 1.063e-06 | 1.868752e-19 | 1.166372 | 5.33837 | 1.155246
0.1526714563 | 1.435596228 | 1062 | 1.29029 | 19.51147 | 0.05125189 | 1.980668 | 1.981025 | 1.062e-06 | 1.870512e-19 | 1.167471 | 5.348993 | 1.156394
0.1531207114 | 1.433210373 | 1061 | 1.287455 | 19.38452 | 0.05158756 | 1.976316 | 1.976673 | 1.061e-06 | 1.872275e-19 | 1.168571 | 5.335556 | 1.154941
0.1529102474 | 1.434272766 | 1060 | 1.288728 | 19.44141 | 0.05143659 | 1.97827 | 1.978627 | 1.06e-06 | 1.874041e-19 | 1.169673 | 5.356203 | 1.157174
0.1528530121 | 1.429312944 | 1059 | 1.283825 | 19.22318 | 0.05202053 | 1.970745 | 1.9711 | 1.059e-06 | 1.875811e-19 | 1.170778 | 5.325572 | 1.15386
0.1530332863 | 1.429594278 | 1058 | 1.283926 | 19.22765 | 0.05200842 | 1.9709 | 1.971255 | 1.058e-06 | 1.877584e-19 | 1.171885 | 5.336484 | 1.155042
0.152946949 | 1.434639931 | 1057 | 1.289058298 | 19.45621 | 0.05139747 | 1.978778 | 1.979134 | 1.057e-06 | 1.87936e-19 | 1.172993 | 5.389413 | 1.160755
0.1532868445 | 1.441165209 | 1056 | 1.295244 | 19.7353 | 0.05067063 | 1.988273 | 1.988631 | 1.056e-06 | 1.88114e-19 | 1.174104 | 5.451568 | 1.16743
0.1532516629 | 1.433915615 | 1055 | 1.288029 | 19.41017 | 0.05151939 | 1.977198 | 1.977554 | 1.055e-06 | 1.882923e-19 | 1.175217 | 5.401232 | 1.162028
0.1529949307 | 1.435239077 | 1054 | 1.289609 | 19.48092 | 0.05133228 | 1.979624 | 1.97998 | 1.054e-06 | 1.88471e-19 | 1.176332 | 5.424772 | 1.164557
0.1531118453 | 1.434752464 | 1053 | 1.289006 | 19.45387 | 0.05140366 | 1.978697 | 1.979054 | 1.053e-06 | 1.886499e-19 | 1.177449 | 5.429995 | 1.165117
0.1530961841 | 1.43936193 | 1052 | 1.293631 | 19.66215 | 0.05085913 | 1.985797 | 1.986155 | 1.052e-06 | 1.888293e-19 | 1.178568 | 5.479434 | 1.17041
0.1535444111 | 1.449060559 | 1051 | 1.302881 | 20.08545 | 0.0497873 | 1.999997 | 2.000357 | 1.051e-06 | 1.890089e-19 | 1.17969 | 5.56866 | 1.1799
0.1533620059 | 1.433055997 | 1050 | 1.287059 | 19.36686 | 0.05163459 | 1.975709 | 1.976065 | 1.05e-06 | 1.891889e-19 | 1.180813 | 5.444586 | 1.166682
0.1534391344 | 1.427459836 | 1049 | 1.281386 | 19.11552 | 0.05231352 | 1.967 | 1.967355 | 1.049e-06 | 1.893693e-19 | 1.181939 | 5.406987 | 1.162646
0.1535973847 | 1.439415097 | 1048 | 1.293183 | 19.64188 | 0.05091163 | 1.985109 | 1.985467 | 1.048e-06 | 1.8955e-19 | 1.183067 | 5.517518 | 1.17447
0.1535720974 | 1.435814142 | 1047 | 1.289607 | 19.48083 | 0.05133253 | 1.97962 | 1.979977 | 1.047e-06 | 1.89731e-19 | 1.184197 | 5.497535 | 1.172341
0.1535982341 | 1.429154158 | 1046 | 1.282921 | 19.18321 | 0.05212892 | 1.969357 | 1.969712 | 1.046e-06 | 1.899124e-19 | 1.185329 | 5.451085 | 1.167378
0.1537190676 | 1.428045273 | 1045 | 1.281692 | 19.12897 | 0.05227674 | 1.967469 | 1.967824 | 1.045e-06 | 1.900941e-19 | 1.186463 | 5.451058 | 1.167375
0.1533819437 | 1.430757523 | 1044 | 1.284741 | 19.26375 | 0.05191097 | 1.97215 | 1.972506 | 1.044e-06 | 1.902762e-19 | 1.187599 | 5.487524 | 1.171273
0.1538260728 | 1.429311037 | 1043 | 1.28285 | 19.18007 | 0.05213744 | 1.969248 | 1.969603 | 1.043e-06 | 1.904587e-19 | 1.188738 | 5.481882 | 1.170671
0.1535562873 | 1.434932828 | 1042 | 1.288742 | 19.44204 | 0.05143493 | 1.978292 | 1.978648 | 1.042e-06 | 1.906414e-19 | 1.189879 | 5.542973 | 1.177176
0.1540453285 | 1.436045408 | 1041 | 1.289365 | 19.46998 | 0.05136113 | 1.979249 | 1.979606 | 1.041e-06 | 1.908246e-19 | 1.191022 | 5.559003 | 1.178877
0.1538543254 | 1.432289004 | 1040 | 1.2858 | 19.31079 | 0.05178453 | 1.973776 | 1.974132 | 1.04e-06 | 1.910081e-19 | 1.192167 | 5.538938 | 1.176747
0.1541648805 | 1.430599689 | 1039 | 1.2838 | 19.22207 | 0.05202354 | 1.970706 | 1.971061 | 1.039e-06 | 1.911919e-19 | 1.193315 | 5.532355 | 1.176048
0.1539512873 | 1.437951088 | 1038 | 1.291365 | 19.55983 | 0.05112518 | 1.982319 | 1.982676 | 1.038e-06 | 1.913761e-19 | 1.194464 | 5.608539 | 1.184118
0.1542104781 | 1.429085493 | 1037 | 1.28224 | 19.15316 | 0.05221072 | 1.968312 | 1.968666 | 1.037e-06 | 1.915606e-19 | 1.195616 | 5.540228 | 1.176884
0.1542082578 | 1.430224299 | 1036 | 1.283381 | 19.20354 | 0.05207372 | 1.970063 | 1.970418 | 1.036e-06 | 1.917455e-19 | 1.19677 | 5.560813 | 1.179069
0.1542449594 | 1.427329659 | 1035 | 1.28045 | 19.07436 | 0.05242639 | 1.965563 | 1.965918 | 1.035e-06 | 1.919308e-19 | 1.197926 | 5.546141 | 1.177512
0.1542562544 | 1.433308601 | 1034 | 1.286418 | 19.33827 | 0.05171093 | 1.974724 | 1.97508 | 1.034e-06 | 1.921164e-19 | 1.199085 | 5.608791 | 1.184144
0.1542583704 | 1.426198602 | 1033 | 1.279306 | 19.02416 | 0.05256473 | 1.963807 | 1.96416 | 1.033e-06 | 1.923024e-19 | 1.200246 | 5.557689 | 1.178738
0.154634282 | 1.438772321 | 1032 | 1.291503355 | 19.56606 | 0.05110891 | 1.982531 | 1.982888 | 1.032e-06 | 1.924887e-19 | 1.201409 | 5.675159 | 1.19113
0.1545001417 | 1.429448366 | 1031 | 1.282314 | 19.15638 | 0.05220192 | 1.968424 | 1.968779 | 1.031e-06 | 1.926754e-19 | 1.202574 | 5.60554 | 1.183801
0.1546330899 | 1.426142454 | 1030 | 1.278875 | 19.0053 | 0.05261691 | 1.963145 | 1.963499 | 1.03e-06 | 1.928625111e-19 | 1.203742 | 5.586346 | 1.181773
0.1547438651 | 1.42891562 | 1029 | 1.281537 | 19.12217 | 0.05229533 | 1.967232 | 1.967587 | 1.029e-06 | 1.930499e-19 | 1.204911 | 5.620538 | 1.185384
0.155027166 | 1.438116789 | 1028 | 1.290454939 | 19.51888 | 0.05123244 | 1.980922 | 1.981278 | 1.028e-06 | 1.932377e-19 | 1.206083 | 5.710127 | 1.194794
0.1551101357 | 1.432241082 | 1027 | 1.284496 | 19.2529 | 0.05194021 | 1.971775 | 1.97213 | 1.027e-06 | 1.934259e-19 | 1.207258 | 5.668539 | 1.190435
0.1549778581 | 1.428739786 | 1026 | 1.281127 | 19.10413 | 0.0523447 | 1.966603 | 1.966957 | 1.026e-06 | 1.936144e-19 | 1.208435 | 5.64984 | 1.18847
0.154971391 | 1.433094382 | 1025 | 1.285488307 | 19.29693 | 0.0518217 | 1.973297 | 1.973653 | 1.025e-06 | 1.938033e-19 | 1.209613 | 5.699475 | 1.193679
0.1550817341 | 1.437512994 | 1024 | 1.289797 | 19.48932 | 0.05131017 | 1.979911 | 1.980268 | 1.024e-06 | 1.939926e-19 | 1.210795 | 5.748954 | 1.198849
0.155141741 | 1.428861499 | 1023 | 1.281085074 | 19.10227 | 0.05234979 | 1.966538 | 1.966893 | 1.023e-06 | 1.941822e-19 | 1.211978 | 5.682651 | 1.191916
0.1553399563 | 1.430684805 | 1022 | 1.28271 | 19.17389 | 0.05215427 | 1.969033 | 1.969388 | 1.022e-06 | 1.943722e-19 | 1.213164 | 5.708232 | 1.194595
0.1553669423 | 1.436823845 | 1021 | 1.288822 | 19.44564 | 0.05142541 | 1.978415 | 1.978772 | 1.021e-06 | 1.945626e-19 | 1.214352 | 5.774054 | 1.201463
0.1555480063 | 1.431777596 | 1020 | 1.283595 | 19.21299 | 0.05204813 | 1.970391 | 1.970746 | 1.02e-06 | 1.947533e-19 | 1.215543 | 5.738547 | 1.197763
0.1559940577 | 1.430280089 | 1019 | 1.281651 | 19.1272 | 0.05228157 | 1.967408 | 1.967762 | 1.019e-06 | 1.949444e-19 | 1.216736 | 5.732417 | 1.197123
0.155682236 | 1.433878064 | 1018 | 1.285561144 | 19.30017 | 0.05181301 | 1.973409 | 1.973765 | 1.018e-06 | 1.951359e-19 | 1.217931 | 5.778781 | 1.201955
0.1559421271 | 1.439773321 | 1017 | 1.291197 | 19.55224 | 0.05114504 | 1.98206 | 1.982417 | 1.017e-06 | 1.953278e-19 | 1.219129 | 5.841026 | 1.208411
0.1560509354 | 1.441564202 | 1016 | 1.292879 | 19.62811 | 0.05094733 | 1.984642 | 1.985 | 1.016e-06 | 1.955201e-19 | 1.220329 | 5.867788 | 1.211176
0.1563660651 | 1.4302634 | 1015 | 1.281263 | 19.11009 | 0.05232839 | 1.966811 | 1.967165 | 1.015e-06 | 1.957127e-19 | 1.221531 | 5.774183 | 1.201477
0.1562048793 | 1.433791995 | 1014 | 1.284952 | 19.27314 | 0.05188569 | 1.972475 | 1.97283 | 1.014e-06 | 1.959057e-19 | 1.222736 | 5.818949 | 1.206125
0.1564150155 | 1.434154272 | 1013 | 1.285105 | 19.27989 | 0.05186751 | 1.972708 | 1.973064 | 1.013e-06 | 1.960991e-19 | 1.223943 | 5.831823 | 1.207458
0.1565834731 | 1.4300735 | 1012 | 1.280855 | 19.09217 | 0.05237749 | 1.966186 | 1.96654 | 1.012e-06 | 1.962929e-19 | 1.225152 | 5.804776 | 1.204655
0.1567168087 | 1.437105536 | 1011 | 1.287754 | 19.39787 | 0.05155205 | 1.976776 | 1.977132 | 1.011e-06 | 1.96487e-19 | 1.226364 | 5.879087 | 1.212341
0.1568656713 | 1.440731645 | 1010 | 1.291231 | 19.55381 | 0.05114094 | 1.982113 | 1.98247 | 1.01e-06 | 1.966816e-19 | 1.227578 | 5.92259 | 1.216819
0.1573134214 | 1.441261411 | 1009 | 1.291313 | 19.5575 | 0.05113128 | 1.982239 | 1.982596 | 1.009e-06 | 1.968765e-19 | 1.228795 | 5.935089 | 1.218102
0.1575942636 | 1.431228757 | 1008 | 1.281 | 19.09852 | 0.05236007 | 1.966407 | 1.966762 | 1.008e-06 | 1.970718e-19 | 1.230014 | 5.852257 | 1.209572
0.1573750824 | 1.439614296 | 1007 | 1.289605 | 19.4807 | 0.05133286 | 1.979616 | 1.979973 | 1.007e-06 | 1.972675e-19 | 1.231235 | 5.942928 | 1.218906
0.1573937535 | 1.444260359 | 1006 | 1.294232 | 19.68937 | 0.05078881 | 1.986719 | 1.987077 | 1.006e-06 | 1.974636e-19 | 1.232459 | 5.99756 | 1.224496
0.1576355696 | 1.438246965 | 1005 | 1.287977 | 19.40782 | 0.05152563 | 1.977117 | 1.977474 | 1.005e-06 | 1.976601e-19 | 1.233685 | 5.951552 | 1.21979
0.1572669446 | 1.443421006 | 1004 | 1.293519 | 19.6571 | 0.05087221 | 1.985626 | 1.985983 | 1.004e-06 | 1.97857e-19 | 1.234914 | 6.01485 | 1.22626
0.157691285 | 1.440059185 | 1003 | 1.289733216 | 19.48647 | 0.05131765 | 1.979814 | 1.98017 | 1.003e-06 | 1.980542e-19 | 1.236145 | 5.99162 | 1.223889
0.1581847817 | 1.444892049 | 1002 | 1.294073 | 19.68215 | 0.05080745 | 1.986475 | 1.986833 | 1.002e-06 | 1.982519e-19 | 1.237379 | 6.044051 | 1.229233
0.1577644944 | 1.445086956 | 1001 | 1.294688 | 19.71005 | 0.05073553 | 1.987419 | 1.987777 | 1.001e-06 | 1.984499e-19 | 1.238615 | 6.061893 | 1.231046
0.1586805433 | 1.440987587 | 1000 | 1.289672 | 19.48374 | 0.05132484 | 1.97972 | 1.980077 | 1e-06 | 1.986484e-19 | 1.239854 | 6.027054 | 1.227503
0.1586115062 | 1.446134567 | 999 | 1.294888 | 19.71916 | 0.0507121 | 1.987727 | 1.988085 | 9.99e-07 | 1.988472e-19 | 1.241095 | 6.088075 | 1.233701
0.1587264687 | 1.446691513 | 998 | 1.29533 | 19.73924 | 0.05066052 | 1.988406 | 1.988764 | 9.98e-07 | 1.990465e-19 | 1.242338 | 6.104447 | 1.235359
0.1592112929 | 1.447080374 | 997 | 1.295234 | 19.73488 | 0.05067171 | 1.988258 | 1.988617 | 9.97e-07 | 1.992461e-19 | 1.243585 | 6.115793 | 1.236506
0.159181267 | 1.45147419 | 996 | 1.299658239 | 19.93693 | 0.05015818 | 1.995049 | 1.995409 | 9.96e-07 | 1.994462e-19 | 1.244833 | 6.170012 | 1.241975
0.1594016552 | 1.451054096 | 995 | 1.299018 | 19.90755 | 0.05023221 | 1.994066 | 1.994425 | 9.95e-07 | 1.996466e-19 | 1.246084 | 6.176328 | 1.242611
0.1592523307 | 1.451418042 | 994 | 1.299531 | 19.93109 | 0.05017287 | 1.994854 | 1.995213 | 9.94e-07 | 1.998475e-19 | 1.247338 | 6.193653 | 1.244353
0.159334287 | 1.458175421 | 993 | 1.30620645 | 20.23981 | 0.04940758 | 2.005101 | 2.005462 | 9.93e-07 | 2.000487e-19 | 1.248594 | 6.270057 | 1.252004
0.1595906168 | 1.447575688 | 992 | 1.29535 | 19.74015 | 0.05065818 | 1.988436 | 1.988795 | 9.92e-07 | 2.002504e-19 | 1.249853 | 6.178706 | 1.24285
0.1599471271 | 1.450763583 | 991 | 1.298182 | 19.86926 | 0.05032899 | 1.992783 | 1.993142 | 9.91e-07 | 2.004525e-19 | 1.251114 | 6.218276 | 1.246824
0.1605664641 | 1.440990448 | 990 | 1.287789 | 19.39944 | 0.05154787 | 1.97683 | 1.977186 | 9.9e-07 | 2.006549e-19 | 1.252378 | 6.131483 | 1.238092
0.1606388986 | 1.452674985 | 989 | 1.299401 | 19.92514 | 0.05018785 | 1.994655 | 1.995014 | 9.89e-07 | 2.008578e-19 | 1.253644 | 6.255189 | 1.250519
0.1605975628 | 1.462871313 | 988 | 1.309639 | 20.40042 | 0.0490186 | 2.01037 | 2.010733 | 9.88e-07 | 2.010611e-19 | 1.254913 | 6.367012 | 1.261647
0.1608476937 | 1.464004636 | 987 | 1.310522 | 20.44195 | 0.04891902 | 2.011726 | 2.012089 | 9.87e-07 | 2.012648e-19 | 1.256184 | 6.388528 | 1.263777
0.160906896 | 1.465694427 | 986 | 1.312152847 | 20.51884 | 0.04873569 | 2.014229 | 2.014592 | 9.86e-07 | 2.01469e-19 | 1.257458 | 6.417433 | 1.266633
0.161169216 | 1.469600558 | 985 | 1.315796658 | 20.69172 | 0.0483285 | 2.019823 | 2.020186 | 9.85e-07 | 2.016735e-19 | 1.258735 | 6.466234 | 1.27144
0.1610632837 | 1.461927295 | 984 | 1.308229 | 20.3343 | 0.04917798 | 2.008206 | 2.008568 | 9.84e-07 | 2.018784e-19 | 1.260014 | 6.40507 | 1.265412
0.1615047157 | 1.463449955 | 983 | 1.309311 | 20.38499 | 0.0490557 | 2.009866 | 2.010228 | 9.83e-07 | 2.020838e-19 | 1.261296 | 6.428722 | 1.267746
0.1623399854 | 1.466305971 | 982 | 1.311331 | 20.48006 | 0.04882797 | 2.012968 | 2.013331 | 9.82e-07 | 2.022896e-19 | 1.26258 | 6.461721 | 1.270996
0.1618573517 | 1.47950983 | 981 | 1.325018 | 21.13576 | 0.04731319 | 2.033977 | 2.034344 | 9.81e-07 | 2.024958e-19 | 1.263867 | 6.610765 | 1.28557
0.1621125638 | 1.477369308 | 980 | 1.322622 | 21.01948 | 0.04757491 | 2.0303 | 2.030666 | 9.8e-07 | 2.027024e-19 | 1.265157 | 6.600331 | 1.284555
0.1630166024 | 1.469884634 | 979 | 1.314233 | 20.61737 | 0.04850278 | 2.017423 | 2.017786 | 9.79e-07 | 2.029095e-19 | 1.266449 | 6.530191 | 1.277712
0.1626849473 | 1.484446526 | 978 | 1.329127 | 21.33668 | 0.04686764 | 2.040285 | 2.040653 | 9.78e-07 | 2.03117e-19 | 1.267744 | 6.692702 | 1.293513
0.1632271558 | 1.49225533 | 977 | 1.336393 | 21.69669 | 0.04608998 | 2.05144 | 2.051809 | 9.77e-07 | 2.033249e-19 | 1.269042 | 6.779941 | 1.301916
0.1636435986 | 1.484726667 | 976 | 1.328448 | 21.30337 | 0.04694092 | 2.039244 | 2.039611 | 9.76e-07 | 2.035332e-19 | 1.270342 | 6.7133 | 1.295502
0.1631441563 | 1.491469264 | 975 | 1.33569 | 21.66159 | 0.04616465 | 2.050361 | 2.05073 | 9.75e-07 | 2.037419e-19 | 1.271645 | 6.800623 | 1.3039
0.1637035459 | 1.49126482 | 974 | 1.334927 | 21.62353 | 0.04624592 | 2.049188 | 2.049557 | 9.74e-07 | 2.039511e-19 | 1.272951 | 6.806803 | 1.304493
0.1646986157 | 1.494594216 | 973 | 1.337261 | 21.74007 | 0.04599801 | 2.052771 | 2.053141 | 9.73e-07 | 2.041607e-19 | 1.274259 | 6.844677 | 1.308117
0.1645801216 | 1.490019441 | 972 | 1.332805 | 21.51814 | 0.04647243 | 2.045931 | 2.046299 | 9.72e-07 | 2.043708e-19 | 1.27557 | 6.813132 | 1.305099
0.164505139 | 1.507343173 | 971 | 1.35020335 | 22.3977 | 0.04464745 | 2.072639 | 2.073012 | 9.71e-07 | 2.045812e-19 | 1.276883 | 7.006582 | 1.323497
0.1652290672 | 1.497678638 | 970 | 1.339815 | 21.86829 | 0.04572831 | 2.056692 | 2.057062 | 9.7e-07 | 2.047922e-19 | 1.2782 | 6.913412 | 1.314668
0.1651781797 | 1.505052805 | 969 | 1.34724 | 22.24539 | 0.04495314 | 2.06809 | 2.068462 | 9.69e-07 | 2.050035e-19 | 1.279519 | 7.004686 | 1.323318
0.1658786088 | 1.509320855 | 968 | 1.350808 | 22.42888 | 0.04458538 | 2.073566 | 2.07394 | 9.68e-07 | 2.052153e-19 | 1.280841 | 7.05639 | 1.328193
0.1659040153 | 1.513554215 | 967 | 1.355016 | 22.64725 | 0.04415547 | 2.080026 | 2.0804 | 9.67e-07 | 2.054275e-19 | 1.282165 | 7.115115 | 1.333709
0.1657481194 | 1.51374054 | 966 | 1.355358 | 22.66511 | 0.04412069 | 2.080551 | 2.080926 | 9.66e-07 | 2.056402e-19 | 1.283493 | 7.133455 | 1.335426
0.1668975651 | 1.525546193 | 965 | 1.366014 | 23.22811 | 0.04305128 | 2.096909 | 2.097287 | 9.65e-07 | 2.058533e-19 | 1.284823 | 7.261092 | 1.347321
0.1664154381 | 1.514553189 | 964 | 1.355503 | 22.67269 | 0.04410592 | 2.080774 | 2.081149 | 9.64e-07 | 2.060668e-19 | 1.286155 | 7.164622 | 1.338341
0.1668753922 | 1.526486039 | 963 | 1.366976 | 23.27962 | 0.04295602 | 2.098386 | 2.098764 | 9.63e-07 | 2.062808e-19 | 1.287491 | 7.301557 | 1.35107
0.1674332619 | 1.519836426 | 962 | 1.359768 | 22.89647 | 0.04367486 | 2.087322 | 2.087698 | 9.62e-07 | 2.064952e-19 | 1.288829 | 7.239793 | 1.345343
0.1671953946 | 1.527575254 | 961 | 1.367745 | 23.32089 | 0.04288 | 2.099566 | 2.099945 | 9.61e-07 | 2.067101e-19 | 1.29017 | 7.340234 | 1.354643
0.1679655463 | 1.539130211 | 960 | 1.37853 | 23.90727 | 0.04182828 | 2.116122 | 2.116503 | 9.6e-07 | 2.069254e-19 | 1.291514 | 7.47199 | 1.366747
0.1678558141 | 1.549467921 | 959 | 1.388977 | 24.48936 | 0.04083406 | 2.132159 | 2.132543 | 9.59e-07 | 2.071412e-19 | 1.292861 | 7.601503 | 1.378541
0.1682076454 | 1.540355682 | 958 | 1.379513 | 23.96146 | 0.04173368 | 2.117631 | 2.118013 | 9.58e-07 | 2.073574e-19 | 1.294211 | 7.51393 | 1.370577
0.1692197472 | 1.560104251 | 957 | 1.39825 | 25.01784 | 0.03997148 | 2.146393 | 2.14678 | 9.57e-07 | 2.075741e-19 | 1.295563 | 7.735564 | 1.390644
0.1684570909 | 1.567039251 | 956 | 1.405947 | 25.46522 | 0.03926924 | 2.158209 | 2.158598 | 9.56e-07 | 2.077912e-19 | 1.296918 | 7.837341 | 1.399763
0.1690967679 | 1.568717241 | 955 | 1.406986 | 25.52618 | 0.03917547 | 2.159803 | 2.160192 | 9.55e-07 | 2.080088e-19 | 1.298276 | 7.865367 | 1.402263
0.1697064787 | 1.588179111 | 954 | 1.425838 | 26.65864 | 0.03751129 | 2.188742 | 2.189137 | 9.54e-07 | 2.082268e-19 | 1.299637 | 8.094498 | 1.422542
0.1694897264 | 1.584984541 | 953 | 1.42286 | 26.47647 | 0.03776938 | 2.184171 | 2.184565 | 9.53e-07 | 2.084453e-19 | 1.301001 | 8.077648 | 1.42106
0.1701639444 | 1.571819186 | 952 | 1.409021 | 25.64605 | 0.03899235 | 2.162926 | 2.163316 | 9.52e-07 | 2.086643e-19 | 1.302367 | 7.937927 | 1.408716
0.1705114096 | 1.588933229 | 951 | 1.425787 | 26.65552 | 0.03751568 | 2.188664 | 2.189059 | 9.51e-07 | 2.088837e-19 | 1.303737 | 8.145067 | 1.426978
0.1704672575 | 1.589440227 | 950 | 1.426338 | 26.68937 | 0.0374681 | 2.18951 | 2.189905 | 9.5e-07 | 2.091036e-19 | 1.305109 | 8.168535 | 1.429032
0.1720571965 | 1.574329376 | 949 | 1.409637 | 25.68251 | 0.038937 | 2.163874 | 2.164263 | 9.49e-07 | 2.093239e-19 | 1.306485 | 7.99519 | 1.413788
0.1722681671 | 1.587353349 | 948 | 1.42245 | 26.45151 | 0.03780502 | 2.183542 | 2.183936 | 9.48e-07 | 2.095447e-19 | 1.307863 | 8.158381 | 1.428144
0.1722435802 | 1.596184254 | 947 | 1.431306 | 26.99641 | 0.03704196 | 2.197136 | 2.197532 | 9.47e-07 | 2.09766e-19 | 1.309244 | 8.277732 | 1.438552
0.1727323681 | 1.630738378 | 946 | 1.465371 | 29.19923 | 0.03424748 | 2.249428 | 2.249833 | 9.46e-07 | 2.099877e-19 | 1.310628 | 8.694797 | 1.474347
0.172603339 | 1.601380348 | 945 | 1.436142325 | 27.29872 | 0.03663175 | 2.20456 | 2.204957 | 9.45e-07 | 2.102099e-19 | 1.312015 | 8.369079 | 1.446468
0.1729526967 | 1.635082245 | 944 | 1.469495 | 29.47779 | 0.03392385 | 2.255758 | 2.256164 | 9.44e-07 | 2.104326e-19 | 1.313404 | 8.780889 | 1.481628
0.1737807542 | 1.615470767 | 943 | 1.449055 | 28.12259 | 0.0355586 | 2.224382 | 2.224783 | 9.43e-07 | 2.106558e-19 | 1.314797 | 8.556435 | 1.462569
0.1741979569 | 1.608900428 | 942 | 1.442068 | 27.67374 | 0.03613535 | 2.213656 | 2.214055 | 9.42e-07 | 2.108794e-19 | 1.316193 | 8.492115 | 1.457062
0.1746673584 | 1.635136962 | 941 | 1.467835 | 29.36533 | 0.03405376 | 2.25321 | 2.253616 | 9.41e-07 | 2.111035e-19 | 1.317592 | 8.817014 | 1.484673
0.1753520221 | 1.620937228 | 940 | 1.452951 | 28.37596 | 0.0352411 | 2.230361 | 2.230763 | 9.4e-07 | 2.113281e-19 | 1.318993 | 8.657495 | 1.471181
0.17530936 | 1.642841458 | 939 | 1.474897414 | 29.84678 | 0.03350446 | 2.264051 | 2.264459 | 9.39e-07 | 2.115531e-19 | 1.320398 | 8.940026 | 1.494994
0.1759261787 | 1.643814325 | 938 | 1.475253 | 29.87125 | 0.033477 | 2.264598 | 2.265006 | 9.38e-07 | 2.117787e-19 | 1.321806 | 8.963424 | 1.496949
0.1768284142 | 1.656764984 | 937 | 1.487302 | 30.71156 | 0.03256103 | 2.283093 | 2.283504 | 9.37e-07 | 2.120047e-19 | 1.323216 | 9.129887 | 1.510785
0.1764333546 | 1.657728195 | 936 | 1.48866 | 30.80776 | 0.03245935 | 2.285178 | 2.28559 | 9.36e-07 | 2.122312e-19 | 1.32463 | 9.166125 | 1.51378
0.1772224903 | 1.637946844 | 935 | 1.46809 | 29.38256 | 0.03403379 | 2.253601 | 2.254007 | 9.35e-07 | 2.124582e-19 | 1.326047 | 8.933636 | 1.494459
0.1775300205 | 1.655017376 | 934 | 1.484853 | 30.53885 | 0.03274518 | 2.279333 | 2.279744 | 9.34e-07 | 2.126856e-19 | 1.327467 | 9.158394 | 1.513142
0.1771883816 | 1.673378229 | 933 | 1.503555 | 31.88271 | 0.03136497 | 2.308042 | 2.308458 | 9.33e-07 | 2.129136e-19 | 1.328889 | 9.410697 | 1.533843
0.178189382 | 1.672513008 | 932 | 1.501688942 | 31.74599 | 0.03150004 | 2.305178 | 2.305593 | 9.32e-07 | 2.13142e-19 | 1.330315 | 9.407505 | 1.533583
0.1785760522 | 1.643196225 | 931 | 1.471985 | 29.64732 | 0.03372986 | 2.259581 | 2.259988 | 9.31e-07 | 2.13371e-19 | 1.331744 | 9.058453 | 1.504863
0.1786607653 | 1.657663941 | 930 | 1.486368 | 30.64563 | 0.03263108 | 2.28166 | 2.282071 | 9.3e-07 | 2.136004e-19 | 1.333176 | 9.256214 | 1.521201
0.1793155372 | 1.675131679 | 929 | 1.503181 | 31.85528 | 0.03139197 | 2.307469 | 2.307885 | 9.29e-07 | 2.138303e-19 | 1.334611 | 9.487193 | 1.540064
0.1798166633 | 1.651691675 | 928 | 1.47924 | 30.14674 | 0.03317108 | 2.270718 | 2.271127 | 9.28e-07 | 2.140608e-19 | 1.336049 | 9.207206 | 1.517169
0.1799801588 | 1.688218594 | 927 | 1.515604 | 32.77961 | 0.03050677 | 2.326538 | 2.326957 | 9.27e-07 | 2.14291679e-19 | 1.337491 | 9.686306 | 1.556142
0.181138441 | 1.662962556 | 926 | 1.489189431 | 30.84533 | 0.03241982 | 2.28599 | 2.286402 | 9.26e-07 | 2.145230955e-19 | 1.338935 | 9.371827 | 1.530672
0.1818544567 | 1.691726685 | 925 | 1.517238 | 32.90316 | 0.03039222 | 2.329046 | 2.329465 | 9.25e-07 | 2.14755e-19 | 1.340383 | 9.749223 | 1.561187
0.1816597581 | 1.700713038 | 924 | 1.526419 | 33.60614 | 0.02975647 | 2.343139 | 2.343561 | 9.24e-07 | 2.149874e-19 | 1.341833 | 9.888939 | 1.572334
0.1811745465 | 1.684816837 | 923 | 1.511008 | 32.43453 | 0.03083134 | 2.319482 | 2.3199 | 9.23e-07 | 2.152204e-19 | 1.343287 | 9.711274 | 1.558146
0.1827070415 | 1.711859941 | 922 | 1.536518 | 34.39681 | 0.02907246 | 2.358643 | 2.359068 | 9.22e-07 | 2.154538e-19 | 1.344744 | 10.06375 | 1.586171
0.1840619445 | 1.693358183 | 921 | 1.516662 | 32.85955 | 0.03043256 | 2.328162 | 2.328581 | 9.21e-07 | 2.156877e-19 | 1.346204 | 9.826626 | 1.567372
0.1833124906 | 1.714605451 | 920 | 1.538658 | 34.56673 | 0.02892955 | 2.361928 | 2.362353 | 9.2e-07 | 2.159222e-19 | 1.347667 | 10.13573 | 1.591833
0.1853420734 | 1.683725119 | 919 | 1.505748 | 32.04412 | 0.03120697 | 2.311409 | 2.311826 | 9.19e-07 | 2.161571e-19 | 1.349134 | 9.727922 | 1.559481
0.1858216077 | 1.717376232 | 918 | 1.53892 | 34.58756 | 0.02891213 | 2.362329 | 2.362755 | 9.18e-07 | 2.163926e-19 | 1.350603 | 10.1834 | 1.595572
0.1854133159 | 1.747284889 | 917 | 1.569237 | 37.0883 | 0.02696268 | 2.408868 | 2.409302 | 9.17e-07 | 2.166286e-19 | 1.352076 | 10.61169 | 1.62878
0.1865628064 | 1.712818623 | 916 | 1.533621 | 34.16812 | 0.02926704 | 2.354195 | 2.35462 | 9.16e-07 | 2.168651e-19 | 1.353552 | 10.15761 | 1.59355
0.1864300072 | 1.680948496 | 915 | 1.501884 | 31.76024 | 0.03148591 | 2.305477 | 2.305892 | 9.15e-07 | 2.171021e-19 | 1.355031 | 9.762854 | 1.562278
0.1867075413 | 1.687973857 | 914 | 1.508632 | 32.25757 | 0.03100048 | 2.315835 | 2.316252 | 9.14e-07 | 2.173396e-19 | 1.356514 | 9.872346 | 1.571014
0.1869562566 | 1.737802863 | 913 | 1.558212 | 36.15863 | 0.02765592 | 2.391944 | 2.392375 | 9.13e-07 | 2.175776e-19 | 1.358 | 10.55499 | 1.624422
0.1878358871 | 1.724172711 | 912 | 1.543702 | 34.97052 | 0.02859551 | 2.36967 | 2.370097 | 9.12e-07 | 2.178162e-19 | 1.359489 | 10.38206 | 1.61106
0.1896575689 | 1.749759555 | 911 | 1.567467 | 36.93748 | 0.02707277 | 2.406151 | 2.406585 | 9.11e-07 | 2.180553e-19 | 1.360981 | 10.7277 | 1.637658
0.1898304671 | 1.740932822 | 910 | 1.558468 | 36.17993 | 0.02763964 | 2.392336 | 2.392767 | 9.1e-07 | 2.182949e-19 | 1.362477 | 10.62819 | 1.630045
0.1893737018 | 1.707706332 | 909 | 1.525698 | 33.55042 | 0.02980589 | 2.342033 | 2.342455 | 9.09e-07 | 2.185351e-19 | 1.363976 | 10.20835 | 1.597526
0.1900641322 | 1.715522766 | 908 | 1.532824 | 34.10546 | 0.02932082 | 2.352972 | 2.353396 | 9.08e-07 | 2.187758e-19 | 1.365478 | 10.32664 | 1.606755
0.1911646724 | 1.736862779 | 907 | 1.553063 | 35.7325 | 0.02798573 | 2.38404 | 2.38447 | 9.07e-07 | 2.19017e-19 | 1.366983 | 10.62454 | 1.629765
0.1929403543 | 1.704659343 | 906 | 1.519084 | 33.04337 | 0.03026326 | 2.331881 | 2.332301 | 9.06e-07 | 2.192587e-19 | 1.368492 | 10.18717 | 1.595868
0.1914523095 | 1.69273448 | 905 | 1.508647 | 32.25875 | 0.03099934 | 2.315859 | 2.316277 | 9.05e-07 | 2.19501e-19 | 1.370004 | 10.06989 | 1.586654
0.1924324632 | 1.714083791 | 904 | 1.529017 | 33.80778 | 0.02957899 | 2.347127 | 2.34755 | 9.04e-07 | 2.197438e-19 | 1.37152 | 10.36654 | 1.609856
0.1927041709 | 1.718226671 | 903 | 1.532888 | 34.11048 | 0.0293165 | 2.35307 | 2.353494 | 9.03e-07 | 2.199871e-19 | 1.373039 | 10.44219 | 1.615719
0.1942890286 | 1.740455031 | 902 | 1.553531 | 35.77102 | 0.02795559 | 2.384759 | 2.385188 | 9.02e-07 | 2.20231e-19 | 1.374561 | 10.74913 | 1.639293
0.1947262138 | 1.765305638 | 901 | 1.577945 | 37.83944 | 0.02642745 | 2.422235 | 2.422671 | 9.01e-07 | 2.204755e-19 | 1.376086 | 11.11425 | 1.666902
0.1953306347 | 1.728008986 | 900 | 1.540044 | 34.67717 | 0.02883742 | 2.364054 | 2.36448 | 9e-07 | 2.207204e-19 | 1.377615 | 10.61029 | 1.628672
0.2024980038 | 1.742541671 | 900 | 1.540044 | 34.67717 | 0.02883742 | 2.364054 | 2.36448 | 9e-07 | 2.207204e-19 | 1.377615 | 10.61029 | 1.628672
0.2040575296 | 1.752699852 | 899 | 1.548642 | 35.37059 | 0.02827207 | 2.377254 | 2.377682 | 8.99e-07 | 2.209659e-19 | 1.379148 | 10.75299 | 1.639587
0.2041039169 | 1.755118847 | 898 | 1.551015 | 35.56435 | 0.02811804 | 2.380896 | 2.381325 | 8.98e-07 | 2.21212e-19 | 1.380684 | 10.81 | 1.643928
0.205643177 | 1.754994512 | 897 | 1.549351335 | 35.42838 | 0.02822596 | 2.378342 | 2.378771 | 8.97e-07 | 2.214586e-19 | 1.382223 | 10.81089 | 1.643996
0.2056818306 | 1.755228281 | 896 | 1.549546 | 35.4443 | 0.02821328 | 2.378642 | 2.37907 | 8.96e-07 | 2.217058e-19 | 1.383765 | 10.83776 | 1.646038
0.2071876526 | 1.758028269 | 895 | 1.550841 | 35.55008 | 0.02812933 | 2.380628 | 2.381057 | 8.95e-07 | 2.219535e-19 | 1.385312 | 10.88014 | 1.649253
0.205301702 | 1.758405089 | 894 | 1.553103387 | 35.73579 | 0.02798315 | 2.384102 | 2.384531 | 8.94e-07 | 2.222018e-19 | 1.386861 | 10.93634 | 1.653507
0.2070762664 | 1.758229375 | 893 | 1.551153 | 35.57567 | 0.0281091 | 2.381108 | 2.381537 | 8.93e-07 | 2.224506e-19 | 1.388414 | 10.93334 | 1.65328
0.2074050605 | 1.760077834 | 892 | 1.552673 | 35.70037 | 0.02801091 | 2.383441 | 2.38387 | 8.92e-07 | 2.227e-19 | 1.389971 | 10.97935 | 1.656755
0.2087925375 | 1.765118122 | 891 | 1.556326 | 36.00191 | 0.0277763 | 2.389048 | 2.389479 | 8.91e-07 | 2.229499e-19 | 1.391531 | 11.05584 | 1.662516
0.2109606266 | 1.764069319 | 890 | 1.553109 | 35.73623 | 0.02798281 | 2.38411 | 2.38454 | 8.9e-07 | 2.232004e-19 | 1.393094 | 11.03494 | 1.660944
0.2095889151 | 1.773527265 | 889 | 1.563938 | 36.63856 | 0.02729365 | 2.400734 | 2.401167 | 8.89e-07 | 2.234515e-19 | 1.394661 | 11.21456 | 1.674407
0.2101581991 | 1.77081573 | 888 | 1.560658 | 36.36282 | 0.02750062 | 2.395698 | 2.39613 | 8.88e-07 | 2.237031e-19 | 1.396232 | 11.19272 | 1.672776
0.2117292583 | 1.773710132 | 887 | 1.561981 | 36.47379 | 0.02741695 | 2.397729 | 2.398161 | 8.87e-07 | 2.239553e-19 | 1.397806 | 11.237 | 1.676082
0.2128289491 | 1.770825505 | 886 | 1.557997 | 36.1407 | 0.02766964 | 2.391613 | 2.392044 | 8.86e-07 | 2.242081e-19 | 1.399384 | 11.205 | 1.673694
0.2145309895 | 1.778646827 | 885 | 1.564116 | 36.65353 | 0.0272825 | 2.401007 | 2.401439 | 8.85e-07 | 2.244615e-19 | 1.400965 | 11.31873 | 1.682166
0.2142964602 | 1.774628639 | 884 | 1.560332 | 36.33559 | 0.02752123 | 2.395198 | 2.39563 | 8.84e-07 | 2.247154e-19 | 1.40255 | 11.28953 | 1.679995
0.2148786485 | 1.780094743 | 883 | 1.565216 | 36.74651 | 0.02721347 | 2.402695 | 2.403128 | 8.83e-07 | 2.249699e-19 | 1.404138 | 11.38606 | 1.687162
0.2171783 | 1.786135077 | 882 | 1.568956777 | 37.06438 | 0.02698008 | 2.408438 | 2.408872 | 8.82e-07 | 2.252249e-19 | 1.40573 | 11.46651 | 1.693112
0.2166397423 | 1.782241464 | 881 | 1.565602 | 36.77915 | 0.02718932 | 2.403287 | 2.403721 | 8.81e-07 | 2.254806e-19 | 1.407326 | 11.44345 | 1.691409
0.2174422443 | 1.787642598 | 880 | 1.5702 | 37.17067 | 0.02690293 | 2.410347 | 2.410781 | 8.8e-07 | 2.257368e-19 | 1.408925 | 11.53695 | 1.698305
0.2174919248 | 1.788427711 | 879 | 1.570936 | 37.23366 | 0.02685742 | 2.411476 | 2.41191 | 8.79e-07 | 2.259936e-19 | 1.410528 | 11.57405 | 1.701033
0.2195916623 | 1.792676687 | 878 | 1.573085 | 37.41838 | 0.02672483 | 2.414775 | 2.41521 | 8.78e-07 | 2.26251e-19 | 1.412134 | 11.6322 | 1.7053
0.219151184 | 1.792564273 | 877 | 1.573413089 | 37.44666 | 0.02670465 | 2.415278 | 2.415714 | 8.77e-07 | 2.26509e-19 | 1.413744 | 11.6636 | 1.707601
0.2204908133 | 1.795125484 | 876 | 1.574635 | 37.55214 | 0.02662964 | 2.417154 | 2.417589 | 8.76e-07 | 2.267676e-19 | 1.415358 | 11.7084 | 1.710877
0.2212780565 | 1.794418335 | 875 | 1.57314 | 37.42314 | 0.02672143 | 2.41486 | 2.415295 | 8.75e-07 | 2.270267e-19 | 1.416976 | 11.71292 | 1.711207
0.2221970856 | 1.795462251 | 874 | 1.573265 | 37.43391 | 0.02671375 | 2.415051 | 2.415486 | 8.74e-07 | 2.272865e-19 | 1.418597 | 11.7416 | 1.713301
0.2241430134 | 1.798511147 | 873 | 1.574368 | 37.5291 | 0.02664599 | 2.416744 | 2.41718 | 8.73e-07 | 2.275468e-19 | 1.420222 | 11.78502 | 1.716466
0.223088935 | 1.800179482 | 872 | 1.577090547 | 37.76509 | 0.02647948 | 2.420923 | 2.42136 | 8.72e-07 | 2.278078e-19 | 1.421851 | 11.85295 | 1.721406
0.2244205922 | 1.802704453 | 871 | 1.578284 | 37.869 | 0.02640682 | 2.422755 | 2.423192 | 8.71e-07 | 2.280693e-19 | 1.423483 | 11.89817 | 1.724686
0.2254740149 | 1.809147835 | 870 | 1.583674 | 38.34192 | 0.02608112 | 2.431029 | 2.431467 | 8.7e-07 | 2.283315e-19 | 1.425119 | 12.00713 | 1.732565
0.2258720398 | 1.81023407 | 869 | 1.584362 | 38.40272 | 0.02603982 | 2.432086 | 2.432524 | 8.69e-07 | 2.285942e-19 | 1.426759 | 12.04524 | 1.735313
0.2275254875 | 1.810638905 | 868 | 1.583113 | 38.29247 | 0.02611479 | 2.430169 | 2.430607 | 8.68e-07 | 2.288576e-19 | 1.428403 | 12.05399 | 1.735943
0.2277535945 | 1.810103416 | 867 | 1.58235 | 38.2252 | 0.02616075 | 2.428997 | 2.429434 | 8.67e-07 | 2.291216e-19 | 1.430051 | 12.07016 | 1.737107
0.2278203368 | 1.815842509 | 866 | 1.588022 | 38.72774 | 0.02582128 | 2.437704 | 2.438143 | 8.66e-07 | 2.293861e-19 | 1.431702 | 12.18495 | 1.745347
0.2283486426 | 1.813628674 | 865 | 1.58528 | 38.48398 | 0.02598484 | 2.433495 | 2.433933 | 8.65e-07 | 2.296513e-19 | 1.433357 | 12.171 | 1.744348
0.2288741022 | 1.817960382 | 864 | 1.589086 | 38.82275 | 0.02575809 | 2.439338 | 2.439777 | 8.64e-07 | 2.299171e-19 | 1.435016 | 12.25784 | 1.75056
0.2296108305 | 1.819557071 | 863 | 1.589946 | 38.8997 | 0.02570714 | 2.440658 | 2.441097 | 8.63e-07 | 2.301835e-19 | 1.436679 | 12.29956 | 1.753537
0.2302143276 | 1.8262918 | 862 | 1.596077 | 39.45277 | 0.02534676 | 2.450069 | 2.450511 | 8.62e-07 | 2.304506e-19 | 1.438345 | 12.42338 | 1.762341
0.2311397344 | 1.82377851 | 861 | 1.592639 | 39.14162 | 0.02554825 | 2.444791 | 2.445231 | 8.61e-07 | 2.307182e-19 | 1.440016 | 12.39866 | 1.760586
0.2316467315 | 1.829015136 | 860 | 1.597368 | 39.57021 | 0.02527153 | 2.452051 | 2.452493 | 8.6e-07 | 2.309865e-19 | 1.44169 | 12.50143 | 1.767868
0.2327654809 | 1.826660752 | 859 | 1.593895 | 39.25503 | 0.02547444 | 2.44672 | 2.447161 | 8.59e-07 | 2.312554e-19 | 1.443369 | 12.47612 | 1.766078
0.2325565815 | 1.827248931 | 858 | 1.594692 | 39.32714 | 0.02542773 | 2.447943 | 2.448384 | 8.58e-07 | 2.315249e-19 | 1.445051 | 12.51773 | 1.76902
0.2341973335 | 1.836171389 | 857 | 1.601974 | 39.99209 | 0.02500495 | 2.459121 | 2.459564 | 8.57e-07 | 2.317951e-19 | 1.446737 | 12.66181 | 1.779172
0.2345903367 | 1.834658384 | 856 | 1.600068 | 39.81696 | 0.02511493 | 2.456195 | 2.456638 | 8.56e-07 | 2.320659e-19 | 1.448427 | 12.66122 | 1.779131
0.2345656753 | 1.83644259 | 855 | 1.601877 | 39.98314 | 0.02501054 | 2.458972 | 2.459415 | 8.55e-07 | 2.323373e-19 | 1.450121 | 12.71957 | 1.783225
0.2354587018 | 1.84160912 | 854 | 1.60615 | 40.37852 | 0.02476564 | 2.465532 | 2.465976 | 8.54e-07 | 2.326094e-19 | 1.451819 | 12.81749 | 1.790076
0.2358149737 | 1.840289116 | 853 | 1.604474 | 40.22297 | 0.02486142 | 2.462959 | 2.463403 | 8.53e-07 | 2.32882e-19 | 1.453521 | 12.82076 | 1.790304
0.2364872694 | 1.84520936 | 852 | 1.608722 | 40.61833 | 0.02461943 | 2.46948 | 2.469925 | 8.52e-07 | 2.331554e-19 | 1.455227 | 12.91901 | 1.797151
0.2359512895 | 1.847882748 | 851 | 1.611931 | 40.91961 | 0.02443816 | 2.474406 | 2.474852 | 8.51e-07 | 2.334294e-19 | 1.456938 | 13.00111 | 1.802852
0.237262696 | 1.848698854 | 850 | 1.611436158 | 40.87297 | 0.02446605 | 2.473646 | 2.474092 | 8.5e-07 | 2.33704e-19 | 1.458652 | 13.02371 | 1.804419
0.2380944639 | 1.849847794 | 849 | 1.611753 | 40.90283 | 0.02444819 | 2.474133 | 2.474579 | 8.49e-07 | 2.339793e-19 | 1.46037 | 13.05955 | 1.8069
0.2386057377 | 1.855915546 | 848 | 1.61731 | 41.42951 | 0.02413738 | 2.482662 | 2.48311 | 8.48e-07 | 2.342552e-19 | 1.462092 | 13.18078 | 1.815267
0.2380506545 | 1.856533289 | 847 | 1.618483 | 41.54154 | 0.02407229 | 2.484463 | 2.48491 | 8.47e-07 | 2.345317e-19 | 1.463818 | 13.23109 | 1.818728
0.2387950122 | 1.858876586 | 846 | 1.620082 | 41.69477 | 0.02398382 | 2.486917 | 2.487365 | 8.46e-07 | 2.34809e-19 | 1.465548 | 13.2886 | 1.822677
0.2387329787 | 1.861087441 | 845 | 1.622354 | 41.91355 | 0.02385863 | 2.490406 | 2.490855 | 8.45e-07 | 2.350868e-19 | 1.467283 | 13.35748 | 1.827394
0.2393558919 | 1.86509943 | 844 | 1.625744 | 42.24191 | 0.02367317 | 2.495609 | 2.496058 | 8.44e-07 | 2.353654e-19 | 1.469021 | 13.44515 | 1.833381
0.2393611968 | 1.864665627 | 843 | 1.625304 | 42.19922 | 0.02369712 | 2.494935 | 2.495384 | 8.43e-07 | 2.356446e-19 | 1.470764 | 13.46978 | 1.83506
0.2399550229 | 1.867769599 | 842 | 1.627815 | 42.44383 | 0.02356055 | 2.498788 | 2.499238 | 8.42e-07 | 2.359244e-19 | 1.47251 | 13.54353 | 1.840077
0.2398021221 | 1.870339036 | 841 | 1.630537 | 42.71072 | 0.02341332 | 2.502967 | 2.503418 | 8.41e-07 | 2.36205e-19 | 1.474261 | 13.62121 | 1.845346
0.2403488159 | 1.874605656 | 840 | 1.634257 | 43.07813 | 0.02321364 | 2.508677 | 2.509129 | 8.4e-07 | 2.364862e-19 | 1.476016 | 13.71603 | 1.851758
0.2405151576 | 1.872497082 | 839 | 1.631982 | 42.85307 | 0.02333555 | 2.505185 | 2.505636 | 8.39e-07 | 2.36768e-19 | 1.477776 | 13.71049 | 1.851384
0.240929395 | 1.877713203 | 838 | 1.636783808 | 43.32951 | 0.02307896 | 2.512556 | 2.513009 | 8.38e-07 | 2.370506e-19 | 1.479539 | 13.82423 | 1.859047
0.2409927398 | 1.880291224 | 837 | 1.639298 | 43.58113 | 0.02294571 | 2.516416 | 2.51687 | 8.37e-07 | 2.373338e-19 | 1.481307 | 13.89989 | 1.864128
0.2410180271 | 1.882925272 | 836 | 1.641907 | 43.8437 | 0.02280829 | 2.520421 | 2.520875 | 8.36e-07 | 2.376177e-19 | 1.483079 | 13.97755 | 1.869328
0.2410060316 | 1.887945175 | 835 | 1.646939 | 44.35465 | 0.02254555 | 2.528145 | 2.528601 | 8.35e-07 | 2.379023e-19 | 1.484855 | 14.09706 | 1.877302
0.2409555912 | 1.88945663 | 834 | 1.648501 | 44.51445 | 0.02246461 | 2.530543 | 2.530999 | 8.34e-07 | 2.381875e-19 | 1.486635 | 14.1577 | 1.881336
0.2412853241 | 1.891724706 | 833 | 1.650439 | 44.71357 | 0.02236457 | 2.533518 | 2.533975 | 8.33e-07 | 2.384735e-19 | 1.48842 | 14.2251 | 1.885809
0.2411734909 | 1.896336913 | 832 | 1.655163 | 45.2026 | 0.02212262 | 2.54077 | 2.541228 | 8.32e-07 | 2.387601e-19 | 1.490209 | 14.34107 | 1.89348
0.2416203618 | 1.894368291 | 831 | 1.652748 | 44.95189 | 0.02224601 | 2.537062 | 2.537519 | 8.31e-07 | 2.390474e-19 | 1.492002 | 14.33367 | 1.892992
0.2409371436 | 1.899863362 | 830 | 1.658926 | 45.59594 | 0.02193177 | 2.546546 | 2.547005 | 8.3e-07 | 2.393354e-19 | 1.4938 | 14.47586 | 1.902358
0.2409632504 | 1.900540829 | 829 | 1.659578 | 45.66438 | 0.02189891 | 2.547546 | 2.548005 | 8.29e-07 | 2.396241e-19 | 1.495602 | 14.5222 | 1.9054
0.2409902513 | 1.906976938 | 828 | 1.665987 | 46.34327 | 0.02157811 | 2.557384 | 2.557845 | 8.28e-07 | 2.399135e-19 | 1.497408 | 14.66995 | 1.915069
0.2403944284 | 1.910086989 | 827 | 1.669693 | 46.74041 | 0.02139476 | 2.563073 | 2.563535 | 8.27e-07 | 2.402036e-19 | 1.499219 | 14.77095 | 1.921649
0.2406517416 | 1.911534548 | 826 | 1.670883 | 46.86869 | 0.02133621 | 2.5649 | 2.565362 | 8.26e-07 | 2.404944e-19 | 1.501034 | 14.82785 | 1.925347
0.240713641 | 1.917693973 | 825 | 1.676980332 | 47.53137 | 0.02103874 | 2.57426 | 2.574724 | 8.25e-07 | 2.407859e-19 | 1.502853 | 14.9725 | 1.934716
0.2403211296 | 1.917895794 | 824 | 1.677575 | 47.59646 | 0.02100997 | 2.575172 | 2.575636 | 8.24e-07 | 2.410781e-19 | 1.504677 | 15.0195 | 1.93775
0.2399708629 | 1.92374146 | 823 | 1.683771 | 48.28037 | 0.02071235 | 2.584683 | 2.585149 | 8.23e-07 | 2.413711e-19 | 1.506505 | 15.16745 | 1.94727
0.2397474498 | 1.926941156 | 822 | 1.687194 | 48.66242 | 0.02054974 | 2.589938 | 2.590405 | 8.22e-07 | 2.416647e-19 | 1.508338 | 15.26626 | 1.953603
0.2395935804 | 1.927007318 | 821 | 1.687414 | 48.68708 | 0.02053933 | 2.590276 | 2.590743 | 8.21e-07 | 2.419591e-19 | 1.510175 | 15.30746 | 1.956238
0.2394836247 | 1.936967611 | 820 | 1.697484 | 49.82921 | 0.02006855 | 2.605734 | 2.606204 | 8.2e-07 | 2.422541e-19 | 1.512017 | 15.52852 | 1.970312
0.2389095575 | 1.940871596 | 819 | 1.701962 | 50.34566 | 0.01986269 | 2.612608 | 2.613079 | 8.19e-07 | 2.425499e-19 | 1.513863 | 15.6487 | 1.977922
0.2389330268 | 1.943042874 | 818 | 1.70411 | 50.59526 | 0.0197647 | 2.615905 | 2.616377 | 8.18e-07 | 2.428464e-19 | 1.515714 | 15.7266 | 1.982839
0.2390045524 | 1.945677757 | 817 | 1.706673 | 50.89478 | 0.01964838 | 2.61984 | 2.620312 | 8.17e-07 | 2.431437e-19 | 1.517569 | 15.81259 | 1.988252
0.2383001745 | 1.95031023 | 816 | 1.71201 | 51.52406 | 0.01940841 | 2.628033 | 2.628506 | 8.16e-07 | 2.434417e-19 | 1.519429 | 15.95066 | 1.996914
0.2378290445 | 1.95527029 | 815 | 1.717441 | 52.17245 | 0.0191672 | 2.63637 | 2.636845 | 8.15e-07 | 2.437404e-19 | 1.521293 | 16.09144 | 2.005707
0.2374001741 | 1.958896995 | 814 | 1.721497 | 52.66194 | 0.01898905 | 2.642595 | 2.643071 | 8.14e-07 | 2.440398e-19 | 1.523162 | 16.20727 | 2.012913
0.2376064062 | 1.963238597 | 813 | 1.725632 | 53.16578 | 0.01880909 | 2.648943 | 2.649421 | 8.13e-07 | 2.4434e-19 | 1.525035 | 16.32532 | 2.02023
0.2365264148 | 1.968840599 | 812 | 1.732314 | 53.99011 | 0.01852191 | 2.659201 | 2.65968 | 8.12e-07 | 2.446409e-19 | 1.526914 | 16.49254 | 2.030551
0.2362955362 | 1.972628355 | 811 | 1.736333 | 54.49201 | 0.01835131 | 2.665369 | 2.66585 | 8.11e-07 | 2.449425e-19 | 1.528796 | 16.61004 | 2.037771
0.23556225 | 1.977129698 | 810 | 1.741567448 | 55.15279 | 0.01813145 | 2.673405 | 2.673887 | 8.1e-07 | 2.452449e-19 | 1.530684 | 16.75162 | 2.046437
0.2356043309 | 1.982725143 | 809 | 1.747121 | 55.86256 | 0.01790108 | 2.68193 | 2.682413 | 8.09e-07 | 2.455481e-19 | 1.532576 | 16.90033 | 2.0555
0.2355047315 | 1.98681879 | 808 | 1.751314 | 56.40454 | 0.01772907 | 2.688366 | 2.688851 | 8.08e-07 | 2.45852e-19 | 1.534473 | 17.02361 | 2.062984
0.2345419079 | 1.989617825 | 807 | 1.755076 | 56.89524 | 0.01757616 | 2.694141 | 2.694627 | 8.07e-07 | 2.461566e-19 | 1.536374 | 17.13922 | 2.069977
0.2344704866 | 1.996255398 | 806 | 1.761785 | 57.78098 | 0.01730673 | 2.70444 | 2.704927 | 8.06e-07 | 2.46462e-19 | 1.53828 | 17.31339 | 2.080468
0.2334922254 | 1.999353528 | 805 | 1.765861 | 58.32588 | 0.01714505 | 2.710697 | 2.711186 | 8.05e-07 | 2.467682e-19 | 1.540191 | 17.43684 | 2.087872
0.2326557785 | 2.004284382 | 804 | 1.771629 | 59.1056 | 0.01691887 | 2.71955 | 2.72004 | 8.04e-07 | 2.470751e-19 | 1.542107 | 17.59461 | 2.097296
0.2325440198 | 2.013318777 | 803 | 1.780775 | 60.36355 | 0.01656629 | 2.73359 | 2.734083 | 8.03e-07 | 2.473828e-19 | 1.544027 | 17.82105 | 2.110749
0.2320398688 | 2.01981926 | 802 | 1.787779 | 61.34503 | 0.01630124 | 2.744343 | 2.744837 | 8.02e-07 | 2.476913e-19 | 1.545952 | 18.00634 | 2.121694
0.2319724262 | 2.020756245 | 801 | 1.788784 | 61.48707 | 0.01626358 | 2.745885 | 2.746379 | 8.01e-07 | 2.480005e-19 | 1.547882 | 18.07162 | 2.125536
0.2312363535 | 2.028297663 | 800 | 1.797061 | 62.67023 | 0.01595654 | 2.758591 | 2.759088 | 8e-07 | 2.483105e-19 | 1.549817 | 18.28488 | 2.138041
0.2429374754 | 2.048385382 | 799 | 1.805448 | 63.89221 | 0.01565136 | 2.771465 | 2.771964 | 7.99e-07 | 2.486213e-19 | 1.551757 | 18.50217 | 2.150707
0.2434721738 | 2.053528547 | 798 | 1.810056 | 64.5738 | 0.01548616 | 2.778539 | 2.77904 | 7.98e-07 | 2.489328e-19 | 1.553702 | 18.64338 | 2.158899
0.242447257 | 2.052197456 | 797 | 1.809750199 | 64.5283 | 0.01549708 | 2.778069 | 2.77857 | 7.97e-07 | 2.492452e-19 | 1.555651 | 18.68387 | 2.161242
0.241208449 | 2.065468788 | 796 | 1.824260339 | 66.72066 | 0.01498786 | 2.800343 | 2.800848 | 7.96e-07 | 2.495583e-19 | 1.557605 | 19.03241 | 2.181308
0.2419311702 | 2.067419529 | 795 | 1.825488 | 66.90959 | 0.01494554 | 2.802228 | 2.802733 | 7.95e-07 | 2.498722e-19 | 1.559565 | 19.10602 | 2.185522
0.2394499183 | 2.067487478 | 794 | 1.828038 | 67.30349 | 0.01485807 | 2.806141 | 2.806647 | 7.94e-07 | 2.501869e-19 | 1.561529 | 19.20771 | 2.19133
0.2393352389 | 2.082549334 | 793 | 1.843214 | 69.697 | 0.01434782 | 2.829438 | 2.829948 | 7.93e-07 | 2.505024e-19 | 1.563498 | 19.57724 | 2.212309
0.2390960753 | 2.084298372 | 792 | 1.845202 | 70.01681 | 0.01428229 | 2.83249 | 2.833001 | 7.92e-07 | 2.508187e-19 | 1.565472 | 19.66907 | 2.217492
0.2392518371 | 2.082131624 | 791 | 1.84288 | 69.64337 | 0.01435887 | 2.828925 | 2.829435 | 7.91e-07 | 2.511358e-19 | 1.567451 | 19.66923 | 2.2175
0.2383892238 | 2.088381529 | 790 | 1.849992 | 70.79332 | 0.01412563 | 2.839843 | 2.840355 | 7.9e-07 | 2.514537e-19 | 1.569435 | 19.87156 | 2.228876
0.2379585057 | 2.093644381 | 789 | 1.855686 | 71.72753 | 0.01394165 | 2.848583 | 2.849096 | 7.89e-07 | 2.517724e-19 | 1.571424 | 20.04478 | 2.23857
0.2373256385 | 2.099314213 | 788 | 1.861989 | 72.77607 | 0.01374078 | 2.858258 | 2.858773 | 7.88e-07 | 2.520919e-19 | 1.573419 | 20.23242 | 2.249023
0.2363634706 | 2.104146481 | 787 | 1.867783 | 73.75356 | 0.01355867 | 2.867153 | 2.86767 | 7.87e-07 | 2.524122e-19 | 1.575418 | 20.41031 | 2.258889
0.2370949686 | 2.107897758 | 786 | 1.870803 | 74.26818 | 0.01346472 | 2.871788 | 2.872306 | 7.86e-07 | 2.527333e-19 | 1.577422 | 20.5285 | 2.265419
0.2359614074 | 2.107900381 | 785 | 1.871939 | 74.46273 | 0.01342954 | 2.873533 | 2.87405 | 7.85e-07 | 2.530553e-19 | 1.579432 | 20.60584 | 2.269683
0.2351429611 | 2.110089064 | 784 | 1.874946 | 74.98012 | 0.01333687 | 2.878149 | 2.878667 | 7.84e-07 | 2.53378e-19 | 1.581446 | 20.72487 | 2.276229
0.2344722152 | 2.12151885 | 783 | 1.887047 | 77.09863 | 0.0129704 | 2.896724 | 2.897246 | 7.83e-07 | 2.537016e-19 | 1.583466 | 21.0469 | 2.293845
0.2342640907 | 2.124256134 | 782 | 1.889992 | 77.62329 | 0.01288273 | 2.901245 | 2.901768 | 7.82e-07 | 2.540261e-19 | 1.585491 | 21.16668 | 2.300363
0.2336402237 | 2.129336119 | 781 | 1.895696 | 78.64949 | 0.01271464 | 2.910001 | 2.910525 | 7.81e-07 | 2.543513e-19 | 1.587521 | 21.3492 | 2.31026
0.2331129611 | 2.134244204 | 780 | 1.901131 | 79.64 | 0.0125565 | 2.918344 | 2.91887 | 7.8e-07 | 2.546774e-19 | 1.589556 | 21.52689 | 2.319854
0.2327458411 | 2.131481886 | 779 | 1.898736 | 79.20198 | 0.01262595 | 2.914668 | 2.915193 | 7.79e-07 | 2.550043e-19 | 1.591597 | 21.52785 | 2.319906
0.232185334 | 2.143463135 | 778 | 1.911277801 | 81.52256 | 0.01226654 | 2.93392 | 2.934449 | 7.78e-07 | 2.553321e-19 | 1.593642 | 21.86929 | 2.338231
0.2315606922 | 2.147137642 | 777 | 1.915577 | 82.33357 | 0.01214571 | 2.940519 | 2.941049 | 7.77e-07 | 2.55660729e-19 | 1.595693 | 22.02437 | 2.346506
0.2310719937 | 2.149577856 | 776 | 1.918506 | 82.89071 | 0.01206408 | 2.945015 | 2.945546 | 7.76e-07 | 2.559902e-19 | 1.59775 | 22.14875 | 2.353123
0.229837954 | 2.150560856 | 775 | 1.920722902 | 83.31494 | 0.01200265 | 2.948419 | 2.94895 | 7.75e-07 | 2.563205e-19 | 1.599811 | 22.25729 | 2.358882
0.2303011119 | 2.15471673 | 774 | 1.924416 | 84.02637 | 0.01190103 | 2.954087 | 2.954619 | 7.74e-07 | 2.566517e-19 | 1.601878 | 22.40073 | 2.36647
0.230436489 | 2.160931826 | 773 | 1.930495337 | 85.21094 | 0.01173558 | 2.96342 | 2.963954 | 7.73e-07 | 2.569837e-19 | 1.603951 | 22.60085 | 2.377018
0.2299741209 | 2.163408518 | 772 | 1.933434 | 85.78955 | 0.01165643 | 2.967931 | 2.968466 | 7.72e-07 | 2.573166e-19 | 1.606028 | 22.72849 | 2.38372
0.2287758887 | 2.167056799 | 771 | 1.938281 | 86.75228 | 0.01152707 | 2.975371 | 2.975907 | 7.71e-07 | 2.576503e-19 | 1.608111 | 22.90187 | 2.392795
0.2291983813 | 2.167562008 | 770 | 1.938364 | 86.76881 | 0.01152488 | 2.975498 | 2.976034 | 7.7e-07 | 2.579849e-19 | 1.6102 | 22.96336 | 2.396005
0.2287790924 | 2.168548346 | 769 | 1.939769 | 87.0501 | 0.01148764 | 2.977656 | 2.978192 | 7.69e-07 | 2.583204e-19 | 1.612294 | 23.05652 | 2.40086
0.2270210087 | 2.172975063 | 768 | 1.945954 | 88.29865 | 0.0113252 | 2.98715 | 2.987688 | 7.68e-07 | 2.586568e-19 | 1.614393 | 23.26425 | 2.411651
0.2275183201 | 2.173742771 | 767 | 1.946224 | 88.35364 | 0.01131815 | 2.987565 | 2.988103 | 7.67e-07 | 2.58994e-19 | 1.616498 | 23.33143 | 2.415131
0.2268642932 | 2.177861691 | 766 | 1.950997 | 89.33001 | 0.01119445 | 2.994892 | 2.995431 | 7.66e-07 | 2.593321e-19 | 1.618608 | 23.50727 | 2.424215
0.2264685333 | 2.180192471 | 765 | 1.953724 | 89.8926 | 0.01112439 | 2.999077 | 2.999617 | 7.65e-07 | 2.596711e-19 | 1.620724 | 23.63469 | 2.430776
0.2264151275 | 2.185449123 | 764 | 1.959034 | 90.99845 | 0.0109892 | 3.007228 | 3.00777 | 7.64e-07 | 2.60011e-19 | 1.622845 | 23.82558 | 2.440573
0.225826934 | 2.179917097 | 763 | 1.954090163 | 89.96843 | 0.01111501 | 2.999639 | 3.00018 | 7.63e-07 | 2.603518e-19 | 1.624972 | 23.76766 | 2.437604
0.2252134532 | 2.189006329 | 762 | 1.963793 | 92.00107 | 0.01086944 | 3.014533 | 3.015077 | 7.62e-07 | 2.606934e-19 | 1.627105 | 24.06732 | 2.452923
0.2250676453 | 2.189995527 | 761 | 1.964928 | 92.24182 | 0.01084107 | 3.016276 | 3.016819 | 7.61e-07 | 2.61036e-19 | 1.629243 | 24.15852 | 2.457566
0.2247013152 | 2.195008516 | 760 | 1.970307 | 93.39147 | 0.01070762 | 3.024533 | 3.025078 | 7.6e-07 | 2.613795e-19 | 1.631387 | 24.35494 | 2.467536
0.2234908491 | 2.192346096 | 759 | 1.968855 | 93.07976 | 0.01074347 | 3.022304 | 3.022849 | 7.59e-07 | 2.617238e-19 | 1.633536 | 24.38318 | 2.468966
0.2234270126 | 2.194472313 | 758 | 1.971045 | 93.55032 | 0.01068943 | 3.025666 | 3.026212 | 7.58e-07 | 2.620691e-19 | 1.635691 | 24.50198 | 2.474974
0.2228618413 | 2.194208145 | 757 | 1.971346 | 93.61519 | 0.01068203 | 3.026128 | 3.026674 | 7.57e-07 | 2.624153e-19 | 1.637852 | 24.57426 | 2.478621
0.2231549174 | 2.19878006 | 756 | 1.975625 | 94.54208 | 0.0105773 | 3.032697 | 3.033243 | 7.56e-07 | 2.627624e-19 | 1.640018 | 24.74639 | 2.487287
0.2222782224 | 2.200946569 | 755 | 1.978668 | 95.20688 | 0.01050344 | 3.037368 | 3.037915 | 7.55e-07 | 2.631104e-19 | 1.64219 | 24.88848 | 2.494418
0.2223295718 | 2.206015825 | 754 | 1.983686 | 96.3133 | 0.01038278 | 3.045071 | 3.04562 | 7.54e-07 | 2.634594e-19 | 1.644368 | 25.08127 | 2.50406
0.2222891897 | 2.204293251 | 753 | 1.982004 | 95.94096 | 0.01042308 | 3.042489 | 3.043037 | 7.53e-07 | 2.638093e-19 | 1.646552 | 25.1053 | 2.50526
0.2217848003 | 2.211399078 | 752 | 1.989614 | 97.63697 | 0.01024202 | 3.054171 | 3.054721 | 7.52e-07 | 2.641601e-19 | 1.648742 | 25.36579 | 2.518223
0.2212505788 | 2.207645416 | 751 | 1.986395 | 96.91586 | 0.01031823 | 3.049229 | 3.049778 | 7.51e-07 | 2.645118e-19 | 1.650937 | 25.35115 | 2.517496
0.2209400982 | 2.20988965 | 750 | 1.98895 | 97.48764 | 0.01025771 | 3.05315 | 3.053701 | 7.5e-07 | 2.648645e-19 | 1.653138 | 25.48422 | 2.524095
0.2207304388 | 2.213719368 | 749 | 1.992989 | 98.3986 | 0.01016275 | 3.059351 | 3.059902 | 7.49e-07 | 2.652181e-19 | 1.655346 | 25.65621 | 2.532598
0.220049113 | 2.211699963 | 748 | 1.99165085 | 98.0959 | 0.01019411 | 3.057297 | 3.057848 | 7.48e-07 | 2.655727e-19 | 1.657559 | 25.69032 | 2.534281
0.219992578 | 2.213873386 | 747 | 1.993880808 | 98.60088 | 0.0101419 | 3.06072 | 3.061272 | 7.47e-07 | 2.659282e-19 | 1.659778 | 25.81687 | 2.540515
0.2196390033 | 2.217063904 | 746 | 1.997425 | 99.40882 | 0.01005947 | 3.066161 | 3.066713 | 7.46e-07 | 2.662847e-19 | 1.662002 | 25.97823 | 2.548442
0.2194991261 | 2.218346357 | 745 | 1.998847 | 99.73492 | 0.01002658 | 3.068344 | 3.068897 | 7.45e-07 | 2.666421e-19 | 1.664233 | 26.08513 | 2.55368
0.2190787196 | 2.219647646 | 744 | 2.000569 | 100.1311 | 0.009986909 | 3.070987 | 3.07154 | 7.44e-07 | 2.670005e-19 | 1.66647 | 26.20037 | 2.559315
0.2189884484 | 2.219024658 | 743 | 2.000036 | 100.0083 | 0.009999166 | 3.070169 | 3.070722 | 7.43e-07 | 2.673599e-19 | 1.668713 | 26.25696 | 2.562077
0.2185931206 | 2.227183819 | 742 | 2.008591 | 101.9978 | 0.009804135 | 3.083301 | 3.083856 | 7.42e-07 | 2.677202e-19 | 1.670962 | 26.55348 | 2.576503
0.2191478759 | 2.229509115 | 741 | 2.010361 | 102.4145 | 0.009764247 | 3.086019 | 3.086575 | 7.41e-07 | 2.680815e-19 | 1.673217 | 26.67216 | 2.582255
0.2181874067 | 2.227990627 | 740 | 2.009803 | 102.2829 | 0.009776801 | 3.085162 | 3.085718 | 7.4e-07 | 2.684438e-19 | 1.675478 | 26.72945 | 2.585026
0.2183120102 | 2.228943348 | 739 | 2.010631 | 102.4782 | 0.009758176 | 3.086433 | 3.086989 | 7.39e-07 | 2.68807e-19 | 1.677745 | 26.82393 | 2.589591
0.2181909531 | 2.234576702 | 738 | 2.016386 | 103.845 | 0.009629733 | 3.095267 | 3.095824 | 7.38e-07 | 2.691713e-19 | 1.680019 | 27.05085 | 2.600521
0.2179587632 | 2.235426426 | 737 | 2.017468 | 104.1041 | 0.009605773 | 3.096927 | 3.097485 | 7.37e-07 | 2.695365e-19 | 1.682298 | 27.15342 | 2.605447
0.2173019797 | 2.2348001 | 736 | 2.017498 | 104.1114 | 0.0096051 | 3.096974 | 3.097532 | 7.36e-07 | 2.699027e-19 | 1.684584 | 27.22808 | 2.609027
0.2172641456 | 2.239976168 | 735 | 2.022712 | 105.3688 | 0.009490476 | 3.104978 | 3.105537 | 7.35e-07 | 2.702699e-19 | 1.686876 | 27.44352 | 2.619328
0.2168983668 | 2.236213684 | 734 | 2.019315 | 104.5479 | 0.009564994 | 3.099764 | 3.100322 | 7.34e-07 | 2.706381e-19 | 1.689174 | 27.426 | 2.618492
0.2166946083 | 2.244912624 | 733 | 2.028218 | 106.7132 | 0.009370915 | 3.11343 | 3.113991 | 7.33e-07 | 2.710073e-19 | 1.691479 | 27.74391 | 2.633624
0.217191115 | 2.243280649 | 732 | 2.026089534 | 106.1914 | 0.009416954 | 3.110162 | 3.110723 | 7.32e-07 | 2.713776e-19 | 1.693789 | 27.7614 | 2.634455
0.2168529332 | 2.24467802 | 731 | 2.027825 | 106.6167 | 0.009379397 | 3.112827 | 3.113387 | 7.31e-07 | 2.717488e-19 | 1.696106 | 27.88512 | 2.640318
0.2168144286 | 2.247943163 | 730 | 2.031129 | 107.4308 | 0.009308319 | 3.117898 | 3.11846 | 7.3e-07 | 2.721211e-19 | 1.69843 | 28.05275 | 2.648243
0.2161791176 | 2.250844717 | 729 | 2.034666 | 108.3093 | 0.009232821 | 3.123327 | 3.12389 | 7.29e-07 | 2.724944e-19 | 1.70076 | 28.22782 | 2.656493
0.2158312649 | 2.248966932 | 728 | 2.033136 | 107.9284 | 0.009265403 | 3.120979 | 3.121541 | 7.28e-07 | 2.728687e-19 | 1.703096 | 28.26287 | 2.658142
0.216322273 | 2.255999327 | 727 | 2.039677054 | 109.5663 | 0.009126893 | 3.13102 | 3.131584 | 7.27e-07 | 2.73244e-19 | 1.705439 | 28.52334 | 2.670362
0.2158269733 | 2.253999233 | 726 | 2.038172 | 109.1873 | 0.009158572 | 3.12871 | 3.129274 | 7.26e-07 | 2.736204e-19 | 1.707788 | 28.55978 | 2.672068
0.2160319388 | 2.259287119 | 725 | 2.043255 | 110.4728 | 0.009052006 | 3.136513 | 3.137078 | 7.25e-07 | 2.739978e-19 | 1.710143 | 28.78164 | 2.682426
0.2154989094 | 2.263314486 | 724 | 2.047816 | 111.6389 | 0.008957451 | 3.143513 | 3.14408 | 7.24e-07 | 2.743762e-19 | 1.712505 | 28.99018 | 2.692126
0.215610072 | 2.261550665 | 723 | 2.045940593 | 111.158 | 0.008996206 | 3.140635 | 3.141201 | 7.23e-07 | 2.747557e-19 | 1.714874 | 29.01722 | 2.693382
0.2157554924 | 2.264402866 | 722 | 2.048647 | 111.8529 | 0.008940311 | 3.14479 | 3.145357 | 7.22e-07 | 2.751363e-19 | 1.717249 | 29.1747 | 2.70068
0.215288043 | 2.26279974 | 721 | 2.047511697 | 111.5608 | 0.00896372 | 3.143047 | 3.143613 | 7.21e-07 | 2.75517873e-19 | 1.719631 | 29.22325 | 2.702927
0.215246141 | 2.267742157 | 720 | 2.052496016 | 112.8486 | 0.008861434 | 3.150698 | 3.151266 | 7.2e-07 | 2.759005e-19 | 1.722019 | 29.44733 | 2.71327
0.2154843807 | 2.270951509 | 719 | 2.055467 | 113.6232 | 0.008801017 | 3.155259 | 3.155827 | 7.19e-07 | 2.762843e-19 | 1.724414 | 29.61486 | 2.720977
0.2152129114 | 2.272406816 | 718 | 2.057194 | 114.0759 | 0.008766093 | 3.157909 | 3.158478 | 7.18e-07 | 2.766691e-19 | 1.726816 | 29.74732 | 2.727055
0.215203017 | 2.277678728 | 717 | 2.062475711 | 115.4717 | 0.008660128 | 3.166017 | 3.166588 | 7.17e-07 | 2.770549e-19 | 1.729224 | 29.98373 | 2.73787
0.2153716832 | 2.27691102 | 716 | 2.061539 | 115.223 | 0.00867882 | 3.16458 | 3.16515 | 7.16e-07 | 2.774419e-19 | 1.731639 | 30.04025 | 2.740449
0.2147525251 | 2.279942989 | 715 | 2.06519 | 116.1958 | 0.008606162 | 3.170185 | 3.170756 | 7.15e-07 | 2.778299e-19 | 1.734061 | 30.23114 | 2.749142
0.2143799961 | 2.282246351 | 714 | 2.067866 | 116.914 | 0.008553299 | 3.174292 | 3.174864 | 7.14e-07 | 2.78219e-19 | 1.73649 | 30.39449 | 2.75656
0.2146816999 | 2.28261447 | 713 | 2.067933 | 116.9318 | 0.008551991 | 3.174394 | 3.174966 | 7.13e-07 | 2.786092e-19 | 1.738925 | 30.48176 | 2.760515
0.214852795 | 2.287878275 | 712 | 2.07302548 | 118.3111 | 0.008452293 | 3.182212 | 3.182785 | 7.12e-07 | 2.790005e-19 | 1.741368 | 30.71819 | 2.7712
0.2145361602 | 2.286888599 | 711 | 2.072352 | 118.1279 | 0.008465402 | 3.181179 | 3.181752 | 7.11e-07 | 2.793929e-19 | 1.743817 | 30.78466 | 2.774196
0.214775458 | 2.290899038 | 710 | 2.07612358 | 119.1581 | 0.008392211 | 3.186967 | 3.187542 | 7.1e-07 | 2.797865e-19 | 1.746273 | 30.9839 | 2.783159
0.2150647342 | 2.293540239 | 709 | 2.078476 | 119.8052 | 0.008346886 | 3.190578 | 3.191153 | 7.09e-07 | 2.801811e-19 | 1.748736 | 31.1418 | 2.790242
0.2144281268 | 2.295170307 | 708 | 2.080742 | 120.4321 | 0.008303436 | 3.194057 | 3.194633 | 7.08e-07 | 2.805768e-19 | 1.751206 | 31.29798 | 2.79723
0.2147762179 | 2.299506187 | 707 | 2.08473 | 121.543 | 0.008227541 | 3.200179 | 3.200755 | 7.07e-07 | 2.809737e-19 | 1.753683 | 31.507 | 2.806555
0.2146173269 | 2.298933983 | 706 | 2.084317 | 121.4274 | 0.008235374 | 3.199544 | 3.200121 | 7.06e-07 | 2.813717e-19 | 1.756167 | 31.5838 | 2.809973
0.2147361487 | 2.305426359 | 705 | 2.09069 | 123.2226 | 0.008115397 | 3.209328 | 3.209906 | 7.05e-07 | 2.817708e-19 | 1.758658 | 31.86746 | 2.822564
0.2151042819 | 2.303787947 | 704 | 2.088684 | 122.6546 | 0.008152979 | 3.206248 | 3.206826 | 7.04e-07 | 2.82171e-19 | 1.761156 | 31.89674 | 2.82386
0.2149220407 | 2.307188034 | 703 | 2.092266 | 123.6705 | 0.008086005 | 3.211747 | 3.212326 | 7.03e-07 | 2.825724e-19 | 1.763661 | 32.09737 | 2.832727
0.2146965861 | 2.308490992 | 702 | 2.093794 | 124.1065 | 0.008057598 | 3.214093 | 3.214672 | 7.02e-07 | 2.829749e-19 | 1.766174 | 32.23593 | 2.838835
0.2147947252 | 2.313928127 | 701 | 2.099133 | 125.6416 | 0.007959148 | 3.222289 | 3.222869 | 7.01e-07 | 2.833786e-19 | 1.768693 | 32.49304 | 2.850133
0.2151450664 | 2.315464258 | 700 | 2.100319 | 125.9851 | 0.007937446 | 3.224109 | 3.22469 | 7e-07 | 2.837834e-19 | 1.77122 | 32.62277 | 2.855817
0.2145415992 | 2.320393562 | 699 | 2.105852 | 127.6004 | 0.007836967 | 3.232602 | 3.233185 | 6.99e-07 | 2.841894e-19 | 1.773754 | 32.88877 | 2.867437
0.2147576213 | 2.32213378 | 698 | 2.107376 | 128.049 | 0.007809511 | 3.234942 | 3.235525 | 6.98e-07 | 2.845965e-19 | 1.776295 | 33.03084 | 2.873623
0.2147639543 | 2.321901798 | 697 | 2.107138 | 127.9787 | 0.007813798 | 3.234576 | 3.235159 | 6.97e-07 | 2.850049e-19 | 1.778843 | 33.1182 | 2.877421
0.2148867995 | 2.328594685 | 696 | 2.113708 | 129.9295 | 0.007696479 | 3.244662 | 3.245246 | 6.96e-07 | 2.854143e-19 | 1.781399 | 33.42087 | 2.890539
0.2150525898 | 2.329701662 | 695 | 2.114649 | 130.2114 | 0.007679818 | 3.246106 | 3.246691 | 6.95e-07 | 2.85825e-19 | 1.783962 | 33.54697 | 2.895987
0.214831233 | 2.330129623 | 694 | 2.11529839 | 130.4062 | 0.007668344 | 3.247103 | 3.247688 | 6.94e-07 | 2.862369e-19 | 1.786533 | 33.66438 | 2.901051
0.2152019441 | 2.33612442 | 693 | 2.120922 | 132.106 | 0.00756968 | 3.255736 | 3.256323 | 6.93e-07 | 2.866499e-19 | 1.789111 | 33.94138 | 2.912961
0.2150710672 | 2.337919712 | 692 | 2.122849 | 132.6932 | 0.007536182 | 3.258693 | 3.25928 | 6.92e-07 | 2.870641e-19 | 1.791696 | 34.1014 | 2.91982
0.2155097574 | 2.342430592 | 691 | 2.126921 | 133.9433 | 0.007465848 | 3.264944 | 3.265532 | 6.91e-07 | 2.874796e-19 | 1.794289 | 34.33151 | 2.929655
0.2153347433 | 2.3396523 | 690 | 2.124318 | 133.1428 | 0.007510735 | 3.260948 | 3.261536 | 6.9e-07 | 2.878962e-19 | 1.79689 | 34.34686 | 2.93031
0.2151166052 | 2.345214844 | 689 | 2.130098 | 134.9268 | 0.007411426 | 3.269822 | 3.270411 | 6.89e-07 | 2.883141e-19 | 1.799498 | 34.63436 | 2.942548
0.2152776718 | 2.34587431 | 688 | 2.130597 | 135.0817 | 0.007402925 | 3.270587 | 3.271176 | 6.88e-07 | 2.887331e-19 | 1.802113 | 34.75137 | 2.947515
0.2153253555 | 2.348464727 | 687 | 2.133139 | 135.8749 | 0.007359709 | 3.27449 | 3.27508 | 6.87e-07 | 2.891534e-19 | 1.804736 | 34.93585 | 2.955328
0.2155504078 | 2.35278368 | 686 | 2.137233 | 137.1618 | 0.007290658 | 3.280774 | 3.281365 | 6.86e-07 | 2.895749e-19 | 1.807367 | 35.1724 | 2.965316
0.2156228274 | 2.353126049 | 685 | 2.137503 | 137.2471 | 0.007286128 | 3.281189 | 3.28178 | 6.85e-07 | 2.899976e-19 | 1.810006 | 35.28407 | 2.97002
0.2156238109 | 2.361209631 | 684 | 2.145586 | 139.8253 | 0.007151781 | 3.293596 | 3.294189 | 6.84e-07 | 2.904216e-19 | 1.812652 | 35.65545 | 2.985609
0.2156271189 | 2.359052896 | 683 | 2.143426 | 139.1316 | 0.00718744 | 3.29028 | 3.290873 | 6.83e-07 | 2.908468e-19 | 1.815306 | 35.68797 | 2.98697
0.2159868181 | 2.36161685 | 682 | 2.14563 | 139.8396 | 0.007151053 | 3.293664 | 3.294257 | 6.82e-07 | 2.912733e-19 | 1.817967 | 35.86636 | 2.994426
0.2161187381 | 2.367168188 | 681 | 2.151049 | 141.5955 | 0.007062371 | 3.301983 | 3.302578 | 6.81e-07 | 2.91701e-19 | 1.820637 | 36.15371 | 3.006398
0.216167286 | 2.369205236 | 680 | 2.15303795 | 142.2453 | 0.007030109 | 3.305035 | 3.305631 | 6.8e-07 | 2.9213e-19 | 1.823314 | 36.3272 | 3.013602
0.2161422074 | 2.371822357 | 679 | 2.15568 | 143.1134 | 0.006987468 | 3.309091 | 3.309688 | 6.79e-07 | 2.925602e-19 | 1.826 | 36.52375 | 3.021744
0.2161738425 | 2.375058889 | 678 | 2.158885 | 144.1734 | 0.006936094 | 3.314011 | 3.314608 | 6.78e-07 | 2.929917e-19 | 1.828693 | 36.74058 | 3.0307
0.2165878266 | 2.377533913 | 677 | 2.160946 | 144.8592 | 0.006903255 | 3.317175 | 3.317773 | 6.77e-07 | 2.934245e-19 | 1.831394 | 36.91959 | 3.038075
0.2165264934 | 2.379436493 | 676 | 2.16291 | 145.5157 | 0.006872108 | 3.32019 | 3.320788 | 6.76e-07 | 2.938586e-19 | 1.834103 | 37.09623 | 3.045334
0.2168714553 | 2.380424023 | 675 | 2.163553 | 145.7312 | 0.006861948 | 3.321176 | 3.321774 | 6.75e-07 | 2.942939e-19 | 1.83682 | 37.22834 | 3.050752
0.2165956646 | 2.381976128 | 674 | 2.16538 | 146.3459 | 0.006833128 | 3.323982 | 3.324581 | 6.74e-07 | 2.947305e-19 | 1.839546 | 37.40201 | 3.057859
0.2169575244 | 2.386345387 | 673 | 2.169388 | 147.7025 | 0.006770366 | 3.330133 | 3.330733 | 6.73e-07 | 2.951685e-19 | 1.842279 | 37.65222 | 3.06807
0.2168560922 | 2.386185884 | 672 | 2.16933 | 147.6828 | 0.006771271 | 3.330044 | 3.330644 | 6.72e-07 | 2.956077e-19 | 1.845021 | 37.76234 | 3.072554
0.2172387987 | 2.388968706 | 671 | 2.17173 | 148.5012 | 0.006733953 | 3.333729 | 3.334329 | 6.71e-07 | 2.960483e-19 | 1.84777 | 37.95884 | 3.080537
0.2172727734 | 2.39372921 | 670 | 2.176456 | 150.1262 | 0.006661063 | 3.340984 | 3.341586 | 6.7e-07 | 2.964901e-19 | 1.850528 | 38.23813 | 3.091849
0.2174284458 | 2.393532991 | 669 | 2.176105 | 150.0046 | 0.006666463 | 3.340444 | 3.341046 | 6.69e-07 | 2.969333e-19 | 1.853294 | 38.34013 | 3.09597
0.2173915952 | 2.39702034 | 668 | 2.179629 | 151.2268 | 0.006612585 | 3.345854 | 3.346457 | 6.68e-07 | 2.973778e-19 | 1.856069 | 38.57966 | 3.105627
0.2176892161 | 2.398179054 | 667 | 2.18049 | 151.5269 | 0.006599487 | 3.347176 | 3.347779 | 6.67e-07 | 2.978237e-19 | 1.858851 | 38.72601 | 3.111511
0.217688784 | 2.40164876 | 666 | 2.183959976 | 152.7425 | 0.006546965 | 3.352502 | 3.353107 | 6.66e-07 | 2.982708505e-19 | 1.861642 | 38.96612 | 3.121143
0.217850849 | 2.404112577 | 665 | 2.186261728 | 153.5542 | 0.006512358 | 3.356036 | 3.356641 | 6.65e-07 | 2.987194e-19 | 1.864442 | 39.16583 | 3.12913
0.2178210169 | 2.404864073 | 664 | 2.187043 | 153.8307 | 0.006500652 | 3.357235 | 3.35784 | 6.64e-07 | 2.991693e-19 | 1.86725 | 39.31197 | 3.134963
0.2179242074 | 2.409165382 | 663 | 2.191241 | 155.3249 | 0.006438116 | 3.36368 | 3.364286 | 6.63e-07 | 2.996205e-19 | 1.870066 | 39.58217 | 3.145718
0.2183839977 | 2.412360191 | 662 | 2.193976 | 156.3062 | 0.006397699 | 3.367878 | 3.368485 | 6.62e-07 | 3.000731e-19 | 1.872891 | 39.80102 | 3.154402
0.2184712738 | 2.413140774 | 661 | 2.19467 | 156.5559 | 0.006387494 | 3.368942 | 3.369549 | 6.61e-07 | 3.005271e-19 | 1.875724 | 39.94677 | 3.160173
0.2184548378 | 2.417986393 | 660 | 2.199532 | 158.3185 | 0.006316383 | 3.376406 | 3.377014 | 6.6e-07 | 3.009824e-19 | 1.878566 | 40.24564 | 3.171973
0.2186115831 | 2.418291092 | 659 | 2.19968 | 158.3724 | 0.006314231 | 3.376633 | 3.377241 | 6.59e-07 | 3.014391e-19 | 1.881417 | 40.37331 | 3.177
0.2187126875 | 2.418642521 | 658 | 2.19993 | 158.4637 | 0.006310593 | 3.377017 | 3.377626 | 6.58e-07 | 3.018972e-19 | 1.884276 | 40.50533 | 3.18219
0.2187636644 | 2.422381163 | 657 | 2.203617 | 159.815 | 0.006257236 | 3.382678 | 3.383287 | 6.57e-07 | 3.023568e-19 | 1.887144 | 40.76505 | 3.192376
0.2188473791 | 2.425287485 | 656 | 2.20644 | 160.8571 | 0.0062167 | 3.387011 | 3.387621 | 6.56e-07 | 3.028177e-19 | 1.890021 | 40.99425 | 3.201338
0.2191926837 | 2.426751614 | 655 | 2.207559 | 161.272 | 0.006200705 | 3.388728 | 3.389339 | 6.55e-07 | 3.0328e-19 | 1.892907 | 41.16123 | 3.207851
0.2190956622 | 2.431851625 | 654 | 2.212756 | 163.2135 | 0.006126946 | 3.396706 | 3.397318 | 6.54e-07 | 3.037437e-19 | 1.895801 | 41.48183 | 3.220319
0.2192406356 | 2.433449268 | 653 | 2.214209 | 163.7603 | 0.006106486 | 3.398936 | 3.399548 | 6.53e-07 | 3.042089e-19 | 1.898704 | 41.66362 | 3.227368
0.219452709 | 2.434336185 | 652 | 2.214883476 | 164.015 | 0.006097005 | 3.399972 | 3.400584 | 6.52e-07 | 3.046754e-19 | 1.901616 | 41.817 | 3.233303
0.2191197574 | 2.436276436 | 651 | 2.217157 | 164.8757 | 0.006065175 | 3.403461 | 3.404075 | 6.51e-07 | 3.051435e-19 | 1.904537 | 42.03172 | 3.241594
0.2193662524 | 2.439651012 | 650 | 2.220285 | 166.0675 | 0.006021646 | 3.408263 | 3.408877 | 6.5e-07 | 3.056129e-19 | 1.907467 | 42.28019 | 3.251161
0.2192618996 | 2.441784382 | 649 | 2.222522 | 166.9254 | 0.005990699 | 3.411698 | 3.412313 | 6.49e-07 | 3.060838e-19 | 1.910406 | 42.49612 | 3.259452
0.21961689 | 2.446991444 | 648 | 2.227374554 | 168.8008 | 0.005924142 | 3.419146 | 3.419762 | 6.48e-07 | 3.065562e-19 | 1.913355 | 42.81371 | 3.271609
0.2195820361 | 2.449184656 | 647 | 2.229603 | 169.669 | 0.005893827 | 3.422567 | 3.423183 | 6.47e-07 | 3.0703e-19 | 1.916312 | 43.03212 | 3.279943
0.2196593434 | 2.449467897 | 646 | 2.229809 | 169.7495 | 0.005891033 | 3.422883 | 3.423499 | 6.46e-07 | 3.075052e-19 | 1.919278 | 43.17342 | 3.285324
0.219853282 | 2.453474998 | 645 | 2.233621716 | 171.2465 | 0.005839535 | 3.428736 | 3.429354 | 6.45e-07 | 3.07982e-19 | 1.922254 | 43.45564 | 3.296045
0.2197024822 | 2.453783274 | 644 | 2.234081 | 171.4276 | 0.005833366 | 3.429441 | 3.430059 | 6.44e-07 | 3.084602e-19 | 1.925239 | 43.60862 | 3.301841
0.2199325711 | 2.458744049 | 643 | 2.238811 | 173.3052 | 0.005770169 | 3.436703 | 3.437322 | 6.43e-07 | 3.089399e-19 | 1.928233 | 43.92982 | 3.313979
0.2198827118 | 2.461341858 | 642 | 2.241459 | 174.3649 | 0.005735098 | 3.440767 | 3.441387 | 6.42e-07 | 3.094212e-19 | 1.931236 | 44.17107 | 3.323066
0.2198041975 | 2.463934183 | 641 | 2.24413 | 175.4406 | 0.005699936 | 3.444867 | 3.445488 | 6.41e-07 | 3.099039e-19 | 1.934249 | 44.41465 | 3.332216
0.2200386822 | 2.4668262 | 640 | 2.246788 | 176.5174 | 0.005665164 | 3.448946 | 3.449568 | 6.4e-07 | 3.103881e-19 | 1.937272 | 44.65914 | 3.341375
0.2198183686 | 2.468756199 | 639 | 2.248938 | 177.3936 | 0.005637183 | 3.452247 | 3.452869 | 6.39e-07 | 3.108738e-19 | 1.940303 | 44.88482 | 3.349807
0.2197054029 | 2.470769167 | 638 | 2.251064 | 178.264 | 0.005609656 | 3.455511 | 3.456133 | 6.38e-07 | 3.113611e-19 | 1.943345 | 45.1108 | 3.358229
0.2199518979 | 2.473719597 | 637 | 2.253768 | 179.3774 | 0.005574839 | 3.459661 | 3.460285 | 6.37e-07 | 3.118499e-19 | 1.946395 | 45.36133 | 3.367541
0.2199095488 | 2.476028681 | 636 | 2.256119 | 180.3512 | 0.005544736 | 3.463271 | 3.463895 | 6.36e-07 | 3.123402e-19 | 1.949456 | 45.59909 | 3.376355
0.2197239101 | 2.478983164 | 635 | 2.259259 | 181.66 | 0.00550479 | 3.468091 | 3.468716 | 6.35e-07 | 3.128321e-19 | 1.952526 | 45.87024 | 3.386379
0.2197988331 | 2.482134581 | 634 | 2.262336 | 182.9514 | 0.005465932 | 3.472814 | 3.473439 | 6.34e-07 | 3.133255e-19 | 1.955605 | 46.14046 | 3.396338
0.2196404189 | 2.483633995 | 633 | 2.263994 | 183.6511 | 0.005445107 | 3.475359 | 3.475985 | 6.33e-07 | 3.138205e-19 | 1.958695 | 46.35422 | 3.404197
0.2198484391 | 2.486861944 | 632 | 2.267014 | 184.9326 | 0.005407375 | 3.479994 | 3.480621 | 6.32e-07 | 3.143171e-19 | 1.961794 | 46.62516 | 3.414131
0.2196587026 | 2.490692616 | 631 | 2.271034 | 186.6525 | 0.005357548 | 3.486166 | 3.486794 | 6.31e-07 | 3.148152e-19 | 1.964903 | 46.93911 | 3.425606
0.2198598534 | 2.495109081 | 630 | 2.275249 | 188.473 | 0.005305799 | 3.492637 | 3.493266 | 6.3e-07 | 3.153148991e-19 | 1.968022 | 47.26321 | 3.437412
0.219577834 | 2.497003794 | 629 | 2.27742596 | 189.4201 | 0.005279272 | 3.495978 | 3.496608 | 6.29e-07 | 3.158162e-19 | 1.971151 | 47.50437 | 3.446171
0.2197314203 | 2.496764898 | 628 | 2.277033 | 189.2489 | 0.005284045 | 3.495376 | 3.496005 | 6.28e-07 | 3.163191e-19 | 1.97429 | 47.63935 | 3.451063
0.219493553 | 2.502899647 | 627 | 2.283406094 | 192.0464 | 0.005207076 | 3.505158 | 3.505789 | 6.27e-07 | 3.168236e-19 | 1.977438 | 48.05931 | 3.466241
0.2194014788 | 2.505785227 | 626 | 2.286384 | 193.3676 | 0.005171497 | 3.509729 | 3.510361 | 6.26e-07 | 3.173297e-19 | 1.980597 | 48.3388 | 3.476306
0.2193504274 | 2.508023739 | 625 | 2.288673 | 194.3897 | 0.005144305 | 3.513243 | 3.513876 | 6.25e-07 | 3.178374e-19 | 1.983766 | 48.59078 | 3.485354
0.2193304449 | 2.515048265 | 624 | 2.295718 | 197.5686 | 0.005061534 | 3.524057 | 3.524692 | 6.24e-07 | 3.183468e-19 | 1.986945 | 49.04719 | 3.501685
0.2191930264 | 2.513367176 | 623 | 2.294174 | 196.8676 | 0.005079557 | 3.521687 | 3.522322 | 6.23e-07 | 3.188578e-19 | 1.990135 | 49.13862 | 3.504947
0.2190470099 | 2.517577648 | 622 | 2.298531 | 198.8523 | 0.005028858 | 3.528375 | 3.529011 | 6.22e-07 | 3.193704e-19 | 1.993334 | 49.48415 | 3.517249
0.21891886 | 2.524077654 | 621 | 2.305158794 | 201.9104 | 0.004952691 | 3.53855 | 3.539187 | 6.21e-07 | 3.198847e-19 | 1.996544 | 49.93037 | 3.533071
0.2186956853 | 2.524989843 | 620 | 2.306294 | 202.439 | 0.00493976 | 3.540292 | 3.54093 | 6.2e-07 | 3.204006e-19 | 1.999764 | 50.14093 | 3.540513
0.2187178731 | 2.530414581 | 619 | 2.311697 | 204.973 | 0.004878691 | 3.548586 | 3.549225 | 6.19e-07 | 3.209182e-19 | 2.002995 | 50.53901 | 3.55454
0.218664676 | 2.531815529 | 618 | 2.313150853 | 205.6605 | 0.004862383 | 3.550818 | 3.551458 | 6.18e-07 | 3.214375185e-19 | 2.006236 | 50.76651 | 3.562531
0.2186147422 | 2.53836751 | 617 | 2.319753 | 208.8107 | 0.004789026 | 3.560952 | 3.561594 | 6.17e-07 | 3.219585e-19 | 2.009488 | 51.22234 | 3.578489
0.2184148878 | 2.540669203 | 616 | 2.322254 | 210.0169 | 0.004761521 | 3.564792 | 3.565434 | 6.16e-07 | 3.224811e-19 | 2.01275 | 51.49967 | 3.588164
0.2183706313 | 2.542928934 | 615 | 2.324558 | 211.1341 | 0.004736327 | 3.568329 | 3.568972 | 6.15e-07 | 3.230055e-19 | 2.016022 | 51.76986 | 3.597564
0.2179328501 | 2.545620441 | 614 | 2.327688 | 212.6609 | 0.004702322 | 3.573132 | 3.573776 | 6.14e-07 | 3.235316e-19 | 2.019306 | 52.07856 | 3.608274
0.2180214971 | 2.547164679 | 613 | 2.329143 | 213.3748 | 0.004686588 | 3.575367 | 3.576011 | 6.13e-07 | 3.240594e-19 | 2.0226 | 52.31398 | 3.61642
0.2178378999 | 2.551057816 | 612 | 2.33322 | 215.3872 | 0.004642801 | 3.581625 | 3.58227 | 6.12e-07 | 3.245889e-19 | 2.025905 | 52.66897 | 3.62867
0.2176027298 | 2.555805445 | 611 | 2.338203 | 217.8726 | 0.004589837 | 3.589274 | 3.589921 | 6.11e-07 | 3.251201e-19 | 2.029221 | 53.06745 | 3.64237
0.2175425291 | 2.558883429 | 610 | 2.341341 | 219.4527 | 0.004556791 | 3.594091 | 3.594739 | 6.1e-07 | 3.256531e-19 | 2.032547 | 53.3846 | 3.653238
0.2173402309 | 2.564477682 | 609 | 2.347137 | 222.4014 | 0.004496375 | 3.602989 | 3.603638 | 6.09e-07 | 3.261878e-19 | 2.035885 | 53.82559 | 3.668296
0.2170733213 | 2.568382502 | 608 | 2.351309 | 224.548 | 0.004453391 | 3.609393 | 3.610043 | 6.08e-07 | 3.267243e-19 | 2.039233 | 54.19493 | 3.68086
0.2171309739 | 2.570775032 | 607 | 2.353644 | 225.7585 | 0.004429513 | 3.612977 | 3.613628 | 6.07e-07 | 3.272626e-19 | 2.042593 | 54.48168 | 3.690585
0.2166941762 | 2.573326349 | 606 | 2.356632 | 227.3171 | 0.00439914 | 3.617564 | 3.618216 | 6.06e-07 | 3.278026e-19 | 2.045963 | 54.80052 | 3.701369
0.2166214138 | 2.579810381 | 605 | 2.363189 | 230.7751 | 0.004333223 | 3.627629 | 3.628283 | 6.05e-07 | 3.283444e-19 | 2.049345 | 55.2882 | 3.717802
0.216475606 | 2.584976196 | 604 | 2.36850059 | 233.6149 | 0.004280548 | 3.635783 | 3.636438 | 6.04e-07 | 3.288881e-19 | 2.052738 | 55.72107 | 3.732327
0.2161176801 | 2.587450504 | 603 | 2.371333 | 235.1434 | 0.004252724 | 3.64013 | 3.640786 | 6.03e-07 | 3.294335e-19 | 2.056142 | 56.03982 | 3.742987
0.2158052772 | 2.590805054 | 602 | 2.375 | 237.1372 | 0.004216967 | 3.645759 | 3.646416 | 6.02e-07 | 3.299807e-19 | 2.059558 | 56.40018 | 3.755003
0.2154310197 | 2.597066164 | 601 | 2.381635 | 240.7882 | 0.004153028 | 3.655945 | 3.656604 | 6.01e-07 | 3.305298e-19 | 2.062985 | 56.90466 | 3.771759
0.2150494009 | 2.595324039 | 600 | 2.380275 | 240.035 | 0.004166058 | 3.653857 | 3.654515 | 6e-07 | 3.310806e-19 | 2.066423 | 57.02929 | 3.775887
0.2148758024 | 2.603619337 | 599 | 2.388744 | 244.7617 | 0.004085606 | 3.666857 | 3.667518 | 5.99e-07 | 3.316334e-19 | 2.069873 | 57.62776 | 3.795647
0.2145965397 | 2.60975337 | 598 | 2.395157 | 248.403 | 0.004025716 | 3.676702 | 3.677364 | 5.98e-07 | 3.321879e-19 | 2.073334 | 58.13155 | 3.812202
0.2143663764 | 2.608875036 | 597 | 2.394509 | 248.0325 | 0.004031729 | 3.675707 | 3.676369 | 5.97e-07 | 3.327444e-19 | 2.076807 | 58.29489 | 3.817555
0.2136517018 | 2.613338947 | 596 | 2.399687 | 251.0078 | 0.00398394 | 3.683656 | 3.68432 | 5.96e-07 | 3.333027e-19 | 2.080292 | 58.74394 | 3.83223
0.2134051174 | 2.619012117 | 595 | 2.405607 | 254.4527 | 0.003930004 | 3.692743 | 3.693409 | 5.95e-07 | 3.338628e-19 | 2.083788 | 59.23273 | 3.84814
0.2132383138 | 2.624392033 | 594 | 2.411154 | 257.7233 | 0.00388013 | 3.701258 | 3.701925 | 5.94e-07 | 3.344249e-19 | 2.087296 | 59.70672 | 3.863506
0.2124149501 | 2.624888182 | 593 | 2.412473 | 258.5076 | 0.003868359 | 3.703283 | 3.703951 | 5.93e-07 | 3.349888e-19 | 2.090816 | 59.97385 | 3.872139
0.212128818 | 2.631339788 | 592 | 2.41921097 | 262.5494 | 0.003808808 | 3.713626 | 3.714295 | 5.92e-07 | 3.355547e-19 | 2.094348 | 60.51324 | 3.889513
0.2116561383 | 2.635875702 | 591 | 2.42422 | 265.5948 | 0.003765134 | 3.721315 | 3.721985 | 5.91e-07 | 3.361225e-19 | 2.097891 | 60.96987 | 3.90416
0.2113680243 | 2.644976854 | 590 | 2.433609 | 271.3994 | 0.003684607 | 3.735728 | 3.736401 | 5.9e-07 | 3.366922e-19 | 2.101447 | 61.65153 | 3.925924
0.2107885331 | 2.645028591 | 589 | 2.43424 | 271.7941 | 0.003679255 | 3.736697 | 3.73737 | 5.89e-07 | 3.372638e-19 | 2.105015 | 61.89314 | 3.93361
0.2105741352 | 2.653002739 | 588 | 2.442429 | 276.9674 | 0.003610534 | 3.749266 | 3.749942 | 5.88e-07 | 3.378374e-19 | 2.108595 | 62.52237 | 3.953554
0.2098045498 | 2.653927565 | 587 | 2.444123 | 278.0501 | 0.003596474 | 3.751867 | 3.752544 | 5.87e-07 | 3.384129e-19 | 2.112187 | 62.82265 | 3.963037
0.2096056491 | 2.660118341 | 586 | 2.450513 | 282.1712 | 0.003543948 | 3.761676 | 3.762354 | 5.86e-07 | 3.389904e-19 | 2.115791 | 63.36727 | 3.980178
0.2090541422 | 2.663791418 | 585 | 2.454737 | 284.9294 | 0.003509641 | 3.768161 | 3.76884 | 5.85e-07 | 3.395699e-19 | 2.119408 | 63.80352 | 3.993855
0.2083715647 | 2.67128849 | 584 | 2.462917 | 290.3467 | 0.003444158 | 3.780717 | 3.781398 | 5.84e-07 | 3.401513e-19 | 2.123037 | 64.44959 | 4.014025
0.2080115229 | 2.676939487 | 583 | 2.468928 | 294.3933 | 0.003396816 | 3.789944 | 3.790627 | 5.83e-07 | 3.407348e-19 | 2.126679 | 64.98693 | 4.030724
0.2075904757 | 2.681823015 | 582 | 2.474233 | 298.0112 | 0.003355579 | 3.798087 | 3.798772 | 5.82e-07 | 3.413203e-19 | 2.130333 | 65.49096 | 4.046324
0.2071695179 | 2.684790611 | 581 | 2.477621 | 300.3455 | 0.003329499 | 3.803289 | 3.803974 | 5.81e-07 | 3.419077e-19 | 2.134 | 65.89673 | 4.05884
0.2065456957 | 2.692175627 | 580 | 2.48563 | 305.9355 | 0.003268662 | 3.815583 | 3.81627 | 5.8e-07 | 3.424972e-19 | 2.137679 | 66.55233 | 4.078981
0.205818817 | 2.697570086 | 579 | 2.491751269 | 310.2782 | 0.003222914 | 3.82498 | 3.825669 | 5.79e-07 | 3.430888e-19 | 2.141371 | 67.11175 | 4.096088
0.20538041 | 2.700997829 | 578 | 2.495617419 | 313.0527 | 0.003194351 | 3.830914 | 3.831605 | 5.78e-07 | 3.436823e-19 | 2.145076 | 67.55331 | 4.109541
0.2048477232 | 2.707110643 | 577 | 2.502263 | 317.8798 | 0.003145843 | 3.841116 | 3.841808 | 5.77e-07 | 3.44278e-19 | 2.148793 | 68.14917 | 4.127626
0.2041235864 | 2.713660479 | 576 | 2.509537 | 323.2488 | 0.003093593 | 3.852281 | 3.852976 | 5.76e-07 | 3.448757e-19 | 2.152524 | 68.78417 | 4.146811
0.2037100643 | 2.715986967 | 575 | 2.512277 | 325.2946 | 0.003074136 | 3.856488 | 3.857182 | 5.75e-07 | 3.454755e-19 | 2.156268 | 69.17444 | 4.158559
0.2031747401 | 2.721414804 | 574 | 2.51824 | 329.792 | 0.003032215 | 3.865641 | 3.866338 | 5.74e-07 | 3.460773e-19 | 2.160024 | 69.7456 | 4.175691
0.2026055008 | 2.728131533 | 573 | 2.525526 | 335.3714 | 0.002981769 | 3.876826 | 3.877524 | 5.73e-07 | 3.466813e-19 | 2.163794 | 70.39483 | 4.195081
0.201993227 | 2.733755589 | 572 | 2.531762362 | 340.222 | 0.002939258 | 3.886399 | 3.887099 | 5.72e-07 | 3.472874e-19 | 2.167577 | 70.99049 | 4.212793
0.2014188617 | 2.742206573 | 571 | 2.540788 | 347.3663 | 0.002878805 | 3.900253 | 3.900956 | 5.71e-07 | 3.478956e-19 | 2.171373 | 71.74818 | 4.235215
0.2008566856 | 2.739299774 | 570 | 2.538443 | 345.4961 | 0.002894389 | 3.896654 | 3.897356 | 5.7e-07 | 3.485059e-19 | 2.175182 | 71.86732 | 4.23873
0.2004481405 | 2.750245571 | 569 | 2.549797 | 354.6479 | 0.002819698 | 3.914084 | 3.914789 | 5.69e-07 | 3.491184e-19 | 2.179005 | 72.76678 | 4.265172
0.2001635134 | 2.754308462 | 568 | 2.554145 | 358.216 | 0.002791612 | 3.920757 | 3.921464 | 5.68e-07 | 3.497331e-19 | 2.182841 | 73.27245 | 4.279967
0.1995752752 | 2.75643611 | 567 | 2.556861 | 360.4631 | 0.002774209 | 3.924926 | 3.925634 | 5.67e-07 | 3.503499e-19 | 2.186691 | 73.6876 | 4.292074
0.1987782568 | 2.762127638 | 566 | 2.563349 | 365.889 | 0.002733069 | 3.934887 | 3.935596 | 5.66e-07 | 3.509689e-19 | 2.190554 | 74.324 | 4.310568
0.1986512095 | 2.770908117 | 565 | 2.572257 | 373.471 | 0.002677584 | 3.94856 | 3.949272 | 5.65e-07 | 3.515901e-19 | 2.194432 | 75.1066 | 4.333203
0.1978126764 | 2.777125597 | 564 | 2.579313 | 379.5884 | 0.002634433 | 3.959392 | 3.960105 | 5.64e-07 | 3.522135e-19 | 2.198322 | 75.78726 | 4.352794
0.1969224066 | 2.784505129 | 563 | 2.587583 | 386.8857 | 0.002584742 | 3.972086 | 3.972802 | 5.63e-07 | 3.528391e-19 | 2.202227 | 76.54521 | 4.374506
0.1962402314 | 2.78745532 | 562 | 2.591215 | 390.1352 | 0.002563214 | 3.977662 | 3.978379 | 5.62e-07 | 3.534669e-19 | 2.206146 | 77.03368 | 4.388442
0.1955441833 | 2.789775133 | 561 | 2.594231 | 392.8538 | 0.002545476 | 3.982292 | 3.983009 | 5.61e-07 | 3.540969e-19 | 2.210078 | 77.48861 | 4.401381
0.1949281543 | 2.792844772 | 560 | 2.597917 | 396.202 | 0.002523965 | 3.987949 | 3.988668 | 5.6e-07 | 3.547293e-19 | 2.214025 | 77.98673 | 4.415505
0.1945634037 | 2.797985077 | 559 | 2.603422 | 401.2561 | 0.002492174 | 3.9964 | 3.99712 | 5.59e-07 | 3.553638e-19 | 2.217985 | 78.59804 | 4.432777
0.1939519942 | 2.810445547 | 558 | 2.616494 | 413.5172 | 0.002418279 | 4.016466 | 4.01719 | 5.58e-07 | 3.560007e-19 | 2.22196 | 79.67412 | 4.463018
0.1929246187 | 2.808464766 | 557 | 2.61554 | 412.6104 | 0.002423594 | 4.015003 | 4.015726 | 5.57e-07 | 3.566398e-19 | 2.225949 | 79.9022 | 4.469401
0.1923280507 | 2.81550169 | 556 | 2.623174 | 419.9268 | 0.002381367 | 4.02672 | 4.027446 | 5.56e-07 | 3.572813e-19 | 2.229953 | 80.65863 | 4.490507
0.1918008178 | 2.81805253 | 555 | 2.626252 | 422.9137 | 0.002364549 | 4.031445 | 4.032172 | 5.55e-07 | 3.579250206e-19 | 2.233971 | 81.13964 | 4.503877
0.1911306977 | 2.82572341 | 554 | 2.634593 | 431.1146 | 0.002319569 | 4.044249 | 4.044978 | 5.54e-07 | 3.585711e-19 | 2.238003 | 81.95091 | 4.526337
0.1905255914 | 2.836332321 | 553 | 2.645807 | 442.3915 | 0.002260441 | 4.061463 | 4.062195 | 5.53e-07 | 3.592195e-19 | 2.24205 | 82.94922 | 4.553823
0.189654395 | 2.835968494 | 552 | 2.646314099 | 442.9086 | 0.002257802 | 4.062242 | 4.062974 | 5.52e-07 | 3.598703e-19 | 2.246112 | 83.28196 | 4.562948
0.1887899935 | 2.837861776 | 551 | 2.649072 | 445.7299 | 0.002243511 | 4.066475 | 4.067208 | 5.51e-07 | 3.605234e-19 | 2.250188 | 83.75883 | 4.575992
0.1883713454 | 2.845961332 | 550 | 2.65759 | 454.5587 | 0.002199936 | 4.079551 | 4.080286 | 5.5e-07 | 3.611789e-19 | 2.25428 | 84.60517 | 4.599053
0.1875229627 | 2.847706318 | 549 | 2.660183 | 457.2812 | 0.002186838 | 4.083532 | 4.084268 | 5.49e-07 | 3.618368e-19 | 2.258386 | 85.07947 | 4.611927
0.1865241826 | 2.857998133 | 548 | 2.671474 | 469.3253 | 0.002130718 | 4.100864 | 4.101603 | 5.48e-07 | 3.624971e-19 | 2.262507 | 86.11664 | 4.639953
0.186098814 | 2.859705448 | 547 | 2.673606634 | 471.6357 | 0.002120281 | 4.104138 | 4.104877 | 5.47e-07 | 3.631598e-19 | 2.266643 | 86.56986 | 4.652146
0.1851963997 | 2.86218214 | 546 | 2.676986 | 475.3196 | 0.002103848 | 4.109325 | 4.110065 | 5.46e-07 | 3.638249e-19 | 2.270795 | 87.10702 | 4.666557
0.1843267679 | 2.871654034 | 545 | 2.687327 | 486.7739 | 0.002054342 | 4.1252 | 4.125943 | 5.45e-07 | 3.644925e-19 | 2.274961 | 88.10376 | 4.69318
0.183537066 | 2.872511864 | 544 | 2.688974798 | 488.624 | 0.002046563 | 4.127729 | 4.128473 | 5.44e-07 | 3.651625e-19 | 2.279143 | 88.53643 | 4.70469
0.182738781 | 2.881526709 | 543 | 2.698787928 | 499.7904 | 0.002000839 | 4.142793 | 4.143539 | 5.43e-07 | 3.65835e-19 | 2.28334 | 89.5126 | 4.730555
0.1823177487 | 2.886837721 | 542 | 2.70452 | 506.4306 | 0.001974604 | 4.151592 | 4.15234 | 5.42e-07 | 3.665099e-19 | 2.287553 | 90.22526 | 4.749349
0.1815963686 | 2.892527103 | 541 | 2.710931 | 513.9617 | 0.00194567 | 4.161432 | 4.162182 | 5.41e-07 | 3.671874e-19 | 2.291782 | 90.98895 | 4.769406
0.1810006946 | 2.897910118 | 540 | 2.716909 | 521.086 | 0.001919069 | 4.17061 | 4.171362 | 5.4e-07 | 3.678674e-19 | 2.296026 | 91.72952 | 4.788776
0.1800251752 | 2.901091099 | 539 | 2.721066 | 526.0971 | 0.00190079 | 4.176991 | 4.177743 | 5.39e-07 | 3.685499e-19 | 2.300285 | 92.35213 | 4.805001
0.1793201566 | 2.909362078 | 538 | 2.730042 | 537.0836 | 0.001861907 | 4.190769 | 4.191524 | 5.38e-07 | 3.692349e-19 | 2.304561 | 93.30833 | 4.829812
0.1787050962 | 2.908523798 | 537 | 2.729819 | 536.8077 | 0.001862865 | 4.190427 | 4.191182 | 5.37e-07 | 3.699225e-19 | 2.308853 | 93.64085 | 4.83841
0.1780153215 | 2.919819117 | 536 | 2.741804 | 551.8281 | 0.001812159 | 4.208824 | 4.209583 | 5.36e-07 | 3.706127e-19 | 2.31316 | 94.81772 | 4.868719
0.1770299077 | 2.921848774 | 535 | 2.744819 | 555.6725 | 0.001799621 | 4.213453 | 4.214212 | 5.35e-07 | 3.713054e-19 | 2.317484 | 95.38194 | 4.883184
0.176382646 | 2.929646015 | 534 | 2.753263369 | 566.5828 | 0.001764967 | 4.226415 | 4.227177 | 5.34e-07 | 3.720007e-19 | 2.321824 | 96.3295 | 4.90738
0.17556943 | 2.929096222 | 533 | 2.753526792 | 566.9265 | 0.001763897 | 4.22682 | 4.227581 | 5.33e-07 | 3.726987e-19 | 2.32618 | 96.70981 | 4.917057
0.174631089 | 2.934990883 | 532 | 2.760359794 | 575.9169 | 0.001736362 | 4.237309 | 4.238072 | 5.32e-07 | 3.733992e-19 | 2.330552 | 97.5561 | 4.938525
0.1740738004 | 2.943595171 | 531 | 2.769521 | 588.1951 | 0.001700116 | 4.251372 | 4.252138 | 5.31e-07 | 3.741024e-19 | 2.334941 | 98.57499 | 4.964247
0.1734933704 | 2.946719408 | 530 | 2.773226 | 593.234 | 0.001685675 | 4.257059 | 4.257826 | 5.3e-07 | 3.748083e-19 | 2.339347 | 99.21221 | 4.980266
0.1722664088 | 2.95317173 | 529 | 2.780905 | 603.817 | 0.001656131 | 4.268847 | 4.269617 | 5.29e-07 | 3.755168e-19 | 2.343769 | 100.14 | 5.003498
0.172004953 | 2.947494745 | 528 | 2.775489792 | 596.3343 | 0.001676912 | 4.260534 | 4.261302 | 5.28e-07 | 3.76228e-19 | 2.348208 | 100.1285 | 5.003212
0.1714542508 | 2.961843967 | 527 | 2.79039 | 617.1486 | 0.001620355 | 4.283407 | 4.284178 | 5.27e-07 | 3.769419e-19 | 2.352664 | 101.5909 | 5.039616
0.1705030203 | 2.965731144 | 526 | 2.795228 | 624.0626 | 0.001602403 | 4.290834 | 4.291607 | 5.26e-07 | 3.776585e-19 | 2.357137 | 102.3315 | 5.057952
0.1702396721 | 2.974313259 | 525 | 2.804074 | 636.9034 | 0.001570097 | 4.304412 | 4.305188 | 5.25e-07 | 3.783779e-19 | 2.361626 | 103.3729 | 5.083622
0.1689477861 | 2.976596355 | 524 | 2.807649 | 642.1679 | 0.001557225 | 4.3099 | 4.310676 | 5.24e-07 | 3.791e-19 | 2.366133 | 104.0325 | 5.099817
0.1684028804 | 2.980390787 | 523 | 2.811988 | 648.6164 | 0.001541743 | 4.316561 | 4.317339 | 5.23e-07 | 3.798248e-19 | 2.370657 | 104.7538 | 5.117466
0.1676971912 | 2.985784769 | 522 | 2.818088 | 657.7905 | 0.001520241 | 4.325924 | 4.326704 | 5.22e-07 | 3.805525e-19 | 2.375199 | 105.6122 | 5.138391
0.1672059 | 2.986586571 | 521 | 2.819380671 | 659.7519 | 0.001515721 | 4.327909 | 4.328689 | 5.21e-07 | 3.812829e-19 | 2.379758 | 106.1154 | 5.150616
0.1667259187 | 2.996046543 | 520 | 2.829321 | 675.0262 | 0.001481424 | 4.343168 | 4.34395 | 5.2e-07 | 3.820161e-19 | 2.384334 | 107.2763 | 5.178715
0.165566653 | 3.000885963 | 519 | 2.83531931 | 684.4147 | 0.001461103 | 4.352376 | 4.35316 | 5.19e-07 | 3.827522e-19 | 2.388928 | 108.1473 | 5.199694
0.1653437465 | 3.000418186 | 518 | 2.835074 | 684.0289 | 0.001461927 | 4.352 | 4.352784 | 5.18e-07 | 3.834910935e-19 | 2.39354 | 108.5465 | 5.209282
0.1647891253 | 3.005805731 | 517 | 2.841017 | 693.4523 | 0.00144206 | 4.361122 | 4.361907 | 5.17e-07 | 3.842329e-19 | 2.39817 | 109.424 | 5.230298
0.1640367806 | 3.015341759 | 516 | 2.851305 | 710.0762 | 0.001408299 | 4.376915 | 4.377704 | 5.16e-07 | 3.849775e-19 | 2.402817 | 110.6456 | 5.259411
0.1631708443 | 3.020144224 | 515 | 2.856973 | 719.4049 | 0.001390038 | 4.385616 | 4.386406 | 5.15e-07 | 3.857250222e-19 | 2.407483 | 111.5178 | 5.2801
0.1629303694 | 3.014512539 | 514 | 2.851582 | 710.5296 | 0.001407401 | 4.37734 | 4.378129 | 5.14e-07 | 3.864755e-19 | 2.412167 | 111.53 | 5.280389
0.1623869091 | 3.027496338 | 513 | 2.865109 | 733.0092 | 0.001364239 | 4.398106 | 4.398898 | 5.13e-07 | 3.872288e-19 | 2.416869 | 113.0301 | 5.31578
0.1618549079 | 3.029065132 | 512 | 2.86721 | 736.5636 | 0.001357656 | 4.40133 | 4.402123 | 5.12e-07 | 3.879851e-19 | 2.421589 | 113.6385 | 5.330068
0.1616970301 | 3.033015728 | 511 | 2.871319 | 743.5646 | 0.001344873 | 4.407637 | 4.408431 | 5.11e-07 | 3.887444e-19 | 2.426328 | 114.4109 | 5.348151
0.1612887233 | 3.030492306 | 510 | 2.869204 | 739.9521 | 0.001351439 | 4.40439 | 4.405184 | 5.1e-07 | 3.895066e-19 | 2.431086 | 114.6908 | 5.35469
0.1603152603 | 3.042571068 | 509 | 2.882256 | 762.528 | 0.001311427 | 4.424426 | 4.425223 | 5.09e-07 | 3.902719e-19 | 2.435862 | 116.1919 | 5.389617
0.1602597386 | 3.053380489 | 508 | 2.893121 | 781.8452 | 0.001279026 | 4.441104 | 4.441905 | 5.08e-07 | 3.910401e-19 | 2.440657 | 117.5309 | 5.420583
0.1601743847 | 3.054993868 | 507 | 2.894819 | 784.9093 | 0.001274033 | 4.443712 | 4.444513 | 5.07e-07 | 3.918114e-19 | 2.445471 | 118.1336 | 5.434464
0.1594380885 | 3.057697058 | 506 | 2.898259 | 791.1502 | 0.001263982 | 4.448992 | 4.449794 | 5.06e-07 | 3.925857e-19 | 2.450304 | 118.883 | 5.451673
0.15913634 | 3.061484098 | 505 | 2.902347758 | 798.6339 | 0.001252138 | 4.455268 | 4.456071 | 5.05e-07 | 3.933631e-19 | 2.455156 | 119.6913 | 5.470175
0.1590913832 | 3.063235044 | 504 | 2.904144 | 801.9433 | 0.001246971 | 4.458025 | 4.458829 | 5.04e-07 | 3.941436e-19 | 2.460027 | 120.3155 | 5.48442
0.158422932 | 3.066990376 | 503 | 2.908567444 | 810.1537 | 0.001234334 | 4.464816 | 4.465621 | 5.03e-07 | 3.949272e-19 | 2.464918 | 121.1626 | 5.503695
0.1581500471 | 3.073912144 | 502 | 2.915762 | 823.6868 | 0.001214054 | 4.47586 | 4.476667 | 5.02e-07 | 3.957139e-19 | 2.469828 | 122.2484 | 5.528299
0.1581241935 | 3.083304167 | 501 | 2.92518 | 841.7439 | 0.00118801 | 4.490317 | 4.491126 | 5.01e-07 | 3.965038e-19 | 2.474758 | 123.531 | 5.557226
0.157887578 | 3.082332373 | 500 | 2.924444795 | 840.3202 | 0.001190023 | 4.489189 | 4.489998 | 5e-07 | 3.972968e-19 | 2.479708 | 123.9633 | 5.566941
0.1579791456 | 3.088982105 | 499 | 2.931003 | 853.1059 | 0.001172187 | 4.499256 | 4.500067 | 4.99e-07 | 3.98093e-19 | 2.484677 | 125.0195 | 5.590606
0.1576287597 | 3.094287395 | 498 | 2.936659 | 864.2883 | 0.001157021 | 4.507938 | 4.50875 | 4.98e-07 | 3.988923e-19 | 2.489666 | 126.007 | 5.612641
0.157649368 | 3.092119217 | 497 | 2.934469849 | 859.9434 | 0.001162867 | 4.504578 | 4.505389 | 4.97e-07 | 3.996949e-19 | 2.494676 | 126.326 | 5.619743
0.1573791355 | 3.099377871 | 496 | 2.941999 | 874.9812 | 0.001142882 | 4.516135 | 4.516949 | 4.96e-07 | 4.005008e-19 | 2.499705 | 127.4876 | 5.64552
0.1578004956 | 3.10391593 | 495 | 2.946115 | 883.3147 | 0.001132099 | 4.522454 | 4.523269 | 4.95e-07 | 4.013099e-19 | 2.504755 | 128.3617 | 5.664841
0.1577699333 | 3.114202738 | 494 | 2.956433 | 904.5505 | 0.001105522 | 4.538292 | 4.53911 | 4.94e-07 | 4.021222e-19 | 2.509826 | 129.7862 | 5.696187
0.1575258821 | 3.109804153 | 493 | 2.952278 | 895.9386 | 0.001116148 | 4.531915 | 4.532731 | 4.93e-07 | 4.029379e-19 | 2.514916 | 129.9472 | 5.69972
0.1577248573 | 3.115993261 | 492 | 2.958268 | 908.3818 | 0.001100859 | 4.54111 | 4.541928 | 4.92e-07 | 4.037569e-19 | 2.520028 | 131.006 | 5.722893
0.158063814 | 3.120646954 | 491 | 2.96258314 | 917.4516 | 0.001089976 | 4.547733 | 4.548553 | 4.91e-07 | 4.045792e-19 | 2.525161 | 131.9242 | 5.742913
0.1582250893 | 3.118511677 | 490 | 2.960287 | 912.6129 | 0.001095755 | 4.544208 | 4.545027 | 4.9e-07 | 4.054049e-19 | 2.530314 | 132.2579 | 5.750172
0.1583100706 | 3.128274441 | 489 | 2.969964 | 933.1777 | 0.001071607 | 4.559064 | 4.559885 | 4.89e-07 | 4.062339e-19 | 2.535488 | 133.6691 | 5.780768
0.1588820368 | 3.131505728 | 488 | 2.972624 | 938.9094 | 0.001065065 | 4.563146 | 4.563968 | 4.88e-07 | 4.070664e-19 | 2.540684 | 134.458 | 5.797801
0.1588768512 | 3.134146214 | 487 | 2.975269 | 944.6466 | 0.001058597 | 4.567207 | 4.56803 | 4.87e-07 | 4.079022e-19 | 2.545901 | 135.2512 | 5.814876
0.1590195 | 3.146795988 | 486 | 2.987776488 | 972.2467 | 0.001028546 | 4.586406 | 4.587233 | 4.86e-07 | 4.087415e-19 | 2.55114 | 136.9525 | 5.851336
0.1596364081 | 3.145460367 | 485 | 2.985824 | 967.8854 | 0.00103318 | 4.583409 | 4.584235 | 4.85e-07 | 4.095843e-19 | 2.5564 | 137.3382 | 5.859568
0.1602682769 | 3.147642374 | 484 | 2.987374 | 971.3463 | 0.001029499 | 4.585789 | 4.586615 | 4.84e-07 | 4.104306e-19 | 2.561681 | 138.0495 | 5.874723
0.1602243632 | 3.150358915 | 483 | 2.990135 | 977.54 | 0.001022976 | 4.590026 | 4.590853 | 4.83e-07 | 4.112803e-19 | 2.566985 | 138.878 | 5.892326
0.1607532054 | 3.161326885 | 482 | 3.000574 | 1001.322 | 0.0009986799 | 4.606051 | 4.606881 | 4.82e-07 | 4.121336e-19 | 2.572311 | 140.4303 | 5.925165
0.1616038531 | 3.156072378 | 481 | 2.994469 | 987.3441 | 0.001012818 | 4.596679 | 4.597507 | 4.81e-07 | 4.129904e-19 | 2.577659 | 140.4416 | 5.925402
0.1620890349 | 3.165547609 | 480 | 3.003459 | 1007.995 | 0.000992068 | 4.610479 | 4.61131 | 4.8e-07 | 4.138508e-19 | 2.583029 | 141.8754 | 5.955573
0.1626262516 | 3.174414396 | 479 | 3.011788 | 1027.515 | 0.0009732219 | 4.623266 | 4.624099 | 4.79e-07 | 4.147148e-19 | 2.588421 | 143.2597 | 5.984558
0.1633376926 | 3.171946049 | 478 | 3.008608 | 1020.019 | 0.0009803737 | 4.618385 | 4.619217 | 4.78e-07 | 4.155824e-19 | 2.593836 | 143.5562 | 5.990746
0.1638064384 | 3.181649208 | 477 | 3.017843 | 1041.94 | 0.000959748 | 4.63256 | 4.633395 | 4.77e-07 | 4.164536e-19 | 2.599274 | 145.045 | 6.021732
0.1649574786 | 3.180695772 | 476 | 3.015738 | 1036.903 | 0.00096441 | 4.629329 | 4.630164 | 4.76e-07 | 4.173285e-19 | 2.604735 | 145.452 | 6.030174
0.1657376587 | 3.180843353 | 475 | 3.015106 | 1035.394 | 0.0009658158 | 4.628358 | 4.629192 | 4.75e-07 | 4.182071e-19 | 2.610219 | 146.0038 | 6.041602
0.1668517143 | 3.198949575 | 474 | 3.032098 | 1076.708 | 0.0009287571 | 4.654442 | 4.655281 | 4.74e-07 | 4.190894e-19 | 2.615725 | 148.2778 | 6.088468
0.1672361493 | 3.191859484 | 473 | 3.024623 | 1058.335 | 0.00094488 | 4.642968 | 4.643805 | 4.73e-07 | 4.199754e-19 | 2.621255 | 148.1722 | 6.0863
0.1684864312 | 3.200927734 | 472 | 3.032441 | 1077.56 | 0.0009280229 | 4.654969 | 4.655808 | 4.72e-07 | 4.208652e-19 | 2.626809 | 149.5709 | 6.114959
0.1695677489 | 3.200682402 | 471 | 3.031115 | 1074.273 | 0.0009308621 | 4.652933 | 4.653771 | 4.71e-07 | 4.217588e-19 | 2.632386 | 150.0753 | 6.125261
0.1703226268 | 3.208972454 | 470 | 3.03865 | 1093.075 | 0.0009148506 | 4.6645 | 4.66534 | 4.7e-07 | 4.226561e-19 | 2.637987 | 151.4649 | 6.153553
0.1715222895 | 3.21277523 | 469 | 3.041253 | 1099.646 | 0.0009093835 | 4.668496 | 4.669337 | 4.69e-07 | 4.235573e-19 | 2.643612 | 152.3722 | 6.171957
0.1725556552 | 3.218370199 | 468 | 3.045815 | 1111.257 | 0.0008998818 | 4.675498 | 4.676341 | 4.68e-07 | 4.244624e-19 | 2.64926 | 153.4834 | 6.194422
0.1736398339 | 3.229088783 | 467 | 3.055449 | 1136.185 | 0.0008801386 | 4.690287 | 4.691133 | 4.67e-07 | 4.253713e-19 | 2.654933 | 155.1182 | 6.227322
0.1749352962 | 3.22904706 | 466 | 3.054112 | 1132.692 | 0.0008828527 | 4.688235 | 4.68908 | 4.66e-07 | 4.262841e-19 | 2.660631 | 155.6483 | 6.237954
0.1760562658 | 3.225209713 | 465 | 3.049153 | 1119.833 | 0.0008929899 | 4.680624 | 4.681467 | 4.65e-07 | 4.272008e-19 | 2.666352 | 155.8113 | 6.24122
0.177422747 | 3.224415541 | 464 | 3.046992794 | 1114.276 | 0.0008974437 | 4.677307 | 4.67815 | 4.64e-07 | 4.281215e-19 | 2.672099 | 156.2619 | 6.250239
0.1785611361 | 3.23259306 | 463 | 3.054032 | 1132.484 | 0.000883015 | 4.688112 | 4.688957 | 4.63e-07 | 4.29046191e-19 | 2.67787 | 157.6636 | 6.278209
0.180008024 | 3.239788055 | 462 | 3.059780031 | 1147.572 | 0.0008714048 | 4.696936 | 4.697782 | 4.62e-07 | 4.299749e-19 | 2.683666 | 158.9435 | 6.30364
0.1813347042 | 3.250751495 | 461 | 3.069417 | 1173.321 | 0.0008522818 | 4.711729 | 4.712578 | 4.61e-07 | 4.309076e-19 | 2.689488 | 160.6409 | 6.33721
0.1831120849 | 3.246934175 | 460 | 3.063822 | 1158.303 | 0.0008633321 | 4.703141 | 4.703988 | 4.6e-07 | 4.318443e-19 | 2.695334 | 160.7525 | 6.339411
0.1844615638 | 3.240816116 | 459 | 3.056355 | 1138.556 | 0.0008783052 | 4.691678 | 4.692523 | 4.59e-07 | 4.327852e-19 | 2.701207 | 160.6676 | 6.337737
0.1854832619 | 3.248752117 | 458 | 3.063269 | 1156.828 | 0.0008644326 | 4.702291 | 4.703139 | 4.58e-07 | 4.337301e-19 | 2.707104 | 162.101 | 6.365944
0.1873112023 | 3.253135443 | 457 | 3.065824 | 1163.655 | 0.0008593612 | 4.706214 | 4.707062 | 4.57e-07 | 4.346792e-19 | 2.713028 | 163.0829 | 6.385196
0.1886914819 | 3.267305136 | 456 | 3.078614 | 1198.433 | 0.0008344232 | 4.725847 | 4.726698 | 4.56e-07 | 4.356324e-19 | 2.718978 | 165.1684 | 6.425893
0.1898917854 | 3.267050743 | 455 | 3.077159 | 1194.425 | 0.0008372228 | 4.723614 | 4.724465 | 4.55e-07 | 4.365899e-19 | 2.724953 | 165.7385 | 6.436973
0.1917024702 | 3.276183605 | 454 | 3.084481 | 1214.734 | 0.0008232256 | 4.734854 | 4.735707 | 4.54e-07 | 4.375515e-19 | 2.730956 | 167.2626 | 6.466502
0.1935121417 | 3.272552729 | 453 | 3.079041 | 1199.611 | 0.0008336033 | 4.726502 | 4.727354 | 4.53e-07 | 4.385174e-19 | 2.736984 | 167.4097 | 6.469346
0.1950242668 | 3.272036791 | 452 | 3.077013 | 1194.023 | 0.0008375051 | 4.723389 | 4.72424 | 4.52e-07 | 4.394876e-19 | 2.743039 | 167.9299 | 6.479388
0.1967550516 | 3.280589581 | 451 | 3.083835 | 1212.927 | 0.0008244522 | 4.733861 | 4.734714 | 4.51e-07 | 4.404621e-19 | 2.749122 | 169.4242 | 6.508152
0.198555097 | 3.279174089 | 450 | 3.080618992 | 1203.979 | 0.0008305791 | 4.728925 | 4.729777 | 4.5e-07 | 4.414409e-19 | 2.755231 | 169.8233 | 6.515813
0.2000529617 | 3.286301851 | 449 | 3.086249 | 1219.688 | 0.0008198815 | 4.737567 | 4.738421 | 4.49e-07 | 4.42424e-19 | 2.761367 | 171.2046 | 6.54226
0.2021257132 | 3.294031858 | 448 | 3.091906 | 1235.68 | 0.0008092708 | 4.746251 | 4.747107 | 4.48e-07 | 4.434116e-19 | 2.767531 | 172.6008 | 6.568882
0.2037061304 | 3.304365396 | 447 | 3.100659 | 1260.838 | 0.0007931233 | 4.759688 | 4.760546 | 4.47e-07 | 4.444035e-19 | 2.773722 | 174.357 | 6.602215
0.2050548345 | 3.288188696 | 446 | 3.083134 | 1210.971 | 0.0008257834 | 4.732785 | 4.733638 | 4.46e-07 | 4.454e-19 | 2.779941 | 173.1655 | 6.579618
0.207021594 | 3.300134897 | 445 | 3.093113303 | 1239.12 | 0.0008070245 | 4.748104 | 4.74896 | 4.45e-07 | 4.464009e-19 | 2.786188 | 175.0725 | 6.615748
0.2082013786 | 3.308228731 | 444 | 3.100027 | 1259.005 | 0.0007942782 | 4.758718 | 4.759575 | 4.44e-07 | 4.474063e-19 | 2.792464 | 176.6491 | 6.64547
0.2099592984 | 3.31223774 | 443 | 3.102278 | 1265.547 | 0.0007901719 | 4.762173 | 4.763032 | 4.43e-07 | 4.484162e-19 | 2.798767 | 177.7053 | 6.665308
0.2121026963 | 3.321690083 | 442 | 3.109587 | 1287.026 | 0.000776985 | 4.773393 | 4.774253 | 4.42e-07 | 4.494307e-19 | 2.805099 | 179.3525 | 6.696127
0.2138849944 | 3.317161798 | 441 | 3.103277 | 1268.46 | 0.0007883575 | 4.763706 | 4.764564 | 4.41e-07 | 4.504499e-19 | 2.81146 | 179.4362 | 6.697691
0.214974314 | 3.320499182 | 440 | 3.105524868 | 1275.043 | 0.0007842872 | 4.767157 | 4.768016 | 4.4e-07 | 4.514736e-19 | 2.81785 | 180.514 | 6.717776
0.2168778032 | 3.331631899 | 439 | 3.114754 | 1302.429 | 0.0007677961 | 4.781324 | 4.782186 | 4.39e-07 | 4.52502e-19 | 2.824268 | 182.4168 | 6.753088
0.2188301533 | 3.334634066 | 438 | 3.115804 | 1305.581 | 0.0007659424 | 4.782936 | 4.783798 | 4.38e-07 | 4.535351e-19 | 2.830716 | 183.3742 | 6.770787
0.2203118056 | 3.338214636 | 437 | 3.117903 | 1311.906 | 0.0007622495 | 4.786158 | 4.78702 | 4.37e-07 | 4.54573e-19 | 2.837194 | 184.4627 | 6.790853
0.2221844345 | 3.34255147 | 436 | 3.120367 | 1319.371 | 0.0007579367 | 4.78994 | 4.790804 | 4.36e-07 | 4.556156e-19 | 2.843701 | 185.6029 | 6.811807
0.2238521725 | 3.34877038 | 435 | 3.124918 | 1333.27 | 0.0007500355 | 4.796927 | 4.797791 | 4.35e-07 | 4.56663e-19 | 2.850239 | 187.0015 | 6.837425
0.2251358479 | 3.349989176 | 434 | 3.124853 | 1333.071 | 0.0007501475 | 4.796827 | 4.797691 | 4.34e-07 | 4.577152e-19 | 2.856806 | 187.8565 | 6.853037
0.2267383635 | 3.357094288 | 433 | 3.130356 | 1350.069 | 0.000740703 | 4.805274 | 4.80614 | 4.33e-07 | 4.587723e-19 | 2.863404 | 189.3904 | 6.880959
0.2283380479 | 3.356940269 | 432 | 3.128602 | 1344.628 | 0.0007437 | 4.802582 | 4.803447 | 4.32e-07 | 4.598342e-19 | 2.870032 | 190.0551 | 6.893024
0.2300078273 | 3.362005949 | 431 | 3.131998 | 1355.184 | 0.0007379074 | 4.807795 | 4.808661 | 4.31e-07 | 4.609011e-19 | 2.876691 | 191.3528 | 6.916516
0.2316277474 | 3.353400707 | 430 | 3.121773 | 1323.649 | 0.0007554871 | 4.792099 | 4.792962 | 4.3e-07 | 4.61973e-19 | 2.883381 | 190.9906 | 6.909968
0.2329749316 | 3.38182044 | 429 | 3.148846 | 1408.788 | 0.0007098302 | 4.833656 | 4.834527 | 4.29e-07 | 4.630499e-19 | 2.890102 | 195.2246 | 6.986139
0.2346434742 | 3.3810184 | 428 | 3.146375 | 1400.796 | 0.0007138798 | 4.829864 | 4.830734 | 4.28e-07 | 4.641317e-19 | 2.896855 | 195.8302 | 6.996968
0.2358881831 | 3.380720139 | 427 | 3.144832 | 1395.828 | 0.0007164206 | 4.827495 | 4.828365 | 4.27e-07 | 4.652187e-19 | 2.903639 | 196.5556 | 7.009915
0.237036556 | 3.376904488 | 426 | 3.139867932 | 1379.965 | 0.0007246563 | 4.819875 | 4.820744 | 4.26e-07 | 4.663108e-19 | 2.910455 | 196.8566 | 7.015279
0.2383954525 | 3.390097857 | 425 | 3.151702 | 1418.085 | 0.0007051761 | 4.838042 | 4.838914 | 4.25e-07 | 4.67408e-19 | 2.917303 | 199.2778 | 7.058289
0.2400001884 | 3.399755001 | 424 | 3.159755 | 1444.624 | 0.0006922217 | 4.850403 | 4.851277 | 4.24e-07 | 4.685103e-19 | 2.924184 | 201.2433 | 7.093012
0.2412377596 | 3.393773556 | 423 | 3.152536 | 1420.809 | 0.0007038242 | 4.839321 | 4.840193 | 4.23e-07 | 4.696179e-19 | 2.931096 | 201.2731 | 7.093537
0.2420342416 | 3.41096139 | 422 | 3.168927 | 1475.459 | 0.0006777552 | 4.864483 | 4.865359 | 4.22e-07 | 4.707308e-19 | 2.938042 | 204.3365 | 7.147316
0.2435358912 | 3.407171249 | 421 | 3.163635 | 1457.59 | 0.000686064 | 4.85636 | 4.857235 | 4.21e-07 | 4.718489e-19 | 2.945021 | 204.6232 | 7.152329
0.244718805 | 3.409541845 | 420 | 3.16482304 | 1461.582 | 0.0006841904 | 4.858183 | 4.859058 | 4.2e-07 | 4.729723e-19 | 2.952033 | 205.7532 | 7.17205
0.2458525896 | 3.424221039 | 419 | 3.178368 | 1507.886 | 0.0006631802 | 4.878976 | 4.879855 | 4.19e-07 | 4.741012e-19 | 2.959078 | 208.5099 | 7.219937
0.2470468581 | 3.416369677 | 418 | 3.169323 | 1476.804 | 0.000677138 | 4.86509 | 4.865967 | 4.18e-07 | 4.752354e-19 | 2.966157 | 208.318 | 7.216612
0.2476297766 | 3.437331438 | 417 | 3.189702 | 1547.753 | 0.0006460979 | 4.896373 | 4.897255 | 4.17e-07 | 4.76375e-19 | 2.973271 | 212.0188 | 7.280432
0.2488063127 | 3.424785137 | 416 | 3.175979 | 1499.612 | 0.0006668393 | 4.875308 | 4.876186 | 4.16e-07 | 4.775202e-19 | 2.980418 | 211.2102 | 7.266536
0.2491022795 | 3.440624475 | 415 | 3.191522 | 1554.255 | 0.0006433952 | 4.899168 | 4.90005 | 4.15e-07 | 4.786708e-19 | 2.9876 | 214.3117 | 7.319694
0.2500594854 | 3.463511229 | 414 | 3.213452 | 1634.751 | 0.0006117138 | 4.932831 | 4.93372 | 4.14e-07 | 4.79827e-19 | 2.994816 | 218.3178 | 7.387791
0.2507985532 | 3.45355916 | 413 | 3.202761 | 1595 | 0.0006269594 | 4.916419 | 4.917305 | 4.13e-07 | 4.809888e-19 | 3.002067 | 217.919 | 7.381041
0.2521652877 | 3.441691399 | 412 | 3.189526 | 1547.128 | 0.0006463591 | 4.896104 | 4.896986 | 4.12e-07 | 4.821563e-19 | 3.009354 | 217.1722 | 7.368382
0.2522755265 | 3.456539154 | 411 | 3.204264 | 1600.529 | 0.0006247933 | 4.918726 | 4.919613 | 4.11e-07 | 4.833294e-19 | 3.016676 | 220.2516 | 7.420439
0.2524620891 | 3.469151258 | 410 | 3.216689 | 1646.983 | 0.0006071707 | 4.9378 | 4.93869 | 4.1e-07 | 4.845083e-19 | 3.024034 | 223.0472 | 7.467383
0.2531482577 | 3.452414274 | 409 | 3.199266 | 1582.217 | 0.0006320246 | 4.911055 | 4.91194 | 4.09e-07 | 4.856929e-19 | 3.031427 | 221.7177 | 7.445094
0.2544269264 | 3.484785795 | 408 | 3.230359 | 1699.648 | 0.0005883573 | 4.958784 | 4.959678 | 4.08e-07 | 4.868833e-19 | 3.038857 | 227.1577 | 7.535877
0.2541939318 | 3.489269018 | 407 | 3.235075 | 1718.205 | 0.0005820026 | 4.966024 | 4.966919 | 4.07e-07 | 4.880796e-19 | 3.046324 | 228.9424 | 7.565421
0.2547763586 | 3.487250566 | 406 | 3.232474 | 1707.946 | 0.0005854985 | 4.962031 | 4.962925 | 4.06e-07 | 4.892817e-19 | 3.053827 | 229.7018 | 7.577958
0.2551678121 | 3.497843027 | 405 | 3.242675 | 1748.539 | 0.0005719062 | 4.97769 | 4.978587 | 4.05e-07 | 4.904898e-19 | 3.061367 | 232.2968 | 7.620643
0.2549360991 | 3.50717783 | 404 | 3.252242 | 1787.482 | 0.0005594461 | 4.992376 | 4.993275 | 4.04e-07 | 4.917039e-19 | 3.068945 | 234.8276 | 7.662044
0.2551048696 | 3.516126633 | 403 | 3.261022 | 1823.987 | 0.0005482495 | 5.005853 | 5.006755 | 4.03e-07 | 4.92924e-19 | 3.07656 | 237.2704 | 7.701793
0.2554232776 | 3.496621132 | 402 | 3.241198 | 1742.601 | 0.000573855 | 4.975423 | 4.976319 | 4.02e-07 | 4.941502e-19 | 3.084213 | 235.562 | 7.674015
0.2550869882 | 3.511827469 | 401 | 3.25674 | 1806.095 | 0.0005536809 | 4.999281 | 5.000182 | 4.01e-07 | 4.953825e-19 | 3.091905 | 239.0143 | 7.730044
0.2545924485 | 3.512902021 | 400 | 3.25831 | 1812.632 | 0.000551684 | 5.00169 | 5.002591 | 4e-07 | 4.96621e-19 | 3.099635 | 240.4424 | 7.753102
0.2549774051 | 3.525805473 | 399 | 3.270828 | 1865.641 | 0.0005360088 | 5.020907 | 5.021811 | 3.99e-07 | 4.978656e-19 | 3.107403 | 243.5095 | 7.802396
0.2541824579 | 3.539273262 | 398 | 3.285091 | 1927.928 | 0.0005186916 | 5.042801 | 5.043709 | 3.98e-07 | 4.991165e-19 | 3.115211 | 246.8738 | 7.856108
0.2538537979 | 3.528585672 | 397 | 3.274732 | 1882.487 | 0.0005312123 | 5.026899 | 5.027805 | 3.97e-07 | 5.003738e-19 | 3.123057 | 246.5567 | 7.851062
0.2533023357 | 3.528293371 | 396 | 3.274991 | 1883.61 | 0.0005308954 | 5.027297 | 5.028203 | 3.96e-07 | 5.016373e-19 | 3.130944 | 247.8427 | 7.871511
0.2528017163 | 3.539761782 | 395 | 3.28696 | 1936.244 | 0.0005164639 | 5.04567 | 5.046579 | 3.95e-07 | 5.029073e-19 | 3.13887 | 250.9233 | 7.920279
0.2525108457 | 3.536150932 | 394 | 3.28364 | 1921.499 | 0.0005204271 | 5.040574 | 5.041482 | 3.94e-07 | 5.041837e-19 | 3.146837 | 251.6894 | 7.932361
0.2525169551 | 3.554781914 | 393 | 3.302265 | 2005.695 | 0.0004985802 | 5.069164 | 5.070077 | 3.93e-07 | 5.054666e-19 | 3.154844 | 255.8498 | 7.997653
0.2513380945 | 3.581782579 | 392 | 3.330444 | 2140.151 | 0.0004672567 | 5.112421 | 5.113342 | 3.92e-07 | 5.067561e-19 | 3.162892 | 261.5644 | 8.086476
0.2507865131 | 3.553433418 | 391 | 3.302647 | 2007.46 | 0.0004981419 | 5.06975 | 5.070664 | 3.91e-07 | 5.080521e-19 | 3.170982 | 258.5337 | 8.039491
0.2502931356 | 3.569319963 | 390 | 3.319027 | 2084.62 | 0.0004797038 | 5.094894 | 5.095813 | 3.9e-07 | 5.093548e-19 | 3.179112 | 262.4452 | 8.10008
0.2502228618 | 3.589957952 | 389 | 3.339735 | 2186.428 | 0.0004573671 | 5.126683 | 5.127607 | 3.89e-07 | 5.106642e-19 | 3.187285 | 267.0983 | 8.171571
0.2491738498 | 3.586109638 | 388 | 3.336936 | 2172.38 | 0.0004603246 | 5.122386 | 5.123309 | 3.88e-07 | 5.119804e-19 | 3.1955 | 268.027 | 8.185765
0.247895062 | 3.623145819 | 387 | 3.375250757 | 2372.743 | 0.0004214531 | 5.181201 | 5.182135 | 3.87e-07 | 5.133033e-19 | 3.203757 | 275.6363 | 8.30115
0.2482911348 | 3.59906292 | 386 | 3.350772 | 2242.703 | 0.0004458905 | 5.143625 | 5.144552 | 3.86e-07 | 5.146331e-19 | 3.212057 | 273.0621 | 8.262295
0.2465808541 | 3.580888271 | 385 | 3.334307 | 2159.272 | 0.000463119 | 5.118351 | 5.119273 | 3.85e-07 | 5.159698e-19 | 3.2204 | 271.7917 | 8.243053
0.2459084839 | 3.609160185 | 384 | 3.363252 | 2308.084 | 0.0004332597 | 5.162782 | 5.163712 | 3.84e-07 | 5.173135e-19 | 3.228786 | 277.973 | 8.336261
0.2452123165 | 3.600965738 | 383 | 3.355753 | 2268.576 | 0.0004408051 | 5.151272 | 5.1522 | 3.83e-07 | 5.186642e-19 | 3.237216 | 278.1819 | 8.339393
0.24411048 | 3.616116524 | 382 | 3.372006044 | 2355.082 | 0.0004246137 | 5.176221 | 5.177153 | 3.82e-07 | 5.20022e-19 | 3.245691 | 282.3555 | 8.401719
0.2436329573 | 3.608669281 | 381 | 3.365036 | 2317.588 | 0.000431483 | 5.165522 | 5.166452 | 3.81e-07 | 5.213868e-19 | 3.254209 | 282.6675 | 8.406359
0.2427363396 | 3.593141556 | 380 | 3.350405 | 2240.811 | 0.000446267 | 5.143062 | 5.143989 | 3.8e-07 | 5.227589e-19 | 3.262773 | 281.6915 | 8.391834
0.2418107688 | 3.657003403 | 379 | 3.415193 | 2601.313 | 0.0003844212 | 5.242514 | 5.243459 | 3.79e-07 | 5.241382e-19 | 3.271382 | 294.2377 | 8.576679
0.2410630286 | 3.602537394 | 378 | 3.361474 | 2298.658 | 0.0004350364 | 5.160054 | 5.160984 | 3.78e-07 | 5.255248e-19 | 3.280037 | 286.5645 | 8.464107
0.240764603 | 3.652519941 | 377 | 3.411755338 | 2580.806 | 0.0003874759 | 5.237238 | 5.238182 | 3.77e-07 | 5.269188e-19 | 3.288737 | 296.7696 | 8.613501
0.2403829992 | 3.611534595 | 376 | 3.371152 | 2350.453 | 0.0004254499 | 5.174909 | 5.175841 | 3.76e-07 | 5.283202e-19 | 3.297484 | 291.2911 | 8.533626
0.240364179 | 3.619684458 | 375 | 3.379320279 | 2395.081 | 0.0004175223 | 5.187448 | 5.188383 | 3.75e-07 | 5.29729e-19 | 3.306277 | 294.2676 | 8.577115
0.2397177666 | 3.641607761 | 374 | 3.40189 | 2522.842 | 0.0003963784 | 5.222094 | 5.223035 | 3.74e-07 | 5.311454e-19 | 3.315117 | 299.8083 | 8.657487
0.2404138744 | 3.650877237 | 373 | 3.410463 | 2573.14 | 0.0003886303 | 5.235255 | 5.236198 | 3.73e-07 | 5.325694e-19 | 3.324005 | 302.9392 | 8.702574
0.2394361347 | 3.623430014 | 372 | 3.383994 | 2420.995 | 0.0004130533 | 5.194623 | 5.195559 | 3.72e-07 | 5.34001e-19 | 3.33294 | 299.8607 | 8.658243
0.2396459877 | 3.645884037 | 371 | 3.406238 | 2548.227 | 0.0003924298 | 5.228769 | 5.229711 | 3.71e-07 | 5.354404e-19 | 3.341924 | 305.4559 | 8.738648
0.2413056195 | 3.653642416 | 370 | 3.412337 | 2584.264 | 0.0003869574 | 5.238131 | 5.239074 | 3.7e-07 | 5.368875309e-19 | 3.350956 | 308.2099 | 8.777955
0.2409645617 | 3.660483122 | 369 | 3.419519 | 2627.354 | 0.0003806111 | 5.249155 | 5.250101 | 3.69e-07 | 5.383425e-19 | 3.360037 | 311.1885 | 8.820268
0.2421987504 | 3.70758462 | 368 | 3.465386 | 2920.02 | 0.0003424634 | 5.319564 | 5.320522 | 3.68e-07 | 5.398054e-19 | 3.369168 | 321.3319 | 8.962867
0.2426215559 | 3.700943708 | 367 | 3.458322 | 2872.911 | 0.000348079 | 5.308721 | 5.309677 | 3.67e-07 | 5.412763e-19 | 3.378348 | 321.7697 | 8.96897
0.2438571602 | 3.721474648 | 366 | 3.477617 | 3003.43 | 0.0003329527 | 5.33834 | 5.339302 | 3.66e-07 | 5.427552e-19 | 3.387579 | 327.1506 | 9.043653
0.2465756387 | 3.676107645 | 365 | 3.429532 | 2688.636 | 0.0003719358 | 5.264526 | 5.265475 | 3.65e-07 | 5.442422e-19 | 3.39686 | 319.9118 | 8.94304
0.249290064 | 3.670539618 | 364 | 3.421249554 | 2637.847 | 0.0003790971 | 5.251812 | 5.252758 | 3.64e-07 | 5.457373e-19 | 3.406192 | 320.1202 | 8.945951
0.2505166829 | 3.663417578 | 363 | 3.412901 | 2587.622 | 0.0003864552 | 5.238996 | 5.239941 | 3.63e-07 | 5.472407e-19 | 3.415575 | 320.3173 | 8.948706
0.2533537745 | 3.650254965 | 362 | 3.396901 | 2494.027 | 0.0004009579 | 5.214436 | 5.215376 | 3.62e-07 | 5.487524e-19 | 3.425011 | 319.0766 | 8.931358
0.2561766505 | 3.729210138 | 361 | 3.473033 | 2971.895 | 0.0003364856 | 5.331303 | 5.332264 | 3.61e-07 | 5.502725e-19 | 3.434498 | 335.3898 | 9.156825
0.2591785192 | 3.728162527 | 360 | 3.468984 | 2944.313 | 0.0003396378 | 5.325087 | 5.326047 | 3.6e-07 | 5.518011e-19 | 3.444038 | 336.4697 | 9.171555
0.2622263432 | 3.669134378 | 359 | 3.406908 | 2552.161 | 0.0003918248 | 5.229797 | 5.230739 | 3.59e-07 | 5.533381e-19 | 3.453632 | 326.346 | 9.032524
0.2652281225 | 3.723261833 | 358 | 3.458034 | 2871.003 | 0.0003483103 | 5.308278 | 5.309234 | 3.58e-07 | 5.548838e-19 | 3.463279 | 338.095 | 9.19368
0.2692078352 | 3.723611593 | 357 | 3.454404 | 2847.107 | 0.0003512338 | 5.302706 | 5.303661 | 3.57e-07 | 5.564381e-19 | 3.47298 | 339.2783 | 9.209754
0.2748726606 | 3.673777103 | 356 | 3.398904 | 2505.558 | 0.0003991127 | 5.217511 | 5.218451 | 3.56e-07 | 5.580011e-19 | 3.482735 | 330.3119 | 9.087243
0.2792173922 | 3.752665997 | 355 | 3.473449 | 2974.737 | 0.0003361641 | 5.331941 | 5.332901 | 3.55e-07 | 5.595729e-19 | 3.492546 | 346.9056 | 9.312702
0.2845561802 | 3.73920393 | 354 | 3.454648 | 2848.707 | 0.0003510365 | 5.30308 | 5.304036 | 3.54e-07 | 5.611536e-19 | 3.502412 | 345.1019 | 9.288459
0.2889491618 | 3.708209991 | 353 | 3.419261 | 2625.795 | 0.000380837 | 5.248759 | 5.249705 | 3.53e-07 | 5.627433e-19 | 3.512334 | 339.9863 | 9.219358
0.2952355742 | 3.72390008 | 352 | 3.428665 | 2683.271 | 0.0003726795 | 5.263195 | 5.264143 | 3.52e-07 | 5.64342e-19 | 3.522312 | 343.804 | 9.270977
0.3021757305 | 3.777154922 | 351 | 3.474979 | 2985.24 | 0.0003349815 | 5.33429 | 5.335251 | 3.51e-07 | 5.659498e-19 | 3.532347 | 355.1702 | 9.42298
0.3089080155 | 3.752447605 | 350 | 3.44354 | 2776.768 | 0.0003601309 | 5.286029 | 5.286981 | 3.5e-07 | 5.675668e-19 | 3.542439 | 350.7683 | 9.364405
0.3330616951 | 4.00204277 | 349 | 3.668981 | 4666.39 | 0.0002142984 | 5.632094 | 5.633109 | 3.49e-07 | 5.691931e-19 | 3.55259 | 400.4851 | 10.00606
0.340916872 | 3.908896208 | 348 | 3.567979336 | 3698.106 | 0.0002704087 | 5.477051 | 5.478038 | 3.48e-07 | 5.708287e-19 | 3.562798 | 380.9189 | 9.758572
0.3506108224 | 4.000444889 | 347 | 3.649834 | 4465.13 | 0.0002239577 | 5.602702 | 5.603712 | 3.47e-07 | 5.724737e-19 | 3.573066 | 400.8977 | 10.01122
0.358946532 | 3.719140768 | 346 | 3.360194236 | 2291.892 | 0.0004363206 | 5.158089 | 5.159018 | 3.46e-07 | 5.741283e-19 | 3.583393 | 341.7613 | 9.243394
0.3642629683 | 3.797140598 | 345 | 3.432878 | 2709.428 | 0.0003690816 | 5.269662 | 5.270611 | 3.45e-07 | 5.757924e-19 | 3.593779 | 358.7772 | 9.470707
0.3725170493 | 3.805355549 | 344 | 3.432838 | 2709.184 | 0.0003691148 | 5.269602 | 5.270551 | 3.44e-07 | 5.774662e-19 | 3.604226 | 360.8579 | 9.49813
0.3827717006 | 3.914334536 | 343 | 3.531563 | 3400.657 | 0.0002940608 | 5.421149 | 5.422126 | 3.43e-07 | 5.791498e-19 | 3.614734 | 384.1421 | 9.799772
0.390694648 | 3.912619591 | 342 | 3.521924943 | 3326.021 | 0.0003006596 | 5.406355 | 5.407329 | 3.42e-07 | 5.808432e-19 | 3.625304 | 384.2858 | 9.801604
0.3957143128 | 3.740000963 | 341 | 3.344287 | 2209.463 | 0.0004525987 | 5.13367 | 5.134595 | 3.41e-07 | 5.825466e-19 | 3.635935 | 348.5335 | 9.334526
0.4102340043 | 3.922495127 | 340 | 3.512261 | 3252.828 | 0.0003074248 | 5.39152 | 5.392492 | 3.4e-07 | 5.8426e-19 | 3.646629 | 386.6892 | 9.832208
0.416762203 | 3.74789691 | 339 | 3.331134707 | 2143.555 | 0.0004665147 | 5.113481 | 5.114402 | 3.39e-07 | 5.859834e-19 | 3.657386 | 349.8898 | 9.352671
0.4241131842 | 3.746647835 | 338 | 3.322535 | 2101.525 | 0.0004758448 | 5.100279 | 5.101198 | 3.38e-07 | 5.877171e-19 | 3.668207 | 350.1483 | 9.356124
0.4331053793 | 3.895257235 | 337 | 3.462152 | 2898.357 | 0.0003450231 | 5.3146 | 5.315557 | 3.37e-07 | 5.894611e-19 | 3.679091 | 382.4536 | 9.77821
0.4435023963 | 3.972754955 | 336 | 3.529253 | 3382.615 | 0.0002956293 | 5.417603 | 5.418579 | 3.36e-07 | 5.912154e-19 | 3.690041 | 399.7912 | 9.99739
0.4537553787 | 3.840893507 | 335 | 3.387138 | 2438.586 | 0.0004100737 | 5.199449 | 5.200386 | 3.35e-07 | 5.929803e-19 | 3.701056 | 370.444 | 9.62346
0.468691051 | 3.901238918 | 334 | 3.432547867 | 2707.372 | 0.0003693619 | 5.269156 | 5.270105 | 3.34e-07 | 5.947556e-19 | 3.712137 | 382.7248 | 9.781677
0.4767749012 | 3.901014566 | 333 | 3.42424 | 2656.071 | 0.000376496 | 5.256402 | 5.257349 | 3.33e-07 | 5.96541701e-19 | 3.723285 | 383.1653 | 9.787304
0.488273859 | 3.969396591 | 332 | 3.481122732 | 3027.769 | 0.0003302762 | 5.343721 | 5.344684 | 3.32e-07 | 5.983385e-19 | 3.734499 | 398.3904 | 9.979859
0.4971448183 | 3.964974403 | 331 | 3.46783 | 2936.497 | 0.0003405418 | 5.323315 | 5.324274 | 3.31e-07 | 6.001462e-19 | 3.745782 | 397.746 | 9.971785
0.5066937804 | 3.956775427 | 330 | 3.450082 | 2818.913 | 0.0003547467 | 5.296071 | 5.297025 | 3.3e-07 | 6.019648e-19 | 3.757133 | 396.0748 | 9.950814
0.5191030502 | 3.873714924 | 329 | 3.354612 | 2262.621 | 0.0004419653 | 5.14952 | 5.150447 | 3.29e-07 | 6.037945e-19 | 3.768553 | 376.7377 | 9.704866
0.5300135612 | 3.859687328 | 328 | 3.329674 | 2136.357 | 0.0004680866 | 5.111238 | 5.112159 | 3.28e-07 | 6.056353e-19 | 3.780042 | 373.4238 | 9.662088
0.5403546691 | 4.064426422 | 327 | 3.524072 | 3342.503 | 0.000299177 | 5.40965 | 5.410625 | 3.27e-07 | 6.074874e-19 | 3.791602 | 420.8626 | 10.25747
0.5467905998 | 3.986043453 | 326 | 3.439253 | 2749.494 | 0.0003637032 | 5.279448 | 5.2804 | 3.26e-07 | 6.093509e-19 | 3.803233 | 403.3103 | 10.04129
0.5610339046 | 3.962435007 | 325 | 3.401401 | 2520.003 | 0.0003968249 | 5.221344 | 5.222284 | 3.25e-07 | 6.112258e-19 | 3.814935 | 396.913 | 9.961337
0.5732687116 | 3.946172237 | 324 | 3.372904 | 2359.954 | 0.0004237371 | 5.177598 | 5.178531 | 3.24e-07 | 6.131123e-19 | 3.826709 | 392.7029 | 9.908367
0.585593164 | 3.951256514 | 323 | 3.36566335 | 2320.937 | 0.0004308605 | 5.166484 | 5.167415 | 3.23e-07 | 6.150105e-19 | 3.838557 | 393.4437 | 9.917708
0.5944750905 | 3.907018661 | 322 | 3.312544 | 2053.731 | 0.0004869187 | 5.084942 | 5.085859 | 3.22e-07 | 6.169205e-19 | 3.850478 | 383.4933 | 9.791492
0.6087933779 | 3.878414631 | 321 | 3.269621 | 1860.464 | 0.0005375003 | 5.019054 | 5.019958 | 3.21e-07 | 6.188423e-19 | 3.862473 | 375.9509 | 9.694727
0.6216197014 | 4.013198853 | 320 | 3.391579 | 2463.651 | 0.0004059017 | 5.206266 | 5.207205 | 3.2e-07 | 6.207762e-19 | 3.874543 | 407.0524 | 10.08777
0.6356022954 | 4.029956818 | 319 | 3.394355 | 2479.445 | 0.000403316 | 5.210527 | 5.211466 | 3.19e-07 | 6.227222e-19 | 3.886689 | 410.2791 | 10.12767
0.6489842534 | 3.873052597 | 318 | 3.224068 | 1675.206 | 0.0005969413 | 4.949128 | 4.95002 | 3.18e-07 | 6.246805e-19 | 3.898911 | 372.4779 | 9.649844
0.6618052721 | 4.60949564 | 317 | 3.94769 | 8865.237 | 0.0001128001 | 6.059929 | 6.061021 | 3.17e-07 | 6.266511e-19 | 3.911211 | 561.9711 | 11.85296
0.6774701476 | 3.843954325 | 316 | 3.166484 | 1467.183 | 0.0006815784 | 4.860733 | 4.861609 | 3.16e-07 | 6.286341e-19 | 3.923588 | 363.8537 | 9.537475
0.6912720203 | 3.883723497 | 315 | 3.192451 | 1557.584 | 0.0006420199 | 4.900594 | 4.901477 | 3.15e-07 | 6.306297982e-19 | 3.936044 | 372.1978 | 9.646215
0.7109960318 | 3.893149853 | 314 | 3.182154 | 1521.086 | 0.0006574249 | 4.884787 | 4.885667 | 3.14e-07 | 6.326382e-19 | 3.948579 | 372.1597 | 9.645721
0.7267187238 | 3.976806164 | 313 | 3.250087 | 1778.637 | 0.0005622281 | 4.989069 | 4.989968 | 3.13e-07 | 6.346594e-19 | 3.961194 | 390.7039 | 9.883116
0.743407011 | 4.006810188 | 312 | 3.263403177 | 1834.016 | 0.0005452514 | 5.009509 | 5.010412 | 3.12e-07 | 6.366935e-19 | 3.97389 | 396.441 | 9.955414
0.7654780149 | 3.806100368 | 311 | 3.040622 | 1098.051 | 0.0009107048 | 4.667528 | 4.668369 | 3.11e-07 | 6.387408e-19 | 3.986668 | 346.3782 | 9.305619
0.7843828797 | 4.029336929 | 310 | 3.244954 | 1757.738 | 0.0005689131 | 4.981189 | 4.982086 | 3.1e-07 | 6.408012e-19 | 3.999528 | 397.0453 | 9.962998
0.8077437878 | 3.945259809 | 309 | 3.137516 | 1372.512 | 0.0007285913 | 4.816265 | 4.817133 | 3.09e-07 | 6.42875037e-19 | 4.012472 | 373.5952 | 9.664305
0.8318446279 | 3.930538177 | 308 | 3.098694 | 1255.144 | 0.0007967213 | 4.75667 | 4.757527 | 3.08e-07 | 6.449623e-19 | 4.025499 | 366.777 | 9.575712
0.8582767248 | 4.348927975 | 307 | 3.490651 | 3094.933 | 0.0003231088 | 5.358348 | 5.359313 | 3.07e-07 | 6.470631e-19 | 4.038612 | 468.4708 | 10.82209
0.8827682137 | 4.095092773 | 306 | 3.212325 | 1630.514 | 0.0006133035 | 4.9311 | 4.931989 | 3.06e-07 | 6.491777e-19 | 4.05181 | 399.3395 | 9.991741
0.9075225592 | 4.099824905 | 305 | 3.192302 | 1557.049 | 0.0006422404 | 4.900365 | 4.901248 | 3.05e-07 | 6.513062e-19 | 4.065094 | 396.9673 | 9.962018
0.9391266704 | 3.894335508 | 304 | 2.955209 | 902.0048 | 0.001108642 | 4.536413 | 4.537231 | 3.04e-07 | 6.534486e-19 | 4.078466 | 342.4329 | 9.252472
0.9685192704 | 4.343611717 | 303 | 3.375092 | 2371.879 | 0.0004216067 | 5.180958 | 5.181892 | 3.03e-07 | 6.556052e-19 | 4.091927 | 449.6063 | 10.60196
0.9994497895 | 4.061882496 | 302 | 3.062433 | 1154.603 | 0.0008660985 | 4.701008 | 4.701855 | 3.02e-07 | 6.577761e-19 | 4.105476 | 372.6195 | 9.651677
1.038381934 | 4.219988823 | 301 | 3.181606889 | 1519.172 | 0.0006582534 | 4.883947 | 4.884827 | 3.01e-07 | 6.599614e-19 | 4.119116 | 404.8614 | 10.06058
1.071440339 | 3.989248514 | 300 | 2.917808175 | 827.5765 | 0.001208347 | 4.479001 | 4.479808 | 3e-07 | 6.621613e-19 | 4.132846 | 342.7814 | 9.257179
1.109751582 | 4.220396996 | 299 | 3.110645414 | 1290.165 | 0.0007750944 | 4.775017 | 4.775878 | 2.99e-07 | 6.643759e-19 | 4.146668 | 392.1976 | 9.90199
1.149009347 | 3.890163183 | 298 | 2.741153836 | 551.0028 | 0.001814873 | 4.207827 | 4.208585 | 2.98e-07 | 6.666053e-19 | 4.160583 | 306.606 | 8.755084
1.181831241 | 4.074855804 | 297 | 2.893024563 | 781.672 | 0.001279309 | 4.440957 | 4.441757 | 2.97e-07 | 6.688498e-19 | 4.174592 | 343.8252 | 9.271262
1.227300167 | 4.006032944 | 296 | 2.778732777 | 600.8039 | 0.001664436 | 4.265512 | 4.266281 | 2.96e-07 | 6.711094e-19 | 4.188695 | 319.3423 | 8.935076
1.259386778 | 4.25844574 | 295 | 2.999058962 | 997.8355 | 0.001002169 | 4.603726 | 4.604555 | 2.95e-07 | 6.733844e-19 | 4.202894 | 374.5177 | 9.676229
1.304680109 | 4.360265732 | 294 | 3.055585623 | 1136.542 | 0.0008798616 | 4.690497 | 4.691342 | 2.94e-07 | 6.756748e-19 | 4.21719 | 391.4178 | 9.892141
1.344183207 | 4.039028168 | 293 | 2.694844961 | 495.2734 | 0.002019087 | 4.13674 | 4.137485 | 2.93e-07 | 6.779808e-19 | 4.231583 | 306.534 | 8.754056
1.385124445 | 3.947872162 | 292 | 2.562747717 | 365.3825 | 0.002736858 | 3.933963 | 3.934672 | 2.92e-07 | 6.803027e-19 | 4.246075 | 279.1209 | 8.353456
1.419931769 | 3.982122898 | 291 | 2.562191129 | 364.9145 | 0.002740368 | 3.933109 | 3.933817 | 2.91e-07 | 6.826405e-19 | 4.260666 | 280.9205 | 8.380341
1.460244298 | 3.894183636 | 290 | 2.433939338 | 271.606 | 0.003681804 | 3.736235 | 3.736908 | 2.9e-07 | 6.849944e-19 | 4.275358 | 255.2524 | 7.98831
1.497865438 | 3.914330244 | 289 | 2.416464806 | 260.8944 | 0.003832968 | 3.709411 | 3.710079 | 2.89e-07 | 6.873647e-19 | 4.290152 | 253.3446 | 7.958401
1.536514521 | 3.919977903 | 288 | 2.383463382 | 241.8039 | 0.004135582 | 3.658752 | 3.659411 | 2.88e-07 | 6.897513e-19 | 4.305048 | 248.1866 | 7.876969
1.566951513 | 4.048761845 | 287 | 2.481810332 | 303.2566 | 0.003297537 | 3.80972 | 3.810406 | 2.87e-07 | 6.921547e-19 | 4.320048 | 270.9691 | 8.230569
1.598278046 | 3.733114004 | 286 | 2.134835958 | 136.4068 | 0.007331014 | 3.277094 | 3.277685 | 2.86e-07 | 6.945748e-19 | 4.335153 | 201.9032 | 7.104633
1.627623796 | 3.943240643 | 285 | 2.315616847 | 206.8316 | 0.004834852 | 3.554603 | 3.555244 | 2.85e-07 | 6.970119e-19 | 4.350364 | 239.2159 | 7.733303
1.659764528 | 3.891288757 | 284 | 2.231524229 | 170.4214 | 0.005867806 | 3.425516 | 3.426134 | 2.84e-07 | 6.994661e-19 | 4.365682 | 223.7241 | 7.478706
1.672822952 | 4.16022253 | 283 | 2.487399578 | 307.1847 | 0.00325537 | 3.818299 | 3.818987 | 2.83e-07 | 7.019378e-19 | 4.381109 | 279.9397 | 8.3657
1.686851978 | 3.794981241 | 282 | 2.108129263 | 128.2712 | 0.00779598 | 3.236098 | 3.236681 | 2.82e-07 | 7.044269e-19 | 4.396645 | 202.5082 | 7.115269
1.715717673 | 3.872959614 | 281 | 2.157241941 | 143.6289 | 0.006962385 | 3.311489 | 3.312085 | 2.81e-07 | 7.069338e-19 | 4.412291 | 213.5656 | 7.306943
1.722463012 | 3.955577135 | 280 | 2.233114123 | 171.0465 | 0.005846364 | 3.427957 | 3.428575 | 2.8e-07 | 7.094585e-19 | 4.428049 | 230.49 | 7.590949
1.723463655 | 3.945683241 | 279 | 2.222219586 | 166.809 | 0.005994879 | 3.411233 | 3.411848 | 2.79e-07 | 7.120014e-19 | 4.44392 | 229.8856 | 7.58099
1.728369117 | 3.89242959 | 278 | 2.164060473 | 145.9017 | 0.006853928 | 3.321956 | 3.322554 | 2.78e-07 | 7.145625e-19 | 4.459906 | 219.5814 | 7.409139
1.712755203 | 3.753736258 | 277 | 2.040981055 | 109.8958 | 0.00909953 | 3.133022 | 3.133586 | 2.77e-07 | 7.171422e-19 | 4.476007 | 196.7273 | 7.012976
1.715600729 | 4.027352333 | 276 | 2.311751604 | 204.9989 | 0.004878074 | 3.54867 | 3.549309 | 2.76e-07 | 7.197405e-19 | 4.492224 | 254.2205 | 7.972146
1.713348389 | 3.778577566 | 275 | 2.065229177 | 116.2062 | 0.008605395 | 3.170244 | 3.170815 | 2.75e-07 | 7.223578e-19 | 4.508559 | 204.3701 | 7.147904
1.700345874 | 3.857170582 | 274 | 2.156824708 | 143.491 | 0.006969077 | 3.310848 | 3.311445 | 2.74e-07 | 7.249941e-19 | 4.525014 | 224.5303 | 7.492167
1.687746525 | 3.854082823 | 273 | 2.166336298 | 146.6683 | 0.006818105 | 3.325449 | 3.326048 | 2.73e-07 | 7.276498e-19 | 4.541589 | 228.1775 | 7.552772
1.676236868 | 3.703544855 | 272 | 2.027307987 | 106.4898 | 0.009390571 | 3.112033 | 3.112594 | 2.72e-07 | 7.30325e-19 | 4.558286 | 201.3019 | 7.094046
1.653597832 | 3.778460026 | 271 | 2.124862194 | 133.3098 | 0.007501322 | 3.261784 | 3.262372 | 2.71e-07 | 7.330199e-19 | 4.575106 | 222.7765 | 7.462849
1.634585023 | 3.805511713 | 270 | 2.17092669 | 148.2268 | 0.006746419 | 3.332496 | 3.333096 | 2.7e-07 | 7.357348e-19 | 4.592051 | 234.2659 | 7.652874
1.6175071 | 3.683490753 | 269 | 2.065983653 | 116.4082 | 0.008590459 | 3.171402 | 3.171974 | 2.69e-07 | 7.384698e-19 | 4.609122 | 213.7448 | 7.310007
1.596764803 | 3.822689533 | 268 | 2.22592473 | 168.2382 | 0.005943952 | 3.416921 | 3.417536 | 2.68e-07 | 7.412253e-19 | 4.62632 | 249.9756 | 7.905309
1.578826427 | 3.727931499 | 267 | 2.149105072 | 140.963 | 0.007094061 | 3.298998 | 3.299593 | 2.67e-07 | 7.440014e-19 | 4.643647 | 234.7681 | 7.661072
1.555912375 | 3.73878336 | 266 | 2.182870985 | 152.36 | 0.006563402 | 3.350831 | 3.351435 | 2.66e-07 | 7.467984e-19 | 4.661105 | 244.0277 | 7.810694
1.533680201 | 3.704603195 | 265 | 2.170922994 | 148.2255 | 0.006746476 | 3.33249 | 3.33309 | 2.65e-07 | 7.496166e-19 | 4.678694 | 243.1887 | 7.797255
1.509801507 | 3.710098267 | 264 | 2.20029676 | 158.5977 | 0.006305263 | 3.37758 | 3.378189 | 2.64e-07 | 7.52456e-19 | 4.696416 | 251.7103 | 7.93269
1.484425783 | 3.699836969 | 263 | 2.215411186 | 164.2144 | 0.006089601 | 3.400782 | 3.401395 | 2.63e-07 | 7.553171e-19 | 4.714273 | 257.1245 | 8.017552
1.454637051 | 3.651352882 | 262 | 2.196715831 | 157.2953 | 0.006357468 | 3.372083 | 3.372691 | 2.62e-07 | 7.581999e-19 | 4.732266 | 254.7367 | 7.980236
1.427284718 | 3.694886684 | 261 | 2.267601966 | 185.1834 | 0.005400053 | 3.480898 | 3.481525 | 2.61e-07 | 7.611049e-19 | 4.750398 | 273.5262 | 8.269314
1.404784799 | 3.584542036 | 260 | 2.179757237 | 151.2715 | 0.006610629 | 3.346051 | 3.346654 | 2.6e-07 | 7.640323e-19 | 4.768669 | 254.6923 | 7.979542
1.372336745 | 3.607909918 | 259 | 2.235573173 | 172.0177 | 0.005813355 | 3.431732 | 3.43235 | 2.59e-07 | 7.66982187e-19 | 4.78708 | 269.9756 | 8.215468
1.345661521 | 3.525755882 | 258 | 2.180094361 | 151.389 | 0.006605499 | 3.346569 | 3.347172 | 2.58e-07 | 7.69955e-19 | 4.805635 | 258.7364 | 8.042642
1.323103309 | 3.471812487 | 257 | 2.148709178 | 140.8345 | 0.007100531 | 3.29839 | 3.298985 | 2.57e-07 | 7.729509e-19 | 4.824334 | 253.3001 | 7.957702
1.292525291 | 3.392166376 | 256 | 2.099641085 | 125.7885 | 0.00794985 | 3.223068 | 3.223649 | 2.56e-07 | 7.759703e-19 | 4.843179 | 243.7567 | 7.806354
1.267450452 | 3.356820822 | 255 | 2.08937037 | 122.8486 | 0.008140098 | 3.207302 | 3.20788 | 2.55e-07 | 7.790133e-19 | 4.862172 | 243.2746 | 7.798632
1.236904144 | 3.309185028 | 254 | 2.072280884 | 118.1084 | 0.008466796 | 3.181069 | 3.181642 | 2.54e-07 | 7.820803e-19 | 4.881314 | 241.1993 | 7.765297
1.212037921 | 3.297408104 | 253 | 2.085370183 | 121.7223 | 0.008215421 | 3.201162 | 3.201738 | 2.53e-07 | 7.851715e-19 | 4.900608 | 246.1907 | 7.845232
1.186016083 | 3.248378038 | 252 | 2.062361955 | 115.4415 | 0.008662396 | 3.165843 | 3.166413 | 2.52e-07 | 7.882872e-19 | 4.920055 | 242.7029 | 7.789463
1.160444379 | 3.229195118 | 251 | 2.068750739 | 117.1523 | 0.008535899 | 3.17565 | 3.176222 | 2.51e-07 | 7.914278e-19 | 4.939657 | 246.1587 | 7.844723
1.136833787 | 3.257610321 | 250 | 2.120776534 | 132.0616 | 0.007572224 | 3.255512 | 3.256099 | 2.5e-07 | 7.945935e-19 | 4.959415 | 260.7691 | 8.074173
1.106379509 | 3.221428633 | 249 | 2.115049124 | 130.3314 | 0.007672747 | 3.24672 | 3.247305 | 2.49e-07 | 7.977847e-19 | 4.979333 | 261.4499 | 8.084707
1.084927797 | 3.27417469 | 248 | 2.189246893 | 154.6133 | 0.006467748 | 3.360618 | 3.361224 | 2.48e-07 | 8.010016e-19 | 4.999411 | 282.379 | 8.402069
1.055338025 | 3.280024767 | 247 | 2.224686742 | 167.7594 | 0.00596092 | 3.41502 | 3.415636 | 2.47e-07 | 8.042445e-19 | 5.019651 | 293.9613 | 8.57265
1.035816312 | 3.204540014 | 246 | 2.168723702 | 147.4768 | 0.006780728 | 3.329114 | 3.329714 | 2.46e-07 | 8.075138e-19 | 5.040056 | 281.6337 | 8.390972
1.014823079 | 3.207000256 | 245 | 2.192177177 | 155.6601 | 0.006424256 | 3.365116 | 3.365723 | 2.45e-07 | 8.108097e-19 | 5.060628 | 290.1118 | 8.516335
0.9930856824 | 3.204921246 | 244 | 2.211836 | 162.8679 | 0.006139944 | 3.395293 | 3.395905 | 2.44e-07 | 8.141327e-19 | 5.081368 | 297.7641 | 8.627921
0.9805558324 | 3.199882269 | 243 | 2.219326 | 165.7015 | 0.006034948 | 3.406792 | 3.407406 | 2.43e-07 | 8.174831e-19 | 5.102279 | 302.2568 | 8.692768
0.9568229914 | 3.20053339 | 242 | 2.24371 | 175.2711 | 0.005705446 | 3.444223 | 3.444843 | 2.42e-07 | 8.208611e-19 | 5.123363 | 311.4936 | 8.824591
0.9417316318 | 3.209231377 | 241 | 2.2675 | 185.1398 | 0.005401324 | 3.480741 | 3.481368 | 2.41e-07 | 8.242672e-19 | 5.144622 | 320.7796 | 8.95516
0.9290866852 | 3.169124842 | 240 | 2.240038 | 173.7954 | 0.005753894 | 3.438586 | 3.439205 | 2.4e-07 | 8.277016e-19 | 5.166058 | 315.671 | 8.883566
0.9144608378 | 3.193617582 | 239 | 2.279157 | 190.1765 | 0.005258275 | 3.498635 | 3.499265 | 2.39e-07 | 8.311648e-19 | 5.187673 | 329.533 | 9.076522
0.9008039832 | 3.163463593 | 238 | 2.26266 | 183.0879 | 0.005461858 | 3.473311 | 3.473937 | 2.38e-07 | 8.346571e-19 | 5.20947 | 327.5147 | 9.048684
0.8844513297 | 3.215540171 | 237 | 2.331089 | 214.3329 | 0.004665639 | 3.578354 | 3.578998 | 2.37e-07 | 8.381788e-19 | 5.231451 | 350.564 | 9.361677
0.8780403733 | 3.229140997 | 236 | 2.351101 | 224.4402 | 0.00445553 | 3.609073 | 3.609723 | 2.36e-07 | 8.417305e-19 | 5.253618 | 359.6373 | 9.482053
0.8676515222 | 3.175214529 | 235 | 2.307563 | 203.0313 | 0.004925349 | 3.54224 | 3.542878 | 2.35e-07 | 8.453123e-19 | 5.275974 | 349.3958 | 9.346067
0.8547930717 | 3.187346697 | 234 | 2.332554 | 215.057 | 0.00464993 | 3.580602 | 3.581247 | 2.34e-07 | 8.489247e-19 | 5.298521 | 360.0625 | 9.487656
0.8506029248 | 3.207555056 | 233 | 2.356952 | 227.4847 | 0.004395901 | 3.618055 | 3.618707 | 2.33e-07 | 8.525682e-19 | 5.321261 | 370.7968 | 9.628043
0.8394986987 | 3.232443094 | 232 | 2.392944 | 247.1408 | 0.004046277 | 3.673305 | 3.673967 | 2.32e-07 | 8.56243e-19 | 5.344197 | 385.5099 | 9.817203
0.8329912424 | 3.174012423 | 231 | 2.341021 | 219.2912 | 0.004560147 | 3.5936 | 3.594248 | 2.31e-07 | 8.599497e-19 | 5.367333 | 372.1629 | 9.645762
0.8225304484 | 3.178683281 | 230 | 2.356153 | 227.0664 | 0.004403999 | 3.616828 | 3.61748 | 2.3e-07 | 8.636886e-19 | 5.390669 | 380.2748 | 9.750318
0.8176424503 | 3.252331734 | 229 | 2.434689 | 272.0754 | 0.003675452 | 3.737386 | 3.73806 | 2.29e-07 | 8.674602e-19 | 5.414209 | 409.6024 | 10.11932
0.8120043278 | 3.237598181 | 228 | 2.425594 | 266.4366 | 0.003753238 | 3.723424 | 3.724095 | 2.28e-07 | 8.712649e-19 | 5.437955 | 410.1217 | 10.12573
0.8022244573 | 3.174208164 | 227 | 2.371984 | 235.4961 | 0.004246355 | 3.64113 | 3.641786 | 2.27e-07 | 8.75103e-19 | 5.461911 | 395.6562 | 9.945555
0.7933495045 | 3.125184536 | 226 | 2.331835 | 214.7015 | 0.00465763 | 3.579499 | 3.580144 | 2.26e-07 | 8.789752e-19 | 5.486079 | 385.767 | 9.820476
0.7880191803 | 3.256503105 | 225 | 2.468484 | 294.0925 | 0.003400291 | 3.789263 | 3.789946 | 2.25e-07 | 8.828817e-19 | 5.510461 | 436.156 | 10.44217
0.7809775472 | 3.15450716 | 224 | 2.37353 | 236.3359 | 0.004231267 | 3.643503 | 3.644159 | 2.24e-07 | 8.868232e-19 | 5.535062 | 406.8549 | 10.08532
0.7721094489 | 3.116521358 | 223 | 2.344412 | 221.01 | 0.004524682 | 3.598805 | 3.599454 | 2.23e-07 | 8.907999e-19 | 5.559883 | 400.5018 | 10.00627
0.7686556578 | 3.186229706 | 222 | 2.417574 | 261.5616 | 0.003823191 | 3.711113 | 3.711782 | 2.22e-07 | 8.948125515e-19 | 5.584927 | 429.7342 | 10.36502
0.7641157508 | 3.142277718 | 221 | 2.378162 | 238.8702 | 0.004186374 | 3.650614 | 3.651271 | 2.21e-07 | 8.988615e-19 | 5.610198 | 419.6088 | 10.24218
0.7598446012 | 3.144333601 | 220 | 2.384489 | 242.3757 | 0.004125827 | 3.660326 | 3.660985 | 2.2e-07 | 9.029472e-19 | 5.635699 | 425.6882 | 10.31611
0.7577013969 | 3.191132307 | 219 | 2.433431 | 271.2882 | 0.003686117 | 3.735454 | 3.736128 | 2.19e-07 | 9.070703e-19 | 5.661433 | 447.4002 | 10.57592
0.7498350143 | 3.073611021 | 218 | 2.323776 | 210.7541 | 0.004744866 | 3.567128 | 3.567771 | 2.18e-07 | 9.112311e-19 | 5.687403 | 411.7389 | 10.14567
0.753408432 | 3.163952589 | 217 | 2.410544157 | 257.3618 | 0.00388558 | 3.700322 | 3.700989 | 2.17e-07 | 9.154304e-19 | 5.713612 | 447.1539 | 10.57301
0.7479076982 | 3.091810465 | 216 | 2.343903 | 220.751 | 0.00452999 | 3.598024 | 3.598672 | 2.16e-07 | 9.196685e-19 | 5.740064 | 426.6954 | 10.3283
0.7515468001 | 3.202302933 | 215 | 2.450756 | 282.3294 | 0.003541962 | 3.76205 | 3.762728 | 2.15e-07 | 9.23946e-19 | 5.766762 | 470.8359 | 10.84938
0.7485871911 | 3.082250595 | 214 | 2.333663 | 215.6073 | 0.004638062 | 3.582306 | 3.582951 | 2.14e-07 | 9.282635e-19 | 5.793709 | 430.9186 | 10.37929
0.7513736486 | 3.098839521 | 213 | 2.347466 | 222.5696 | 0.004492976 | 3.603493 | 3.604143 | 2.13e-07 | 9.326215e-19 | 5.82091 | 440.1348 | 10.48969
0.7496758699 | 3.045586109 | 212 | 2.29591 | 197.6561 | 0.005059292 | 3.524352 | 3.524988 | 2.12e-07 | 9.370207e-19 | 5.848367 | 424.9956 | 10.30771
0.7499936223 | 3.024976492 | 211 | 2.274983 | 188.3575 | 0.005309054 | 3.492228 | 3.492857 | 2.11e-07 | 9.414615e-19 | 5.876084 | 421.2478 | 10.26216
0.7579731345 | 3.065987587 | 210 | 2.308014 | 203.2425 | 0.004920232 | 3.542933 | 3.543572 | 2.1e-07 | 9.459446973e-19 | 5.904066 | 437.7083 | 10.46074
0.7532533407 | 3.065758228 | 209 | 2.312505 | 205.3548 | 0.00486962 | 3.549826 | 3.550466 | 2.09e-07 | 9.504707e-19 | 5.932315 | 443.6281 | 10.53124
0.7590534091 | 3.014831543 | 208 | 2.255778 | 180.2097 | 0.005549091 | 3.462747 | 3.463371 | 2.08e-07 | 9.550403e-19 | 5.960836 | 426.199 | 10.32229
0.7591518164 | 2.990979671 | 207 | 2.231828 | 170.5406 | 0.005863705 | 3.425982 | 3.4266 | 2.07e-07 | 9.59654e-19 | 5.989632 | 421.2375 | 10.26204
0.7525191307 | 3.031577349 | 206 | 2.279058 | 190.1333 | 0.005259468 | 3.498484 | 3.499114 | 2.06e-07 | 9.643125555e-19 | 6.018708 | 443.5297 | 10.53007
0.7537071109 | 3.058255434 | 205 | 2.304548 | 201.6268 | 0.004959657 | 3.537612 | 3.53825 | 2.05e-07 | 9.690165e-19 | 6.048067 | 457.9418 | 10.69979
0.7549940348 | 2.993771315 | 204 | 2.238777 | 173.2915 | 0.005770623 | 3.43665 | 3.437269 | 2.04e-07 | 9.737666e-19 | 6.077715 | 436.4231 | 10.44537
0.7516486049 | 2.979227304 | 203 | 2.227579 | 168.8802 | 0.005921358 | 3.41946 | 3.420076 | 2.03e-07 | 9.785635e-19 | 6.107654 | 436.3353 | 10.44432
0.7541939616 | 3.035155058 | 202 | 2.280961 | 190.9682 | 0.005236473 | 3.501405 | 3.502036 | 2.02e-07 | 9.834079e-19 | 6.13789 | 462.0398 | 10.74755
0.7463466525 | 2.953950167 | 201 | 2.207604 | 161.2885 | 0.006200068 | 3.388797 | 3.389407 | 2.01e-07 | 9.883004e-19 | 6.168427 | 437.1157 | 10.45366
0.7423064113 | 3.043826342 | 200 | 2.30152 | 200.2258 | 0.004994363 | 3.532964 | 3.5336 | 2e-07 | 9.932419e-19 | 6.199269 | 479.8614 | 10.95287
Only the light blue columns require user input
1) COPY AND PASTE THIS SPREADSHEET TO A NEW FILE NOW!
2) Cut and paste your %T data into column B starting with 250.18 nm and ending with 649.88 nm (any negative or greater than 100% values are asumed to be erroneous and must be deleted).
3) Data is automatically normalised by dividing all transmission data by the highest transmission value. This assumes that the highest % transmission is well below the bandgap energy does and not represent any bandgap absorbance. In bandgap terms the highest %T can be thought of as 100% transmission i.e. I0.
4) I/I0 (where I0 = highest %T value) is calculated.
5) Insert the film thickness in nm, from interferometry or cross sectional SEM, into the light blue film thickness box.
6) View the plot of the graph of (αE)2 versus (eV) and extrapolate the linear portion of the curve to the intercept with the energy axis to yield the bandgap.
An approximation of the optical bandgap for a semiconductor of direct optical transitions as described by the equation α = (hV-Eg)½

## TS130_5.0
|  | Sample Number | MAX %T | Film Thickness (nm) | d (μm)
|  | TS118 |  | 1500 | 1.5
ITO abs | ITO + Sample abs | Spectrometer wavelengths nm | Sample Abs | I0/I | (I/I0) | α = -ln ((I/I0)/d) = -ln (d3)/(thickness in μm) | α = 2.303(Abs/d) | λ (m) | Energy = hc/λ (where λ = g3) | Energy (eV) | (αE)SQ (absorption coefficient x Energy)squared | (αE)SQ (absorption coefficient x Energy)^1/2
0.9688863754 | 1.462145448 | 2000 | 0.4958857006 | 3.132461 | 0.3192378 | 0.7612127 | 0.7613498 | 2e-06 | 9.932419e-20 | 0.6199269 | 0.2227663 | 0.2359906
0.9445288181 | 1.597594261 | 1999 | 0.6556920709 | 4.525766 | 0.2209571 | 1.006525 | 1.006706 | 1.999e-06 | 9.937388e-20 | 0.620237 | 0.3898707 | 0.3121981
0.9742347598 | 1.5111022 | 1998 | 0.5394940682 | 3.463332 | 0.2887393 | 0.828154 | 0.8283032 | 1.998e-06 | 9.942362e-20 | 0.6205475 | 0.2641975 | 0.2570007
0.9551469088 | 1.48760438 | 1997 | 0.5350840992 | 3.428342 | 0.2916862 | 0.8213844 | 0.8215325 | 1.997e-06 | 9.94734e-20 | 0.6208582 | 0.2601563 | 0.2550276
0.9546414018 | 1.481426597 | 1996 | 0.5294118232 | 3.383856 | 0.2955209 | 0.8126772 | 0.8128236 | 1.996e-06 | 9.952324e-20 | 0.6211692 | 0.2549251 | 0.2524505
0.9468504786 | 1.490093589 | 1995 | 0.5458697384 | 3.51455 | 0.2845314 | 0.837941 | 0.838092 | 1.995e-06 | 9.957313e-20 | 0.6214806 | 0.271293 | 0.260429
0.9475880265 | 1.50235796 | 1994 | 0.5573965615 | 3.60908 | 0.2770789 | 0.8556353 | 0.8557895 | 1.994e-06 | 9.962306e-20 | 0.6217923 | 0.2831552 | 0.2660617
0.9537245035 | 1.471644998 | 1993 | 0.5205471225 | 3.315485 | 0.301615 | 0.7990694 | 0.7992133 | 1.993e-06 | 9.967305e-20 | 0.6221043 | 0.2472019 | 0.248597
0.9531812072 | 1.482271194 | 1992 | 0.5317166148 | 3.401861 | 0.2939567 | 0.8162152 | 0.8163622 | 1.992e-06 | 9.972309e-20 | 0.6224166 | 0.2581833 | 0.2540587
0.9660509229 | 1.554787874 | 1991 | 0.5913635791 | 3.902686 | 0.2562338 | 0.9077766 | 0.9079402 | 1.991e-06 | 9.977317e-20 | 0.6227292 | 0.3196781 | 0.2827004
0.9353168011 | 1.442305684 | 1990 | 0.5096155109 | 3.233073 | 0.3093033 | 0.7822887 | 0.7824297 | 1.99e-06 | 9.982331e-20 | 0.6230421 | 0.2376432 | 0.2437433
0.9473077655 | 1.455511093 | 1989 | 0.5108299555 | 3.242126 | 0.3084395 | 0.784153 | 0.7842943 | 1.989e-06 | 9.98735e-20 | 0.6233554 | 0.2390174 | 0.244447
0.9351973534 | 1.553704977 | 1988 | 0.6211342516 | 4.179595 | 0.2392576 | 0.9534763 | 0.9536481 | 1.988e-06 | 9.992374e-20 | 0.6236689 | 0.3537403 | 0.2973803
0.9476360083 | 1.548929334 | 1987 | 0.6039199537 | 4.017168 | 0.2489316 | 0.9270514 | 0.9272184 | 1.987e-06 | 9.997402e-20 | 0.6239828 | 0.3347413 | 0.2892842
0.9445090294 | 1.516072035 | 1986 | 0.5741896336 | 3.751368 | 0.2665694 | 0.8814137 | 0.8815725 | 1.986e-06 | 1.000244e-19 | 0.624297 | 0.3028995 | 0.2751815
0.9288679957 | 1.533370614 | 1985 | 0.6071292463 | 4.046963 | 0.2470989 | 0.9319778 | 0.9321458 | 1.985e-06 | 1.000748e-19 | 0.6246115 | 0.3389906 | 0.2911145
0.9360540509 | 1.493923187 | 1984 | 0.5604957641 | 3.634928 | 0.2751086 | 0.8603928 | 0.8605478 | 1.984e-06 | 1.001252e-19 | 0.6249263 | 0.2892062 | 0.2688895
0.9477398992 | 1.477640271 | 1983 | 0.5325269998 | 3.408215 | 0.2934087 | 0.8174592 | 0.8176065 | 1.983e-06 | 1.001757e-19 | 0.6252415 | 0.2613269 | 0.2556007
0.950447917 | 1.4700104 | 1982 | 0.522189111 | 3.328044 | 0.3004768 | 0.8015899 | 0.8017343 | 1.982e-06 | 1.002262e-19 | 0.6255569 | 0.2515328 | 0.2507652
0.9483664632 | 1.525995016 | 1981 | 0.5802551808 | 3.804129 | 0.2628723 | 0.8907246 | 0.8908851 | 1.981e-06 | 1.002768e-19 | 0.6258727 | 0.3108962 | 0.2787903
0.940084219 | 1.519759297 | 1980 | 0.582301706 | 3.822097 | 0.2616365 | 0.8938662 | 0.8940272 | 1.98e-06 | 1.003275e-19 | 0.6261888 | 0.3134094 | 0.2799149
0.9329189658 | 1.488671064 | 1979 | 0.5583787262 | 3.617252 | 0.276453 | 0.857143 | 0.8572975 | 1.979e-06 | 1.003782e-19 | 0.6265052 | 0.2884778 | 0.2685507
0.9349067807 | 1.535378456 | 1978 | 0.6030983033 | 4.009575 | 0.249403 | 0.9257901 | 0.9259569 | 1.978e-06 | 1.004289e-19 | 0.6268219 | 0.3368759 | 0.2902051
0.9304318428 | 1.479116559 | 1977 | 0.5513113442 | 3.558864 | 0.2809886 | 0.8462942 | 0.8464467 | 1.977e-06 | 1.004797e-19 | 0.627139 | 0.2817908 | 0.2654199
0.93797791 | 1.529983163 | 1976 | 0.594631881 | 3.932166 | 0.2543127 | 0.9127937 | 0.9129581 | 1.976e-06 | 1.005306e-19 | 0.6274564 | 0.3281473 | 0.2864207
0.9304831028 | 1.474887729 | 1975 | 0.5470312542 | 3.523962 | 0.2837715 | 0.839724 | 0.8398753 | 1.975e-06 | 1.005815e-19 | 0.6277741 | 0.2779946 | 0.263626
0.9384604692 | 1.478315353 | 1974 | 0.5424815118 | 3.487237 | 0.2867599 | 0.8327399 | 0.8328899 | 1.974e-06 | 1.006324e-19 | 0.6280921 | 0.2736667 | 0.2615658
0.9348612428 | 1.522557259 | 1973 | 0.5903226442 | 3.893343 | 0.2568487 | 0.9061787 | 0.906342 | 1.973e-06 | 1.006834e-19 | 0.6284104 | 0.3243927 | 0.2847774
0.9286575913 | 1.504073143 | 1972 | 0.5780421797 | 3.784793 | 0.2642152 | 0.8873275 | 0.8874874 | 1.972e-06 | 1.007345e-19 | 0.6287291 | 0.3113519 | 0.2789946
0.9297052622 | 1.507452011 | 1971 | 0.5803733768 | 3.805164 | 0.2628008 | 0.8909061 | 0.8910666 | 1.971e-06 | 1.007856e-19 | 0.6290481 | 0.3141869 | 0.2802619
0.9326621294 | 1.52821362 | 1970 | 0.5981781186 | 3.964406 | 0.2522446 | 0.9182373 | 0.9184028 | 1.97e-06 | 1.008367e-19 | 0.6293674 | 0.3340988 | 0.2890064
0.9413186312 | 1.490514278 | 1969 | 0.5518222748 | 3.563053 | 0.2806582 | 0.8470785 | 0.8472311 | 1.969e-06 | 1.00888e-19 | 0.6296871 | 0.2846121 | 0.2667452
0.9219862223 | 1.505408764 | 1968 | 0.5860491697 | 3.85522 | 0.2593886 | 0.8996187 | 0.8997808 | 1.968e-06 | 1.009392e-19 | 0.630007 | 0.3213396 | 0.2834341
0.9353989363 | 1.492186666 | 1967 | 0.5594143577 | 3.625888 | 0.2757945 | 0.8587328 | 0.8588875 | 1.967e-06 | 1.009905e-19 | 0.6303273 | 0.2930926 | 0.2706901
0.9264717698 | 1.483073711 | 1966 | 0.5592285692 | 3.624337 | 0.2759125 | 0.8584476 | 0.8586023 | 1.966e-06 | 1.010419e-19 | 0.6306479 | 0.293196 | 0.2707379
0.9136521816 | 1.476063371 | 1965 | 0.5650378174 | 3.673143 | 0.2722464 | 0.8673651 | 0.8675214 | 1.965e-06 | 1.010933e-19 | 0.6309689 | 0.2996238 | 0.2736895
0.9064282775 | 1.523707032 | 1964 | 0.6199053825 | 4.167786 | 0.2399356 | 0.9515899 | 0.9517614 | 1.964e-06 | 1.011448e-19 | 0.6312901 | 0.3610058 | 0.3004188
0.9144229889 | 1.475727797 | 1963 | 0.5639314361 | 3.663797 | 0.2729409 | 0.8656667 | 0.8658227 | 1.963e-06 | 1.011963e-19 | 0.6316117 | 0.29906 | 0.2734319
0.9134891629 | 1.479963422 | 1962 | 0.5691008871 | 3.707668 | 0.2697113 | 0.8736021 | 0.8737596 | 1.962e-06 | 1.012479e-19 | 0.6319336 | 0.3048785 | 0.276079
0.907767117 | 1.503965497 | 1961 | 0.598825008 | 3.970315 | 0.2518692 | 0.9192304 | 0.919396 | 1.961e-06 | 1.012995e-19 | 0.6322559 | 0.3379022 | 0.2906468
0.9145667553 | 1.507199168 | 1960 | 0.5952590407 | 3.937849 | 0.2539458 | 0.9137564 | 0.913921 | 1.96e-06 | 1.013512e-19 | 0.6325785 | 0.3342306 | 0.2890634
0.929503262 | 1.595084786 | 1959 | 0.668208152 | 4.658093 | 0.2146801 | 1.025737 | 1.025922 | 1.959e-06 | 1.01403e-19 | 0.6329014 | 0.4216004 | 0.3246538
0.9092189074 | 1.533635974 | 1958 | 0.6270436946 | 4.236856 | 0.2360241 | 0.9625476 | 0.9627211 | 1.958e-06 | 1.014547e-19 | 0.6332246 | 0.371635 | 0.3048093
0.9189468026 | 1.511256933 | 1957 | 0.5949367584 | 3.934928 | 0.2541343 | 0.9132617 | 0.9134262 | 1.957e-06 | 1.015066e-19 | 0.6335482 | 0.3348932 | 0.2893498
0.924646318 | 1.507902622 | 1956 | 0.585882932 | 3.853745 | 0.2594879 | 0.8993635 | 0.8995256 | 1.956e-06 | 1.015585e-19 | 0.6338721 | 0.32511 | 0.2850921
0.9073075652 | 1.516379833 | 1955 | 0.6116988958 | 4.08977 | 0.2445125 | 0.9389925 | 0.9391617 | 1.955e-06 | 1.016104e-19 | 0.6341963 | 0.3547547 | 0.2978065
0.9136759043 | 1.480556607 | 1954 | 0.5695073307 | 3.71114 | 0.269459 | 0.8742261 | 0.8743836 | 1.954e-06 | 1.016624e-19 | 0.6345209 | 0.3078193 | 0.2774073
0.9079862237 | 1.480640054 | 1953 | 0.5752804583 | 3.760802 | 0.2659007 | 0.8830881 | 0.8832473 | 1.953e-06 | 1.017145e-19 | 0.6348458 | 0.3144134 | 0.2803629
0.9114284515 | 1.520497918 | 1952 | 0.6116960945 | 4.089744 | 0.2445141 | 0.9389882 | 0.9391574 | 1.952e-06 | 1.017666e-19 | 0.635171 | 0.3558427 | 0.2982628
0.9082557559 | 1.495735765 | 1951 | 0.5901066371 | 3.891407 | 0.2569765 | 0.9058472 | 0.9060104 | 1.951e-06 | 1.018188e-19 | 0.6354966 | 0.3315071 | 0.2878832
0.9092509747 | 1.474612355 | 1950 | 0.5679880083 | 3.69818 | 0.2704033 | 0.8718938 | 0.8720509 | 1.95e-06 | 1.01871e-19 | 0.6358225 | 0.3074365 | 0.2772348
0.914185226 | 1.49477911 | 1949 | 0.583220512 | 3.830192 | 0.2610835 | 0.8952766 | 0.8954379 | 1.949e-06 | 1.019232e-19 | 0.6361487 | 0.3244802 | 0.2848158
0.906747818 | 1.490391731 | 1948 | 0.586270541 | 3.857186 | 0.2592564 | 0.8999585 | 0.9001207 | 1.948e-06 | 1.019756e-19 | 0.6364753 | 0.3282196 | 0.2864523
0.9007342458 | 1.508395553 | 1947 | 0.6102879352 | 4.076505 | 0.2453082 | 0.9368266 | 0.9369954 | 1.947e-06 | 1.020279e-19 | 0.6368022 | 0.3560279 | 0.2983404
0.9058020115 | 1.477929831 | 1946 | 0.5747544475 | 3.75625 | 0.266223 | 0.8822807 | 0.8824397 | 1.946e-06 | 1.020804e-19 | 0.6371294 | 0.3161006 | 0.2811141
0.9073727727 | 1.520493746 | 1945 | 0.6157476013 | 4.128075 | 0.2422436 | 0.9452075 | 0.9453778 | 1.945e-06 | 1.021328e-19 | 0.637457 | 0.3631722 | 0.3013188
0.9057236314 | 1.478638887 | 1944 | 0.5755418836 | 3.763066 | 0.2657407 | 0.8834894 | 0.8836486 | 1.944e-06 | 1.021854e-19 | 0.6377849 | 0.3176199 | 0.2817889
0.8899271488 | 1.50955224 | 1943 | 0.6222517192 | 4.190364 | 0.2386428 | 0.9551917 | 0.9553638 | 1.943e-06 | 1.02238e-19 | 0.6381131 | 0.371649 | 0.3048151
0.9040976167 | 1.500368714 | 1942 | 0.5988977253 | 3.97098 | 0.251827 | 0.919342 | 0.9195076 | 1.942e-06 | 1.022906e-19 | 0.6384417 | 0.3446301 | 0.293526
0.9106895328 | 1.50564611 | 1941 | 0.5975832052 | 3.958979 | 0.2525904 | 0.9173241 | 0.9174894 | 1.941e-06 | 1.023433e-19 | 0.6387706 | 0.3434725 | 0.2930327
0.9081634283 | 1.524644971 | 1940 | 0.6191081707 | 4.160142 | 0.2403764 | 0.9503662 | 0.9505374 | 1.94e-06 | 1.023961e-19 | 0.6390999 | 0.3690421 | 0.3037442
0.8980978131 | 1.501878142 | 1939 | 0.6064069569 | 4.040238 | 0.2475102 | 0.9308691 | 0.9310368 | 1.939e-06 | 1.024489e-19 | 0.6394295 | 0.3544207 | 0.2976662
0.8982751966 | 1.464904189 | 1938 | 0.5692556204 | 3.70899 | 0.2696152 | 0.8738397 | 0.8739971 | 1.938e-06 | 1.025017e-19 | 0.6397595 | 0.3126464 | 0.279574
0.8902098536 | 1.523513317 | 1937 | 0.6359300914 | 4.324442 | 0.2312437 | 0.9761888 | 0.9763647 | 1.937e-06 | 1.025547e-19 | 0.6400897 | 0.3905763 | 0.3124805
0.9042091966 | 1.502543688 | 1936 | 0.6009611194 | 3.989892 | 0.2506334 | 0.9225094 | 0.9226756 | 1.936e-06 | 1.026076e-19 | 0.6404204 | 0.3491631 | 0.2954501
0.9009014964 | 1.490319014 | 1935 | 0.5920441456 | 3.908806 | 0.2558326 | 0.9088213 | 0.9089851 | 1.935e-06 | 1.026607e-19 | 0.6407513 | 0.3392287 | 0.2912167
0.8951381445 | 1.469885707 | 1934 | 0.5773741905 | 3.778976 | 0.2646219 | 0.8863021 | 0.8864618 | 1.934e-06 | 1.027137e-19 | 0.6410826 | 0.3229595 | 0.2841476
0.8909127116 | 1.460452318 | 1933 | 0.5721662344 | 3.733931 | 0.2678143 | 0.8783076 | 0.8784659 | 1.933e-06 | 1.027669e-19 | 0.6414143 | 0.3174878 | 0.2817303
0.8910193443 | 1.538417459 | 1932 | 0.6500247427 | 4.46709 | 0.2238594 | 0.9978249 | 0.9980047 | 1.932e-06 | 1.028201e-19 | 0.6417463 | 0.4101964 | 0.3202329
0.8930125833 | 1.469369769 | 1931 | 0.5789838137 | 3.793008 | 0.263643 | 0.888773 | 0.8889331 | 1.931e-06 | 1.028733e-19 | 0.6420786 | 0.3257727 | 0.2853825
0.8831151724 | 1.505204439 | 1930 | 0.6247158946 | 4.214207 | 0.2372926 | 0.9589743 | 0.9591471 | 1.93e-06 | 1.029266e-19 | 0.6424113 | 0.3796617 | 0.3080835
0.896936357 | 1.491279483 | 1929 | 0.596969754 | 3.953391 | 0.2529474 | 0.9163824 | 0.9165476 | 1.929e-06 | 1.0298e-19 | 0.6427443 | 0.3470456 | 0.2945529
0.891161859 | 1.495033622 | 1928 | 0.606498391 | 4.041089 | 0.2474581 | 0.9310094 | 0.9311772 | 1.928e-06 | 1.030334e-19 | 0.6430777 | 0.3585845 | 0.2994096
0.8888423443 | 1.510174274 | 1927 | 0.6239585577 | 4.206865 | 0.2377067 | 0.9578118 | 0.9579844 | 1.927e-06 | 1.030869e-19 | 0.6434114 | 0.3799219 | 0.308189
0.8971581459 | 1.510580897 | 1926 | 0.6160493791 | 4.130945 | 0.2420754 | 0.9456707 | 0.9458411 | 1.926e-06 | 1.031404e-19 | 0.6437455 | 0.370736 | 0.3044405
0.8921840787 | 1.528966665 | 1925 | 0.6394092143 | 4.359224 | 0.2293986 | 0.9815294 | 0.9817063 | 1.925e-06 | 1.03194e-19 | 0.6440799 | 0.3997999 | 0.3161486
0.890971005 | 1.499017477 | 1924 | 0.6106731 | 4.080122 | 0.2450907 | 0.9374179 | 0.9375867662 | 1.924e-06 | 1.032476e-19 | 0.6444147 | 0.3650512 | 0.3020973
0.8870366216 | 1.492280602 | 1923 | 0.6078706084 | 4.053877 | 0.2466774 | 0.9331159 | 0.933284 | 1.923e-06 | 1.033013e-19 | 0.6447498 | 0.3620846 | 0.3008673
0.8901622295 | 1.48618257 | 1922 | 0.5986469685 | 3.968688 | 0.2519724 | 0.9189571 | 0.9191226 | 1.922e-06 | 1.03355e-19 | 0.6450852 | 0.3515452 | 0.2964562
0.8839322329 | 1.490111709 | 1921 | 0.6088061041 | 4.062619 | 0.2461466 | 0.9345519 | 0.9347203 | 1.921e-06 | 1.034088e-19 | 0.645421 | 0.3639566 | 0.3016441
0.8899224401 | 1.502942801 | 1920 | 0.6156469889 | 4.127119 | 0.2422998 | 0.9450531 | 0.9452233 | 1.92e-06 | 1.034627e-19 | 0.6457572 | 0.3725696 | 0.3051924
0.8835337758 | 1.524297833 | 1919 | 0.6433906852 | 4.399372 | 0.2273052 | 0.9876412 | 0.9878192 | 1.919e-06 | 1.035166e-19 | 0.6460937 | 0.4073295 | 0.3191119
0.89043957 | 1.469117761 | 1918 | 0.581304819 | 3.813334 | 0.2622377 | 0.8923359 | 0.8924967 | 1.918e-06 | 1.035706e-19 | 0.6464306 | 0.3328564 | 0.2884686
0.8864812255 | 1.459609985 | 1917 | 0.5757553875 | 3.764917 | 0.2656101 | 0.8838172 | 0.8839764 | 1.917e-06 | 1.036246e-19 | 0.6467678 | 0.3268723 | 0.2858637
0.8711041808 | 1.514151573 | 1916 | 0.6456740202 | 4.422563 | 0.2261132 | 0.9911462 | 0.9913248 | 1.916e-06 | 1.036787e-19 | 0.6471053 | 0.4115115 | 0.3207458
0.873074472 | 1.495324254 | 1915 | 0.62487641 | 4.215765 | 0.2372049 | 0.9592207 | 0.9593936 | 1.915e-06 | 1.037328e-19 | 0.6474432 | 0.3858309 | 0.3105764
0.8749073744 | 1.475806594 | 1914 | 0.6035258476 | 4.013524 | 0.2491576 | 0.9264464 | 0.9266134 | 1.914e-06 | 1.03787e-19 | 0.6477815 | 0.3602917 | 0.3001215
0.8899562359 | 1.470628262 | 1913 | 0.5832986541 | 3.830881 | 0.2610366 | 0.8953965 | 0.8955579 | 1.913e-06 | 1.038413e-19 | 0.6481201 | 0.3368979 | 0.2902145
0.8827930093 | 1.474843144 | 1912 | 0.5946767627 | 3.932573 | 0.2542865 | 0.9128626 | 0.9130271 | 1.912e-06 | 1.038956e-19 | 0.6484591 | 0.3505359 | 0.2960304
0.8751517534 | 1.511569738 | 1911 | 0.6390446126 | 4.355566 | 0.2295913 | 0.9809697 | 0.9811465 | 1.911e-06 | 1.0395e-19 | 0.6487984 | 0.4052167 | 0.3182832
0.8695988059 | 1.528059959 | 1910 | 0.6610877811 | 4.582345 | 0.2182289 | 1.014807 | 1.01499 | 1.91e-06 | 1.040044e-19 | 0.6491381 | 0.4341081 | 0.3294344
0.8855844736 | 1.498047471 | 1909 | 0.6150896254 | 4.121826 | 0.2426109 | 0.9441975 | 0.9443676 | 1.909e-06 | 1.040589e-19 | 0.6494782 | 0.3761935 | 0.3066731
0.8729119301 | 1.509970903 | 1908 | 0.6396856009 | 4.361999 | 0.2292527 | 0.9819537 | 0.9821306 | 1.908e-06 | 1.041134e-19 | 0.6498186 | 0.4073078 | 0.3191034
0.8731458783 | 1.461353064 | 1907 | 0.5908338137 | 3.897928 | 0.2565466 | 0.9069634 | 0.9071268 | 1.907e-06 | 1.04168e-19 | 0.6501593 | 0.3478369 | 0.2948885
0.8756402731 | 1.493347406 | 1906 | 0.6203337609 | 4.171899 | 0.239699 | 0.9522475 | 0.9524191 | 1.906e-06 | 1.042227e-19 | 0.6505004 | 0.383841 | 0.3097745
0.8770400882 | 1.478779912 | 1905 | 0.6043664518 | 4.0213 | 0.2486758 | 0.9277368 | 0.927904 | 1.905e-06 | 1.042774e-19 | 0.6508419 | 0.3647179 | 0.3019594
0.8606867194 | 1.507795334 | 1904 | 0.6497352426 | 4.464114 | 0.2240086 | 0.9973805 | 0.9975602 | 1.904e-06 | 1.043321e-19 | 0.6511837 | 0.4219736 | 0.3247975
0.8754377365 | 1.490735531 | 1903 | 0.6179244225 | 4.148818 | 0.2410325 | 0.948549 | 0.94872 | 1.903e-06 | 1.04387e-19 | 0.6515259 | 0.3820669 | 0.3090578
0.8674482107 | 1.512791038 | 1902 | 0.6479694553 | 4.446 | 0.2249213 | 0.9946699 | 0.9948491 | 1.902e-06 | 1.044418e-19 | 0.6518685 | 0.4205662 | 0.3242554
0.8719989061 | 1.492806077 | 1901 | 0.6234337989 | 4.201785 | 0.2379941 | 0.9570062 | 0.9571787 | 1.901e-06 | 1.044968e-19 | 0.6522114 | 0.389729 | 0.3121414
0.8680669665 | 1.527805567 | 1900 | 0.6623652285 | 4.595843 | 0.2175879 | 1.016768 | 1.016951 | 1.9e-06 | 1.045518e-19 | 0.6525546 | 0.4403867 | 0.3318082
0.8642910123 | 1.507938027 | 1899 | 0.6462736427 | 4.428673 | 0.2258013 | 0.9920667 | 0.9922455 | 1.899e-06 | 1.046068e-19 | 0.6528983 | 0.4196906 | 0.3239177
0.8583139777 | 1.48026967 | 1898 | 0.6245823203 | 4.212911 | 0.2373655 | 0.9587693 | 0.9589421 | 1.898e-06 | 1.04662e-19 | 0.6532423 | 0.3924039 | 0.3132107
0.8636855483 | 1.492581367 | 1897 | 0.6315224467 | 4.280775 | 0.2336025 | 0.9694228 | 0.9695975 | 1.897e-06 | 1.047171e-19 | 0.6535866 | 0.4015959 | 0.316858
0.8613741994 | 1.500025272 | 1896 | 0.6412777006 | 4.37802 | 0.2284138 | 0.9843976 | 0.984575 | 1.896e-06 | 1.047724e-19 | 0.6539313 | 0.4145357 | 0.3219222
0.8574310541 | 1.52044785 | 1895 | 0.6656434239 | 4.630666 | 0.2159517 | 1.0218 | 1.021985 | 1.895e-06 | 1.048276e-19 | 0.6542764 | 0.4471067 | 0.3343302
0.8694081306 | 1.492978454 | 1894 | 0.6261969514 | 4.228603 | 0.2364847 | 0.9612478 | 0.9614211 | 1.894e-06 | 1.04883e-19 | 0.6546219 | 0.3961031 | 0.3146836
0.8563991189 | 1.500362277 | 1893 | 0.6465897861 | 4.431898 | 0.2256369 | 0.992552 | 0.9927309 | 1.893e-06 | 1.049384e-19 | 0.6549677 | 0.4227687 | 0.3251033
0.8654765487 | 1.475610614 | 1892 | 0.6127606933 | 4.099781 | 0.2439154 | 0.9406224 | 0.9407919 | 1.892e-06 | 1.049939e-19 | 0.6553139 | 0.3800895 | 0.308257
0.8600088358 | 1.527407527 | 1891 | 0.6700253192 | 4.677624 | 0.2137837 | 1.028527 | 1.028712 | 1.891e-06 | 1.050494e-19 | 0.6556604 | 0.4549312 | 0.3372429
0.8565813899 | 1.492316723 | 1890 | 0.6383619611 | 4.348725 | 0.2299524 | 0.9799218 | 0.9800984 | 1.89e-06 | 1.05105e-19 | 0.6560073 | 0.4133869 | 0.3214759
0.8540811539 | 1.525825143 | 1889 | 0.6743706171 | 4.724661 | 0.2116554 | 1.035197 | 1.035384 | 1.889e-06 | 1.051606e-19 | 0.6563546 | 0.4618274 | 0.3397894
0.8576686978 | 1.483987689 | 1888 | 0.6289456192 | 4.255451 | 0.2349927 | 0.9654672 | 0.9656412 | 1.888e-06 | 1.052163e-19 | 0.6567022 | 0.4021319 | 0.3170694
0.8492812514 | 1.477324963 | 1887 | 0.6306703396 | 4.272385 | 0.2340613 | 0.9681147 | 0.9682892 | 1.887e-06 | 1.052721e-19 | 0.6570502 | 0.4047691 | 0.3181073
0.8485324979 | 1.490496159 | 1886 | 0.6445902891 | 4.411541 | 0.2266782 | 0.9894827 | 0.989661 | 1.886e-06 | 1.053279e-19 | 0.6573986 | 0.4232826 | 0.3253009
0.8523296118 | 1.489241719 | 1885 | 0.6395387352 | 4.360525 | 0.2293302 | 0.9817282 | 0.9819051 | 1.885e-06 | 1.053838e-19 | 0.6577474 | 0.4171165 | 0.3229228
0.8625699878 | 1.513784528 | 1884 | 0.6538411682 | 4.506519 | 0.2219008 | 1.003683 | 1.003864 | 1.884e-06 | 1.054397e-19 | 0.6580965 | 0.4364445 | 0.3303197
0.848228097 | 1.50556004 | 1883 | 0.659958571 | 4.570446 | 0.218797 | 1.013074 | 1.013256 | 1.883e-06 | 1.054957e-19 | 0.658446 | 0.445122 | 0.3335873
0.852889061 | 1.491624236 | 1882 | 0.641361803 | 4.378867 | 0.2283696 | 0.9845268 | 0.9847042 | 1.882e-06 | 1.055517e-19 | 0.6587959 | 0.4208364 | 0.3243595
0.8550447226 | 1.487622976 | 1881 | 0.6352048814 | 4.317227 | 0.2316302 | 0.9750755 | 0.9752512 | 1.881e-06 | 1.056079e-19 | 0.6591461 | 0.4132343 | 0.3214165
0.8458464742 | 1.495887518 | 1880 | 0.6526676718 | 4.494358 | 0.2225012 | 1.001882 | 1.002062 | 1.88e-06 | 1.05664e-19 | 0.6594967 | 0.4367318 | 0.3304284
0.8386437893 | 1.518650293 | 1879 | 0.6826331317 | 4.815408 | 0.2076667 | 1.047881 | 1.048069 | 1.879e-06 | 1.057203e-19 | 0.6598477 | 0.4782638 | 0.3457831
0.8325922489 | 1.500418901 | 1878 | 0.6704532801 | 4.682236 | 0.2135732 | 1.029184 | 1.029369 | 1.878e-06 | 1.057766e-19 | 0.660199 | 0.4618407 | 0.3397943
0.8493728042 | 1.507513642 | 1877 | 0.6607674658 | 4.578966 | 0.2183899 | 1.014316 | 1.014498 | 1.877e-06 | 1.058329e-19 | 0.6605508 | 0.4490711 | 0.3350638
0.8458895683 | 1.49483192 | 1876 | 0.6515689797 | 4.483002 | 0.2230648 | 1.000195 | 1.000376 | 1.876e-06 | 1.058893e-19 | 0.6609029 | 0.4371208 | 0.3305756
0.8489379287 | 1.512810946 | 1875 | 0.6664996453 | 4.639804 | 0.2155263 | 1.023115 | 1.023299 | 1.875e-06 | 1.059458e-19 | 0.6612554 | 0.4578715 | 0.338331
0.8409567475 | 1.503299475 | 1874 | 0.6649693555 | 4.623484 | 0.2162871 | 1.020766 | 1.02095 | 1.874e-06 | 1.060023e-19 | 0.6616082 | 0.4562579 | 0.3377343
0.8472862244 | 1.470375538 | 1873 | 0.6257159416 | 4.223923 | 0.2367468 | 0.9605095 | 0.9606825 | 1.873e-06 | 1.060589e-19 | 0.6619615 | 0.4044131 | 0.3179674
0.8436543941 | 1.488777995 | 1872 | 0.6477502289 | 4.443756 | 0.2250348 | 0.9943333 | 0.9945125 | 1.872e-06 | 1.061156e-19 | 0.6623151 | 0.4338602 | 0.3293403
0.8374501467 | 1.479522347 | 1871 | 0.6446988283 | 4.412643 | 0.2266215 | 0.9896493 | 0.9898276 | 1.871e-06 | 1.061723e-19 | 0.6626691 | 0.4302417 | 0.3279641
0.8459316492 | 1.484451771 | 1870 | 0.6411467498 | 4.3767 | 0.2284827 | 0.9841966 | 0.984374 | 1.87e-06 | 1.062291e-19 | 0.6630234 | 0.425969 | 0.3263315
0.8335927725 | 1.485426426 | 1869 | 0.6544602815 | 4.512948 | 0.2215847 | 1.004634 | 1.004815 | 1.869e-06 | 1.062859e-19 | 0.6633782 | 0.4443184 | 0.3332861
0.832544744 | 1.514765978 | 1868 | 0.684847862 | 4.840028 | 0.2066104 | 1.05128 | 1.05147 | 1.868e-06 | 1.063428e-19 | 0.6637333 | 0.4870581 | 0.3489477
0.828142941 | 1.501405001 | 1867 | 0.675888688 | 4.741205 | 0.2109169 | 1.037527 | 1.037714 | 1.867e-06 | 1.063998e-19 | 0.6640888 | 0.4749064 | 0.3445673
0.8308950663 | 1.522133589 | 1866 | 0.6938651507 | 4.941572 | 0.2023647 | 1.065122 | 1.065314 | 1.866e-06 | 1.064568e-19 | 0.6644447 | 0.5010409 | 0.3539212
0.8310340047 | 1.495794177 | 1865 | 0.6673868003 | 4.649292 | 0.2150865 | 1.024477 | 1.024661 | 1.865e-06 | 1.065139e-19 | 0.664801 | 0.4640277 | 0.3405979
0.8362774849 | 1.490521669 | 1864 | 0.6568708121 | 4.538066 | 0.2203582 | 1.008334 | 1.008516 | 1.864e-06 | 1.06571e-19 | 0.6651576 | 0.450002 | 0.3354109
0.8360009193 | 1.524231791 | 1863 | 0.6908574997 | 4.907468 | 0.2037711 | 1.060505 | 1.060697 | 1.863e-06 | 1.066282e-19 | 0.6655147 | 0.4983077 | 0.3529546
0.8384255171 | 1.473187923 | 1862 | 0.6373890339 | 4.338994 | 0.2304682 | 0.9784283 | 0.9786046 | 1.862e-06 | 1.066855e-19 | 0.6658721 | 0.4246158 | 0.3258128
0.8268568516 | 1.472432971 | 1861 | 0.6482027474 | 4.448389 | 0.2248005 | 0.995028 | 0.9952073 | 1.861e-06 | 1.067428e-19 | 0.6662299 | 0.4396178 | 0.3315184
0.8267478943 | 1.505282998 | 1860 | 0.6811617317 | 4.799121 | 0.2083715 | 1.045622 | 1.04581 | 1.86e-06 | 1.068002e-19 | 0.6665881 | 0.4859828 | 0.3485623
0.8293366432 | 1.516989231 | 1859 | 0.6902792158 | 4.900938 | 0.2040426 | 1.059618 | 1.059809 | 1.859e-06 | 1.068577e-19 | 0.6669466 | 0.4996169 | 0.3534179
0.8271895051 | 1.489193201 | 1858 | 0.6646303239 | 4.619876 | 0.216456 | 1.020245 | 1.020429 | 1.858e-06 | 1.069152e-19 | 0.6673056 | 0.4636766 | 0.340469
0.8230422139 | 1.500016809 | 1857 | 0.6796012231 | 4.781908 | 0.2091215 | 1.043226 | 1.043414 | 1.857e-06 | 1.069727e-19 | 0.667665 | 0.4853229 | 0.3483256
0.8225045204 | 1.486577749 | 1856 | 0.6666998566 | 4.641944 | 0.215427 | 1.023422 | 1.023607 | 1.856e-06 | 1.070304e-19 | 0.6680247 | 0.4675748 | 0.3418972
0.822022438 | 1.471136332 | 1855 | 0.651740522 | 4.484774 | 0.2229767 | 1.000459 | 1.000639 | 1.855e-06 | 1.070881e-19 | 0.6683848 | 0.4473093 | 0.3344059
0.8162173033 | 1.472018957 | 1854 | 0.6584282817 | 4.55437 | 0.2195694 | 1.010725 | 1.010907 | 1.854e-06 | 1.071458395e-19 | 0.6687453 | 0.4570291 | 0.3380196
0.8306391239 | 1.468657017 | 1853 | 0.6406445211 | 4.371641 | 0.228747 | 0.9834257 | 0.9836029 | 1.853e-06 | 1.072037e-19 | 0.6691062 | 0.4331414 | 0.3290674
0.8145404458 | 1.500288606 | 1852 | 0.6883747882 | 4.879494 | 0.2049393 | 1.056694 | 1.056885 | 1.852e-06 | 1.072615e-19 | 0.6694675 | 0.500627 | 0.353775
0.8205912113 | 1.479497552 | 1851 | 0.6615329687 | 4.587045 | 0.2180053 | 1.015491 | 1.015674 | 1.851e-06 | 1.073195e-19 | 0.6698292 | 0.462846 | 0.3401639
0.8256415129 | 1.475318432 | 1850 | 0.6523035471 | 4.490591 | 0.2226878 | 1.001323 | 1.001503 | 1.85e-06 | 1.073775e-19 | 0.6701913 | 0.4505078 | 0.3355994
0.8157797456 | 1.517684698 | 1849 | 0.7045315804 | 5.064442 | 0.1974551 | 1.081496 | 1.081691 | 1.849e-06 | 1.074356e-19 | 0.6705537 | 0.5261062 | 0.3626659
0.80993402 | 1.448833942 | 1848 | 0.64152655 | 4.380529 | 0.2282829 | 0.9847796 | 0.9849571 | 1.848e-06 | 1.074937e-19 | 0.6709166 | 0.4366884 | 0.330412
0.804155767 | 1.495173335 | 1847 | 0.693644196 | 4.939059 | 0.2024677 | 1.064783 | 1.064975 | 1.847e-06 | 1.075519e-19 | 0.6712798 | 0.5110767 | 0.3574481
0.8194494247 | 1.502130389 | 1846 | 0.6853075923 | 4.845154 | 0.2063918 | 1.051986 | 1.052176 | 1.846e-06 | 1.076102e-19 | 0.6716435 | 0.4994063 | 0.3533434
0.8153054118 | 1.510136604 | 1845 | 0.6974578202 | 4.982621 | 0.2006976 | 1.070637 | 1.07083 | 1.845e-06 | 1.076685e-19 | 0.6720075 | 0.5178327 | 0.359803
0.8209905624 | 1.480430007 | 1844 | 0.6620660726 | 4.592679 | 0.2177378 | 1.016309 | 1.016492 | 1.844e-06 | 1.077269e-19 | 0.6723719 | 0.4671186 | 0.3417304
0.8137702942 | 1.461414814 | 1843 | 0.6502711478 | 4.469626 | 0.2237324 | 0.9982031 | 0.998383 | 1.843e-06 | 1.077853e-19 | 0.6727367 | 0.4511123 | 0.3358245
0.8116685748 | 1.452225566 | 1842 | 0.6431836192 | 4.397275 | 0.2274136 | 0.9873233 | 0.9875013 | 1.842e-06 | 1.078439e-19 | 0.673102 | 0.4418115 | 0.3323445
0.8143393397 | 1.436213493 | 1841 | 0.6245007813 | 4.21212 | 0.2374101 | 0.9586441 | 0.9588169 | 1.841e-06 | 1.079024e-19 | 0.6734676 | 0.4169699 | 0.322866
0.8050374389 | 1.463519931 | 1840 | 0.6611091201 | 4.58257 | 0.2182182 | 1.01484 | 1.015023 | 1.84e-06 | 1.079611e-19 | 0.6738336 | 0.4677965 | 0.3419783
0.8091309071 | 1.503146172 | 1839 | 0.6966418929 | 4.973268 | 0.201075 | 1.069385 | 1.069578 | 1.839e-06 | 1.080198e-19 | 0.6742 | 0.5199984 | 0.3605546
0.81009233 | 1.479669213 | 1838 | 0.672203511 | 4.701144 | 0.2127142 | 1.031871 | 1.032056 | 1.838e-06 | 1.080786e-19 | 0.6745668 | 0.484682 | 0.3480955
0.8072356582 | 1.493011832 | 1837 | 0.6884028018 | 4.879809 | 0.2049261 | 1.056737 | 1.056928 | 1.837e-06 | 1.081374e-19 | 0.674934 | 0.5088775 | 0.3566783
0.8048461676 | 1.453302026 | 1836 | 0.6510824864 | 4.477983 | 0.2233148 | 0.9994486 | 0.9996286 | 1.836e-06 | 1.081963e-19 | 0.6753016 | 0.4556937 | 0.3375254
0.7999957204 | 1.526664376 | 1835 | 0.7292952836 | 5.361611 | 0.1865111 | 1.11951 | 1.119711 | 1.835e-06 | 1.082553e-19 | 0.6756697 | 0.5723754 | 0.3782775
0.7984926701 | 1.455862522 | 1834 | 0.6599964799 | 4.570845 | 0.2187779 | 1.013132 | 1.013315 | 1.834e-06 | 1.083143e-19 | 0.6760381 | 0.4692788 | 0.3425196
0.8004214168 | 1.491402268 | 1833 | 0.6936074792 | 4.938641 | 0.2024848 | 1.064727 | 1.064919 | 1.833e-06 | 1.083734e-19 | 0.6764069 | 0.5188585 | 0.3601592
0.8078490496 | 1.479831338 | 1832 | 0.6746089164 | 4.727254 | 0.2115393 | 1.035563 | 1.03575 | 1.832e-06 | 1.084325e-19 | 0.6767761 | 0.4913597 | 0.3504853
0.802644968 | 1.481398463 | 1831 | 0.681380123 | 4.801535 | 0.2082667 | 1.045957 | 1.046146 | 1.831e-06 | 1.084917e-19 | 0.6771457 | 0.5018207 | 0.3541965
0.7983186245 | 1.515090466 | 1830 | 0.7193984695 | 5.240811 | 0.1908102 | 1.104317 | 1.104516 | 1.83e-06 | 1.08551e-19 | 0.6775157 | 0.5599937 | 0.3741636
0.7990128994 | 1.466959476 | 1829 | 0.6705732046 | 4.683529 | 0.2135142 | 1.029368 | 1.029553 | 1.829e-06 | 1.086104e-19 | 0.6778862 | 0.4870923 | 0.34896
0.7924806476 | 1.473450422 | 1828 | 0.6835964024 | 4.826101 | 0.2072066 | 1.049359 | 1.049548 | 1.828e-06 | 1.086698e-19 | 0.678257 | 0.5067497 | 0.3559318
0.7946925759 | 1.486105442 | 1827 | 0.6940394941 | 4.943556 | 0.2022835 | 1.06539 | 1.065582 | 1.827e-06 | 1.087293e-19 | 0.6786283 | 0.5229228 | 0.361567
0.7964271903 | 1.473947167 | 1826 | 0.6801466047 | 4.787917 | 0.2088591 | 1.044064 | 1.044252 | 1.826e-06 | 1.087888e-19 | 0.6789999 | 0.5027474 | 0.3545234
0.7915590405 | 1.476023436 | 1825 | 0.6870910235 | 4.865092 | 0.205546 | 1.054724 | 1.054914 | 1.825e-06 | 1.088484e-19 | 0.679372 | 0.5136285 | 0.3583394
0.7963320613 | 1.498450279 | 1824 | 0.7047448457 | 5.066929 | 0.1973582 | 1.081823 | 1.082018 | 1.824e-06 | 1.089081e-19 | 0.6797444 | 0.5409542 | 0.3677479
0.7952234745 | 1.490767956 | 1823 | 0.6981711095 | 4.990811 | 0.2003682 | 1.071732 | 1.071925 | 1.823e-06 | 1.089678e-19 | 0.6801173 | 0.531492 | 0.3645175
0.801768899 | 1.463209033 | 1822 | 0.664066762 | 4.613885 | 0.2167371 | 1.01938 | 1.019564 | 1.822e-06 | 1.090277e-19 | 0.6804906 | 0.4813634 | 0.3469018
0.7898398638 | 1.446472645 | 1821 | 0.6592594092 | 4.563094 | 0.2191496 | 1.012001 | 1.012183 | 1.821e-06 | 1.090875e-19 | 0.6808643 | 0.4749404 | 0.3445796
0.7898802161 | 1.473408461 | 1820 | 0.6861548729 | 4.854616 | 0.2059895 | 1.053287 | 1.053476 | 1.82e-06 | 1.091475e-19 | 0.6812384 | 0.5150482 | 0.3588343
0.7886544466 | 1.459111333 | 1819 | 0.6730835144 | 4.710679 | 0.2122836 | 1.033221 | 1.033408 | 1.819e-06 | 1.092075e-19 | 0.6816129 | 0.4961567 | 0.3521919
0.7846959829 | 1.446693897 | 1818 | 0.6646245421 | 4.619815 | 0.2164589 | 1.020236 | 1.02042 | 1.818e-06 | 1.092675e-19 | 0.6819878 | 0.4842965 | 0.3479571
0.7809717059 | 1.475000978 | 1817 | 0.6966559001 | 4.973429 | 0.2010685 | 1.069406 | 1.069599 | 1.817e-06 | 1.093277e-19 | 0.6823631 | 0.5326882 | 0.3649275
0.7799221277 | 1.479202628 | 1816 | 0.7019071283 | 5.033929 | 0.198652 | 1.077467 | 1.077661 | 1.816e-06 | 1.093879e-19 | 0.6827389 | 0.5413448 | 0.3678807
0.7840394378 | 1.496648312 | 1815 | 0.7152355022 | 5.190814 | 0.192648 | 1.097927 | 1.098125 | 1.815e-06 | 1.094481e-19 | 0.683115 | 0.5627185 | 0.3750728
0.7788431644 | 1.509976864 | 1814 | 0.7337603276 | 5.417019 | 0.1846034 | 1.126364 | 1.126567 | 1.814e-06 | 1.095085e-19 | 0.6834916 | 0.5928983 | 0.3849995
0.7812893391 | 1.460817814 | 1813 | 0.6821551029 | 4.810111 | 0.2078954 | 1.047147 | 1.047335 | 1.813e-06 | 1.095689e-19 | 0.6838686 | 0.5129995 | 0.3581199
0.7757356763 | 1.472320318 | 1812 | 0.6992112697 | 5.002778 | 0.1998889 | 1.073329 | 1.073522 | 1.812e-06 | 1.096294e-19 | 0.684246 | 0.5395687 | 0.3672767
0.782338202 | 1.474392533 | 1811 | 0.694680959 | 4.950864 | 0.201985 | 1.066375 | 1.066567 | 1.811e-06 | 1.096899e-19 | 0.6846239 | 0.5331878 | 0.3650986
0.7810737491 | 1.470544577 | 1810 | 0.6920974559 | 4.9215 | 0.2031901 | 1.062409 | 1.0626 | 1.81e-06 | 1.097505e-19 | 0.6850021 | 0.5298143 | 0.3639417
0.7710723281 | 1.475454688 | 1809 | 0.7070089879 | 5.093414 | 0.196332 | 1.085299 | 1.085494 | 1.809e-06 | 1.098112e-19 | 0.6853808 | 0.5535018 | 0.3719885
0.7682891488 | 1.469165087 | 1808 | 0.7035025662 | 5.052456 | 0.1979235 | 1.079916 | 1.080111 | 1.808e-06 | 1.098719e-19 | 0.6857599 | 0.5486316 | 0.3703484
0.773875773 | 1.50003922 | 1807 | 0.728790075 | 5.355377 | 0.1867282 | 1.118734 | 1.118936 | 1.807e-06 | 1.099327e-19 | 0.6861394 | 0.5894336 | 0.3838729
0.7681134939 | 1.493690133 | 1806 | 0.7282032671 | 5.348146 | 0.1869807 | 1.117833 | 1.118035 | 1.806e-06 | 1.099936e-19 | 0.6865193 | 0.5891367 | 0.3837762
0.7726647258 | 1.440478206 | 1805 | 0.6704401082 | 4.682094 | 0.2135797 | 1.029164 | 1.029349 | 1.805e-06 | 1.100545e-19 | 0.6868996 | 0.4999331 | 0.3535297
0.7686513066 | 1.488476276 | 1804 | 0.7224515974 | 5.277784 | 0.1894735 | 1.109004 | 1.109204 | 1.804e-06 | 1.101155e-19 | 0.6872804 | 0.5811534 | 0.3811671
0.7708735466 | 1.464551091 | 1803 | 0.6963041724 | 4.969402 | 0.2012314 | 1.068866 | 1.069059 | 1.803e-06 | 1.101766e-19 | 0.6876616 | 0.5404467 | 0.3675754
0.7671769261 | 1.482019067 | 1802 | 0.7174687689 | 5.217576 | 0.1916599 | 1.101355 | 1.101554 | 1.802e-06 | 1.102377e-19 | 0.6880432 | 0.5744375 | 0.3789583
0.7702088952 | 1.446978092 | 1801 | 0.6793958248 | 4.779647 | 0.2092205 | 1.042911 | 1.043099 | 1.801e-06 | 1.102989e-19 | 0.6884252 | 0.5156614 | 0.3590478
0.7677099705 | 1.482471347 | 1800 | 0.7173880045 | 5.216606 | 0.1916955 | 1.101231 | 1.10143 | 1.8e-06 | 1.103602e-19 | 0.6888077 | 0.5755851 | 0.3793366
0.763563633 | 1.493726015 | 1799 | 0.73278901 | 5.404917 | 0.1850167 | 1.124873 | 1.125075 | 1.799e-06 | 1.104216e-19 | 0.6891906 | 0.6012317 | 0.3876957
0.7659282088 | 1.491421938 | 1798 | 0.7281203572 | 5.347125 | 0.1870164 | 1.117706 | 1.117907 | 1.798e-06 | 1.10483e-19 | 0.6895739 | 0.5942556 | 0.3854399
0.7648700476 | 1.466427207 | 1797 | 0.7041837874 | 5.060388 | 0.1976133 | 1.080962 | 1.081157 | 1.797e-06 | 1.105445e-19 | 0.6899576 | 0.556445 | 0.3729762
0.7586377859 | 1.493581414 | 1796 | 0.7375702561 | 5.464749 | 0.182991 | 1.132212 | 1.132416 | 1.796e-06 | 1.10606e-19 | 0.6903418 | 0.6111396 | 0.3908771
0.7617051601 | 1.503254771 | 1795 | 0.7441762389 | 5.548508 | 0.1802286 | 1.142353 | 1.142559 | 1.795e-06 | 1.106676e-19 | 0.6907264 | 0.6228293 | 0.3945977
0.7622972727 | 1.469015002 | 1794 | 0.7093443573 | 5.120877 | 0.195279 | 1.088884 | 1.08908 | 1.794e-06 | 1.107293e-19 | 0.6911114 | 0.5665206 | 0.3763378
0.7605875731 | 1.505640388 | 1793 | 0.7476794429 | 5.593446 | 0.1787807 | 1.14773 | 1.147937 | 1.793e-06 | 1.107911e-19 | 0.6914968 | 0.6301104 | 0.3968975
0.7584105134 | 1.459069371 | 1792 | 0.7032854856 | 5.049931 | 0.1980225 | 1.079583 | 1.079778 | 1.792e-06 | 1.108529e-19 | 0.6918827 | 0.5581278 | 0.3735397
0.7609769106 | 1.479238749 | 1791 | 0.7208884664 | 5.258822 | 0.1901567 | 1.106605 | 1.106804 | 1.791e-06 | 1.109148e-19 | 0.692269 | 0.5870719 | 0.3831031
0.7567480206 | 1.448452711 | 1790 | 0.6943313184 | 4.946879 | 0.2021476 | 1.065838 | 1.06603 | 1.79e-06 | 1.109768e-19 | 0.6926558 | 0.5452225 | 0.3691959
0.75785321 | 1.474146605 | 1789 | 0.718920023 | 5.23504 | 0.1910205 | 1.103583 | 1.103782 | 1.789e-06 | 1.110388e-19 | 0.6930429 | 0.5851764 | 0.3824841
0.7493140697 | 1.446311355 | 1788 | 0.6996239133 | 5.007534 | 0.1996991 | 1.073962 | 1.074156 | 1.788e-06 | 1.111009e-19 | 0.6934305 | 0.5548053 | 0.3724263
0.7533667088 | 1.449691296 | 1787 | 0.6989512152 | 4.999784 | 0.2000087 | 1.07293 | 1.073123 | 1.787e-06 | 1.11163059e-19 | 0.6938186 | 0.5543588 | 0.3722764
0.751578331 | 1.502860546 | 1786 | 0.753908843 | 5.674255 | 0.1762346 | 1.157293 | 1.157501 | 1.786e-06 | 1.112253e-19 | 0.6942071 | 0.6456856 | 0.4017728
0.7511960864 | 1.476691246 | 1785 | 0.7281217876 | 5.347143 | 0.1870158 | 1.117708 | 1.11791 | 1.785e-06 | 1.112876e-19 | 0.694596 | 0.6029453 | 0.3882478
0.7466341853 | 1.483329296 | 1784 | 0.7393217387 | 5.486833 | 0.1822545 | 1.134901 | 1.135105 | 1.784e-06 | 1.1135e-19 | 0.6949853 | 0.6223341 | 0.3944408
0.7489323616 | 1.451398849 | 1783 | 0.7050931154 | 5.070994 | 0.1972 | 1.082358 | 1.082553 | 1.783e-06 | 1.114124e-19 | 0.6953751 | 0.5666783 | 0.3763902
0.7477306724 | 1.482038498 | 1782 | 0.7369344536 | 5.456755 | 0.1832591 | 1.131236 | 1.13144 | 1.782e-06 | 1.11475e-19 | 0.6957653 | 0.6197102 | 0.3936084
0.7436494231 | 1.47246325 | 1781 | 0.7314404549 | 5.38816 | 0.1855921 | 1.122803 | 1.123005 | 1.781e-06 | 1.115376e-19 | 0.696156 | 0.6111903 | 0.3908933
0.7439666986 | 1.462021589 | 1780 | 0.7206815184 | 5.256317 | 0.1902473 | 1.106287 | 1.106486 | 1.78e-06 | 1.116002e-19 | 0.6965471 | 0.5940091 | 0.3853599
0.7423100471 | 1.472165585 | 1779 | 0.7324821659 | 5.401099 | 0.1851475 | 1.124402 | 1.124604 | 1.779e-06 | 1.116629e-19 | 0.6969386 | 0.6143113 | 0.3918901
0.7419994473 | 1.468299747 | 1778 | 0.7289269277 | 5.357065 | 0.1866694 | 1.118944 | 1.119146 | 1.778e-06 | 1.117258e-19 | 0.6973306 | 0.609047 | 0.3902073
0.7398415208 | 1.485235929 | 1777 | 0.7480210362 | 5.597847 | 0.1786401 | 1.148255 | 1.148462 | 1.777e-06 | 1.117886e-19 | 0.697723 | 0.6420947 | 0.4006541
0.7406493425 | 1.461771727 | 1776 | 0.7237490125 | 5.293574 | 0.1889083 | 1.110996 | 1.111196 | 1.776e-06 | 1.118516e-19 | 0.6981159 | 0.6017781 | 0.3878718
0.7415584922 | 1.481378078 | 1775 | 0.7424462138 | 5.52645 | 0.180948 | 1.139697 | 1.139902 | 1.775e-06 | 1.119146e-19 | 0.6985092 | 0.6339859 | 0.3981162
0.7358471155 | 1.468159199 | 1774 | 0.7349387115 | 5.431737 | 0.1841032 | 1.128173 | 1.128376 | 1.774e-06 | 1.119777e-19 | 0.6989029 | 0.6219298 | 0.3943126
0.7379897833 | 1.449862957 | 1773 | 0.7144998017 | 5.182029 | 0.1929746 | 1.096798 | 1.096995 | 1.773e-06 | 1.120408e-19 | 0.6992971 | 0.5884819 | 0.3835629
0.7390190959 | 1.460116744 | 1772 | 0.7237242761 | 5.293273 | 0.188919 | 1.110958 | 1.111158 | 1.772e-06 | 1.121041e-19 | 0.6996918 | 0.6044567 | 0.3887341
0.7363321185 | 1.48248291 | 1771 | 0.7487774195 | 5.607605 | 0.1783292 | 1.149416 | 1.149623 | 1.771e-06 | 1.121674e-19 | 0.7000869 | 0.6477608 | 0.4024179
0.73337394 | 1.458295822 | 1770 | 0.72754851 | 5.340089 | 0.1872628 | 1.116828 | 1.117029 | 1.77e-06 | 1.122307e-19 | 0.7004824 | 0.6122428 | 0.3912297
0.7300456166 | 1.44911027 | 1769 | 0.7216912814 | 5.268552 | 0.1898055 | 1.107837 | 1.108037 | 1.769e-06 | 1.122942e-19 | 0.7008784 | 0.6031059 | 0.3882995
0.72970891 | 1.488910556 | 1768 | 0.761828274 | 5.778675 | 0.17305 | 1.16945 | 1.16966 | 1.768e-06 | 1.123577e-19 | 0.7012748 | 0.6728155 | 0.4101267
0.7299298048 | 1.439775705 | 1767 | 0.7124725282 | 5.157895 | 0.1938775 | 1.093686 | 1.093883 | 1.767e-06 | 1.124213e-19 | 0.7016717 | 0.5891277 | 0.3837733
0.7310829163 | 1.45223546 | 1766 | 0.7237791717 | 5.293942 | 0.1888952 | 1.111042 | 1.111242 | 1.766e-06 | 1.124849e-19 | 0.702069 | 0.6086633 | 0.3900844
0.7270439267 | 1.467995286 | 1765 | 0.7435779873 | 5.54087 | 0.1804771 | 1.141434 | 1.14164 | 1.765e-06 | 1.125487e-19 | 0.7024668 | 0.6431466 | 0.4009821
0.7292778492 | 1.476839542 | 1764 | 0.7501883208 | 5.625852 | 0.1777508 | 1.151582 | 1.151789 | 1.764e-06 | 1.126125e-19 | 0.702865 | 0.6553748 | 0.4047761
0.7280278206 | 1.455869198 | 1763 | 0.7304680054 | 5.376108 | 0.1860082 | 1.12131 | 1.121512 | 1.763e-06 | 1.126763e-19 | 0.7032637 | 0.6220769 | 0.3943593
0.7254452705 | 1.480149984 | 1762 | 0.7573313415 | 5.719148 | 0.1748512 | 1.162547 | 1.162756 | 1.762e-06 | 1.127403e-19 | 0.7036628 | 0.6694319 | 0.4090941
0.7250771523 | 1.479161382 | 1761 | 0.7567108577 | 5.710983 | 0.1751012 | 1.161594 | 1.161803 | 1.761e-06 | 1.128043e-19 | 0.7040624 | 0.6690946 | 0.408991
0.7233378291 | 1.470610976 | 1760 | 0.7498997749 | 5.622116 | 0.177869 | 1.151139 | 1.151346 | 1.76e-06 | 1.128684e-19 | 0.7044624 | 0.6578508 | 0.40554
0.7255463004 | 1.450259566 | 1759 | 0.7273398936 | 5.337525 | 0.1873528 | 1.116508 | 1.116709 | 1.759e-06 | 1.129326e-19 | 0.7048629 | 0.6195687 | 0.3935634
0.7248094678 | 1.480632663 | 1758 | 0.7584498232 | 5.733896 | 0.1744015 | 1.164264 | 1.164473 | 1.758e-06 | 1.129968e-19 | 0.7052638 | 0.6744695 | 0.4106304
0.7195722461 | 1.447262287 | 1757 | 0.7303166689 | 5.374235 | 0.186073 | 1.121078 | 1.12128 | 1.757e-06 | 1.130611e-19 | 0.7056652 | 0.6260734 | 0.395624
0.716920495 | 1.458879471 | 1756 | 0.744585604 | 5.553741 | 0.1800588 | 1.142981 | 1.143187 | 1.756e-06 | 1.131255e-19 | 0.7060671 | 0.6515182 | 0.4035834
0.7172566056 | 1.458095074 | 1755 | 0.7434650964 | 5.53943 | 0.180524 | 1.141261 | 1.141467 | 1.755e-06 | 1.1319e-19 | 0.7064694 | 0.6502992 | 0.4032057
0.7188113332 | 1.460493445 | 1754 | 0.7443087398 | 5.550201 | 0.1801736 | 1.142556 | 1.142762 | 1.754e-06 | 1.132545e-19 | 0.7068722 | 0.6525193 | 0.4038933
0.715770781 | 1.466945887 | 1753 | 0.753801734 | 5.672856 | 0.1762781 | 1.157128 | 1.157337 | 1.753e-06 | 1.133191e-19 | 0.7072754 | 0.6700339 | 0.409278
0.7166989446 | 1.462007523 | 1752 | 0.7479352064 | 5.596741 | 0.1786754 | 1.148123 | 1.14833 | 1.752e-06 | 1.133838e-19 | 0.7076791 | 0.6603985 | 0.4063245
0.7145997882 | 1.456407309 | 1751 | 0.7444341488 | 5.551804 | 0.1801216 | 1.142749 | 1.142955 | 1.751e-06 | 1.134485e-19 | 0.7080833 | 0.6549778 | 0.4046535
0.7168678641 | 1.456493378 | 1750 | 0.7422521419 | 5.523981 | 0.1810289 | 1.139399 | 1.139604 | 1.75e-06 | 1.135134e-19 | 0.7084879 | 0.6518882 | 0.403698
0.7147234082 | 1.464300156 | 1749 | 0.7522033758 | 5.652016 | 0.176928 | 1.154675 | 1.154883 | 1.749e-06 | 1.135783e-19 | 0.708893 | 0.6702507 | 0.4093442
0.715180397 | 1.458432317 | 1748 | 0.745878548 | 5.5703 | 0.1795236 | 1.144966 | 1.145172 | 1.748e-06 | 1.136432e-19 | 0.7092985 | 0.6597808 | 0.4061345
0.7097858191 | 1.449836493 | 1747 | 0.7426773019 | 5.529391 | 0.1808517 | 1.140052 | 1.140257 | 1.747e-06 | 1.137083e-19 | 0.7097045 | 0.6548786 | 0.4046229
0.7108291984 | 1.461660266 | 1746 | 0.7534576956 | 5.668364 | 0.1764178 | 1.1566 | 1.156809 | 1.746e-06 | 1.137734e-19 | 0.710111 | 0.6748008 | 0.4107313
0.7069346309 | 1.474129558 | 1745 | 0.7698215551 | 5.886018 | 0.1698942 | 1.18172 | 1.181933 | 1.745e-06 | 1.138386e-19 | 0.7105179 | 0.7052378 | 0.4198922
0.7068501711 | 1.456133604 | 1744 | 0.7519100609 | 5.6482 | 0.1770476 | 1.154225 | 1.154433 | 1.744e-06 | 1.139039e-19 | 0.7109254 | 0.6735738 | 0.4103577
0.7070584893 | 1.454431772 | 1743 | 0.7499999107 | 5.623412 | 0.177828 | 1.151292 | 1.1515 | 1.743e-06 | 1.139692e-19 | 0.7113332 | 0.670925 | 0.4095501
0.7043667436 | 1.453146458 | 1742 | 0.7514063424 | 5.641653 | 0.177253 | 1.153451 | 1.153659 | 1.742e-06 | 1.140347e-19 | 0.7117416 | 0.6742171 | 0.4105536
0.7053700686 | 1.462026834 | 1741 | 0.7592833934 | 5.744912 | 0.1740671 | 1.165543 | 1.165753 | 1.741e-06 | 1.141002e-19 | 0.7121504 | 0.689218 | 0.4150958
0.7018668056 | 1.481033683 | 1740 | 0.7817935054 | 6.050531 | 0.1652747 | 1.200097 | 1.200314 | 1.74e-06 | 1.141657e-19 | 0.7125597 | 0.7315297 | 0.4276475
0.7037134767 | 1.485393405 | 1739 | 0.7843065563 | 6.085644 | 0.1643211 | 1.203955 | 1.204172 | 1.739e-06 | 1.142314e-19 | 0.7129694 | 0.7370872 | 0.4292689
0.7013350725 | 1.475191832 | 1738 | 0.7764833875 | 5.977002 | 0.167308 | 1.191946 | 1.192161 | 1.738e-06 | 1.142971e-19 | 0.7133796 | 0.7232878 | 0.4252316
0.7013142109 | 1.461289525 | 1737 | 0.7626019421 | 5.788979 | 0.172742 | 1.170637 | 1.170848 | 1.737e-06 | 1.143629e-19 | 0.7137903 | 0.6984615 | 0.4178701
0.6982103586 | 1.479135156 | 1736 | 0.7835514254 | 6.075072 | 0.1646071 | 1.202796 | 1.203013 | 1.736e-06 | 1.144288e-19 | 0.7142015 | 0.7382133 | 0.4295967
0.6996480227 | 1.44942081 | 1735 | 0.7523994153 | 5.654568 | 0.1768482 | 1.154976 | 1.155184 | 1.735e-06 | 1.144947e-19 | 0.7146132 | 0.6814661 | 0.4127548
0.698479414 | 1.458543777 | 1734 | 0.762690991 | 5.790166 | 0.1727066 | 1.170774 | 1.170985 | 1.734e-06 | 1.145608e-19 | 0.7150253 | 0.7010442 | 0.4186419
0.6980237365 | 1.444677949 | 1733 | 0.7492808405 | 5.614109 | 0.1781227 | 1.150189 | 1.150396 | 1.733e-06 | 1.146269e-19 | 0.7154379 | 0.6773895 | 0.4115184
0.6944385767 | 1.46690762 | 1732 | 0.7750956713 | 5.957934 | 0.1678434 | 1.189816 | 1.19003 | 1.732e-06 | 1.146931e-19 | 0.7158509 | 0.7257068 | 0.4259421
0.6961252093 | 1.472548485 | 1731 | 0.7790499037 | 6.012428 | 0.1663222 | 1.195886 | 1.196101 | 1.731e-06 | 1.147593e-19 | 0.7162645 | 0.7339775 | 0.4283624
0.6939589977 | 1.480638623 | 1730 | 0.7893062533 | 6.156108 | 0.1624403 | 1.21163 | 1.211848 | 1.73e-06 | 1.148257e-19 | 0.7166785 | 0.7543019 | 0.4342528
0.6927955747 | 1.467019439 | 1729 | 0.7768504923 | 5.982056 | 0.1671666 | 1.19251 | 1.192724 | 1.729e-06 | 1.148921e-19 | 0.717093 | 0.7315285 | 0.4276472
0.69212991 | 1.459486365 | 1728 | 0.769983083 | 5.888207 | 0.169831 | 1.181968 | 1.182181 | 1.728e-06 | 1.149586e-19 | 0.717508 | 0.7194841 | 0.424112
0.6902326345 | 1.47547555 | 1727 | 0.7878695435 | 6.135777 | 0.1629786 | 1.209424 | 1.209642 | 1.727e-06 | 1.150251e-19 | 0.7179235 | 0.7541718 | 0.4342153
0.687933147 | 1.457673788 | 1726 | 0.772367269 | 5.920621 | 0.1689012 | 1.185628 | 1.185841 | 1.726e-06 | 1.150918e-19 | 0.7183394 | 0.7256254 | 0.4259182
0.6885000467 | 1.452970266 | 1725 | 0.7670968473 | 5.849205 | 0.1709634 | 1.177537 | 1.177749 | 1.725e-06 | 1.151585e-19 | 0.7187558 | 0.7165863 | 0.4232571
0.688919127 | 1.452882767 | 1724 | 0.766590268 | 5.842386 | 0.1711629 | 1.17676 | 1.176972 | 1.724e-06 | 1.152253e-19 | 0.7191727 | 0.7164706 | 0.4232229
0.6844810247 | 1.454412222 | 1723 | 0.7725578253 | 5.923219 | 0.1688271 | 1.18592 | 1.186134 | 1.723e-06 | 1.152922e-19 | 0.7195901 | 0.7285138 | 0.4267651
0.6843173504 | 1.45850265 | 1722 | 0.7768119276 | 5.981525 | 0.1671814 | 1.19245 | 1.192665 | 1.722e-06 | 1.153591e-19 | 0.720008 | 0.7374147 | 0.4293643
0.6849287152 | 1.462927938 | 1721 | 0.7806258508 | 6.034285 | 0.1657197 | 1.198305 | 1.198521 | 1.721e-06 | 1.154261e-19 | 0.7204264 | 0.7455391 | 0.431723
0.6856694221 | 1.454999208 | 1720 | 0.7719564139 | 5.915023 | 0.1690611 | 1.184997 | 1.18521 | 1.72e-06 | 1.154932e-19 | 0.7208452 | 0.7299195 | 0.4271766
0.6835003495 | 1.444443464 | 1719 | 0.7635697425 | 5.801893 | 0.1723575 | 1.172123 | 1.172334 | 1.719e-06 | 1.155604e-19 | 0.7212646 | 0.7149769 | 0.4227815
0.6784569621 | 1.465290189 | 1718 | 0.7894598549 | 6.158286 | 0.1623828 | 1.211866 | 1.212084 | 1.718e-06 | 1.156277e-19 | 0.7216844 | 0.7651738 | 0.4373711
0.6769508719 | 1.463277578 | 1717 | 0.7889533341 | 6.151108 | 0.1625723 | 1.211088 | 1.211306 | 1.717e-06 | 1.15695e-19 | 0.7221047 | 0.7650827 | 0.437345
0.6801261306 | 1.461481571 | 1716 | 0.7839820684 | 6.081099 | 0.164444 | 1.203457 | 1.203674 | 1.716e-06 | 1.157625e-19 | 0.7225255 | 0.7563521 | 0.4348425
0.6746587157 | 1.443565369 | 1715 | 0.7715332813 | 5.909262 | 0.1692259 | 1.184347 | 1.184561 | 1.715e-06 | 1.1583e-19 | 0.7229468 | 0.7333772 | 0.4281872
0.6763927937 | 1.467555642 | 1714 | 0.7937894763 | 6.219987 | 0.160772 | 1.218512 | 1.218731 | 1.714e-06 | 1.158975e-19 | 0.7233686 | 0.7772046 | 0.440796
0.6728999615 | 1.448224187 | 1713 | 0.7779508535 | 5.997232 | 0.1667436 | 1.194199 | 1.194414 | 1.713e-06 | 1.159652e-19 | 0.7237909 | 0.7473704 | 0.4322529
0.6735717058 | 1.434022665 | 1712 | 0.7630775872 | 5.795322 | 0.172553 | 1.171367 | 1.171578 | 1.712e-06 | 1.160329e-19 | 0.7242137 | 0.7199067 | 0.4242366
0.672301054 | 1.460672855 | 1711 | 0.790998429 | 6.180142 | 0.1618086 | 1.214227 | 1.214446 | 1.711e-06 | 1.161008e-19 | 0.7246369 | 0.7744574 | 0.4400163
0.6710936427 | 1.439568162 | 1710 | 0.7711011473 | 5.903386 | 0.1693943 | 1.183684 | 1.183897 | 1.71e-06 | 1.161686e-19 | 0.7250607 | 0.7368461 | 0.4291987
0.6726334691 | 1.465784907 | 1709 | 0.7957780659 | 6.248533 | 0.1600376 | 1.221564 | 1.221785 | 1.709e-06 | 1.162366e-19 | 0.725485 | 0.7856808 | 0.4431932
0.6707705259 | 1.464322448 | 1708 | 0.7961785501 | 6.254298 | 0.1598901 | 1.222179 | 1.222399 | 1.708e-06 | 1.163047e-19 | 0.7259097 | 0.787393 | 0.4436758
0.6700511575 | 1.452796578 | 1707 | 0.7853720485 | 6.100593 | 0.1639185 | 1.205591 | 1.205808 | 1.707e-06 | 1.163728e-19 | 0.726335 | 0.7670615 | 0.4379102
0.6661231518 | 1.44136095 | 1706 | 0.7778644262 | 5.996039 | 0.1667768 | 1.194066 | 1.194281 | 1.706e-06 | 1.16441e-19 | 0.7267607 | 0.7533488 | 0.4339783
0.6642296314 | 1.450998664 | 1705 | 0.7893956606 | 6.157376 | 0.1624068 | 1.211767 | 1.211985 | 1.705e-06 | 1.165093e-19 | 0.727187 | 0.7767603 | 0.44067
0.6633573771 | 1.457608223 | 1704 | 0.7968774739 | 6.264371 | 0.1596329 | 1.223252 | 1.223473 | 1.704e-06 | 1.165777e-19 | 0.7276137 | 0.7924835 | 0.4451077
0.6659610271 | 1.449447632 | 1703 | 0.7861132329 | 6.111013 | 0.163639 | 1.206728 | 1.206946 | 1.703e-06 | 1.166461e-19 | 0.728041 | 0.7721243 | 0.439353
0.6637129784 | 1.467164397 | 1702 | 0.8060780466 | 6.398498 | 0.1562867 | 1.237376 | 1.237598 | 1.702e-06 | 1.167147e-19 | 0.7284688 | 0.8127957 | 0.4507759
0.6611773372 | 1.454471946 | 1701 | 0.7959212368 | 6.250593 | 0.1599848 | 1.221784 | 1.222004 | 1.701e-06 | 1.167833e-19 | 0.728897 | 0.7933738 | 0.4453577
0.6606935859 | 1.465811133 | 1700 | 0.8077441751 | 6.423092 | 0.1556882 | 1.239933 | 1.240157 | 1.7e-06 | 1.16852e-19 | 0.7293258 | 0.8180807 | 0.4522391
0.6595600843 | 1.445428252 | 1699 | 0.7884947957 | 6.144617 | 0.1627441 | 1.210384 | 1.210602 | 1.699e-06 | 1.169208e-19 | 0.729755 | 0.7804718 | 0.4417216
0.6595864296 | 1.450589895 | 1698 | 0.7936300934 | 6.217705 | 0.1608311 | 1.218267 | 1.218487 | 1.698e-06 | 1.169896e-19 | 0.7301848 | 0.7916026 | 0.4448603
0.6609713435 | 1.442265391 | 1697 | 0.7839206755 | 6.080239 | 0.1644672 | 1.203363 | 1.20358 | 1.697e-06 | 1.170586e-19 | 0.7306151 | 0.7732624 | 0.4396767
0.6587271094 | 1.455103278 | 1696 | 0.7990027966 | 6.295102 | 0.1588537 | 1.226515 | 1.226736 | 1.696e-06 | 1.171276e-19 | 0.7310459 | 0.8042503 | 0.4484
0.6570901275 | 1.445337534 | 1695 | 0.7908740345 | 6.178372 | 0.1618549 | 1.214037 | 1.214255 | 1.695e-06 | 1.171967e-19 | 0.7314772 | 0.7888993 | 0.4441
0.6545966268 | 1.437085271 | 1694 | 0.7851152722 | 6.096987 | 0.1640154 | 1.205196 | 1.205414 | 1.694e-06 | 1.172659e-19 | 0.731909 | 0.7783705 | 0.4411265
0.6513226628 | 1.460339427 | 1693 | 0.8116433922 | 6.48102 | 0.1542967 | 1.245919 | 1.246143 | 1.693e-06 | 1.173351e-19 | 0.7323413 | 0.8328426 | 0.456301
0.6502882838 | 1.439767718 | 1692 | 0.7921060622 | 6.195924 | 0.1613964 | 1.215928 | 1.216147 | 1.692e-06 | 1.174045e-19 | 0.7327741 | 0.7941678 | 0.4455805
0.6498023868 | 1.474610209 | 1691 | 0.8274344502 | 6.721009 | 0.1487872 | 1.270159 | 1.270388 | 1.691e-06 | 1.174739e-19 | 0.7332075 | 0.8676135 | 0.4657289
0.6472932696 | 1.424915671 | 1690 | 0.7802490294 | 6.029052 | 0.1658636 | 1.197727 | 1.197942 | 1.69e-06 | 1.175434e-19 | 0.7336413 | 0.7723949 | 0.43943
0.6499690413 | 1.451035976 | 1689 | 0.8036935627 | 6.363464 | 0.1571471 | 1.233715 | 1.233938 | 1.689e-06 | 1.17613e-19 | 0.7340757 | 0.82048 | 0.4529018
0.6451840401 | 1.446155667 | 1688 | 0.8035982549 | 6.362067 | 0.1571816 | 1.233569 | 1.233791 | 1.688e-06 | 1.176827e-19 | 0.7345106 | 0.8212576 | 0.4531163
0.6504988074 | 1.445810914 | 1687 | 0.7979387346 | 6.279698 | 0.1592433 | 1.224881 | 1.225102 | 1.687e-06 | 1.177525e-19 | 0.7349459 | 0.8106908 | 0.4501919
0.6444731355 | 1.447922587 | 1686 | 0.8060760795 | 6.398469 | 0.1562874 | 1.237373 | 1.237595 | 1.686e-06 | 1.178223e-19 | 0.7353819 | 0.8282916 | 0.4550526
0.6448100805 | 1.437454939 | 1685 | 0.7952714865 | 6.241249 | 0.1602243 | 1.220787 | 1.221007 | 1.685e-06 | 1.178922e-19 | 0.7358183 | 0.8071929 | 0.4492196
0.6407406926 | 1.462139368 | 1684 | 0.8240253034 | 6.668456 | 0.1499597 | 1.264926 | 1.265154 | 1.684e-06 | 1.179622e-19 | 0.7362552 | 0.8676474 | 0.4657379
0.6419280171 | 1.42668128 | 1683 | 0.7873798909 | 6.128863 | 0.1631624 | 1.208673 | 1.208891 | 1.683e-06 | 1.180323e-19 | 0.7366927 | 0.7931343 | 0.4452904
0.6404883862 | 1.437635183 | 1682 | 0.7997734248 | 6.306283 | 0.158572 | 1.227698 | 1.227919 | 1.682e-06 | 1.181025e-19 | 0.7371307 | 0.8192723 | 0.4525683
0.6392107606 | 1.434635043 | 1681 | 0.7980509104 | 6.28132 | 0.1592022 | 1.225053 | 1.225274 | 1.681e-06 | 1.181727e-19 | 0.7375692 | 0.8167179 | 0.4518622
0.6385958195 | 1.440113425 | 1680 | 0.8041442335 | 6.37007 | 0.1569841 | 1.234407 | 1.234629 | 1.68e-06 | 1.182431e-19 | 0.7380082 | 0.8302247 | 0.4555833
0.6384969354 | 1.442245126 | 1679 | 0.8063748186 | 6.402872 | 0.1561799 | 1.237831 | 1.238054 | 1.679e-06 | 1.183135e-19 | 0.7384478 | 0.8358317 | 0.4571192
0.6366793513 | 1.441903949 | 1678 | 0.8078512257 | 6.424676 | 0.1556499 | 1.240097 | 1.240321 | 1.678e-06 | 1.18384e-19 | 0.7388879 | 0.8398954 | 0.458229
0.635550797 | 1.443616509 | 1677 | 0.81069234 | 6.466843 | 0.154635 | 1.244459 | 1.244683 | 1.677e-06 | 1.184546e-19 | 0.7393285 | 0.8468224 | 0.4601148
0.6346704364 | 1.436176538 | 1676 | 0.8041327296 | 6.369902 | 0.1569883 | 1.234389 | 1.234612 | 1.676e-06 | 1.185253e-19 | 0.7397696 | 0.8341685 | 0.4566641
0.6334812641 | 1.448931575 | 1675 | 0.8180769389 | 6.577744 | 0.1520278 | 1.255795 | 1.256021 | 1.675e-06 | 1.185961e-19 | 0.7402112 | 0.8643806 | 0.4648604
0.6337336898 | 1.443659306 | 1674 | 0.8125522442 | 6.494598 | 0.1539741 | 1.247314 | 1.247539 | 1.674e-06 | 1.186669e-19 | 0.7406534 | 0.8537643 | 0.4619968
0.6316666603 | 1.452698469 | 1673 | 0.8236584367 | 6.662825 | 0.1500865 | 1.264362 | 1.26459 | 1.673e-06 | 1.187378e-19 | 0.7410961 | 0.8783119 | 0.4685915
0.6291170716 | 1.462334394 | 1672 | 0.8358439504 | 6.85242 | 0.1459339 | 1.283068 | 1.283299 | 1.672e-06 | 1.188088e-19 | 0.7415394 | 0.9055745 | 0.4758084
0.6265469193 | 1.445410371 | 1671 | 0.8214900797 | 6.629642 | 0.1508377 | 1.261034 | 1.261261 | 1.671e-06 | 1.188799e-19 | 0.7419831 | 0.8757861 | 0.4679172
0.6296311617 | 1.441571355 | 1670 | 0.8145668213 | 6.524794 | 0.1532615 | 1.250406 | 1.250632 | 1.67e-06 | 1.189511e-19 | 0.7424274 | 0.8621182 | 0.4642516
0.6243327856 | 1.437815547 | 1669 | 0.8161093894 | 6.548011 | 0.1527181 | 1.252774 | 1.253 | 1.669e-06 | 1.190224e-19 | 0.7428723 | 0.8664239 | 0.4654095
0.6266179681 | 1.429239154 | 1668 | 0.8052478139 | 6.386278 | 0.1565857 | 1.236101 | 1.236324 | 1.668e-06 | 1.190938e-19 | 0.7433176 | 0.8445266 | 0.4594906
0.6238277555 | 1.441605806 | 1667 | 0.8204046785 | 6.613094 | 0.1512152 | 1.259368 | 1.259595 | 1.667e-06 | 1.191652e-19 | 0.7437635 | 0.8776703 | 0.4684203
0.621522069 | 1.438303351 | 1666 | 0.81940791 | 6.597933 | 0.1515626 | 1.257838 | 1.258064 | 1.666e-06 | 1.192367e-19 | 0.74421 | 0.8765902 | 0.468132
0.6208138466 | 1.446000814 | 1665 | 0.8278135954 | 6.726879 | 0.1486574 | 1.270741 | 1.27097 | 1.665e-06 | 1.193083402e-19 | 0.7446569 | 0.895742 | 0.4732182
0.6199925542 | 1.447305799 | 1664 | 0.8299398728 | 6.759894 | 0.1479313 | 1.274005 | 1.274234 | 1.664e-06 | 1.1938e-19 | 0.7451045 | 0.9014319 | 0.4747188
0.6175727844 | 1.428598046 | 1663 | 0.8136518896 | 6.511063 | 0.1535848 | 1.249002 | 1.249227 | 1.663e-06 | 1.194518e-19 | 0.7455525 | 0.8674393 | 0.4656821
0.6195910573 | 1.432324171 | 1662 | 0.8153597417 | 6.536718 | 0.152982 | 1.251623 | 1.251849 | 1.662e-06 | 1.195237e-19 | 0.7460011 | 0.8721332 | 0.4669404
0.6180801988 | 1.439851642 | 1661 | 0.8243980712 | 6.674182 | 0.1498311 | 1.265498 | 1.265726 | 1.661e-06 | 1.195957e-19 | 0.7464502 | 0.8926496 | 0.4724007
0.6145046353 | 1.432451129 | 1660 | 0.8205731217 | 6.615659 | 0.1511565 | 1.259626 | 1.259853 | 1.66e-06 | 1.196677e-19 | 0.7468999 | 0.8854514 | 0.4704921
0.6153544188 | 1.439076424 | 1659 | 0.8263486332 | 6.704226 | 0.1491597 | 1.268492 | 1.268721 | 1.659e-06 | 1.197398e-19 | 0.7473501 | 0.8990424 | 0.4740892
0.6127147675 | 1.434853196 | 1658 | 0.8247650565 | 6.679825 | 0.1497045 | 1.266061 | 1.266289 | 1.658e-06 | 1.198121e-19 | 0.7478009 | 0.8966806 | 0.4734661
0.6108206511 | 1.420637965 | 1657 | 0.8124439419 | 6.492978 | 0.1540125 | 1.247148 | 1.247372 | 1.657e-06 | 1.198844e-19 | 0.7482522 | 0.8711403 | 0.4666745
0.6118295789 | 1.402672887 | 1656 | 0.7934699361 | 6.215412 | 0.1608904 | 1.218021 | 1.218241 | 1.656e-06 | 1.199568e-19 | 0.748704 | 0.8319297 | 0.4560509
0.6116791368 | 1.429298997 | 1655 | 0.8202464882 | 6.610685 | 0.1512702 | 1.259125 | 1.259352 | 1.655e-06 | 1.200292e-19 | 0.7491564 | 0.8901006 | 0.4717257
0.6097851992 | 1.43925631 | 1654 | 0.8320977388 | 6.793565 | 0.1471981 | 1.277317 | 1.277547 | 1.654e-06 | 1.201018e-19 | 0.7496093 | 0.9171154 | 0.4788307
0.6056509018 | 1.42322433 | 1653 | 0.8202000562 | 6.609979 | 0.1512864 | 1.259054 | 1.25928 | 1.653e-06 | 1.201745e-19 | 0.7500628 | 0.8921548 | 0.4722697
0.6054263711 | 1.447913766 | 1652 | 0.8451140229 | 7.000258 | 0.1428519 | 1.297298 | 1.297532 | 1.652e-06 | 1.202472e-19 | 0.7505168 | 0.9483242 | 0.4869097
0.6052812338 | 1.4434762 | 1651 | 0.8408215942 | 6.93141 | 0.1442708 | 1.290709 | 1.290941 | 1.651e-06 | 1.2032e-19 | 0.7509714 | 0.9398529 | 0.4847301
0.6035288572 | 1.43725884 | 1650 | 0.8363566108 | 6.860513 | 0.1457617 | 1.283855 | 1.284086 | 1.65e-06 | 1.20393e-19 | 0.7514266 | 0.9310252 | 0.4824482
0.6023231745 | 1.437933683 | 1649 | 0.8382371365 | 6.890284 | 0.1451319 | 1.286742 | 1.286973 | 1.649e-06 | 1.20466e-19 | 0.7518822 | 0.9363513 | 0.4838262
0.6002936363 | 1.438116789 | 1648 | 0.8404497807 | 6.925478 | 0.1443944 | 1.290138 | 1.290371 | 1.648e-06 | 1.205391e-19 | 0.7523385 | 0.9424438 | 0.4853977
0.6013314724 | 1.425020576 | 1647 | 0.8263157316 | 6.703718 | 0.149171 | 1.268442 | 1.26867 | 1.647e-06 | 1.206123e-19 | 0.7527953 | 0.9121183 | 0.4775244
0.5983573794 | 1.421425343 | 1646 | 0.8256945916 | 6.694137 | 0.1493845 | 1.267488 | 1.267716 | 1.646e-06 | 1.206855e-19 | 0.7532526 | 0.9118545 | 0.4774554
0.5986469388 | 1.442483544 | 1645 | 0.8464632332 | 7.022039 | 0.1424088 | 1.299369 | 1.299603 | 1.645e-06 | 1.207589e-19 | 0.7537105 | 0.9594685 | 0.4897623
0.5982480049 | 1.423788309 | 1644 | 0.8281669321 | 6.732354 | 0.1485365 | 1.271283 | 1.271512 | 1.644e-06 | 1.208324e-19 | 0.754169 | 0.9195566 | 0.4794676
0.5963608623 | 1.433332443 | 1643 | 0.8395982087 | 6.911912 | 0.1446778 | 1.288831 | 1.289063 | 1.643e-06 | 1.209059e-19 | 0.754628 | 0.9462681 | 0.4863816
0.5943332314 | 1.430213809 | 1642 | 0.8385072056 | 6.89457 | 0.1450417 | 1.287156 | 1.287388 | 1.642e-06 | 1.209795e-19 | 0.7550876 | 0.9449604 | 0.4860454
0.5923196673 | 1.444030762 | 1641 | 0.8543377227 | 7.150522 | 0.1398499 | 1.311457 | 1.311693 | 1.641e-06 | 1.210533e-19 | 0.7555477 | 0.9821738 | 0.4955234
0.5931580663 | 1.429584622 | 1640 | 0.8390531837 | 6.903243 | 0.1448594 | 1.287994 | 1.288226 | 1.64e-06 | 1.211271e-19 | 0.7560084 | 0.9485006 | 0.486955
0.5895168781 | 1.447544217 | 1639 | 0.8606539669 | 7.255276 | 0.1378307 | 1.321153 | 1.321391 | 1.639e-06 | 1.21201e-19 | 0.7564697 | 0.9991842 | 0.499796
0.5895337462 | 1.430548787 | 1638 | 0.8436416688 | 6.976565 | 0.143337 | 1.295038 | 1.295271 | 1.638e-06 | 1.21275e-19 | 0.7569315 | 0.9612461 | 0.4902158
0.5880533457 | 1.439566016 | 1637 | 0.8541392983 | 7.147255 | 0.1399138 | 1.311152 | 1.311389 | 1.637e-06 | 1.21349e-19 | 0.7573939 | 0.9865211 | 0.4966188
0.5869640708 | 1.442943573 | 1636 | 0.8586061302 | 7.221146 | 0.1384822 | 1.318009 | 1.318247 | 1.636e-06 | 1.214232e-19 | 0.7578569 | 0.9980854 | 0.4995211
0.5874687433 | 1.447433472 | 1635 | 0.8625913567 | 7.287715 | 0.1372172 | 1.324127 | 1.324365 | 1.635e-06 | 1.214975e-19 | 0.7583204 | 1.008605 | 0.5021466
0.5871797204 | 1.413771152 | 1634 | 0.8292180596 | 6.748668 | 0.1481774 | 1.272897 | 1.273126 | 1.634e-06 | 1.215718e-19 | 0.7587845 | 0.9332107 | 0.4830142
0.5831321478 | 1.42133081 | 1633 | 0.8408252902 | 6.931469 | 0.1442696 | 1.290715 | 1.290947 | 1.633e-06 | 1.216463e-19 | 0.7592491 | 0.9606949 | 0.4900752
0.5827051997 | 1.429028749 | 1632 | 0.8489501773 | 7.062365 | 0.1415956 | 1.303187 | 1.303422 | 1.632e-06 | 1.217208e-19 | 0.7597143 | 0.9805515 | 0.495114
0.5834745765 | 1.441732764 | 1631 | 0.8608848155 | 7.259134 | 0.1377575 | 1.321507 | 1.321745 | 1.631e-06 | 1.217955e-19 | 0.7601801 | 1.009552 | 0.5023822
0.5793713331 | 1.429751635 | 1630 | 0.8530069299 | 7.128644 | 0.1402791 | 1.309414 | 1.30965 | 1.63e-06 | 1.218702e-19 | 0.7606465 | 0.992376 | 0.4980903
0.5804105997 | 1.422156096 | 1629 | 0.8443721243 | 6.988309 | 0.1430961 | 1.296159 | 1.296393 | 1.629e-06 | 1.21945e-19 | 0.7611135 | 0.9735806 | 0.493351
0.5784479976 | 1.426803827 | 1628 | 0.8509824574 | 7.095491 | 0.1409346 | 1.306306 | 1.306542 | 1.628e-06 | 1.220199e-19 | 0.761581 | 0.9900993 | 0.4975187
0.5789142251 | 1.424750209 | 1627 | 0.8484626119 | 7.054441 | 0.1417547 | 1.302438 | 1.302673 | 1.627e-06 | 1.220949e-19 | 0.7620491 | 0.9854546 | 0.4963503
0.5766892433 | 1.432191491 | 1626 | 0.8581288757 | 7.213215 | 0.1386344 | 1.317277 | 1.317514 | 1.626e-06 | 1.2217e-19 | 0.7625177 | 1.009277 | 0.5023138
0.5745995045 | 1.437991142 | 1625 | 0.8660182655 | 7.345448 | 0.1361387 | 1.329387 | 1.329627 | 1.625e-06 | 1.222452e-19 | 0.762987 | 1.029186 | 0.5072439
0.5736954212 | 1.42001915 | 1624 | 0.8489503568 | 7.062368 | 0.1415956 | 1.303187 | 1.303422 | 1.624e-06 | 1.223204e-19 | 0.7634568 | 0.9902363 | 0.4975531
0.5713846684 | 1.424595356 | 1623 | 0.8558373156 | 7.175255 | 0.1393679 | 1.313759 | 1.313996 | 1.623e-06 | 1.223958e-19 | 0.7639272 | 1.007608 | 0.5018985
0.5713966489 | 1.427080035 | 1622 | 0.8583100141 | 7.216224 | 0.1385766 | 1.317555 | 1.317792 | 1.622e-06 | 1.224713e-19 | 0.7643982 | 1.014689 | 0.5036589
0.5696941018 | 1.426018238 | 1621 | 0.8589507642 | 7.226879 | 0.1383723 | 1.318538 | 1.318776 | 1.621e-06 | 1.225468e-19 | 0.7648697 | 1.017459 | 0.5043458
0.5708632469 | 1.426260948 | 1620 | 0.8580243291 | 7.211479 | 0.1386678 | 1.317116 | 1.317353 | 1.62e-06 | 1.226225e-19 | 0.7653419 | 1.016519 | 0.5041128
0.5669874549 | 1.431900859 | 1619 | 0.8675400321 | 7.371231 | 0.1356625 | 1.331723 | 1.331963 | 1.619e-06 | 1.226982e-19 | 0.7658146 | 1.040475 | 0.5100184
0.5661770105 | 1.431736231 | 1618 | 0.8681858485 | 7.382201 | 0.135461 | 1.332715 | 1.332955 | 1.618e-06 | 1.22774e-19 | 0.7662879 | 1.043313 | 0.5107135
0.5649083853 | 1.415712714 | 1617 | 0.8534309567 | 7.135608 | 0.1401422 | 1.310065 | 1.310301 | 1.617e-06 | 1.2285e-19 | 0.7667618 | 1.009399 | 0.5023444
0.5640150309 | 1.434080124 | 1616 | 0.8726917211 | 7.459191 | 0.1340628 | 1.339631 | 1.339873 | 1.616e-06 | 1.22926e-19 | 0.7672363 | 1.056782 | 0.5139995
0.5636724234 | 1.420402408 | 1615 | 0.8593566126 | 7.233635 | 0.1382431 | 1.319161 | 1.319399 | 1.615e-06 | 1.230021e-19 | 0.7677113 | 1.026002 | 0.5064587
0.5629196763 | 1.40688169 | 1614 | 0.8465886417 | 7.024067 | 0.1423677 | 1.299562 | 1.299796 | 1.614e-06 | 1.230783e-19 | 0.768187 | 0.9969747 | 0.4992431
0.5615110397 | 1.417661071 | 1613 | 0.8587766593 | 7.223982 | 0.1384278 | 1.318271 | 1.318508 | 1.613e-06 | 1.231546e-19 | 0.7686632 | 1.02716 | 0.5067445
0.558604598 | 1.406008363 | 1612 | 0.850030393 | 7.079953 | 0.1412439 | 1.304845 | 1.30508 | 1.612e-06 | 1.23231e-19 | 0.7691401 | 1.007593 | 0.5018947
0.5582449436 | 1.415829539 | 1611 | 0.8602112234 | 7.247884 | 0.1379713 | 1.320473 | 1.320711 | 1.611e-06 | 1.233075e-19 | 0.7696175 | 1.033155 | 0.5082211
0.5585090518 | 1.409158349 | 1610 | 0.8532759252 | 7.133061 | 0.1401923 | 1.309827 | 1.310063 | 1.61e-06 | 1.233841e-19 | 0.7700955 | 1.017826 | 0.5044368
0.5555076599 | 1.436715722 | 1609 | 0.8838346901 | 7.653052 | 0.1306668 | 1.356736 | 1.356981 | 1.609e-06 | 1.234608e-19 | 0.7705742 | 1.093393 | 0.5228272
0.5554588437 | 1.426225066 | 1608 | 0.8733928503 | 7.471243 | 0.1338465 | 1.340708 | 1.340949 | 1.608e-06 | 1.235376e-19 | 0.7710534 | 1.069039 | 0.5169717
0.5531419516 | 1.417001486 | 1607 | 0.8664861624 | 7.353366 | 0.1359921 | 1.330105 | 1.330345 | 1.607e-06 | 1.236144e-19 | 0.7715332 | 1.053508 | 0.5132027
0.5516628623 | 1.421434283 | 1606 | 0.8723980487 | 7.454149 | 0.1341535 | 1.33918 | 1.339422 | 1.606e-06 | 1.236914e-19 | 0.7720136 | 1.069263 | 0.5170259
0.551363647 | 1.419612169 | 1605 | 0.87087515 | 7.428056 | 0.1346247 | 1.336843 | 1.337084 | 1.605e-06 | 1.237685e-19 | 0.7724946 | 1.066862 | 0.5164449
0.550994575 | 1.414690971 | 1604 | 0.866323024 | 7.350604 | 0.1360432 | 1.329855 | 1.330095 | 1.604e-06 | 1.238456e-19 | 0.7729762 | 1.057054 | 0.5140657
0.5496562123 | 1.418465972 | 1603 | 0.8714363877 | 7.437661 | 0.1344509 | 1.337704 | 1.337945 | 1.603e-06 | 1.239229e-19 | 0.7734584 | 1.070904 | 0.5174225
0.5481870174 | 1.419668436 | 1602 | 0.8741080466 | 7.483557 | 0.1336263 | 1.341805 | 1.342047 | 1.602e-06 | 1.240002e-19 | 0.7739412 | 1.078826 | 0.5193328
0.54805547 | 1.414311767 | 1601 | 0.868882925 | 7.394059 | 0.1352437 | 1.333785 | 1.334025 | 1.601e-06 | 1.240777e-19 | 0.7744246 | 1.067299 | 0.5165509
0.5457256436 | 1.420166016 | 1600 | 0.8770670004 | 7.534718 | 0.132719 | 1.346348 | 1.34659 | 1.6e-06 | 1.241552e-19 | 0.7749086 | 1.08886 | 0.5217422
0.5450021029 | 1.419324398 | 1599 | 0.8769489231 | 7.53267 | 0.1327551 | 1.346166 | 1.346409 | 1.599e-06 | 1.242329e-19 | 0.7753933 | 1.089928 | 0.5219982
0.5438242555 | 1.414288402 | 1598 | 0.8730907745 | 7.466048 | 0.1339397 | 1.340244 | 1.340485 | 1.598e-06 | 1.243106e-19 | 0.7758785 | 1.081712 | 0.5200269
0.5424392223 | 1.411272883 | 1597 | 0.8714602887 | 7.43807 | 0.1344435 | 1.337741 | 1.337982 | 1.597e-06 | 1.243885e-19 | 0.7763643 | 1.079025 | 0.5193808
0.541620791 | 1.409887791 | 1596 | 0.870893628 | 7.428372 | 0.134619 | 1.336871 | 1.337112 | 1.596e-06 | 1.244664e-19 | 0.7768508 | 1.078973 | 0.5193682
0.5414715409 | 1.42426455 | 1595 | 0.8854196371 | 7.681033 | 0.1301908 | 1.359169 | 1.359414 | 1.595e-06 | 1.245444e-19 | 0.7773378 | 1.116666 | 0.5283621
0.5386732817 | 1.40254724 | 1594 | 0.8665005863 | 7.35361 | 0.1359876 | 1.330128 | 1.330367 | 1.594e-06 | 1.246226e-19 | 0.7778255 | 1.070798 | 0.5173968
0.538743794 | 1.398960829 | 1593 | 0.862843663 | 7.29195 | 0.1371375 | 1.324514 | 1.324753 | 1.593e-06 | 1.247008e-19 | 0.7783138 | 1.063112 | 0.5155366
0.5371080637 | 1.42275548 | 1592 | 0.8882740443 | 7.731683 | 0.1293379 | 1.363551 | 1.363797 | 1.592e-06 | 1.247791e-19 | 0.7788026 | 1.128117 | 0.5310643
0.5351567268 | 1.408835173 | 1591 | 0.8763050742 | 7.521511 | 0.132952 | 1.345178 | 1.34542 | 1.591e-06 | 1.248576e-19 | 0.7792922 | 1.099301 | 0.5242378
0.5339874625 | 1.427532911 | 1590 | 0.8961720765 | 7.873577 | 0.1270071 | 1.375675 | 1.375923 | 1.59e-06 | 1.249361e-19 | 0.7797823 | 1.151158 | 0.5364601
0.5327151418 | 1.417661786 | 1589 | 0.8875732722 | 7.719217 | 0.1295468 | 1.362475 | 1.362721 | 1.589e-06 | 1.250147e-19 | 0.780273 | 1.130595 | 0.5316471
0.5320345759 | 1.415743589 | 1588 | 0.8863356411 | 7.697251 | 0.1299165 | 1.360575 | 1.360821 | 1.588e-06 | 1.250934e-19 | 0.7807644 | 1.128864 | 0.5312401
0.5323254466 | 1.405671954 | 1587 | 0.8759731354 | 7.515764 | 0.1330537 | 1.344668 | 1.344911 | 1.587e-06 | 1.251723e-19 | 0.7812563 | 1.104013 | 0.52536
0.5288886428 | 1.408346891 | 1586 | 0.8820848762 | 7.62228 | 0.1311943 | 1.35405 | 1.354294 | 1.586e-06 | 1.252512e-19 | 0.7817489 | 1.120884 | 0.5293591
0.5289987326 | 1.409317851 | 1585 | 0.8829457464 | 7.637404 | 0.1309345 | 1.355372 | 1.355616 | 1.585e-06 | 1.253302e-19 | 0.7822422 | 1.124491 | 0.53021
0.5272758603 | 1.404411674 | 1584 | 0.8797624417 | 7.581627 | 0.1318978 | 1.350485 | 1.350729 | 1.584e-06 | 1.254093e-19 | 0.782736 | 1.117807 | 0.5286319
0.525932312 | 1.402629375 | 1583 | 0.879323691 | 7.573972 | 0.1320311 | 1.349812 | 1.350055 | 1.583e-06 | 1.254886e-19 | 0.7832305 | 1.118104 | 0.5287021
0.5246456861 | 1.406955361 | 1582 | 0.8849363029 | 7.67249 | 0.1303358 | 1.358427 | 1.358672 | 1.582e-06 | 1.255679e-19 | 0.7837255 | 1.133855 | 0.5324131
0.5248733759 | 1.406122088 | 1581 | 0.8838753401 | 7.653769 | 0.1306546 | 1.356799 | 1.357043 | 1.581e-06 | 1.256473e-19 | 0.7842213 | 1.132569 | 0.5321111
0.522371769 | 1.419449806 | 1580 | 0.899704665 | 7.937882 | 0.1259782 | 1.381098 | 1.381347 | 1.58e-06 | 1.257268e-19 | 0.7847176 | 1.174984 | 0.5419835
0.521871388 | 1.39997673 | 1579 | 0.88073197 | 7.598572 | 0.1316037 | 1.351974 | 1.352217 | 1.579e-06 | 1.258065e-19 | 0.7852146 | 1.127378 | 0.5308903
0.5208142996 | 1.401768804 | 1578 | 0.8835811324 | 7.648586 | 0.1307431 | 1.356347 | 1.356592 | 1.578e-06 | 1.258862e-19 | 0.7857122 | 1.136123 | 0.5329453
0.5184871554 | 1.41268909 | 1577 | 0.8968285626 | 7.885488 | 0.1268152 | 1.376683 | 1.376931 | 1.577e-06 | 1.25966e-19 | 0.7862104 | 1.17193 | 0.5412787
0.5188025236 | 1.399687052 | 1576 | 0.8835111564 | 7.647353 | 0.1307642 | 1.35624 | 1.356484 | 1.576e-06 | 1.260459e-19 | 0.7867093 | 1.138828 | 0.5335793
0.5175501108 | 1.412009716 | 1575 | 0.8970862332 | 7.890168 | 0.12674 | 1.377078 | 1.377326 | 1.575e-06 | 1.26126e-19 | 0.7872088 | 1.175584 | 0.5421217
0.5167084932 | 1.407567024 | 1574 | 0.8934851588 | 7.825015 | 0.1277953 | 1.37155 | 1.371798 | 1.574e-06 | 1.262061e-19 | 0.7877089 | 1.167647 | 0.5402886
0.5145702958 | 1.412111998 | 1573 | 0.9001683302 | 7.946362 | 0.1258438 | 1.381809 | 1.382058 | 1.573e-06 | 1.262863e-19 | 0.7882097 | 1.186687 | 0.5446759
0.5131905675 | 1.402682304 | 1572 | 0.8921183645 | 7.800427 | 0.1281981 | 1.369452 | 1.369699 | 1.572e-06 | 1.263667e-19 | 0.7887111 | 1.167041 | 0.5401484
0.5124449134 | 1.407507062 | 1571 | 0.8976887766 | 7.901122 | 0.1265643 | 1.378003 | 1.378252 | 1.571e-06 | 1.264471e-19 | 0.7892131 | 1.183166 | 0.5438671
0.511764884 | 1.404766321 | 1570 | 0.895628065 | 7.86372 | 0.1271663 | 1.37484 | 1.375088 | 1.57e-06 | 1.265276e-19 | 0.7897158 | 1.179241 | 0.5429642
0.5089128017 | 1.397559643 | 1569 | 0.8912734693 | 7.785266 | 0.1284478 | 1.368155 | 1.368402 | 1.569e-06 | 1.266083e-19 | 0.7902191 | 1.16929 | 0.5406687
0.5097954273 | 1.39564085 | 1568 | 0.8884720507 | 7.735209 | 0.129279 | 1.363855 | 1.364101 | 1.568e-06 | 1.26689e-19 | 0.7907231 | 1.163434 | 0.539313
0.508760035 | 1.400737047 | 1567 | 0.89460364 | 7.845193 | 0.1274666 | 1.373267 | 1.373515 | 1.567e-06 | 1.267699e-19 | 0.7912277 | 1.181054 | 0.5433815
0.5064814091 | 1.408070683 | 1566 | 0.9042159019 | 8.020767 | 0.1246764 | 1.388023 | 1.388273 | 1.566e-06 | 1.268508e-19 | 0.791733 | 1.208112 | 0.5495707
0.5053586364 | 1.39836061 | 1565 | 0.8956286016 | 7.86373 | 0.1271661 | 1.374841 | 1.375088 | 1.565e-06 | 1.269319e-19 | 0.7922389 | 1.186789 | 0.5446993
0.5026916265 | 1.397018552 | 1564 | 0.8969535535 | 7.887758 | 0.1267787 | 1.376875 | 1.377123 | 1.564e-06 | 1.27013e-19 | 0.7927454 | 1.191826 | 0.5458538
0.5032986403 | 1.40342176 | 1563 | 0.9027497477 | 7.993735 | 0.125098 | 1.385772 | 1.386022 | 1.563e-06 | 1.270943e-19 | 0.7932526 | 1.208824 | 0.5497327
0.5026237965 | 1.40773499 | 1562 | 0.9077378215 | 8.086076 | 0.1236694 | 1.393429 | 1.39368 | 1.562e-06 | 1.271757e-19 | 0.7937604 | 1.223785 | 0.5531241
0.4999442697 | 1.394189 | 1561 | 0.8968713583 | 7.886265 | 0.1268027 | 1.376748 | 1.376996 | 1.561e-06 | 1.272571e-19 | 0.7942689 | 1.196192 | 0.5468528
0.4989823103 | 1.412940621 | 1560 | 0.9165849387 | 8.252489 | 0.1211756 | 1.40701 | 1.407263 | 1.56e-06 | 1.273387e-19 | 0.7947781 | 1.250958 | 0.5592311
0.4984095395 | 1.388719797 | 1559 | 0.8929368855 | 7.815142 | 0.1279567 | 1.370709 | 1.370956 | 1.559e-06 | 1.274204e-19 | 0.7952879 | 1.188764 | 0.5451523
0.4963305295 | 1.39871037 | 1558 | 0.9050064685 | 8.035381 | 0.1244496 | 1.389236 | 1.389487 | 1.558e-06 | 1.275022e-19 | 0.7957983 | 1.222686 | 0.5528756
0.4959012568 | 1.390815139 | 1557 | 0.8975405102 | 7.898425 | 0.1266075 | 1.377776 | 1.378024 | 1.557e-06 | 1.275841e-19 | 0.7963095 | 1.204141 | 0.5486667
0.4940135777 | 1.40189445 | 1556 | 0.9105075003 | 8.137809 | 0.1228832 | 1.397681 | 1.397933 | 1.556e-06 | 1.276661e-19 | 0.7968212 | 1.240778 | 0.5569511
0.4945259392 | 1.404657364 | 1555 | 0.9127580528 | 8.180089 | 0.1222481 | 1.401135 | 1.401388 | 1.555e-06 | 1.277482e-19 | 0.7973336 | 1.248524 | 0.5586868
0.4925013781 | 1.399870157 | 1554 | 0.9099954069 | 8.128219 | 0.1230282 | 1.396895 | 1.397146 | 1.554e-06 | 1.278303645e-19 | 0.7978467 | 1.242575 | 0.5573543
0.4914332628 | 1.39437151 | 1553 | 0.9055648752 | 8.045719 | 0.1242897 | 1.390093 | 1.390344 | 1.553e-06 | 1.279127e-19 | 0.7983605 | 1.23209 | 0.5549978
0.4901686907 | 1.395633817 | 1552 | 0.9080917543 | 8.092669 | 0.1235686 | 1.393972 | 1.394224 | 1.552e-06 | 1.279951e-19 | 0.7988749 | 1.240573 | 0.5569051
0.4889647961 | 1.391127229 | 1551 | 0.9047890609 | 8.031359 | 0.1245119 | 1.388903 | 1.389153 | 1.551e-06 | 1.280776e-19 | 0.79939 | 1.233154 | 0.5552374
0.4880896509 | 1.404331446 | 1550 | 0.9188684231 | 8.295994 | 0.1205401 | 1.410515 | 1.410769 | 1.55e-06 | 1.281602e-19 | 0.7999057 | 1.273473 | 0.5642412
0.4868485928 | 1.389684319 | 1549 | 0.9054623542 | 8.04382 | 0.124319 | 1.389936 | 1.390187 | 1.549e-06 | 1.28243e-19 | 0.8004221 | 1.238181 | 0.556368
0.4864462316 | 1.396511912 | 1548 | 0.9126923084 | 8.178851 | 0.1222666 | 1.401034 | 1.401287 | 1.548e-06 | 1.283258e-19 | 0.8009392 | 1.25966 | 0.5611728
0.4844880402 | 1.389632463 | 1547 | 0.9077710508 | 8.086695 | 0.1236599 | 1.39348 | 1.393731 | 1.547e-06 | 1.284088e-19 | 0.8014569 | 1.247723 | 0.5585077
0.4829224944 | 1.395121217 | 1546 | 0.9148253506 | 8.219121 | 0.1216675 | 1.404309 | 1.404562 | 1.546e-06 | 1.284918e-19 | 0.8019753 | 1.268831 | 0.563212
0.4812355042 | 1.395761609 | 1545 | 0.9171527328 | 8.263285 | 0.1210172 | 1.407881 | 1.408135 | 1.545e-06 | 1.285750074e-19 | 0.8024944 | 1.276946 | 0.5650103
0.4809556901 | 1.398476481 | 1544 | 0.9201474189 | 8.320462 | 0.1201856 | 1.412478 | 1.412733 | 1.544e-06 | 1.286583e-19 | 0.8030141 | 1.286964 | 0.5672223
0.4783582985 | 1.393787026 | 1543 | 0.9180553555 | 8.280477 | 0.120766 | 1.409267 | 1.409521 | 1.543e-06 | 1.287417e-19 | 0.8035346 | 1.28278 | 0.5662994
0.4783744812 | 1.393852592 | 1542 | 0.9181047388 | 8.281419 | 0.1207523 | 1.409343 | 1.409597 | 1.542e-06 | 1.288252e-19 | 0.8040557 | 1.284583 | 0.5666971
0.4767027497 | 1.388036728 | 1541 | 0.9139606063 | 8.202771 | 0.12191 | 1.402981 | 1.403234 | 1.541e-06 | 1.289088e-19 | 0.8045774 | 1.274665 | 0.5645053
0.4751413167 | 1.386075139 | 1540 | 0.9135604503 | 8.195217 | 0.1220224 | 1.402367 | 1.40262 | 1.54e-06 | 1.289925e-19 | 0.8050999 | 1.275203 | 0.5646245
0.4757274389 | 1.381494284 | 1539 | 0.9083934731 | 8.098293 | 0.1234828 | 1.394436 | 1.394687 | 1.539e-06 | 1.290763e-19 | 0.805623 | 1.262458 | 0.5617959
0.4741636813 | 1.383416772 | 1538 | 0.9118797187 | 8.163562 | 0.1224955 | 1.399787 | 1.400039 | 1.538e-06 | 1.291602e-19 | 0.8061468 | 1.273822 | 0.5643186
0.473138392 | 1.386335254 | 1537 | 0.91582349 | 8.238032 | 0.1213882 | 1.405841 | 1.406094 | 1.537e-06 | 1.292442e-19 | 0.8066713 | 1.286537 | 0.567128
0.4719730616 | 1.392374516 | 1536 | 0.9230280824 | 8.375834 | 0.1193911 | 1.4169 | 1.417156 | 1.536e-06 | 1.293284e-19 | 0.8071965 | 1.30856 | 0.5719616
0.4694341123 | 1.38309741 | 1535 | 0.9162899257 | 8.246885 | 0.1212579 | 1.406557 | 1.40681 | 1.535e-06 | 1.294126e-19 | 0.8077224 | 1.291206 | 0.5681561
0.4683459699 | 1.382825851 | 1534 | 0.9171065091 | 8.262406 | 0.1210301 | 1.407811 | 1.408064 | 1.534e-06 | 1.29497e-19 | 0.8082489 | 1.295195 | 0.5690332
0.4675143361 | 1.391134143 | 1533 | 0.9262464349 | 8.438134 | 0.1185096 | 1.421841 | 1.422097 | 1.533e-06 | 1.295815e-19 | 0.8087761 | 1.322864 | 0.5750791
0.4657890201 | 1.395183086 | 1532 | 0.9320206939 | 8.551075 | 0.1169444 | 1.430705 | 1.430962 | 1.532e-06 | 1.29666e-19 | 0.8093041 | 1.341158 | 0.5790419
0.4654359519 | 1.394878864 | 1531 | 0.9320695401 | 8.552036 | 0.1169312 | 1.43078 | 1.431037 | 1.531e-06 | 1.297507e-19 | 0.8098327 | 1.343051 | 0.5794504
0.4641081691 | 1.380557418 | 1530 | 0.9190758769 | 8.299958 | 0.1204825 | 1.410834 | 1.411088 | 1.53e-06 | 1.298355e-19 | 0.810362 | 1.307574 | 0.571746
0.4622118175 | 1.386930227 | 1529 | 0.9273450375 | 8.459507 | 0.1182102 | 1.423527 | 1.423784 | 1.529e-06 | 1.299205e-19 | 0.810892 | 1.332951 | 0.5772674
0.4621375501 | 1.381630898 | 1528 | 0.9221199759 | 8.358339 | 0.119641 | 1.415506 | 1.415762 | 1.528e-06 | 1.300055e-19 | 0.8114227 | 1.319698 | 0.5743905
0.4603355527 | 1.385921717 | 1527 | 0.9282127923 | 8.476426 | 0.1179742 | 1.424859 | 1.425116 | 1.527e-06 | 1.300906e-19 | 0.811954 | 1.338947 | 0.5785644
0.4589731693 | 1.375873089 | 1526 | 0.9195265477 | 8.308575 | 0.1203576 | 1.411525 | 1.41178 | 1.526e-06 | 1.301759e-19 | 0.8124861 | 1.315727 | 0.5735257
0.4573390484 | 1.380500197 | 1525 | 0.9257877766 | 8.429228 | 0.1186348 | 1.421137 | 1.421393 | 1.525e-06 | 1.302612e-19 | 0.8130189 | 1.335456 | 0.5778096
0.4571989179 | 1.381317258 | 1524 | 0.9267449681 | 8.447826 | 0.1183736 | 1.422606 | 1.422862 | 1.524e-06 | 1.303467e-19 | 0.8135524 | 1.339976 | 0.5787866
0.455955714 | 1.374923348 | 1523 | 0.921594262 | 8.348227 | 0.1197859 | 1.414699 | 1.414954 | 1.523e-06 | 1.304323e-19 | 0.8140865 | 1.326863 | 0.5759477
0.4547744095 | 1.384313345 | 1522 | 0.9321655635 | 8.553927 | 0.1169054 | 1.430927 | 1.431185 | 1.522e-06 | 1.30518e-19 | 0.8146214 | 1.359262 | 0.5829369
0.4531328678 | 1.378008962 | 1521 | 0.9275027222 | 8.462579 | 0.1181673 | 1.423769 | 1.424026 | 1.521e-06 | 1.306038e-19 | 0.815157 | 1.347467 | 0.5804023
0.4526416361 | 1.369123459 | 1520 | 0.9191084509 | 8.30058 | 0.1204735 | 1.410884 | 1.411138 | 1.52e-06 | 1.306897e-19 | 0.8156933 | 1.324929 | 0.5755278
0.4507806301 | 1.388991237 | 1519 | 0.9408372349 | 8.726443 | 0.1145942 | 1.444239 | 1.444499 | 1.519e-06 | 1.307758e-19 | 0.8162303 | 1.390144 | 0.5895218
0.4498259425 | 1.385051489 | 1518 | 0.9378521745 | 8.666668 | 0.1153846 | 1.439656 | 1.439916 | 1.518e-06 | 1.308619e-19 | 0.816768 | 1.383157 | 0.5880385
0.448374927 | 1.381780982 | 1517 | 0.936032683 | 8.630435 | 0.115869 | 1.436863 | 1.437122 | 1.517e-06 | 1.309482e-19 | 0.8173064 | 1.379613 | 0.5872846
0.4478292167 | 1.380159259 | 1516 | 0.9349566703 | 8.609079 | 0.1161564 | 1.435212 | 1.43547 | 1.516e-06 | 1.310346e-19 | 0.8178455 | 1.378259 | 0.5869964
0.4464206994 | 1.372798443 | 1515 | 0.9290043716 | 8.49189 | 0.1177594 | 1.426074 | 1.426331 | 1.515e-06 | 1.31121e-19 | 0.8183854 | 1.362563 | 0.5836444
0.4447668195 | 1.371050239 | 1514 | 0.9289100475 | 8.490046 | 0.117785 | 1.42593 | 1.426187 | 1.514e-06 | 1.312077e-19 | 0.8189259 | 1.364086 | 0.5839706
0.4441185892 | 1.373589396 | 1513 | 0.9320974348 | 8.552586 | 0.1169237 | 1.430822 | 1.43108 | 1.513e-06 | 1.312944e-19 | 0.8194672 | 1.37528 | 0.5863616
0.4435536861 | 1.3763901 | 1512 | 0.9354630419 | 8.619122 | 0.1160211 | 1.435989 | 1.436248 | 1.512e-06 | 1.313812e-19 | 0.8200091 | 1.387062 | 0.5888681
0.4412452877 | 1.377784491 | 1511 | 0.9391658313 | 8.692923 | 0.1150361 | 1.441673 | 1.441933 | 1.511e-06 | 1.314682e-19 | 0.8205518 | 1.399916 | 0.5915902
0.4406816959 | 1.378049135 | 1510 | 0.9399940671 | 8.709517 | 0.1148169 | 1.442944 | 1.443204 | 1.51e-06 | 1.315552e-19 | 0.8210952 | 1.404244 | 0.5925041
0.439576894 | 1.368644953 | 1509 | 0.931694687 | 8.544658 | 0.1170322 | 1.430204 | 1.430462 | 1.509e-06 | 1.316424e-19 | 0.8216394 | 1.381386 | 0.5876619
0.438811779 | 1.368877649 | 1508 | 0.932692498 | 8.564312 | 0.1167636 | 1.431736 | 1.431994 | 1.508e-06 | 1.317297e-19 | 0.8221842 | 1.386183 | 0.5886814
0.4365696907 | 1.37324965 | 1507 | 0.9393065873 | 8.695741 | 0.1149988 | 1.441889 | 1.442149 | 1.507e-06 | 1.318171e-19 | 0.8227298 | 1.407779 | 0.5932494
0.4359849095 | 1.372143388 | 1506 | 0.9387851065 | 8.685306 | 0.115137 | 1.441088 | 1.441348 | 1.506e-06 | 1.319046e-19 | 0.8232761 | 1.408085 | 0.5933137
0.4344193935 | 1.362918139 | 1505 | 0.9311253735 | 8.533464 | 0.1171857 | 1.42933 | 1.429588 | 1.505e-06 | 1.319923e-19 | 0.8238231 | 1.387042 | 0.5888638
0.433637917 | 1.374380827 | 1504 | 0.943369538 | 8.777474 | 0.113928 | 1.448126 | 1.448387 | 1.504e-06 | 1.3208e-19 | 0.8243709 | 1.425655 | 0.5970039
0.4337272346 | 1.374488473 | 1503 | 0.9433878664 | 8.777844 | 0.1139232 | 1.448154 | 1.448415 | 1.503e-06 | 1.321679e-19 | 0.8249194 | 1.427608 | 0.5974127
0.431773752 | 1.368840456 | 1502 | 0.939693332 | 8.703488 | 0.1148965 | 1.442483 | 1.442742 | 1.502e-06 | 1.322559e-19 | 0.8254686 | 1.418335 | 0.5954693
0.43148911 | 1.366166472 | 1501 | 0.93730399 | 8.655736 | 0.1155303 | 1.438815 | 1.439074 | 1.501e-06 | 1.32344e-19 | 0.8260185 | 1.413012 | 0.5943509
0.4291172624 | 1.3683182 | 1500 | 0.9418275656 | 8.746364 | 0.1143332 | 1.445759 | 1.446019 | 1.5e-06 | 1.324323e-19 | 0.8265692 | 1.428587 | 0.5976175
0.4279463887 | 1.376387358 | 1499 | 0.9510675973 | 8.934445 | 0.1119264 | 1.459943 | 1.460206 | 1.499e-06 | 1.325206e-19 | 0.8271206 | 1.458699 | 0.6038832
0.4262005389 | 1.367741823 | 1498 | 0.9441679121 | 8.793624 | 0.1137188 | 1.449351 | 1.449612 | 1.498e-06 | 1.326091e-19 | 0.8276728 | 1.439531 | 0.5999024
0.4252692759 | 1.36332655 | 1497 | 0.9406839021 | 8.723362 | 0.1146347 | 1.444003 | 1.444263 | 1.497e-06 | 1.326977e-19 | 0.8282257 | 1.430837 | 0.598088
0.4256392121 | 1.361703396 | 1496 | 0.9386908119 | 8.68342 | 0.115162 | 1.440944 | 1.441203 | 1.496e-06 | 1.327864e-19 | 0.8287793 | 1.426686 | 0.5972197
0.4234527349 | 1.368631482 | 1495 | 0.9478053751 | 8.867585 | 0.1127703 | 1.454935 | 1.455197 | 1.495e-06 | 1.328752e-19 | 0.8293337 | 1.456472 | 0.603422
0.4224455953 | 1.369584918 | 1494 | 0.9497659507 | 8.907708 | 0.1122623 | 1.457945 | 1.458207 | 1.494e-06 | 1.329641e-19 | 0.8298888 | 1.464463 | 0.6050749
0.4202901423 | 1.359190345 | 1493 | 0.9415268307 | 8.74031 | 0.1144124 | 1.445297 | 1.445558 | 1.493e-06 | 1.330532e-19 | 0.8304446 | 1.441093 | 0.6002277
0.4192427695 | 1.370744228 | 1492 | 0.9541280865 | 8.997629 | 0.1111404 | 1.464641 | 1.464905 | 1.492e-06 | 1.331424e-19 | 0.8310012 | 1.481911 | 0.6086688
0.4186314344 | 1.36732614 | 1491 | 0.9513213336 | 8.939667 | 0.111861 | 1.460332 | 1.460595 | 1.491e-06 | 1.332316e-19 | 0.8315586 | 1.475182 | 0.6072853
0.4175976813 | 1.368997931 | 1490 | 0.9540268777 | 8.995533 | 0.1111663 | 1.464485 | 1.464749 | 1.49e-06 | 1.333211e-19 | 0.8321167 | 1.485576 | 0.6094211
0.4160577059 | 1.367286563 | 1489 | 0.9538554851 | 8.991983 | 0.1112102 | 1.464222 | 1.464486 | 1.489e-06 | 1.334106e-19 | 0.8326755 | 1.487038 | 0.6097209
0.4152476192 | 1.367459059 | 1488 | 0.9548380678 | 9.01235 | 0.1109588 | 1.465731 | 1.465995 | 1.488e-06 | 1.335003e-19 | 0.8332351 | 1.492107 | 0.6107591
0.414342016 | 1.363269448 | 1487 | 0.95155406 | 8.944459 | 0.1118011 | 1.460689 | 1.460953 | 1.487e-06 | 1.3359e-19 | 0.8337954 | 1.483855 | 0.6090678
0.4135984778 | 1.363739252 | 1486 | 0.9527674022 | 8.969483 | 0.1114891 | 1.462552 | 1.462816 | 1.486e-06 | 1.336799e-19 | 0.8343565 | 1.489644 | 0.6102549
0.4124158919 | 1.365261197 | 1485 | 0.9554719331 | 9.025514 | 0.110797 | 1.466704 | 1.466968 | 1.485e-06 | 1.3377e-19 | 0.8349184 | 1.500131 | 0.6123992
0.4108123481 | 1.357902408 | 1484 | 0.9497166879 | 8.906697 | 0.1122751 | 1.457869 | 1.458132 | 1.484e-06 | 1.338601e-19 | 0.835481 | 1.484112 | 0.6091207
0.4096497297 | 1.360636234 | 1483 | 0.9536131323 | 8.986967 | 0.1112722 | 1.46385 | 1.464114 | 1.483e-06 | 1.339504e-19 | 0.8360444 | 1.498333 | 0.6120322
0.4081099331 | 1.369585872 | 1482 | 0.9641025669 | 9.20667 | 0.1086169 | 1.479952 | 1.480219 | 1.482e-06 | 1.340407e-19 | 0.8366085 | 1.533545 | 0.6191818
0.4070506692 | 1.363818526 | 1481 | 0.9593944848 | 9.107402 | 0.1098008 | 1.472725 | 1.47299 | 1.481e-06 | 1.341313e-19 | 0.8371734 | 1.520655 | 0.6165742
0.4054660797 | 1.356628299 | 1480 | 0.9537888473 | 8.990604 | 0.1112272 | 1.46412 | 1.464384 | 1.48e-06 | 1.342219e-19 | 0.8377391 | 1.504968 | 0.6133858
0.4056483209 | 1.360285163 | 1479 | 0.9572634701 | 9.062822 | 0.1103409 | 1.469454 | 1.469719 | 1.479e-06 | 1.343126e-19 | 0.8383055 | 1.518004 | 0.6160365
0.4045918286 | 1.365910411 | 1478 | 0.9639452104 | 9.203335 | 0.1086563 | 1.479711 | 1.479977 | 1.478e-06 | 1.344035e-19 | 0.8388727 | 1.541353 | 0.6207562
0.4027425051 | 1.363541126 | 1477 | 0.9634252489 | 9.192322 | 0.1087864 | 1.478912 | 1.479179 | 1.477e-06 | 1.344945e-19 | 0.8394406 | 1.541776 | 0.6208414
0.401812464 | 1.354536176 | 1476 | 0.95535034 | 9.022987 | 0.110828 | 1.466517 | 1.466781 | 1.476e-06 | 1.345856e-19 | 0.8400094 | 1.518095 | 0.616055
0.4007289112 | 1.353934407 | 1475 | 0.9558321238 | 9.033002 | 0.1107052 | 1.467257 | 1.467521 | 1.475e-06 | 1.346769e-19 | 0.8405789 | 1.521688 | 0.6167835
0.3995586634 | 1.354846954 | 1474 | 0.9579149186 | 9.076427 | 0.1101755 | 1.470454 | 1.470719 | 1.474e-06 | 1.347682e-19 | 0.8411491 | 1.530401 | 0.6185469
0.3987930119 | 1.354363084 | 1473 | 0.9581967001 | 9.082318 | 0.1101041 | 1.470886 | 1.471151 | 1.473e-06 | 1.348597e-19 | 0.8417202 | 1.533381 | 0.6191489
0.3972418308 | 1.358231187 | 1472 | 0.9636159842 | 9.19636 | 0.1087387 | 1.479205 | 1.479472 | 1.472e-06 | 1.349513e-19 | 0.842292 | 1.552883 | 0.6230736
0.3963634372 | 1.355345249 | 1471 | 0.9616084398 | 9.153948 | 0.1092425 | 1.476124 | 1.476389 | 1.471e-06 | 1.350431e-19 | 0.8428646 | 1.548522 | 0.6221982
0.3952620924 | 1.358774304 | 1470 | 0.9661388396 | 9.249938 | 0.1081088 | 1.483078 | 1.483345 | 1.47e-06 | 1.35135e-19 | 0.843438 | 1.565275 | 0.6255548
0.3940948546 | 1.357898831 | 1469 | 0.9664306044 | 9.256155 | 0.1080362 | 1.483526 | 1.483793 | 1.469e-06 | 1.352269e-19 | 0.8440121 | 1.568354 | 0.6261697
0.3927292228 | 1.350231528 | 1468 | 0.9601289332 | 9.122816 | 0.1096153 | 1.473852 | 1.474118 | 1.468e-06 | 1.353191e-19 | 0.8445871 | 1.550077 | 0.6225105
0.3912947178 | 1.34760654 | 1467 | 0.9589384502 | 9.097843 | 0.1099162 | 1.472025 | 1.47229 | 1.467e-06 | 1.354113e-19 | 0.8451628 | 1.548344 | 0.6221624
0.3906617165 | 1.353916287 | 1466 | 0.9658811985 | 9.244453 | 0.108173 | 1.482682 | 1.48295 | 1.466e-06 | 1.355037e-19 | 0.8457393 | 1.572989 | 0.6270944
0.3886781931 | 1.357132077 | 1465 | 0.9710805119 | 9.355791 | 0.1068857 | 1.490664 | 1.490932 | 1.465e-06 | 1.355962e-19 | 0.8463166 | 1.592141 | 0.6309004
0.388114512 | 1.347756505 | 1464 | 0.962268621 | 9.167874 | 0.1090765 | 1.477137 | 1.477403 | 1.464e-06 | 1.356888e-19 | 0.8468947 | 1.565514 | 0.6256024
0.38735497 | 1.348407149 | 1463 | 0.963678807 | 9.197691 | 0.1087229 | 1.479302 | 1.479568 | 1.463e-06 | 1.357815e-19 | 0.8474736 | 1.572252 | 0.6269475
0.3863057196 | 1.346419215 | 1462 | 0.9627401234 | 9.177832 | 0.1089582 | 1.477861 | 1.478127 | 1.462e-06 | 1.358744e-19 | 0.8480532 | 1.571338 | 0.6267652
0.3851973712 | 1.35687387 | 1461 | 0.9743031268 | 9.425472 | 0.1060955 | 1.495611 | 1.49588 | 1.461e-06 | 1.359674e-19 | 0.8486337 | 1.611514 | 0.6347271
0.3840654194 | 1.351325512 | 1460 | 0.9698867206 | 9.330109 | 0.1071799 | 1.488831 | 1.489099 | 1.46e-06 | 1.360605e-19 | 0.8492149 | 1.599126 | 0.6322827
0.3818093836 | 1.346781611 | 1459 | 0.9675988554 | 9.281087 | 0.107746 | 1.485319 | 1.485587 | 1.459e-06 | 1.361538e-19 | 0.849797 | 1.593773 | 0.6312236
0.3815070391 | 1.35115993 | 1458 | 0.9722795189 | 9.381656 | 0.106591 | 1.492504 | 1.492773 | 1.458e-06 | 1.362472e-19 | 0.8503798 | 1.611438 | 0.6347121
0.3800319433 | 1.353473663 | 1457 | 0.9760683477 | 9.463861 | 0.1056651 | 1.49832 | 1.49859 | 1.457e-06 | 1.363407e-19 | 0.8509635 | 1.626251 | 0.6376228
0.3792295456 | 1.348689437 | 1456 | 0.9720865194 | 9.377488 | 0.1066384 | 1.492208 | 1.492477 | 1.456e-06 | 1.364343e-19 | 0.851548 | 1.615226 | 0.6354578
0.3790773749 | 1.348799586 | 1455 | 0.9723488391 | 9.383154 | 0.106574 | 1.492611 | 1.49288 | 1.455e-06 | 1.365281e-19 | 0.8521332 | 1.618321 | 0.6360661
0.3773752451 | 1.350021124 | 1454 | 0.9752725069 | 9.446534 | 0.1058589 | 1.497099 | 1.497368 | 1.454e-06 | 1.36622e-19 | 0.8527193 | 1.630307 | 0.6384174
0.3758124709 | 1.340874076 | 1453 | 0.9676882331 | 9.282997 | 0.1077238 | 1.485456 | 1.485724 | 1.453e-06 | 1.36716e-19 | 0.8533061 | 1.60726 | 0.6338887
0.3747226894 | 1.340240955 | 1452 | 0.9681448936 | 9.292764 | 0.1076106 | 1.486157 | 1.486425 | 1.452e-06 | 1.368102e-19 | 0.8538938 | 1.610994 | 0.6346246
0.3739397824 | 1.339023709 | 1451 | 0.9677105546 | 9.283475 | 0.1077183 | 1.485491 | 1.485758 | 1.451e-06 | 1.369045e-19 | 0.8544823 | 1.611768 | 0.6347771
0.3727118075 | 1.34331882 | 1450 | 0.9732336405 | 9.40229 | 0.1063571 | 1.493969 | 1.494238 | 1.45e-06 | 1.369989e-19 | 0.8550716 | 1.632467 | 0.6388403
0.3722763062 | 1.339025736 | 1449 | 0.9693760578 | 9.319145 | 0.107306 | 1.488047 | 1.488315 | 1.449e-06 | 1.370934e-19 | 0.8556617 | 1.621788 | 0.6367472
0.3708535135 | 1.34422791 | 1448 | 0.9760010245 | 9.462394 | 0.1056815 | 1.498217 | 1.498487 | 1.448e-06 | 1.371881e-19 | 0.8562526 | 1.646303 | 0.6415417
0.3702656031 | 1.339850664 | 1447 | 0.9722116889 | 9.380191 | 0.1066076 | 1.4924 | 1.492669 | 1.447e-06 | 1.372829e-19 | 0.8568444 | 1.635803 | 0.6394925
0.3687073886 | 1.33776474 | 1446 | 0.9716839794 | 9.3688 | 0.1067373 | 1.49159 | 1.491859 | 1.446e-06 | 1.373779e-19 | 0.8574369 | 1.636288 | 0.6395874
0.3674789369 | 1.345015168 | 1445 | 0.9801628591 | 9.553508 | 0.1046736 | 1.504606 | 1.504877 | 1.445e-06 | 1.374729e-19 | 0.8580303 | 1.667275 | 0.6456149
0.3666577041 | 1.34649992 | 1444 | 0.9824688439 | 9.604369 | 0.1041193 | 1.508145 | 1.508417 | 1.444e-06 | 1.375681e-19 | 0.8586245 | 1.67745 | 0.647582
0.3658412993 | 1.345556498 | 1443 | 0.9823418267 | 9.601561 | 0.1041497 | 1.50795 | 1.508222 | 1.443e-06 | 1.376635e-19 | 0.8592196 | 1.679341 | 0.647947
0.3646107018 | 1.342802882 | 1442 | 0.9808188082 | 9.567948 | 0.1045156 | 1.505613 | 1.505884 | 1.442e-06 | 1.377589365e-19 | 0.8598154 | 1.676461 | 0.647391
0.3634006381 | 1.331520915 | 1441 | 0.9707469049 | 9.348607 | 0.1069678 | 1.490152 | 1.49042 | 1.441e-06 | 1.378545e-19 | 0.8604121 | 1.644487 | 0.6411877
0.3619122207 | 1.337704778 | 1440 | 0.9784191853 | 9.515228 | 0.1050947 | 1.501929 | 1.5022 | 1.44e-06 | 1.379503e-19 | 0.8610096 | 1.672905 | 0.6467041
0.3616770804 | 1.335801363 | 1439 | 0.9767509106 | 9.478747 | 0.1054992 | 1.499368 | 1.499638 | 1.439e-06 | 1.380461e-19 | 0.8616079 | 1.669523 | 0.6460501
0.3604130447 | 1.340331078 | 1438 | 0.9825446613 | 9.606046 | 0.1041011 | 1.508262 | 1.508534 | 1.438e-06 | 1.381421e-19 | 0.8622071 | 1.691738 | 0.6503342
0.3598152101 | 1.33772254 | 1437 | 0.9805339579 | 9.561675 | 0.1045842 | 1.505175 | 1.505446 | 1.437e-06 | 1.382383e-19 | 0.8628071 | 1.687167 | 0.649455
0.358230561 | 1.335994482 | 1436 | 0.980390549 | 9.558518 | 0.1046187 | 1.504955 | 1.505226 | 1.436e-06 | 1.383345e-19 | 0.8634079 | 1.689023 | 0.6498122
0.3582659662 | 1.336819053 | 1435 | 0.9811797148 | 9.575902 | 0.1044288 | 1.506167 | 1.506438 | 1.435e-06 | 1.384309e-19 | 0.8640096 | 1.694102 | 0.6507884
0.3564612567 | 1.333726883 | 1434 | 0.9798922543 | 9.547557 | 0.1047388 | 1.50419 | 1.504461 | 1.434e-06 | 1.385275e-19 | 0.8646121 | 1.692017 | 0.6503877
0.3548979461 | 1.339002609 | 1433 | 0.9867312909 | 9.699097 | 0.1031024 | 1.514689 | 1.514961 | 1.433e-06 | 1.386241e-19 | 0.8652155 | 1.718113 | 0.6553841
0.3542166054 | 1.317500472 | 1432 | 0.9659104946 | 9.245076 | 0.1081657 | 1.482727 | 1.482995 | 1.432e-06 | 1.387209e-19 | 0.8658197 | 1.648671 | 0.642003
0.3536497056 | 1.330063343 | 1431 | 0.9790402654 | 9.528845 | 0.1049445 | 1.502882 | 1.503153 | 1.431e-06 | 1.388179e-19 | 0.8664247 | 1.696165 | 0.6511845
0.3518610895 | 1.333407521 | 1430 | 0.9841730595 | 9.642132 | 0.1037115 | 1.510761 | 1.511034 | 1.43e-06 | 1.38915e-19 | 0.8670306 | 1.716395 | 0.6550563
0.3512045443 | 1.334071279 | 1429 | 0.9854933627 | 9.671489 | 0.1033967 | 1.512788 | 1.513061 | 1.429e-06 | 1.390122e-19 | 0.8676374 | 1.723413 | 0.6563941
0.3499710262 | 1.329349279 | 1428 | 0.9820048808 | 9.594114 | 0.1042306 | 1.507433 | 1.507705 | 1.428e-06 | 1.391095e-19 | 0.868245 | 1.713631 | 0.6545286
0.3490247428 | 1.332888722 | 1427 | 0.9864906072 | 9.693723 | 0.1031595 | 1.514319 | 1.514592 | 1.427e-06 | 1.39207e-19 | 0.8688534 | 1.731746 | 0.6579792
0.3476507664 | 1.32959187 | 1426 | 0.9845677316 | 9.650898 | 0.1036173 | 1.511367 | 1.51164 | 1.426e-06 | 1.393046e-19 | 0.8694627 | 1.727422 | 0.6571572
0.3473995626 | 1.325064182 | 1425 | 0.9802912474 | 9.556332 | 0.1046427 | 1.504803 | 1.505074 | 1.425e-06 | 1.394024e-19 | 0.8700729 | 1.714853 | 0.6547619
0.3458138406 | 1.320674658 | 1424 | 0.9774874454 | 9.494836 | 0.1053204 | 1.500499 | 1.500769 | 1.424e-06 | 1.395003e-19 | 0.8706839 | 1.707453 | 0.6533477
0.3455209434 | 1.326452613 | 1423 | 0.9835582976 | 9.628493 | 0.1038584 | 1.509818 | 1.51009 | 1.423e-06 | 1.395983e-19 | 0.8712957 | 1.731158 | 0.6578674
0.3442629576 | 1.31993103 | 1422 | 0.9782947004 | 9.512501 | 0.1051248 | 1.501738 | 1.502008 | 1.422e-06 | 1.396965e-19 | 0.8719084 | 1.715088 | 0.6548069
0.3429246843 | 1.326209188 | 1421 | 0.9859111317 | 9.680797 | 0.1032973 | 1.51343 | 1.513702 | 1.421e-06 | 1.397948e-19 | 0.872522 | 1.74435 | 0.6603693
0.3426707983 | 1.325328708 | 1420 | 0.9852845377 | 9.66684 | 0.1034464 | 1.512468 | 1.51274 | 1.42e-06 | 1.398932e-19 | 0.8731365 | 1.744588 | 0.6604143
0.340493679 | 1.321899056 | 1419 | 0.984032005 | 9.639001 | 0.1037452 | 1.510545 | 1.510817 | 1.419e-06 | 1.399918e-19 | 0.8737518 | 1.742609 | 0.6600396
0.3400506973 | 1.320806026 | 1418 | 0.9833819567 | 9.624584 | 0.1039006 | 1.509547 | 1.509819 | 1.418e-06 | 1.400905e-19 | 0.874368 | 1.742763 | 0.6600687
0.3389016688 | 1.31703341 | 1417 | 0.9807583692 | 9.566617 | 0.1045302 | 1.50552 | 1.505791 | 1.417e-06 | 1.401894e-19 | 0.874985 | 1.735924 | 0.6587723
0.3384104371 | 1.319099307 | 1416 | 0.9833154979 | 9.623111 | 0.1039165 | 1.509445 | 1.509717 | 1.416e-06 | 1.402884e-19 | 0.875603 | 1.747453 | 0.6609564
0.3372780979 | 1.32004869 | 1415 | 0.9853972201 | 9.669349 | 0.1034196 | 1.512641 | 1.512913 | 1.415e-06 | 1.403876e-19 | 0.8762218 | 1.757341 | 0.6628237
0.3368037641 | 1.314875245 | 1414 | 0.9806981089 | 9.565289 | 0.1045447 | 1.505427 | 1.505698 | 1.414e-06 | 1.404868e-19 | 0.8768415 | 1.743083 | 0.6601294
0.3358118534 | 1.325386286 | 1413 | 0.9922010606 | 9.822026 | 0.101812 | 1.523085 | 1.523359 | 1.413e-06 | 1.405863e-19 | 0.877462 | 1.78674 | 0.668345
0.3349516094 | 1.324299216 | 1412 | 0.9919742346 | 9.816897 | 0.1018652 | 1.522737 | 1.523011 | 1.412e-06 | 1.406858e-19 | 0.8780834 | 1.788454 | 0.6686654
0.3343978524 | 1.320835471 | 1411 | 0.9890642466 | 9.751339 | 0.10255 | 1.51827 | 1.518543 | 1.411e-06 | 1.407855e-19 | 0.8787058 | 1.780497 | 0.6671764
0.3332895637 | 1.322416067 | 1410 | 0.9917531313 | 9.8119 | 0.1019171 | 1.522397 | 1.522672 | 1.41e-06 | 1.408854e-19 | 0.8793289 | 1.792732 | 0.6694646
0.3320717812 | 1.315479636 | 1409 | 0.9860344828 | 9.683547 | 0.1032679 | 1.513619 | 1.513892 | 1.409e-06 | 1.409854e-19 | 0.879953 | 1.774633 | 0.6660768
0.3314293325 | 1.316806436 | 1408 | 0.9880037315 | 9.727556 | 0.1028007 | 1.516642 | 1.516915 | 1.408e-06 | 1.410855e-19 | 0.880578 | 1.78426 | 0.667881
0.330318898 | 1.322442532 | 1407 | 0.994750262 | 9.879848 | 0.1012161 | 1.526998 | 1.527273 | 1.407e-06 | 1.411858e-19 | 0.8812038 | 1.811283 | 0.6729195
0.3293756545 | 1.321943045 | 1406 | 0.9951940185 | 9.889948 | 0.1011128 | 1.527679 | 1.527955 | 1.406e-06 | 1.412862e-19 | 0.8818306 | 1.815479 | 0.6736985
0.3279281557 | 1.313952923 | 1405 | 0.9886513953 | 9.742073 | 0.1026476 | 1.517636 | 1.517909 | 1.405e-06 | 1.413868e-19 | 0.8824582 | 1.794238 | 0.6697458
0.3278847933 | 1.319372416 | 1404 | 0.9941142507 | 9.86539 | 0.1013645 | 1.526022 | 1.526297 | 1.404e-06 | 1.414875e-19 | 0.8830868 | 1.816706 | 0.6739262
0.327221781 | 1.311416626 | 1403 | 0.986821473 | 9.701111 | 0.103081 | 1.514827 | 1.5151 | 1.403e-06 | 1.415883e-19 | 0.8837162 | 1.792702 | 0.6694592
0.3250792623 | 1.315213919 | 1402 | 0.9927612847 | 9.834704 | 0.1016807 | 1.523945 | 1.524219 | 1.402e-06 | 1.416893e-19 | 0.8843465 | 1.816937 | 0.6739691
0.3252930045 | 1.310876966 | 1401 | 0.9882105895 | 9.73219 | 0.1027518 | 1.516959 | 1.517233 | 1.401e-06 | 1.417904e-19 | 0.8849777 | 1.802889 | 0.6713586
0.3238782287 | 1.313723087 | 1400 | 0.9924714863 | 9.828143 | 0.1017486 | 1.5235 | 1.523775 | 1.4e-06 | 1.418917e-19 | 0.8856099 | 1.821069 | 0.6747349
0.3236917853 | 1.308005095 | 1399 | 0.9869399377 | 9.703758 | 0.1030529 | 1.515009 | 1.515282 | 1.399e-06 | 1.419931e-19 | 0.8862429 | 1.803401 | 0.6714539
0.3230605125 | 1.314244866 | 1398 | 0.9938109815 | 9.858503 | 0.1014353 | 1.525556 | 1.525831 | 1.398e-06 | 1.420947e-19 | 0.8868768 | 1.831216 | 0.6766121
0.3211852908 | 1.308683515 | 1397 | 0.9901248522 | 9.775182 | 0.1022999 | 1.519898 | 1.520172 | 1.397e-06 | 1.421964e-19 | 0.8875117 | 1.82026 | 0.6745851
0.3209469318 | 1.310851693 | 1396 | 0.9925313892 | 9.829499 | 0.1017346 | 1.523592 | 1.523867 | 1.396e-06 | 1.422983e-19 | 0.8881474 | 1.831741 | 0.6767091
0.3197491169 | 1.307926178 | 1395 | 0.9908036891 | 9.790473 | 0.1021401 | 1.52094 | 1.521214 | 1.395e-06 | 1.424003e-19 | 0.8887841 | 1.827987 | 0.6760154
0.3192579448 | 1.307287574 | 1394 | 0.9906562572 | 9.78715 | 0.1021748 | 1.520714 | 1.520988 | 1.394e-06 | 1.425024e-19 | 0.8894217 | 1.830066 | 0.6763997
0.3185639679 | 1.311613798 | 1393 | 0.9956764581 | 9.900941 | 0.1010005 | 1.52842 | 1.528695 | 1.393e-06 | 1.426047e-19 | 0.8900602 | 1.851316 | 0.6803154
0.3167175055 | 1.30921793 | 1392 | 0.9951270525 | 9.888423 | 0.1011284 | 1.527576 | 1.527852 | 1.392e-06 | 1.427072e-19 | 0.8906996 | 1.851931 | 0.6804284
0.3161255717 | 1.312600493 | 1391 | 0.9991015493 | 9.979334 | 0.1002071 | 1.533678 | 1.533954 | 1.391e-06 | 1.428098e-19 | 0.8913399 | 1.869439 | 0.6836372
0.3153736591 | 1.30777359 | 1390 | 0.9950265589 | 9.886136 | 0.1011518 | 1.527422 | 1.527697 | 1.39e-06 | 1.429125e-19 | 0.8919812 | 1.85689 | 0.6813387
0.31413275 | 1.304944873 | 1389 | 0.993438751 | 9.850057 | 0.1015223 | 1.524985 | 1.52526 | 1.389e-06 | 1.43015397e-19 | 0.8926233 | 1.853634 | 0.6807412
0.3127085268 | 1.304807067 | 1388 | 0.9947251682 | 9.879277 | 0.101222 | 1.52696 | 1.527235 | 1.388e-06 | 1.431184e-19 | 0.8932664 | 1.861117 | 0.6821138
0.3118712902 | 1.305332303 | 1387 | 0.9960876408 | 9.910319 | 0.1009049 | 1.529051 | 1.529327 | 1.387e-06 | 1.432216e-19 | 0.8939105 | 1.868911 | 0.6835405
0.310495913 | 1.301820517 | 1386 | 0.993951232 | 9.861687 | 0.1014025 | 1.525772 | 1.526046 | 1.386e-06 | 1.43325e-19 | 0.8945554 | 1.863588 | 0.6825666
0.3088878691 | 1.300999999 | 1385 | 0.9947387579 | 9.879586 | 0.1012188 | 1.52698 | 1.527256 | 1.385e-06 | 1.434284e-19 | 0.8952013 | 1.869239 | 0.6836006
0.308096081 | 1.297045708 | 1384 | 0.991576255 | 9.807905 | 0.1019586 | 1.522126 | 1.5224 | 1.384e-06 | 1.435321e-19 | 0.8958481 | 1.860058 | 0.6819196
0.3074662089 | 1.295045614 | 1383 | 0.9902060331 | 9.777009 | 0.1022808 | 1.520022 | 1.520296 | 1.383e-06 | 1.436359e-19 | 0.8964959 | 1.857604 | 0.6814697
0.3064888418 | 1.301785588 | 1382 | 0.9979233742 | 9.952298 | 0.1004793 | 1.531869 | 1.532145 | 1.382e-06 | 1.437398e-19 | 0.8971446 | 1.889403 | 0.6872778
0.3048173785 | 1.302748919 | 1381 | 1.000558 | 10.01286 | 0.09987156 | 1.535914 | 1.53619 | 1.381e-06 | 1.438439e-19 | 0.8977942 | 1.902145 | 0.6895914
0.3031192124 | 1.300490022 | 1380 | 0.9999974376 | 9.999941 | 0.1000006 | 1.535053 | 1.535329 | 1.38e-06 | 1.439481e-19 | 0.8984448 | 1.902768 | 0.6897044
0.3025192618 | 1.29601562 | 1379 | 0.9961229862 | 9.911126 | 0.1008967 | 1.529105 | 1.529381 | 1.379e-06 | 1.440525e-19 | 0.8990963 | 1.890792 | 0.6875303
0.3011893928 | 1.297202706 | 1378 | 0.9986399412 | 9.968732 | 0.1003137 | 1.532969 | 1.533245 | 1.378e-06 | 1.44157e-19 | 0.8997488 | 1.903118 | 0.6897677
0.3001381457 | 1.293753147 | 1377 | 0.9962416293 | 9.913834 | 0.1008692 | 1.529287 | 1.529563 | 1.377e-06 | 1.442617e-19 | 0.9004022 | 1.89674 | 0.6886109
0.2984901667 | 1.288663149 | 1376 | 0.9927996103 | 9.835572 | 0.1016718 | 1.524004 | 1.524278 | 1.376e-06 | 1.443666e-19 | 0.9010566 | 1.886395 | 0.6867305
0.2974628508 | 1.297345519 | 1375 | 1.002509 | 10.05795 | 0.09942388 | 1.538909 | 1.539186 | 1.375e-06 | 1.444716e-19 | 0.9017119 | 1.926273 | 0.6939511
0.2958380282 | 1.293099403 | 1374 | 0.9998880028 | 9.997422 | 0.1000258 | 1.534885 | 1.535161 | 1.374e-06 | 1.445767e-19 | 0.9023681 | 1.919003 | 0.6926404
0.2951115668 | 1.290100098 | 1373 | 0.9976151592 | 9.945238 | 0.1005506 | 1.531396 | 1.531672 | 1.373e-06 | 1.44682e-19 | 0.9030254 | 1.913072 | 0.6915692
0.2927033901 | 1.286629081 | 1372 | 0.9965523189 | 9.920928 | 0.100797 | 1.529764 | 1.53004 | 1.372e-06 | 1.447875e-19 | 0.9036835 | 1.911782 | 0.691336
0.2922219932 | 1.28643918 | 1371 | 0.9968438148 | 9.92759 | 0.1007294 | 1.530212 | 1.530488 | 1.371e-06 | 1.448931e-19 | 0.9043427 | 1.915692 | 0.6920426
0.2907768488 | 1.283391714 | 1370 | 0.9952414932 | 9.891029 | 0.1011017 | 1.527752 | 1.528027 | 1.37e-06 | 1.449988e-19 | 0.9050028 | 1.912327 | 0.6914345
0.2896755934 | 1.282274246 | 1369 | 0.9952252806 | 9.89066 | 0.1011055 | 1.527727 | 1.528003 | 1.369e-06 | 1.451047e-19 | 0.9056639 | 1.915059 | 0.6919283
0.2888605893 | 1.290808082 | 1368 | 1.004574 | 10.10588 | 0.0989523 | 1.542078 | 1.542356 | 1.368e-06 | 1.452108e-19 | 0.9063259 | 1.954061 | 0.6989386
0.2881311178 | 1.286172271 | 1367 | 1.000668 | 10.01539 | 0.09984636 | 1.536082 | 1.536359 | 1.367e-06 | 1.45317e-19 | 0.9069889 | 1.941731 | 0.6967301
0.28675735 | 1.281029701 | 1366 | 0.996898979 | 9.928851 | 0.1007166 | 1.530296 | 1.530572 | 1.366e-06 | 1.454234e-19 | 0.9076529 | 1.929955 | 0.6946141
0.2847714126 | 1.283362508 | 1365 | 1.001218 | 10.02808 | 0.09972 | 1.536926 | 1.537203 | 1.365e-06 | 1.4553e-19 | 0.9083178 | 1.949567 | 0.6981344
0.2839865685 | 1.274440408 | 1364 | 0.9930804675 | 9.841934 | 0.101606 | 1.524435 | 1.52471 | 1.364e-06 | 1.456366e-19 | 0.9089837 | 1.920819 | 0.6929681
0.2825578451 | 1.2779212 | 1363 | 0.9979899829 | 9.953825 | 0.1004639 | 1.531971 | 1.532247 | 1.363e-06 | 1.457435e-19 | 0.9096506 | 1.942706 | 0.6969049
0.2807618082 | 1.283784151 | 1362 | 1.005649 | 10.13092 | 0.0987077 | 1.543728 | 1.544006 | 1.362e-06 | 1.458505e-19 | 0.9103185 | 1.975536 | 0.7027688
0.2798414528 | 1.27297163 | 1361 | 0.9957568052 | 9.902773 | 0.1009818 | 1.528543 | 1.528819 | 1.361e-06 | 1.459577e-19 | 0.9109874 | 1.939709 | 0.6963672
0.2786381245 | 1.272687197 | 1360 | 0.9966757005 | 9.923747 | 0.1007684 | 1.529954 | 1.530229 | 1.36e-06 | 1.46065e-19 | 0.9116572 | 1.94615 | 0.6975223
0.2772990763 | 1.27572 | 1359 | 1.001048 | 10.02415 | 0.09975908 | 1.536665 | 1.536942 | 1.359e-06 | 1.461725e-19 | 0.912328 | 1.966151 | 0.7010975
0.2760876417 | 1.268102884 | 1358 | 0.9946418703 | 9.877382 | 0.1012414 | 1.526832 | 1.527107 | 1.358e-06 | 1.462801e-19 | 0.9129999 | 1.943928 | 0.6971242
0.2750053704 | 1.273417234 | 1357 | 1.001038 | 10.02394 | 0.09976116 | 1.536651 | 1.536928 | 1.357e-06 | 1.463879e-19 | 0.9136727 | 1.971915 | 0.7021244
0.274142772 | 1.274375558 | 1356 | 1.002859414 | 10.06606 | 0.09934376 | 1.539446 | 1.539723 | 1.356e-06 | 1.464959e-19 | 0.9143465 | 1.982016 | 0.7039204
0.2734646797 | 1.270488024 | 1355 | 0.9996499723 | 9.991944 | 0.1000806 | 1.534519 | 1.534796 | 1.355e-06 | 1.46604e-19 | 0.9150213 | 1.972258 | 0.7021855
0.272187233 | 1.268863559 | 1354 | 0.999302954 | 9.983963 | 0.1001606 | 1.533987 | 1.534263 | 1.354e-06 | 1.467122e-19 | 0.9156971 | 1.973801 | 0.7024601
0.2702421546 | 1.268607259 | 1353 | 1.000992 | 10.02286 | 0.09977191 | 1.536579 | 1.536856 | 1.353e-06 | 1.468207e-19 | 0.9163738 | 1.983406 | 0.7041673
0.2693397701 | 1.266538024 | 1352 | 0.9998248819 | 9.995969 | 0.1000403 | 1.534788 | 1.535064 | 1.352e-06 | 1.469293e-19 | 0.9170516 | 1.981713 | 0.7038667
0.2680106759 | 1.265241146 | 1351 | 0.9998570981 | 9.99671 | 0.1000329 | 1.534837 | 1.535114 | 1.351e-06 | 1.47038e-19 | 0.9177304 | 1.984776 | 0.7044104
0.2672300935 | 1.267320752 | 1350 | 1.002717 | 10.06276 | 0.09937627 | 1.539228 | 1.539505 | 1.35e-06 | 1.47147e-19 | 0.9184102 | 1.999106 | 0.7069487
0.2656853199 | 1.263034344 | 1349 | 0.9999756521 | 9.999439 | 0.1000056 | 1.535019 | 1.535296 | 1.349e-06 | 1.47256e-19 | 0.919091 | 1.991138 | 0.7055384
0.2643215656 | 1.258106947 | 1348 | 0.9964120094 | 9.917724 | 0.1008296 | 1.529549 | 1.529825 | 1.348e-06 | 1.473653e-19 | 0.9197729 | 1.979905 | 0.7035456
0.2633831203 | 1.261998415 | 1347 | 1.001242 | 10.02864 | 0.09971445 | 1.536963 | 1.53724 | 1.347e-06 | 1.474747e-19 | 0.9204557 | 2.002116 | 0.7074807
0.261975497 | 1.256026268 | 1346 | 0.996677399 | 9.923786 | 0.100768 | 1.529956 | 1.530232 | 1.346e-06 | 1.475842e-19 | 0.9211395 | 1.986852 | 0.7047786
0.2616529763 | 1.254741907 | 1345 | 0.9957155587 | 9.901832 | 0.1009914 | 1.52848 | 1.528755 | 1.345e-06 | 1.47694e-19 | 0.9218244 | 1.985968 | 0.704622
0.2607656121 | 1.260350704 | 1344 | 1.002212 | 10.05106 | 0.09949203 | 1.538452 | 1.538729 | 1.344e-06 | 1.478039e-19 | 0.9225103 | 2.014961 | 0.7097467
0.2595587671 | 1.257388711 | 1343 | 1.000457 | 10.01052 | 0.09989493 | 1.535758 | 1.536034 | 1.343e-06 | 1.479139e-19 | 0.9231972 | 2.010901 | 0.7090313
0.2585337162 | 1.251116872 | 1342 | 0.9952097838 | 9.890307 | 0.1011091 | 1.527703 | 1.527979 | 1.342e-06 | 1.480241e-19 | 0.9238851 | 1.992831 | 0.7058384
0.2571642995 | 1.256997108 | 1341 | 1.002459 | 10.05679 | 0.09943529 | 1.538832 | 1.539109 | 1.341e-06 | 1.481345e-19 | 0.9245741 | 2.024988 | 0.7115103
0.2563337088 | 1.253936291 | 1340 | 1.000229 | 10.00528 | 0.09994724 | 1.535409 | 1.535685 | 1.34e-06 | 1.482451e-19 | 0.925264 | 2.018998 | 0.7104572
0.2550625801 | 1.248707414 | 1339 | 0.9962714619 | 9.914515 | 0.1008622 | 1.529333 | 1.529609 | 1.339e-06 | 1.483558e-19 | 0.9259551 | 2.006044 | 0.7081745
0.254239589 | 1.253576756 | 1338 | 1.001963795 | 10.04532 | 0.09954884 | 1.538071 | 1.538348 | 1.338e-06 | 1.484667e-19 | 0.9266471 | 2.032068 | 0.712753
0.2534658909 | 1.251943231 | 1337 | 1.001104 | 10.02545 | 0.09974612 | 1.536751 | 1.537028 | 1.337e-06 | 1.485777e-19 | 0.9273402 | 2.031617 | 0.712674
0.2527348697 | 1.250341654 | 1336 | 1.000233 | 10.00538 | 0.09994627 | 1.535415 | 1.535692 | 1.336e-06 | 1.486889e-19 | 0.9280343 | 2.031123 | 0.7125873
0.2519362271 | 1.252339602 | 1335 | 1.00303 | 10.07001 | 0.09930474 | 1.539708 | 1.539985 | 1.335e-06 | 1.488003e-19 | 0.9287294 | 2.045557 | 0.7151149
0.2508849502 | 1.248832941 | 1334 | 1.000575 | 10.01324 | 0.09986778 | 1.535939 | 1.536216 | 1.334e-06 | 1.489118e-19 | 0.9294256 | 2.038608 | 0.7138991
0.2500687838 | 1.251143932 | 1333 | 1.003702 | 10.0856 | 0.09915126 | 1.540739 | 1.541017 | 1.333e-06 | 1.490235e-19 | 0.9301229 | 2.054449 | 0.7166675
0.2492468208 | 1.244469762 | 1332 | 0.9978495692 | 9.950607 | 0.1004964 | 1.531756 | 1.532032 | 1.332e-06 | 1.491354e-19 | 0.9308212 | 2.033612 | 0.7130238
0.2485390753 | 1.245119572 | 1331 | 0.9992071247 | 9.98176 | 0.1001827 | 1.53384 | 1.534116 | 1.331e-06 | 1.492475e-19 | 0.9315205 | 2.042214 | 0.7145303
0.2470945865 | 1.246375561 | 1330 | 1.001908 | 10.04402 | 0.09956172 | 1.537985 | 1.538262 | 1.33e-06 | 1.493597e-19 | 0.9322209 | 2.056356 | 0.7170001
0.2465110272 | 1.245828032 | 1329 | 1.001944 | 10.04485 | 0.09955346 | 1.53804 | 1.538317 | 1.329e-06 | 1.494721e-19 | 0.9329224 | 2.0596 | 0.7175654
0.2460513413 | 1.237414122 | 1328 | 0.9939894087 | 9.862554 | 0.1013936 | 1.52583 | 1.526105 | 1.328e-06 | 1.495846e-19 | 0.9336249 | 2.030082 | 0.7124048
0.2447308451 | 1.240127087 | 1327 | 0.9980228699 | 9.954578 | 0.1004563 | 1.532022 | 1.532298 | 1.327e-06 | 1.496974e-19 | 0.9343284 | 2.049677 | 0.7158347
0.2438885123 | 1.243380427 | 1326 | 1.002119 | 10.0489 | 0.09951338 | 1.538309 | 1.538586 | 1.326e-06 | 1.498102e-19 | 0.935033 | 2.069653 | 0.7193144
0.2432737052 | 1.234748602 | 1325 | 0.9941015248 | 9.865101 | 0.1013674 | 1.526002 | 1.526277 | 1.325e-06 | 1.499233e-19 | 0.9357387 | 2.039746 | 0.7140983
0.2430600971 | 1.242604852 | 1324 | 1.002171 | 10.05012 | 0.09950127 | 1.53839 | 1.538667 | 1.324e-06 | 1.500365e-19 | 0.9364455 | 2.076129 | 0.7204389
0.241656974 | 1.239712834 | 1323 | 1.000682488 | 10.01573 | 0.09984297 | 1.536104 | 1.536381 | 1.323e-06 | 1.5015e-19 | 0.9371533 | 2.073095 | 0.7199123
0.2407813221 | 1.234740734 | 1322 | 0.9965860399 | 9.921699 | 0.1007892 | 1.529816 | 1.530092 | 1.322e-06 | 1.502635e-19 | 0.9378622 | 2.059269 | 0.7175076
0.2401248068 | 1.235663891 | 1321 | 0.9981657122 | 9.957853 | 0.1004233 | 1.532241 | 1.532517 | 1.321e-06 | 1.503773e-19 | 0.9385722 | 2.068931 | 0.7191889
0.2392365187 | 1.235538125 | 1320 | 0.9989282343 | 9.975352 | 0.1002471 | 1.533412 | 1.533688 | 1.32e-06 | 1.504912e-19 | 0.9392832 | 2.075234 | 0.7202836
0.2382150441 | 1.234730244 | 1319 | 0.9991418279 | 9.980259 | 0.1001978 | 1.533739 | 1.534016 | 1.319e-06 | 1.506053e-19 | 0.9399953 | 2.079271 | 0.7209838
0.2373872101 | 1.230381012 | 1318 | 0.9956204299 | 9.899663 | 0.1010135 | 1.528334 | 1.528609 | 1.318e-06 | 1.507196e-19 | 0.9407085 | 2.067774 | 0.7189879
0.2369651794 | 1.230721951 | 1317 | 0.9963833996 | 9.91707 | 0.1008362 | 1.529505 | 1.529781 | 1.317e-06 | 1.50834e-19 | 0.9414228 | 2.074091 | 0.7200852
0.2364400625 | 1.231924891 | 1316 | 0.9981114565 | 9.956609 | 0.1004358 | 1.532158 | 1.532434 | 1.316e-06 | 1.509486e-19 | 0.9421382 | 2.084455 | 0.7218822
0.2355212569 | 1.230295777 | 1315 | 0.9974011481 | 9.940338 | 0.1006002 | 1.531067 | 1.531343 | 1.315e-06 | 1.510634e-19 | 0.9428546 | 2.084657 | 0.721917
0.2346221507 | 1.226980567 | 1314 | 0.9949850443 | 9.885191 | 0.1011614 | 1.527358 | 1.527634 | 1.314e-06 | 1.511784e-19 | 0.9435722 | 2.077728 | 0.7207163
0.2340313494 | 1.228314281 | 1313 | 0.9969095596 | 9.929093 | 0.1007141 | 1.530313 | 1.530588 | 1.313e-06 | 1.512935e-19 | 0.9442908 | 2.088952 | 0.7226603
0.2332245559 | 1.226936221 | 1312 | 0.9963382931 | 9.916041 | 0.1008467 | 1.529436 | 1.529711 | 1.312e-06 | 1.514088e-19 | 0.9450105 | 2.08974 | 0.7227967
0.2321821898 | 1.230571389 | 1311 | 1.001016 | 10.02342 | 0.09976637 | 1.536616 | 1.536893 | 1.311e-06 | 1.515243e-19 | 0.9457314 | 2.112627 | 0.7267439
0.2313757837 | 1.229192615 | 1310 | 1.000443 | 10.01022 | 0.09989794 | 1.535737 | 1.536014 | 1.31e-06 | 1.5164e-19 | 0.9464533 | 2.113435 | 0.7268828
0.2310705334 | 1.227344275 | 1309 | 0.9989003696 | 9.974712 | 0.1002535 | 1.533369 | 1.533645 | 1.309e-06 | 1.517558e-19 | 0.9471763 | 2.110141 | 0.7263161
0.2296418697 | 1.223061919 | 1308 | 0.9960466773 | 9.909384 | 0.1009144 | 1.528988 | 1.529264 | 1.308e-06 | 1.518719e-19 | 0.9479005 | 2.10131 | 0.7247949
0.2292450219 | 1.221301198 | 1307 | 0.9946828041 | 9.878313 | 0.1012319 | 1.526895 | 1.52717 | 1.307e-06 | 1.519881e-19 | 0.9486257 | 2.098768 | 0.7243562
0.2285093069 | 1.225239873 | 1306 | 0.9993571941 | 9.98521 | 0.1001481 | 1.53407 | 1.534346 | 1.306e-06 | 1.521044e-19 | 0.9493521 | 2.121785 | 0.7283175
0.2280431241 | 1.226218581 | 1305 | 1.000802 | 10.01849 | 0.09981548 | 1.536288 | 1.536565 | 1.305e-06 | 1.52221e-19 | 0.9500796 | 2.131188 | 0.7299294
0.2272578031 | 1.222420692 | 1304 | 0.9977895169 | 9.949231 | 0.1005103 | 1.531664 | 1.53194 | 1.304e-06 | 1.523377e-19 | 0.9508081 | 2.121627 | 0.7282903
0.2264640927 | 1.216583371 | 1303 | 0.9927459063 | 9.834356 | 0.1016843 | 1.523921 | 1.524196 | 1.303e-06 | 1.524546e-19 | 0.9515378 | 2.103457 | 0.725165
0.2262207121 | 1.220413327 | 1302 | 0.9968192429 | 9.927028 | 0.1007351 | 1.530174 | 1.53045 | 1.302e-06 | 1.525717e-19 | 0.9522687 | 2.124013 | 0.7286997
0.2250907272 | 1.221846938 | 1301 | 0.9993828388 | 9.985799 | 0.1001422 | 1.534109 | 1.534386 | 1.301e-06 | 1.52689e-19 | 0.9530006 | 2.138235 | 0.7311353
0.22438775 | 1.220462322 | 1300 | 0.9987012 | 9.970139 | 0.1002995 | 1.533063 | 1.533339 | 1.3e-06 | 1.528065e-19 | 0.9537337 | 2.138606 | 0.7311987
0.2240392417 | 1.21492517 | 1299 | 0.9935125563 | 9.851731 | 0.101505 | 1.525098 | 1.525373 | 1.299e-06 | 1.529241e-19 | 0.9544679 | 2.119702 | 0.7279598
0.2231214195 | 1.211083651 | 1298 | 0.9905888595 | 9.785632 | 0.1021906 | 1.52061 | 1.520884 | 1.298e-06 | 1.530419e-19 | 0.9552032 | 2.110493 | 0.7263767
0.221708104 | 1.220885158 | 1297 | 1.001803682 | 10.04162 | 0.09958555 | 1.537825 | 1.538103 | 1.297e-06 | 1.531599e-19 | 0.9559397 | 2.16188 | 0.7351667
0.2216265649 | 1.217570782 | 1296 | 0.9985708451 | 9.967147 | 0.1003296 | 1.532863 | 1.533139 | 1.296e-06 | 1.532781e-19 | 0.9566773 | 2.151266 | 0.7333597
0.2214490175 | 1.214560628 | 1295 | 0.9957382385 | 9.902349 | 0.1009861 | 1.528515 | 1.52879 | 1.295e-06 | 1.533964374e-19 | 0.9574161 | 2.142383 | 0.7318441
0.2203136533 | 1.211356044 | 1294 | 0.9936690187 | 9.855281 | 0.1014684 | 1.525338 | 1.525613 | 1.294e-06 | 1.53515e-19 | 0.958156 | 2.136787 | 0.7308877
0.2198911309 | 1.20929575 | 1293 | 0.9920312471 | 9.818186 | 0.1018518 | 1.522824 | 1.523099 | 1.293e-06 | 1.536337e-19 | 0.958897 | 2.133045 | 0.7302474
0.2187389582 | 1.217813611 | 1292 | 1.001701 | 10.03925 | 0.09960903 | 1.537668 | 1.537945 | 1.292e-06 | 1.537526e-19 | 0.9596392 | 2.1782 | 0.7379363
0.2180772126 | 1.202816725 | 1291 | 0.9873661404 | 9.713285 | 0.1029518 | 1.515663 | 1.515936 | 1.291e-06 | 1.538717e-19 | 0.9603825 | 2.119582 | 0.7279393
0.2174065411 | 1.205579758 | 1290 | 0.9907998449 | 9.790387 | 0.102141 | 1.520934 | 1.521208 | 1.29e-06 | 1.53991e-19 | 0.961127 | 2.137661 | 0.731037
0.2169083506 | 1.205431342 | 1289 | 0.9911496194 | 9.798275 | 0.1020588 | 1.521471 | 1.521745 | 1.289e-06 | 1.541105e-19 | 0.9618726 | 2.142491 | 0.7318625
0.2162079513 | 1.205309629 | 1288 | 0.9917283057 | 9.81134 | 0.1019229 | 1.522359 | 1.522634 | 1.288e-06 | 1.542301e-19 | 0.9626194 | 2.148325 | 0.7328583
0.2154984474 | 1.204136133 | 1287 | 0.9912643136 | 9.800863 | 0.1020318 | 1.521647 | 1.521921 | 1.287e-06 | 1.5435e-19 | 0.9633674 | 2.149652 | 0.7330846
0.2152945399 | 1.206761003 | 1286 | 0.9940930911 | 9.864909 | 0.1013694 | 1.525989 | 1.526264 | 1.286e-06 | 1.5447e-19 | 0.9641165 | 2.165302 | 0.7357483
0.2146092206 | 1.205568671 | 1285 | 0.9935860784 | 9.853399 | 0.1014878 | 1.525211 | 1.525486 | 1.285e-06 | 1.545902e-19 | 0.9648668 | 2.166462 | 0.7359453
0.2137572616 | 1.20341599 | 1284 | 0.9922853564 | 9.823932 | 0.1017922 | 1.523214 | 1.523489 | 1.284e-06 | 1.547106e-19 | 0.9656182 | 2.16416 | 0.7355543
0.2130920291 | 1.203300238 | 1283 | 0.9928348369 | 9.83637 | 0.1016635 | 1.524058 | 1.524332 | 1.283e-06 | 1.548312e-19 | 0.9663709 | 2.169937 | 0.7365352
0.2122773826 | 1.197904229 | 1282 | 0.9882534744 | 9.733151 | 0.1027416 | 1.517025 | 1.517299 | 1.282e-06 | 1.549519e-19 | 0.9671247 | 2.153312 | 0.7337084
0.2116722316 | 1.199056268 | 1281 | 0.9900106644 | 9.772612 | 0.1023268 | 1.519723 | 1.519996 | 1.281e-06 | 1.550729e-19 | 0.9678796 | 2.164352 | 0.7355868
0.2113372833 | 1.199657798 | 1280 | 0.9909471427 | 9.793708 | 0.1021064 | 1.52116 | 1.521434 | 1.28e-06 | 1.551941e-19 | 0.9686358 | 2.171838 | 0.7368578
0.2108817399 | 1.201167226 | 1279 | 0.9929121141 | 9.83812 | 0.1016454 | 1.524176 | 1.524451 | 1.279e-06 | 1.553154e-19 | 0.9693931 | 2.18387 | 0.7388962
0.2102920264 | 1.198251963 | 1278 | 0.9905865646 | 9.78558 | 0.1021912 | 1.520607 | 1.520881 | 1.278e-06 | 1.554369e-19 | 0.9701517 | 2.177055 | 0.7377424
0.2092202753 | 1.200755477 | 1277 | 0.9941618297 | 9.866471 | 0.1013534 | 1.526095 | 1.52637 | 1.277e-06 | 1.555586e-19 | 0.9709114 | 2.196234 | 0.7409849
0.2084667683 | 1.197218776 | 1276 | 0.9913786357 | 9.803443 | 0.102005 | 1.521822 | 1.522097 | 1.276e-06 | 1.556806e-19 | 0.9716723 | 2.187379 | 0.7394896
0.2076394558 | 1.190875649 | 1275 | 0.9858628212 | 9.679721 | 0.1033088 | 1.513355 | 1.513628 | 1.275e-06 | 1.558027e-19 | 0.9724344 | 2.166501 | 0.735952
0.207429111 | 1.196267366 | 1274 | 0.991464883 | 9.80539 | 0.1019847 | 1.521955 | 1.522229 | 1.274e-06 | 1.55925e-19 | 0.9731977 | 2.194634 | 0.7407149
0.2071482837 | 1.193570375 | 1273 | 0.9890487193 | 9.75099 | 0.1025537 | 1.518246 | 1.518519 | 1.273e-06 | 1.560474e-19 | 0.9739621 | 2.187383 | 0.7394902
0.2067347765 | 1.191511035 | 1272 | 0.9874028865 | 9.714107 | 0.1029431 | 1.515719 | 1.515993 | 1.272e-06 | 1.561701e-19 | 0.9747278 | 2.183539 | 0.7388401
0.2062395513 | 1.196717024 | 1271 | 0.9931041007 | 9.84247 | 0.1016005 | 1.524471 | 1.524746 | 1.271e-06 | 1.56293e-19 | 0.9754947 | 2.212304 | 0.7436908
0.2052329779 | 1.193246841 | 1270 | 0.9906404911 | 9.786795 | 0.1021785 | 1.520689 | 1.520963 | 1.27e-06 | 1.564161e-19 | 0.9762628 | 2.204809 | 0.74243
0.2045164406 | 1.188367844 | 1269 | 0.9864780314 | 9.693442 | 0.1031625 | 1.5143 | 1.514573 | 1.269e-06 | 1.565393e-19 | 0.9770322 | 2.189767 | 0.7398931
0.2041130662 | 1.187749028 | 1268 | 0.9862625898 | 9.688635 | 0.1032137 | 1.513969 | 1.514242 | 1.268e-06 | 1.566628e-19 | 0.9778027 | 2.192264 | 0.7403149
0.203675434 | 1.19519639 | 1267 | 0.994147584 | 9.866147 | 0.1013567 | 1.526073 | 1.526348 | 1.267e-06 | 1.567864e-19 | 0.9785744 | 2.230976 | 0.7468225
0.2031689137 | 1.184260845 | 1266 | 0.9837185593 | 9.632046 | 0.1038201 | 1.510064 | 1.510336 | 1.266e-06 | 1.569103e-19 | 0.9793474 | 2.187866 | 0.7395718
0.2028995454 | 1.186739683 | 1265 | 0.9864667656 | 9.693191 | 0.1031652 | 1.514282 | 1.514555 | 1.265e-06 | 1.570343e-19 | 0.9801216 | 2.203587 | 0.7422242
0.2017870843 | 1.185441375 | 1264 | 0.9862809187 | 9.689044 | 0.1032094 | 1.513997 | 1.51427 | 1.264e-06 | 1.571585e-19 | 0.980897 | 2.206243 | 0.7426714
0.2008408159 | 1.186968923 | 1263 | 0.9887547351 | 9.744392 | 0.1026231 | 1.517795 | 1.518068 | 1.263e-06 | 1.57283e-19 | 0.9816736 | 2.220837 | 0.7451237
0.2009256333 | 1.183288693 | 1262 | 0.9849896877 | 9.660279 | 0.1035167 | 1.512015 | 1.512288 | 1.262e-06 | 1.574076e-19 | 0.9824515 | 2.207451 | 0.7428746
0.2002106607 | 1.182363749 | 1261 | 0.9847797163 | 9.65561 | 0.1035667 | 1.511693 | 1.511965 | 1.261e-06 | 1.575324e-19 | 0.9832306 | 2.210011 | 0.7433052
0.1999965459 | 1.179316878 | 1260 | 0.9819469601 | 9.592835 | 0.1042445 | 1.507344 | 1.507616 | 1.26e-06 | 1.576574e-19 | 0.984011 | 2.200804 | 0.7417553
0.1992058605 | 1.182364345 | 1259 | 0.9857851125 | 9.677989 | 0.1033273 | 1.513236 | 1.513509 | 1.259e-06 | 1.577827e-19 | 0.9847925 | 2.221567 | 0.7452461
0.198388055 | 1.180698872 | 1258 | 0.984937445 | 9.659117 | 0.1035291 | 1.511935 | 1.512207 | 1.258e-06 | 1.579081e-19 | 0.9855754 | 2.221275 | 0.7451971
0.198364839 | 1.184361815 | 1257 | 0.988623604 | 9.74145 | 0.1026541 | 1.517593 | 1.517867 | 1.257e-06 | 1.580337e-19 | 0.9863594 | 2.241495 | 0.7485811
0.197761938 | 1.182628989 | 1256 | 0.987493679 | 9.716138 | 0.1029216 | 1.515859 | 1.516132 | 1.256e-06 | 1.581595e-19 | 0.9871448 | 2.239936 | 0.7483209
0.19737266 | 1.177744031 | 1255 | 0.982997999 | 9.616078 | 0.1039925 | 1.508958 | 1.50923 | 1.255e-06 | 1.582856e-19 | 0.9879313 | 2.223126 | 0.7455076
0.1963436306 | 1.176028252 | 1254 | 0.9823112494 | 9.600885 | 0.1041571 | 1.507903 | 1.508175 | 1.254e-06 | 1.584118e-19 | 0.9887192 | 2.223563 | 0.7455809
0.1958032995 | 1.175792456 | 1253 | 0.9826157845 | 9.607619 | 0.1040841 | 1.508371 | 1.508643 | 1.253e-06 | 1.585382e-19 | 0.9895082 | 2.228495 | 0.7464072
0.1952088922 | 1.179313779 | 1252 | 0.9867315148 | 9.699102 | 0.1031023 | 1.514689 | 1.514962 | 1.252e-06 | 1.586648e-19 | 0.9902986 | 2.250794 | 0.7501322
0.1948937327 | 1.175089002 | 1251 | 0.9828218973 | 9.61218 | 0.1040347 | 1.508687 | 1.508959 | 1.251e-06 | 1.587917e-19 | 0.9910902 | 2.236564 | 0.7477573
0.1943954527 | 1.172630072 | 1250 | 0.9808612473 | 9.568883 | 0.1045054 | 1.505678 | 1.505949 | 1.25e-06 | 1.589187e-19 | 0.9918831 | 2.231215 | 0.7468626
0.194251895 | 1.172980309 | 1249 | 0.981355042 | 9.579769 | 0.1043866 | 1.506436 | 1.506707 | 1.249e-06 | 1.590459e-19 | 0.9926772 | 2.23704 | 0.7478369
0.1933032721 | 1.172912836 | 1248 | 0.9822361919 | 9.599225 | 0.1041751 | 1.507788 | 1.50806 | 1.248e-06 | 1.591734e-19 | 0.9934726 | 2.244652 | 0.7491081
0.1929368824 | 1.171995163 | 1247 | 0.9816849086 | 9.587048 | 0.1043074 | 1.506942 | 1.507214 | 1.247e-06 | 1.59301e-19 | 0.9942693 | 2.245731 | 0.7492881
0.1927410066 | 1.170667768 | 1246 | 0.9805533894 | 9.562102 | 0.1045795 | 1.505205 | 1.505476 | 1.246e-06 | 1.594289e-19 | 0.9950673 | 2.244154 | 0.7490251
0.1916501075 | 1.174115777 | 1245 | 0.9850922975 | 9.662562 | 0.1034922 | 1.512173 | 1.512445 | 1.245e-06 | 1.595569e-19 | 0.9958665 | 2.268618 | 0.7530967
0.1912638545 | 1.16954267 | 1244 | 0.9809054435 | 9.569857 | 0.1044948 | 1.505746 | 1.506017 | 1.244e-06 | 1.596852e-19 | 0.9966671 | 2.252993 | 0.7504987
0.1909993589 | 1.172498465 | 1243 | 0.9841257341 | 9.641081 | 0.1037228 | 1.510689 | 1.510961 | 1.243e-06 | 1.598137e-19 | 0.9974689 | 2.271461 | 0.7535683
0.1901372373 | 1.166736722 | 1242 | 0.9792261127 | 9.532924 | 0.1048996 | 1.503168 | 1.503438 | 1.242e-06 | 1.599423e-19 | 0.998272 | 2.252522 | 0.7504203
0.1903758943 | 1.169103146 | 1241 | 0.9813538797 | 9.579743 | 0.1043869 | 1.506434 | 1.506705 | 1.241e-06 | 1.600712e-19 | 0.9990764 | 2.265969 | 0.7526569
0.1891270429 | 1.165561795 | 1240 | 0.9790613801 | 9.529308 | 0.1049394 | 1.502915 | 1.503186 | 1.24e-06 | 1.602003e-19 | 0.9998821 | 2.259034 | 0.7515042
0.1888212562 | 1.165145636 | 1239 | 0.9789510078 | 9.526887 | 0.1049661 | 1.502745 | 1.503016 | 1.239e-06 | 1.603296e-19 | 1.000689 | 2.262172 | 0.7520259
0.1888739169 | 1.167016983 | 1238 | 0.9807696941 | 9.566866 | 0.1045274 | 1.505537 | 1.505808 | 1.238e-06 | 1.604591e-19 | 1.001497 | 2.274255 | 0.7540316
0.1882448345 | 1.159662962 | 1237 | 0.9740447555 | 9.419866664 | 0.1061586 | 1.495214 | 1.495483 | 1.237e-06 | 1.605888e-19 | 1.002307 | 2.246802 | 0.7494668
0.1875911355 | 1.163664222 | 1236 | 0.9786997145 | 9.521376 | 0.1050268 | 1.50236 | 1.50263 | 1.236e-06 | 1.607188e-19 | 1.003118 | 2.272 | 0.7536577
0.1870923191 | 1.162289381 | 1235 | 0.9778236899 | 9.50219 | 0.1052389 | 1.501015 | 1.501285 | 1.235e-06 | 1.608489e-19 | 1.00393 | 2.271609 | 0.7535928
0.1864177287 | 1.161430359 | 1234 | 0.9776392583 | 9.498155 | 0.1052836 | 1.500732 | 1.501002 | 1.234e-06 | 1.609792e-19 | 1.004744 | 2.274434 | 0.7540613
0.1862011403 | 1.160005331 | 1233 | 0.9764308187 | 9.471763 | 0.105577 | 1.498877 | 1.499147 | 1.233e-06 | 1.611098e-19 | 1.005559 | 2.272496 | 0.75374
0.185722813 | 1.165809512 | 1232 | 0.982713327 | 9.609777 | 0.1040607 | 1.508521 | 1.508793 | 1.232e-06 | 1.612406e-19 | 1.006375 | 2.305572 | 0.7592054
0.185320884 | 1.1585356 | 1231 | 0.975841344 | 9.458915 | 0.1057204 | 1.497972 | 1.498242 | 1.231e-06 | 1.613716e-19 | 1.007192 | 2.277134 | 0.7545088
0.1848370284 | 1.156607985 | 1230 | 0.9743975846 | 9.427523 | 0.1060724 | 1.495756 | 1.496025 | 1.23e-06 | 1.615028e-19 | 1.008011 | 2.274094 | 0.754005
0.1842829585 | 1.156996965 | 1229 | 0.9753406345 | 9.448016 | 0.1058423 | 1.497203 | 1.497473 | 1.229e-06 | 1.616342e-19 | 1.008831 | 2.282208 | 0.7553489
0.1837333143 | 1.157275558 | 1228 | 0.9761688717 | 9.466052 | 0.1056407 | 1.498475 | 1.498745 | 1.228e-06 | 1.617658e-19 | 1.009653 | 2.28981 | 0.756606
0.1833429188 | 1.155900836 | 1227 | 0.9751845452 | 9.444621 | 0.1058804 | 1.496964 | 1.497233 | 1.227e-06 | 1.618976e-19 | 1.010476 | 2.288921 | 0.756459
0.1832533926 | 1.157241106 | 1226 | 0.9766143414 | 9.475766 | 0.1055324 | 1.499158 | 1.499429 | 1.226e-06 | 1.620297e-19 | 1.0113 | 2.299384 | 0.7581861
0.1827753037 | 1.157071829 | 1225 | 0.9769231533 | 9.482507 | 0.1054573 | 1.499632 | 1.499903 | 1.225e-06 | 1.621619e-19 | 1.012126 | 2.304597 | 0.7590449
0.1820710301 | 1.154893279 | 1224 | 0.9754488769 | 9.450371 | 0.1058159 | 1.497369 | 1.497639 | 1.224e-06 | 1.622944e-19 | 1.012952 | 2.301402 | 0.7585186
0.1821768731 | 1.155427456 | 1223 | 0.9758772109 | 9.459697 | 0.1057116 | 1.498027 | 1.498297 | 1.223e-06 | 1.624271e-19 | 1.013781 | 2.307192 | 0.7594722
0.1818179339 | 1.150569081 | 1222 | 0.9713777751 | 9.362197 | 0.1068125 | 1.49112 | 1.491389 | 1.222e-06 | 1.625601e-19 | 1.01461 | 2.289709 | 0.7565892
0.1808447093 | 1.150443554 | 1221 | 0.9722254727 | 9.380489 | 0.1066043 | 1.492421 | 1.49269 | 1.221e-06 | 1.626932e-19 | 1.015441 | 2.297465 | 0.7578696
0.1801465899 | 1.150840163 | 1220 | 0.9733202011 | 9.404164 | 0.1063359 | 1.494102 | 1.494371 | 1.22e-06 | 1.628265e-19 | 1.016274 | 2.306419 | 0.7593449
0.1801468581 | 1.146333218 | 1219 | 0.9688129879 | 9.30707 | 0.1074452 | 1.487183 | 1.487451 | 1.219e-06 | 1.629601e-19 | 1.017107 | 2.288858 | 0.7564486
0.1794586182 | 1.149252176 | 1218 | 0.9724201858 | 9.384695 | 0.1065565 | 1.49272 | 1.492989 | 1.218e-06 | 1.630939e-19 | 1.017942 | 2.309722 | 0.7598884
0.1796936691 | 1.146889329 | 1217 | 0.9698222879 | 9.328725 | 0.1071958 | 1.488732 | 1.489 | 1.217e-06 | 1.632279e-19 | 1.018779 | 2.301174 | 0.7584811
0.1789995432 | 1.146382928 | 1216 | 0.9700100128 | 9.332758 | 0.1071495 | 1.48902 | 1.489289 | 1.216e-06 | 1.633622e-19 | 1.019617 | 2.305853 | 0.7592518
0.1783858389 | 1.143424869 | 1215 | 0.9676656581 | 9.282515 | 0.1077294 | 1.485422 | 1.485689 | 1.215e-06 | 1.634966e-19 | 1.020456 | 2.2985 | 0.7580402
0.1786315441 | 1.145691991 | 1214 | 0.9696870749 | 9.325821 | 0.1072292 | 1.488525 | 1.488793 | 1.214e-06 | 1.636313e-19 | 1.021296 | 2.311917 | 0.7602494
0.1777022928 | 1.14727211 | 1213 | 0.9721964452 | 9.379862 | 0.1066114 | 1.492377 | 1.492646 | 1.213e-06 | 1.637662e-19 | 1.022138 | 2.327731 | 0.7628452
0.1773006618 | 1.146796942 | 1212 | 0.9721229082 | 9.378274 | 0.1066294 | 1.492264 | 1.492533 | 1.212e-06 | 1.639013e-19 | 1.022982 | 2.331221 | 0.7634168
0.1770122796 | 1.142455101 | 1211 | 0.9680694494 | 9.29115 | 0.1076293 | 1.486042 | 1.486309 | 1.211e-06 | 1.640367e-19 | 1.023826 | 2.31564 | 0.7608614
0.1769429445 | 1.145520329 | 1210 | 0.9712040125 | 9.358452 | 0.1068553 | 1.490853 | 1.491122 | 1.21e-06 | 1.641722e-19 | 1.024673 | 2.334514 | 0.7639559
0.1761957854 | 1.142861128 | 1209 | 0.9692919706 | 9.317341 | 0.1073268 | 1.487918 | 1.488186 | 1.209e-06 | 1.64308e-19 | 1.02552 | 2.329179 | 0.7630825
0.1760631353 | 1.139744401 | 1208 | 0.9663078937 | 9.25354 | 0.1080668 | 1.483337 | 1.483605 | 1.208e-06 | 1.64444e-19 | 1.026369 | 2.318694 | 0.761363
0.1756602973 | 1.138692498 | 1207 | 0.9656588287 | 9.23972 | 0.1082284 | 1.482341 | 1.482608 | 1.207e-06 | 1.645803e-19 | 1.027219 | 2.319419 | 0.7614819
0.175610885 | 1.144889951 | 1206 | 0.971905694 | 9.373584 | 0.1066828 | 1.49193 | 1.492199 | 1.206e-06 | 1.647167e-19 | 1.028071 | 2.353423 | 0.7670435
0.1750058979 | 1.138105035 | 1205 | 0.9657257651 | 9.241145 | 0.1082117 | 1.482444 | 1.482711 | 1.205e-06 | 1.648534e-19 | 1.028924 | 2.327447 | 0.7627987
0.1745585054 | 1.136860967 | 1204 | 0.9649290896 | 9.224208 | 0.1084104 | 1.481221 | 1.481488 | 1.204e-06 | 1.649904e-19 | 1.029779 | 2.32747 | 0.7628024
0.1740256101 | 1.138068318 | 1203 | 0.9666693359 | 9.261244 | 0.1079769 | 1.483892 | 1.48416 | 1.203e-06 | 1.651275e-19 | 1.030635 | 2.339758 | 0.7648134
0.1738376468 | 1.137257576 | 1202 | 0.9660465572 | 9.247973 | 0.1081318 | 1.482936 | 1.483203 | 1.202e-06 | 1.652649e-19 | 1.031492 | 2.340634 | 0.7649565
0.173553288 | 1.133230329 | 1201 | 0.962303669 | 9.168614 | 0.1090677 | 1.477191 | 1.477457 | 1.201e-06 | 1.654025e-19 | 1.032351 | 2.326401 | 0.7626272
0.1728931069 | 1.135713339 | 1200 | 0.9654468601 | 9.235212 | 0.1082812 | 1.482016 | 1.482283 | 1.2e-06 | 1.655403e-19 | 1.033212 | 2.345528 | 0.7657558
0.1721799225 | 1.137171388 | 1199 | 0.9676180935 | 9.281498 | 0.1077412 | 1.485349 | 1.485616 | 1.199e-06 | 1.656784e-19 | 1.034073 | 2.360021 | 0.768118
0.1719422936 | 1.13498807 | 1198 | 0.9656724044 | 9.240009 | 0.108225 | 1.482362 | 1.482629 | 1.198e-06 | 1.658167e-19 | 1.034936 | 2.354465 | 0.7672134
0.1716578305 | 1.137319326 | 1197 | 0.9682881235 | 9.295829 | 0.1075751 | 1.486377 | 1.486645 | 1.197e-06 | 1.659552e-19 | 1.035801 | 2.371195 | 0.7699342
0.1711787283 | 1.132095337 | 1196 | 0.9635432367 | 9.19482 | 0.1087569 | 1.479094 | 1.47936 | 1.196e-06 | 1.66094e-19 | 1.036667 | 2.351941 | 0.7668019
0.1708489507 | 1.133523107 | 1195 | 0.9653007843 | 9.232106 | 0.1083176 | 1.481791 | 1.482058 | 1.195e-06 | 1.66233e-19 | 1.037535 | 2.364481 | 0.7688435
0.1706284285 | 1.132224202 | 1194 | 0.9642224015 | 9.209211 | 0.1085869 | 1.480136 | 1.480403 | 1.194e-06 | 1.663722e-19 | 1.038404 | 2.363154 | 0.7686277
0.1700051278 | 1.130775213 | 1193 | 0.9633967132 | 9.191718 | 0.1087936 | 1.478869 | 1.479135 | 1.193e-06 | 1.665116e-19 | 1.039274 | 2.363065 | 0.7686133
0.1696900129 | 1.132614136 | 1192 | 0.9655507511 | 9.237421 | 0.1082553 | 1.482175 | 1.482442 | 1.192e-06 | 1.666513e-19 | 1.040146 | 2.377629 | 0.7709781
0.1694822311 | 1.128584862 | 1191 | 0.9617292589 | 9.156495 | 0.1092121 | 1.476309 | 1.476575 | 1.191e-06 | 1.667913e-19 | 1.041019 | 2.362808 | 0.7685714
0.1694448292 | 1.127181172 | 1190 | 0.9603629708 | 9.127734 | 0.1095562 | 1.474212 | 1.474477 | 1.19e-06 | 1.669314e-19 | 1.041894 | 2.360061 | 0.7681245
0.1689259708 | 1.128873944 | 1189 | 0.9625746012 | 9.174335 | 0.1089997 | 1.477607 | 1.477873 | 1.189e-06 | 1.670718e-19 | 1.04277 | 2.374933 | 0.7705409
0.1689986587 | 1.129178882 | 1188 | 0.9628068513 | 9.179243 | 0.1089414 | 1.477963 | 1.478229 | 1.188e-06 | 1.672124e-19 | 1.043648 | 2.380081 | 0.7713756
0.1683749557 | 1.126571655 | 1187 | 0.9608233273 | 9.137415 | 0.1094401 | 1.474918 | 1.475184 | 1.187e-06 | 1.673533e-19 | 1.044527 | 2.37428 | 0.770435
0.1681138575 | 1.126747251 | 1186 | 0.9612600215 | 9.146607 | 0.1093302 | 1.475589 | 1.475855 | 1.186e-06 | 1.674944e-19 | 1.045408 | 2.380448 | 0.771435
0.1680203229 | 1.127331257 | 1185 | 0.9619375621 | 9.160888 | 0.1091597 | 1.476629 | 1.476895 | 1.185e-06 | 1.676358e-19 | 1.04629 | 2.38783 | 0.7726302
0.1676919013 | 1.125323534 | 1184 | 0.9602582607 | 9.125533 | 0.1095826 | 1.474051 | 1.474317 | 1.184e-06 | 1.677774e-19 | 1.047174 | 2.383521 | 0.7719328
0.167038694 | 1.124583125 | 1183 | 0.960171059 | 9.123701 | 0.1096046 | 1.473917 | 1.474183 | 1.183e-06 | 1.679192e-19 | 1.048059 | 2.387119 | 0.7725152
0.1669778526 | 1.12325418 | 1182 | 0.9589029554 | 9.0971 | 0.1099251 | 1.47197 | 1.472236 | 1.182e-06 | 1.680612e-19 | 1.048946 | 2.384848 | 0.7721476
0.1664526165 | 1.126010656 | 1181 | 0.9621846675 | 9.166102 | 0.1090976 | 1.477008 | 1.477274 | 1.181e-06 | 1.682035e-19 | 1.049834 | 2.405268 | 0.7754463
0.1664171964 | 1.123033643 | 1180 | 0.9592430746 | 9.104227 | 0.1098391 | 1.472493 | 1.472758 | 1.18e-06 | 1.683461e-19 | 1.050724 | 2.394637 | 0.7737307
0.1663041562 | 1.122754812 | 1179 | 0.9590772838 | 9.100752 | 0.109881 | 1.472238 | 1.472503 | 1.179e-06 | 1.684889e-19 | 1.051615 | 2.397872 | 0.7742531
0.1659262031 | 1.123275995 | 1178 | 0.9599764199 | 9.119613 | 0.1096538 | 1.473618 | 1.473884 | 1.178e-06 | 1.686319e-19 | 1.052507 | 2.40645 | 0.7756369
0.1656222194 | 1.121437788 | 1177 | 0.9584421966 | 9.087453 | 0.1100418 | 1.471263 | 1.471528 | 1.177e-06 | 1.687752e-19 | 1.053402 | 2.402842 | 0.7750552
0.1652206928 | 1.120160937 | 1176 | 0.9575668722 | 9.069156 | 0.1102638 | 1.469919 | 1.470184 | 1.176e-06 | 1.689187e-19 | 1.054297 | 2.402536 | 0.7750058
0.1645803154 | 1.119747758 | 1175 | 0.9577940706 | 9.073902 | 0.1102062 | 1.470268 | 1.470533 | 1.175e-06 | 1.690625e-19 | 1.055195 | 2.407769 | 0.7758494
0.164879933 | 1.119116426 | 1174 | 0.956863121 | 9.054472 | 0.1104427 | 1.468839 | 1.469104 | 1.174e-06 | 1.692065e-19 | 1.056094 | 2.407187 | 0.7757555
0.1646098047 | 1.118742466 | 1173 | 0.9567592893 | 9.052307 | 0.1104691 | 1.46868 | 1.468944 | 1.173e-06 | 1.693507e-19 | 1.056994 | 2.410769 | 0.7763326
0.1642529666 | 1.115725279 | 1172 | 0.9540989404 | 8.997025 | 0.1111478 | 1.464596 | 1.46486 | 1.172e-06 | 1.694952e-19 | 1.057896 | 2.401474 | 0.7748345
0.1640089452 | 1.116845369 | 1171 | 0.9554630518 | 9.025329 | 0.1107993 | 1.46669 | 1.466954 | 1.171e-06 | 1.6964e-19 | 1.058799 | 2.412461 | 0.776605
0.163782239 | 1.119632006 | 1170 | 0.958476395 | 9.088169 | 0.1100332 | 1.471316 | 1.471581 | 1.17e-06 | 1.697849e-19 | 1.059704 | 2.431854 | 0.7797201
0.1636794806 | 1.119723797 | 1169 | 0.9586709444 | 9.092241 | 0.1099839 | 1.471614 | 1.471879 | 1.169e-06 | 1.699302e-19 | 1.060611 | 2.437005 | 0.7805455
0.1633129567 | 1.116223335 | 1168 | 0.9555370063 | 9.026866 | 0.1107804 | 1.466804 | 1.467068 | 1.168e-06 | 1.700757e-19 | 1.061519 | 2.425245 | 0.7786599
0.1628709286 | 1.11553061 | 1167 | 0.9552863094 | 9.021657 | 0.1108444 | 1.466419 | 1.466683 | 1.167e-06 | 1.702214e-19 | 1.062428 | 2.428129 | 0.7791227
0.1628133059 | 1.117572308 | 1166 | 0.9573856301 | 9.065372 | 0.1103099 | 1.469641 | 1.469906 | 1.166e-06 | 1.703674e-19 | 1.063339 | 2.442998 | 0.7815046
0.1625823677 | 1.114776134 | 1165 | 0.9548203943 | 9.011984 | 0.1109634 | 1.465703 | 1.465968 | 1.165e-06 | 1.705136e-19 | 1.064252 | 2.434097 | 0.7800796
0.1627072245 | 1.113432407 | 1164 | 0.9533518105 | 8.981561 | 0.1113392 | 1.463449 | 1.463713 | 1.164e-06 | 1.706601e-19 | 1.065167 | 2.430786 | 0.7795489
0.1624497771 | 1.111179471 | 1163 | 0.9513563219 | 8.940387 | 0.111852 | 1.460386 | 1.460649 | 1.163e-06 | 1.708069e-19 | 1.066082 | 2.424785 | 0.7785861
0.1622291058 | 1.111152887 | 1162 | 0.9515504092 | 8.944383 | 0.111802 | 1.460684 | 1.460947 | 1.162e-06 | 1.709539e-19 | 1.067 | 2.429952 | 0.7794151
0.1618364155 | 1.110463381 | 1161 | 0.9512535935 | 8.938273 | 0.1118784 | 1.460228 | 1.460491 | 1.161e-06 | 1.711011e-19 | 1.067919 | 2.432621 | 0.7798431
0.161564678 | 1.11128211 | 1160 | 0.95234406 | 8.960744 | 0.1115979 | 1.461902 | 1.462166 | 1.16e-06 | 1.712486e-19 | 1.068839 | 2.442407 | 0.7814102
0.1614261717 | 1.114083767 | 1159 | 0.9552842233 | 9.021614 | 0.1108449 | 1.466415 | 1.46668 | 1.159e-06 | 1.713964e-19 | 1.069762 | 2.461754 | 0.7844989
0.1615595371 | 1.109708071 | 1158 | 0.9507751619 | 8.928431 | 0.1120018 | 1.459494 | 1.459757 | 1.158e-06 | 1.715444e-19 | 1.070686 | 2.442783 | 0.7814702
0.1613104641 | 1.111753821 | 1157 | 0.9530699849 | 8.975734 | 0.1114115 | 1.463016 | 1.46328 | 1.157e-06 | 1.716926e-19 | 1.071611 | 2.458834 | 0.7840335
0.160837695 | 1.105290532 | 1156 | 0.947079465 | 8.852776 | 0.1129589 | 1.453821 | 1.454083 | 1.156e-06 | 1.718412e-19 | 1.072538 | 2.432224 | 0.7797794
0.1604665667 | 1.106908202 | 1155 | 0.9490682633 | 8.893409 | 0.1124428 | 1.456874 | 1.457136 | 1.155e-06 | 1.719899e-19 | 1.073467 | 2.44668 | 0.7820934
0.1603900045 | 1.106937289 | 1154 | 0.9491739125 | 8.895573 | 0.1124155 | 1.457036 | 1.457298 | 1.154e-06 | 1.72139e-19 | 1.074397 | 2.451468 | 0.7828583
0.1601158381 | 1.106789947 | 1153 | 0.9493007369 | 8.898171 | 0.1123826 | 1.45723 | 1.457493 | 1.153e-06 | 1.722883e-19 | 1.075329 | 2.456379 | 0.783642
0.1605742276 | 1.10660243 | 1152 | 0.9486548304 | 8.884947 | 0.1125499 | 1.456239 | 1.456501 | 1.152e-06 | 1.724378e-19 | 1.076262 | 2.457298 | 0.7837885
0.1599768996 | 1.106738687 | 1151 | 0.9493884154 | 8.899967 | 0.11236 | 1.457365 | 1.457628 | 1.151e-06 | 1.725877e-19 | 1.077197 | 2.465378 | 0.7850761
0.1599305868 | 1.105978847 | 1150 | 0.9486748882 | 8.885357 | 0.1125447 | 1.45627 | 1.456532 | 1.15e-06 | 1.727377e-19 | 1.078134 | 2.465957 | 0.7851683
0.1597858965 | 1.103451967 | 1149 | 0.9462926985 | 8.836753 | 0.1131637 | 1.452613 | 1.452875 | 1.149e-06 | 1.728881e-19 | 1.079072 | 2.457861 | 0.7838783
0.1598659754 | 1.104026794 | 1148 | 0.9467874466 | 8.846825 | 0.1130349 | 1.453372 | 1.453634 | 1.148e-06 | 1.730387e-19 | 1.080012 | 2.46472 | 0.7849713
0.15931651 | 1.102641344 | 1147 | 0.945951462 | 8.829812 | 0.1132527 | 1.452089 | 1.452351 | 1.147e-06 | 1.731895e-19 | 1.080954 | 2.464661 | 0.7849619
0.159188509 | 1.103342533 | 1146 | 0.946780652 | 8.846687 | 0.1130367 | 1.453362 | 1.453624 | 1.146e-06 | 1.733407e-19 | 1.081897 | 2.473295 | 0.7863356
0.1591218412 | 1.10147059 | 1145 | 0.9449753768 | 8.809989 | 0.1135075 | 1.450591 | 1.450852 | 1.145e-06 | 1.73492e-19 | 1.082842 | 2.468177 | 0.7855217
0.1587699056 | 1.103875518 | 1144 | 0.9477322404 | 8.866092 | 0.1127893 | 1.454823 | 1.455085 | 1.144e-06 | 1.736437e-19 | 1.083788 | 2.486942 | 0.788502
0.1586422473 | 1.102512121 | 1143 | 0.9464965017 | 8.8409 | 0.1131107 | 1.452926 | 1.453188 | 1.143e-06 | 1.737956e-19 | 1.084736 | 2.484803 | 0.7881628
0.1587311327 | 1.102736473 | 1142 | 0.9466319683 | 8.843659 | 0.1130754 | 1.453134 | 1.453396 | 1.142e-06 | 1.739478e-19 | 1.085686 | 2.489869 | 0.7889659
0.1585098505 | 1.101268768 | 1141 | 0.9453855455 | 8.818314 | 0.1134004 | 1.45122 | 1.451482 | 1.141e-06 | 1.741003e-19 | 1.086638 | 2.487671 | 0.7886176
0.1584098935 | 1.100889444 | 1140 | 0.9451061785 | 8.812643 | 0.1134733 | 1.450792 | 1.451053 | 1.14e-06 | 1.74253e-19 | 1.087591 | 2.490565 | 0.7890762
0.1582828164 | 1.101772428 | 1139 | 0.9461162396 | 8.833163 | 0.1132097 | 1.452342 | 1.452604 | 1.139e-06 | 1.74406e-19 | 1.088546 | 2.500276 | 0.790613
0.1579667777 | 1.097401261 | 1138 | 0.9420611113 | 8.751069 | 0.1142718 | 1.446117 | 1.446378 | 1.138e-06 | 1.745592e-19 | 1.089502 | 2.483247 | 0.7879161
0.15816167 | 1.098490238 | 1137 | 0.942955196 | 8.769104 | 0.1140367 | 1.44749 | 1.447751 | 1.137e-06 | 1.747127e-19 | 1.090461 | 2.492341 | 0.7893575
0.1573445052 | 1.097583771 | 1136 | 0.9428658938 | 8.767301 | 0.1140602 | 1.447353 | 1.447613 | 1.136e-06 | 1.748665e-19 | 1.091421 | 2.496258 | 0.7899776
0.1575207412 | 1.096286416 | 1135 | 0.9413923028 | 8.737603 | 0.1144479 | 1.445091 | 1.445351 | 1.135e-06 | 1.750206e-19 | 1.092382 | 2.492849 | 0.7894379
0.1576809287 | 1.09910655 | 1134 | 0.9440522493 | 8.791283 | 0.113749 | 1.449174 | 1.449435 | 1.134e-06 | 1.751749e-19 | 1.093346 | 2.511379 | 0.7923666
0.1573496461 | 1.095098138 | 1133 | 0.9403751199 | 8.717162 | 0.1147162 | 1.443529 | 1.443789 | 1.133e-06 | 1.753296e-19 | 1.094311 | 2.496254 | 0.7899769
0.1573206037 | 1.097365975 | 1132 | 0.9426719993 | 8.763387 | 0.1141111 | 1.447055 | 1.447316 | 1.132e-06 | 1.754844e-19 | 1.095277 | 2.512897 | 0.792606
0.1575629711 | 1.098063588 | 1131 | 0.9431272449 | 8.772578 | 0.1139916 | 1.447754 | 1.448015 | 1.131e-06 | 1.756396e-19 | 1.096246 | 2.519775 | 0.7936899
0.1571007669 | 1.093598127 | 1130 | 0.9391239881 | 8.692085 | 0.1150472 | 1.441609 | 1.441868 | 1.13e-06 | 1.75795e-19 | 1.097216 | 2.502853 | 0.7910204
0.1568684578 | 1.093315005 | 1129 | 0.9390731752 | 8.691069 | 0.1150607 | 1.441531 | 1.44179 | 1.129e-06 | 1.759507e-19 | 1.098188 | 2.507017 | 0.7916782
0.1567855179 | 1.096979737 | 1128 | 0.9428208471 | 8.766391 | 0.114072 | 1.447283 | 1.447544 | 1.128e-06 | 1.761067e-19 | 1.099161 | 2.53155 | 0.7955422
0.156650573 | 1.092412591 | 1127 | 0.938388646 | 8.677381 | 0.1152422 | 1.44048 | 1.440739 | 1.127e-06 | 1.76263e-19 | 1.100136 | 2.512257 | 0.792505
0.1566947848 | 1.090547442 | 1126 | 0.9364792852 | 8.639315 | 0.1157499 | 1.437549 | 1.437808 | 1.126e-06 | 1.764195e-19 | 1.101114 | 2.50649 | 0.7915948
0.156528905 | 1.091780424 | 1125 | 0.937878147 | 8.667187 | 0.1153777 | 1.439696 | 1.439956 | 1.125e-06 | 1.765763e-19 | 1.102092 | 2.518455 | 0.793482
0.1563300341 | 1.093114734 | 1124 | 0.9394113279 | 8.697838 | 0.1149711 | 1.44205 | 1.44231 | 1.124e-06 | 1.767334e-19 | 1.103073 | 2.531193 | 0.7954862
0.1560625434 | 1.091590405 | 1123 | 0.9381544896 | 8.672703 | 0.1153043 | 1.44012 | 1.44038 | 1.123e-06 | 1.768908e-19 | 1.104055 | 2.528923 | 0.7951293
0.1561652273 | 1.090043664 | 1122 | 0.9365050647 | 8.639827 | 0.1157431 | 1.437588 | 1.437847 | 1.122e-06 | 1.770485e-19 | 1.105039 | 2.524532 | 0.7944388
0.1560604721 | 1.088576913 | 1121 | 0.9351430689 | 8.612774 | 0.1161066 | 1.435498 | 1.435756 | 1.121e-06 | 1.772064e-19 | 1.106025 | 2.521687 | 0.7939911
0.1556653082 | 1.089648008 | 1120 | 0.9366093278 | 8.641902 | 0.1157153 | 1.437748 | 1.438008 | 1.12e-06 | 1.773646e-19 | 1.107012 | 2.53412 | 0.795946
0.1556607932 | 1.089358449 | 1119 | 0.9363242838 | 8.636232 | 0.1157912 | 1.437311 | 1.43757 | 1.119e-06 | 1.775231e-19 | 1.108002 | 2.537107 | 0.7964149
0.1557979137 | 1.091140509 | 1118 | 0.9379692233 | 8.669004 | 0.1153535 | 1.439836 | 1.440095 | 1.118e-06 | 1.776819e-19 | 1.108993 | 2.550586 | 0.7985276
0.1555221528 | 1.087343574 | 1117 | 0.9344480492 | 8.599002 | 0.1162926 | 1.434431 | 1.434689 | 1.117e-06 | 1.77841e-19 | 1.109986 | 2.536006 | 0.7962421
0.1552670747 | 1.088795781 | 1116 | 0.9361553343 | 8.632873 | 0.1158363 | 1.437052 | 1.43731 | 1.116e-06 | 1.780003e-19 | 1.11098 | 2.549845 | 0.7984117
0.1550667435 | 1.087013006 | 1115 | 0.9345728905 | 8.601474 | 0.1162591 | 1.434622 | 1.434881 | 1.115e-06 | 1.7816e-19 | 1.111977 | 2.545792 | 0.7977769
0.1551350802 | 1.085983634 | 1114 | 0.9334751818 | 8.579761 | 0.1165534 | 1.432937 | 1.433196 | 1.114e-06 | 1.783199e-19 | 1.112975 | 2.544377 | 0.7975552
0.1549879164 | 1.085649014 | 1113 | 0.9332877256 | 8.576058 | 0.1166037 | 1.43265 | 1.432908 | 1.113e-06 | 1.784801e-19 | 1.113975 | 2.547928 | 0.7981115
0.1547700018 | 1.084038019 | 1112 | 0.9318946452 | 8.548593 | 0.1169783 | 1.430511 | 1.430769 | 1.112e-06 | 1.786406e-19 | 1.114976 | 2.544898 | 0.7976368
0.1548642814 | 1.083316088 | 1111 | 0.9310784346 | 8.532542 | 0.1171984 | 1.429258 | 1.429516 | 1.111e-06 | 1.788014e-19 | 1.11598 | 2.545017 | 0.7976555
0.1542782634 | 1.083505988 | 1110 | 0.9318543526 | 8.5478 | 0.1169892 | 1.430449 | 1.430707 | 1.11e-06 | 1.789625103e-19 | 1.116985 | 2.553856 | 0.7990395
0.1543249488 | 1.082186818 | 1109 | 0.9304884972 | 8.520959 | 0.1173577 | 1.428353 | 1.42861 | 1.109e-06 | 1.791239e-19 | 1.117993 | 2.550969 | 0.7985877
0.154309392 | 1.08110106 | 1108 | 0.929418296 | 8.499988 | 0.1176472 | 1.42671 | 1.426967 | 1.108e-06 | 1.792855e-19 | 1.119002 | 2.549701 | 0.7983891
0.154146716 | 1.081964016 | 1107 | 0.930443928 | 8.520085 | 0.1173697 | 1.428284 | 1.428542 | 1.107e-06 | 1.794475e-19 | 1.120012 | 2.55995 | 0.7999922
0.1538182199 | 1.082523584 | 1106 | 0.9313319921 | 8.537525 | 0.11713 | 1.429647 | 1.429905 | 1.106e-06 | 1.796098e-19 | 1.121025 | 2.569479 | 0.8014798
0.1540246606 | 1.083159566 | 1105 | 0.9317615334 | 8.545973 | 0.1170142 | 1.430307 | 1.430565 | 1.105e-06 | 1.797723e-19 | 1.12204 | 2.576507 | 0.8025751
0.1540332586 | 1.082669497 | 1104 | 0.9312628664 | 8.536166 | 0.1171486 | 1.429541 | 1.429799 | 1.104e-06 | 1.799351e-19 | 1.123056 | 2.578415 | 0.8028721
0.1539907455 | 1.079894662 | 1103 | 0.9285305445 | 8.48263 | 0.117888 | 1.425347 | 1.425604 | 1.103e-06 | 1.800983e-19 | 1.124074 | 2.567957 | 0.8012423
0.1536637545 | 1.080531359 | 1102 | 0.9294942325 | 8.501474 | 0.1176267 | 1.426826 | 1.427083 | 1.102e-06 | 1.802617e-19 | 1.125094 | 2.577962 | 0.8028017
0.1536734253 | 1.078265429 | 1101 | 0.9272186317 | 8.457045 | 0.1182446 | 1.423333 | 1.42359 | 1.101e-06 | 1.804254e-19 | 1.126116 | 2.570017 | 0.8015636
0.1533330083 | 1.078114271 | 1100 | 0.9274078907 | 8.460731 | 0.1181931 | 1.423624 | 1.42388 | 1.1e-06 | 1.805894e-19 | 1.12714 | 2.575743 | 0.8024561
0.1533481926 | 1.076533079 | 1099 | 0.9258115144 | 8.429688 | 0.1186283 | 1.421173 | 1.421429 | 1.099e-06 | 1.807538e-19 | 1.128165 | 2.571557 | 0.8018037
0.1534394771 | 1.076703548 | 1098 | 0.9258906989 | 8.431225 | 0.1186067 | 1.421295 | 1.421551 | 1.098e-06 | 1.809184e-19 | 1.129193 | 2.576684 | 0.8026026
0.1533813477 | 1.076898575 | 1097 | 0.9261438553 | 8.436141 | 0.1185376 | 1.421683 | 1.42194 | 1.097e-06 | 1.810833e-19 | 1.130222 | 2.582795 | 0.8035539
0.1532891244 | 1.075486898 | 1096 | 0.9248244016 | 8.41055 | 0.1188983 | 1.419658 | 1.419914 | 1.096e-06 | 1.812485e-19 | 1.131253 | 2.580143 | 0.8031412
0.1533024609 | 1.078110576 | 1095 | 0.9274347431 | 8.461254 | 0.1181858 | 1.423665 | 1.423921 | 1.095e-06 | 1.814141e-19 | 1.132287 | 2.59947 | 0.8061436
0.1531170607 | 1.076106548 | 1094 | 0.9256161153 | 8.425896 | 0.1186817 | 1.420873 | 1.421129 | 1.094e-06 | 1.815799e-19 | 1.133322 | 2.594021 | 0.8052982
0.1534399539 | 1.077809572 | 1093 | 0.9269962461 | 8.452715 | 0.1183052 | 1.422992 | 1.423248 | 1.093e-06 | 1.81746e-19 | 1.134358 | 2.606525 | 0.8072369
0.1531062424 | 1.077024817 | 1092 | 0.9265452026 | 8.443941 | 0.1184281 | 1.422299 | 1.422556 | 1.092e-06 | 1.819124e-19 | 1.135397 | 2.608761 | 0.8075829
0.1530015916 | 1.074193835 | 1091 | 0.9238188714 | 8.3911 | 0.1191739 | 1.418114 | 1.41837 | 1.091e-06 | 1.820792e-19 | 1.136438 | 2.598187 | 0.8059447
0.1530865729 | 1.071508288 | 1090 | 0.9210483431 | 8.33774 | 0.1199366 | 1.413861 | 1.414116 | 1.09e-06 | 1.822462e-19 | 1.137481 | 2.587368 | 0.8042649
0.1529764384 | 1.07410121 | 1089 | 0.9237513996 | 8.389796 | 0.1191924 | 1.418011 | 1.418266 | 1.089e-06 | 1.824136e-19 | 1.138525 | 2.607359 | 0.8073659
0.1528470963 | 1.070748687 | 1088 | 0.9205282187 | 8.32776 | 0.1200803 | 1.413063 | 1.413318 | 1.088e-06 | 1.825812e-19 | 1.139572 | 2.593957 | 0.8052883
0.1531175524 | 1.071690202 | 1087 | 0.9211992776 | 8.340638 | 0.1198949 | 1.414093 | 1.414348 | 1.087e-06 | 1.827492e-19 | 1.14062 | 2.602522 | 0.8066167
0.1527262777 | 1.074030042 | 1086 | 0.9239303923 | 8.393255 | 0.1191433 | 1.418286 | 1.418541 | 1.086e-06 | 1.829175e-19 | 1.14167 | 2.6228 | 0.8097531
0.1529284418 | 1.072793722 | 1085 | 0.9224919082 | 8.3655 | 0.1195386 | 1.416077 | 1.416333 | 1.085e-06 | 1.830861e-19 | 1.142722 | 2.619461 | 0.8092375
0.152947098 | 1.073652148 | 1084 | 0.923331678 | 8.381692 | 0.1193077 | 1.417367 | 1.417622 | 1.084e-06 | 1.83255e-19 | 1.143777 | 2.629077 | 0.8107214
0.1530943513 | 1.069944382 | 1083 | 0.9194766587 | 8.307621 | 0.1203714 | 1.411449 | 1.411703 | 1.083e-06 | 1.834242e-19 | 1.144833 | 2.611986 | 0.808082
0.1529540271 | 1.071081281 | 1082 | 0.9207538819 | 8.332089 | 0.1200179 | 1.413409 | 1.413664 | 1.082e-06 | 1.835937e-19 | 1.145891 | 2.624091 | 0.8099523
0.1528696567 | 1.070750713 | 1081 | 0.9205076843 | 8.327367 | 0.120086 | 1.413032 | 1.413286 | 1.081e-06 | 1.837635e-19 | 1.146951 | 2.627543 | 0.8104848
0.1528379321 | 1.072166681 | 1080 | 0.9219553769 | 8.355172 | 0.1196864 | 1.415254 | 1.415509 | 1.08e-06 | 1.839337e-19 | 1.148013 | 2.640697 | 0.8125111
0.1529092938 | 1.070070505 | 1079 | 0.9197878392 | 8.313575 | 0.1202852 | 1.411927 | 1.412181 | 1.079e-06 | 1.841042e-19 | 1.149077 | 2.633169 | 0.8113521
0.1528536379 | 1.067899823 | 1078 | 0.9176728131 | 8.273186 | 0.1208724 | 1.40868 | 1.408934 | 1.078e-06 | 1.842749e-19 | 1.150143 | 2.625938 | 0.8102374
0.1528842598 | 1.069072366 | 1077 | 0.9188147342 | 8.294968 | 0.120555 | 1.410433 | 1.410687 | 1.077e-06 | 1.84446e-19 | 1.151211 | 2.637369 | 0.8119988
0.1527073234 | 1.072297812 | 1076 | 0.9222171166 | 8.360209 | 0.1196142 | 1.415656 | 1.415911 | 1.076e-06 | 1.846175e-19 | 1.15228 | 2.661878 | 0.8157631
0.1527729034 | 1.069663048 | 1075 | 0.9195167726 | 8.308388 | 0.1203603 | 1.41151 | 1.411765 | 1.075e-06 | 1.847892e-19 | 1.153352 | 2.651238 | 0.8141311
0.1526090205 | 1.068543911 | 1074 | 0.9185615185 | 8.290133 | 0.1206253 | 1.410044 | 1.410298 | 1.074e-06 | 1.849613e-19 | 1.154426 | 2.650661 | 0.8140426
0.1529017836 | 1.068018079 | 1073 | 0.9177429234 | 8.274522 | 0.1208529 | 1.408787 | 1.409041 | 1.073e-06 | 1.851336e-19 | 1.155502 | 2.650873 | 0.8140751
0.1528504789 | 1.066459179 | 1072 | 0.9162353281 | 8.245848 | 0.1212732 | 1.406473 | 1.406727 | 1.072e-06 | 1.853063e-19 | 1.15658 | 2.647103 | 0.813496
0.1529689282 | 1.066733956 | 1071 | 0.9163916558 | 8.248817 | 0.1212295 | 1.406713 | 1.406967 | 1.071e-06 | 1.854794e-19 | 1.15766 | 2.652953 | 0.8143945
0.1527885348 | 1.065571427 | 1070 | 0.9154095202 | 8.230184 | 0.121504 | 1.405206 | 1.405459 | 1.07e-06 | 1.856527e-19 | 1.158742 | 2.65222 | 0.814282
0.1528705359 | 1.066497326 | 1069 | 0.9162534181 | 8.246192 | 0.1212681 | 1.406501 | 1.406754 | 1.069e-06 | 1.858264e-19 | 1.159826 | 2.662086 | 0.8157951
0.1528574377 | 1.064136386 | 1068 | 0.9139055763 | 8.201732 | 0.1219255 | 1.402897 | 1.40315 | 1.068e-06 | 1.860004e-19 | 1.160912 | 2.653423 | 0.8144665
0.1527510732 | 1.06660676 | 1067 | 0.9164823148 | 8.250539 | 0.1212042 | 1.406852 | 1.407106 | 1.067e-06 | 1.861747e-19 | 1.162 | 2.673411 | 0.8175284
0.1529798657 | 1.066491008 | 1066 | 0.9161377703 | 8.243996 | 0.1213004 | 1.406323 | 1.406577 | 1.066e-06 | 1.863493e-19 | 1.16309 | 2.676415 | 0.8179877
0.152733162 | 1.063594699 | 1065 | 0.913488165 | 8.193853 | 0.1220427 | 1.402256 | 1.402509 | 1.065e-06 | 1.865243e-19 | 1.164182 | 2.665956 | 0.8163878
0.1528767943 | 1.06315434 | 1064 | 0.9129041737 | 8.182842 | 0.1222069 | 1.40136 | 1.401612 | 1.064e-06 | 1.866996e-19 | 1.165276 | 2.667555 | 0.8166326
0.1531960368 | 1.064516902 | 1063 | 0.9139474932 | 8.202524 | 0.1219137 | 1.402961 | 1.403214 | 1.063e-06 | 1.868752e-19 | 1.166372 | 2.678689 | 0.818335
0.1526714563 | 1.063112736 | 1062 | 0.9130679077 | 8.185928 | 0.1221609 | 1.401611 | 1.401864 | 1.062e-06 | 1.870512e-19 | 1.167471 | 2.678573 | 0.8183173
0.1531207114 | 1.063195109 | 1061 | 0.9127010256 | 8.179015 | 0.1222641 | 1.401048 | 1.4013 | 1.061e-06 | 1.872275e-19 | 1.168571 | 2.681468 | 0.8187594
0.1529102474 | 1.065214753 | 1060 | 0.9149311336 | 8.221123 | 0.1216379 | 1.404471 | 1.404724 | 1.06e-06 | 1.874041e-19 | 1.169673 | 2.699675 | 0.8215343
0.1528530121 | 1.061698318 | 1059 | 0.9114719339 | 8.155901 | 0.1226106 | 1.399161 | 1.399413 | 1.059e-06 | 1.875811e-19 | 1.170778 | 2.684362 | 0.8192011
0.1530332863 | 1.065639496 | 1058 | 0.9152328377 | 8.226836 | 0.1215534 | 1.404934 | 1.405187 | 1.058e-06 | 1.877584e-19 | 1.171885 | 2.711678 | 0.8233587
0.152946949 | 1.063312531 | 1057 | 0.91299221 | 8.184501 | 0.1221822 | 1.401495 | 1.401747 | 1.057e-06 | 1.87936e-19 | 1.172993 | 2.703526 | 0.8221201
0.1532868445 | 1.064285874 | 1056 | 0.9136256575 | 8.196447 | 0.1220041 | 1.402467 | 1.40272 | 1.056e-06 | 1.88114e-19 | 1.174104 | 2.712408 | 0.8234695
0.1532516629 | 1.061226487 | 1055 | 0.9106014521 | 8.13957 | 0.1228566 | 1.397825 | 1.398077 | 1.055e-06 | 1.882923e-19 | 1.175217 | 2.699592 | 0.8215217
0.1529949307 | 1.059903622 | 1054 | 0.9095353193 | 8.119613 | 0.1231586 | 1.396188 | 1.39644 | 1.054e-06 | 1.88471e-19 | 1.176332 | 2.698387 | 0.8213384
0.1531118453 | 1.059982181 | 1053 | 0.9094969637 | 8.118896 | 0.1231695 | 1.396129 | 1.396381 | 1.053e-06 | 1.886499e-19 | 1.177449 | 2.703287 | 0.8220837
0.1530961841 | 1.063064575 | 1052 | 0.9125950189 | 8.177019 | 0.122294 | 1.400885 | 1.401138 | 1.052e-06 | 1.888293e-19 | 1.178568 | 2.726911 | 0.8256681
0.1535444111 | 1.062096834 | 1051 | 0.9111790509 | 8.150402 | 0.1226933 | 1.398712 | 1.398964 | 1.051e-06 | 1.890089e-19 | 1.17969 | 2.723631 | 0.8251714
0.1533620059 | 1.060935974 | 1050 | 0.9102005961 | 8.13206 | 0.1229701 | 1.39721 | 1.397461 | 1.05e-06 | 1.891889e-19 | 1.180813 | 2.722964 | 0.8250704
0.1534391344 | 1.060763717 | 1049 | 0.9099512106 | 8.127392 | 0.1230407 | 1.396827 | 1.397078 | 1.049e-06 | 1.893693e-19 | 1.181939 | 2.726664 | 0.8256306
0.1535973847 | 1.062589407 | 1048 | 0.9116186503 | 8.158657 | 0.1225692 | 1.399386 | 1.399639 | 1.048e-06 | 1.8955e-19 | 1.183067 | 2.741891 | 0.8279328
0.1535720974 | 1.059988141 | 1047 | 0.9090426716 | 8.110407 | 0.1232984 | 1.395432 | 1.395684 | 1.047e-06 | 1.89731e-19 | 1.184197 | 2.731628 | 0.8263818
0.1535982341 | 1.058946013 | 1046 | 0.9079744069 | 8.090482 | 0.123602 | 1.393792 | 1.394043 | 1.046e-06 | 1.899124e-19 | 1.185329 | 2.730424 | 0.8261998
0.1537190676 | 1.061060548 | 1045 | 0.9099681084 | 8.127708 | 0.1230359 | 1.396853 | 1.397104 | 1.045e-06 | 1.900941e-19 | 1.186463 | 2.74768 | 0.8288063
0.1533819437 | 1.061574459 | 1044 | 0.9108191433 | 8.143651 | 0.122795 | 1.398159 | 1.398411 | 1.044e-06 | 1.902762e-19 | 1.187599 | 2.758098 | 0.8303761
0.1538260728 | 1.060906529 | 1043 | 0.9097070842 | 8.122825 | 0.1231099 | 1.396452 | 1.396704 | 1.043e-06 | 1.904587e-19 | 1.188738 | 2.756645 | 0.8301574
0.1535562873 | 1.060197353 | 1042 | 0.9092676937 | 8.114611 | 0.1232345 | 1.395777 | 1.396029 | 1.042e-06 | 1.906414e-19 | 1.189879 | 2.759271 | 0.8305527
0.1540453285 | 1.059151292 | 1041 | 0.9077325915 | 8.085979 | 0.1236709 | 1.393421 | 1.393672 | 1.041e-06 | 1.908246e-19 | 1.191022 | 2.755248 | 0.829947
0.1538543254 | 1.058782578 | 1040 | 0.9075548806 | 8.082671 | 0.1237215 | 1.393148 | 1.393399 | 1.04e-06 | 1.910081e-19 | 1.192167 | 2.759468 | 0.8305824
0.1541648805 | 1.062704921 | 1039 | 0.9111666685 | 8.15017 | 0.1226968 | 1.398693 | 1.398945 | 1.039e-06 | 1.911919e-19 | 1.193315 | 2.786833 | 0.8346904
0.1539512873 | 1.061184764 | 1038 | 0.9098601047 | 8.125687 | 0.1230665 | 1.396687 | 1.396939 | 1.038e-06 | 1.913761e-19 | 1.194464 | 2.784203 | 0.8342965
0.1542104781 | 1.058121085 | 1037 | 0.9065372349 | 8.063753 | 0.1240117 | 1.391586 | 1.391837 | 1.037e-06 | 1.915606e-19 | 1.195616 | 2.769237 | 0.8320512
0.1542082578 | 1.059563994 | 1036 | 0.9079823642 | 8.09063 | 0.1235998 | 1.393804 | 1.394056 | 1.036e-06 | 1.917455e-19 | 1.19677 | 2.783439 | 0.834182
0.1542449594 | 1.060367703 | 1035 | 0.9087493716 | 8.104932 | 0.1233817 | 1.394982 | 1.395233 | 1.035e-06 | 1.919308e-19 | 1.197926 | 2.793533 | 0.8356933
0.1542562544 | 1.06034255 | 1034 | 0.9087129236 | 8.104252 | 0.123392 | 1.394926 | 1.395177 | 1.034e-06 | 1.921164e-19 | 1.199085 | 2.798715 | 0.836468
0.1542583704 | 1.060092449 | 1033 | 0.9084607066 | 8.099547 | 0.1234637 | 1.394539 | 1.39479 | 1.033e-06 | 1.923024e-19 | 1.200246 | 2.80258 | 0.8370454
0.154634282 | 1.058876276 | 1032 | 0.906868622 | 8.069909 | 0.1239171 | 1.392095 | 1.392346 | 1.032e-06 | 1.924887e-19 | 1.201409 | 2.79818 | 0.8363881
0.1545001417 | 1.05954504 | 1031 | 0.9076715263 | 8.084842 | 0.1236883 | 1.393327 | 1.393578 | 1.031e-06 | 1.926754e-19 | 1.202574 | 2.808578 | 0.8379406
0.1546330899 | 1.060493588 | 1030 | 0.9084871261 | 8.100039 | 0.1234562 | 1.394579 | 1.394831 | 1.03e-06 | 1.928625111e-19 | 1.203742 | 2.819093 | 0.8395078
0.1547438651 | 1.058544636 | 1029 | 0.9064273989 | 8.061714 | 0.1240431 | 1.391417 | 1.391668 | 1.029e-06 | 1.930499e-19 | 1.204911 | 2.811782 | 0.8384184
0.155027166 | 1.058823705 | 1028 | 0.906423167 | 8.061636 | 0.1240443 | 1.391411 | 1.391662 | 1.028e-06 | 1.932377e-19 | 1.206083 | 2.817229 | 0.8392301
0.1551101357 | 1.063362479 | 1027 | 0.9108789713 | 8.144773 | 0.1227781 | 1.398251 | 1.398503 | 1.027e-06 | 1.934259e-19 | 1.207258 | 2.850538 | 0.8441768
0.1549778581 | 1.059023857 | 1026 | 0.9066726269 | 8.066268 | 0.1239731 | 1.391794 | 1.392045 | 1.026e-06 | 1.936144e-19 | 1.208435 | 2.82978 | 0.8410974
0.154971391 | 1.060549617 | 1025 | 0.908204854 | 8.094776 | 0.1235365 | 1.394146 | 1.394397 | 1.025e-06 | 1.938033e-19 | 1.209613 | 2.844895 | 0.8433408
0.1550817341 | 1.06201756 | 1024 | 0.9095624539 | 8.12012 | 0.1231509 | 1.39623 | 1.396482 | 1.024e-06 | 1.939926e-19 | 1.210795 | 2.858982 | 0.8454263
0.155141741 | 1.05584228 | 1023 | 0.903327167 | 8.00437 | 0.1249318 | 1.386658 | 1.386908 | 1.023e-06 | 1.941822e-19 | 1.211978 | 2.825434 | 0.8404514
0.1553399563 | 1.059923768 | 1022 | 0.9072104397 | 8.076263 | 0.1238196 | 1.392619 | 1.39287 | 1.022e-06 | 1.943722e-19 | 1.213164 | 2.855358 | 0.8448903
0.1553669423 | 1.063029528 | 1021 | 0.9102892137 | 8.13372 | 0.122945 | 1.397346 | 1.397597 | 1.021e-06 | 1.945626e-19 | 1.214352 | 2.880406 | 0.8485879
0.1555480063 | 1.058740854 | 1020 | 0.9058194757 | 8.050437 | 0.1242169 | 1.390484 | 1.390735 | 1.02e-06 | 1.947533e-19 | 1.215543 | 2.857783 | 0.845249
0.1559940577 | 1.059869289 | 1019 | 0.9065018593 | 8.063097 | 0.1240218 | 1.391532 | 1.391783 | 1.019e-06 | 1.949444e-19 | 1.216736 | 2.867711 | 0.8467158
0.155682236 | 1.058249593 | 1018 | 0.905193985 | 8.038851 | 0.1243959 | 1.389524 | 1.389774 | 1.018e-06 | 1.951359e-19 | 1.217931 | 2.865062 | 0.8463248
0.1559421271 | 1.061970115 | 1017 | 0.9086546159 | 8.103164 | 0.1234086 | 1.394836 | 1.395088 | 1.017e-06 | 1.953278e-19 | 1.219129 | 2.892691 | 0.8503957
0.1560509354 | 1.062133551 | 1016 | 0.9087092436 | 8.104183 | 0.1233931 | 1.39492 | 1.395172 | 1.016e-06 | 1.955201e-19 | 1.220329 | 2.898737 | 0.8512839
0.1563660651 | 1.06323874 | 1015 | 0.9094993029 | 8.118939 | 0.1231688 | 1.396133 | 1.396385 | 1.015e-06 | 1.957127e-19 | 1.221531 | 2.909504 | 0.8528634
0.1562048793 | 1.060857534 | 1014 | 0.9072792827 | 8.077543 | 0.1238 | 1.392725 | 1.392976 | 1.014e-06 | 1.959057e-19 | 1.222736 | 2.901031 | 0.8516207
0.1564150155 | 1.064672112 | 1013 | 0.9108837245 | 8.144862 | 0.1227768 | 1.398258 | 1.39851 | 1.013e-06 | 1.960991e-19 | 1.223943 | 2.929904 | 0.855848
0.1565834731 | 1.064005017 | 1012 | 0.9100481719 | 8.129207 | 0.1230132 | 1.396976 | 1.397227 | 1.012e-06 | 1.962929e-19 | 1.225152 | 2.930313 | 0.8559079
0.1567168087 | 1.062793255 | 1011 | 0.9087030743 | 8.104068 | 0.1233948 | 1.394911 | 1.395162 | 1.011e-06 | 1.96487e-19 | 1.226364 | 2.92744 | 0.8554882
0.1568656713 | 1.06372273 | 1010 | 0.9094836867 | 8.118648 | 0.1231732 | 1.396109 | 1.396361 | 1.01e-06 | 1.966816e-19 | 1.227578 | 2.938282 | 0.8570708
0.1573134214 | 1.065121412 | 1009 | 0.9104346186 | 8.136444 | 0.1229038 | 1.397569 | 1.397821 | 1.009e-06 | 1.968765e-19 | 1.228795 | 2.950268 | 0.8588173
0.1575942636 | 1.064630151 | 1008 | 0.9096625154 | 8.121991 | 0.1231225 | 1.396384 | 1.396635 | 1.008e-06 | 1.970718e-19 | 1.230014 | 2.951113 | 0.8589402
0.1573750824 | 1.065550447 | 1007 | 0.9108019926 | 8.143329 | 0.1227999 | 1.398133 | 1.398385 | 1.007e-06 | 1.972675e-19 | 1.231235 | 2.96439 | 0.8608702
0.1573937535 | 1.065500021 | 1006 | 0.9107328955 | 8.142034 | 0.1228194 | 1.398027 | 1.398279 | 1.006e-06 | 1.974636e-19 | 1.232459 | 2.969836 | 0.8616605
0.1576355696 | 1.069303513 | 1005 | 0.9142945714 | 8.209082 | 0.1218163 | 1.403494 | 1.403747 | 1.005e-06 | 1.976601e-19 | 1.233685 | 2.999069 | 0.865891
0.1572669446 | 1.065230131 | 1004 | 0.9105898144 | 8.139352 | 0.1228599 | 1.397807 | 1.398059 | 1.004e-06 | 1.97857e-19 | 1.234914 | 2.980743 | 0.8632414
0.157691285 | 1.068693399 | 1003 | 0.913628742 | 8.196506 | 0.1220032 | 1.402472 | 1.402725 | 1.003e-06 | 1.980542e-19 | 1.236145 | 3.006658 | 0.8669858
0.1581847817 | 1.068433404 | 1002 | 0.9128752503 | 8.182297 | 0.1222151 | 1.401315 | 1.401568 | 1.002e-06 | 1.982519e-19 | 1.237379 | 3.007695 | 0.8671353
0.1577644944 | 1.070355296 | 1001 | 0.9152174296 | 8.226544 | 0.1215577 | 1.404911 | 1.405164 | 1.001e-06 | 1.984499e-19 | 1.238615 | 3.029192 | 0.8702286
0.1586805433 | 1.071154952 | 1000 | 0.9151010367 | 8.22434 | 0.1215903 | 1.404732 | 1.404985 | 1e-06 | 1.986484e-19 | 1.239854 | 3.034481 | 0.8709881
0.1586115062 | 1.072008967 | 999 | 0.9160240888 | 8.241838 | 0.1213322 | 1.406149 | 1.406402 | 9.99e-07 | 1.988472e-19 | 1.241095 | 3.046696 | 0.8727394
0.1587264687 | 1.074406743 | 998 | 0.9183069023 | 8.285275 | 0.1206961 | 1.409653 | 1.409907 | 9.98e-07 | 1.990465e-19 | 1.242338 | 3.068039 | 0.875791
0.1592112929 | 1.07724905 | 997 | 0.9206643851 | 8.330372 | 0.1200427 | 1.413272 | 1.413527 | 9.97e-07 | 1.992461e-19 | 1.243585 | 3.090002 | 0.87892
0.159181267 | 1.076219916 | 996 | 0.919665277 | 8.31123 | 0.1203191 | 1.411738 | 1.411993 | 9.96e-07 | 1.994462e-19 | 1.244833 | 3.089493 | 0.8788477
0.1594016552 | 1.07808578 | 995 | 0.9213107528 | 8.342779 | 0.1198641 | 1.414264 | 1.414519 | 9.95e-07 | 1.996466e-19 | 1.246084 | 3.106794 | 0.881305
0.1592523307 | 1.078966618 | 994 | 0.9223409153 | 8.362592 | 0.1195801 | 1.415846 | 1.416101 | 9.94e-07 | 1.998475e-19 | 1.247338 | 3.120014 | 0.883178
0.159334287 | 1.07759738 | 993 | 0.920889721 | 8.334695 | 0.1199804 | 1.413618 | 1.413873 | 9.93e-07 | 2.000487e-19 | 1.248594 | 3.116471 | 0.8826765
0.1595906168 | 1.080187559 | 992 | 0.9232235702 | 8.379605 | 0.1193374 | 1.417201 | 1.417456 | 9.92e-07 | 2.002504e-19 | 1.249853 | 3.138606 | 0.8858055
0.1599471271 | 1.083520174 | 991 | 0.9261996749 | 8.437226 | 0.1185224 | 1.421769 | 1.422025 | 9.91e-07 | 2.004525e-19 | 1.251114 | 3.165252 | 0.8895577
0.1605664641 | 1.08479178 | 990 | 0.9268519439 | 8.449907 | 0.1183445 | 1.42277 | 1.423027 | 9.9e-07 | 2.006549e-19 | 1.252378 | 3.176118 | 0.8910834
0.1606388986 | 1.084143758 | 989 | 0.9261314874 | 8.435901 | 0.118541 | 1.421664 | 1.421921 | 9.89e-07 | 2.008578e-19 | 1.253644 | 3.177599 | 0.891291
0.1605975628 | 1.088637233 | 988 | 0.9306662982 | 8.524449 | 0.1173096 | 1.428626 | 1.428883 | 9.88e-07 | 2.010611e-19 | 1.254913 | 3.215292 | 0.8965618
0.1608476937 | 1.093976378 | 987 | 0.9357553123 | 8.624925 | 0.115943 | 1.436437 | 1.436696 | 9.87e-07 | 2.012648e-19 | 1.256184 | 3.257141 | 0.9023776
0.160906896 | 1.092136025 | 986 | 0.933855757 | 8.587283 | 0.1164513 | 1.433522 | 1.43378 | 9.86e-07 | 2.01469e-19 | 1.257458 | 3.250514 | 0.9014592
0.161169216 | 1.090814829 | 985 | 0.932272241 | 8.556029 | 0.1168767 | 1.431091 | 1.431349 | 9.85e-07 | 2.016735e-19 | 1.258735 | 3.246081 | 0.9008442
0.1610632837 | 1.094525337 | 984 | 0.9360886813 | 8.631548 | 0.1158541 | 1.436949 | 1.437208 | 9.84e-07 | 2.018784e-19 | 1.260014 | 3.279368 | 0.9054512
0.1615047157 | 1.098131537 | 983 | 0.9392534493 | 8.694677 | 0.1150129 | 1.441807 | 1.442067 | 9.83e-07 | 2.020838e-19 | 1.261296 | 3.3083 | 0.9094366
0.1623399854 | 1.096466064 | 982 | 0.9367527066 | 8.644755 | 0.1156771 | 1.437969 | 1.438228 | 9.82e-07 | 2.022896e-19 | 1.26258 | 3.297412 | 0.9079389
0.1618573517 | 1.10262537 | 981 | 0.9433946463 | 8.777981 | 0.1139214 | 1.448164 | 1.448425 | 9.81e-07 | 2.024958e-19 | 1.263867 | 3.35116 | 0.9153086
0.1621125638 | 1.102124929 | 980 | 0.9426389932 | 8.762721 | 0.1141198 | 1.447004 | 1.447265 | 9.8e-07 | 2.027024e-19 | 1.265157 | 3.352625 | 0.9155087
0.1630166024 | 1.109945297 | 979 | 0.9495553226 | 8.903388 | 0.1123168 | 1.457621 | 1.457884 | 9.79e-07 | 2.029095e-19 | 1.266449 | 3.408957 | 0.923168
0.1626849473 | 1.107468843 | 978 | 0.9474105237 | 8.859527 | 0.1128728 | 1.454329 | 1.454591 | 9.78e-07 | 2.03117e-19 | 1.267744 | 3.400518 | 0.9220246
0.1632271558 | 1.110758662 | 977 | 0.9501581342 | 8.915755 | 0.112161 | 1.458547 | 1.458809 | 9.77e-07 | 2.033249e-19 | 1.269042 | 3.427275 | 0.9256451
0.1636435986 | 1.115090489 | 976 | 0.9540735184 | 8.996499 | 0.1111544 | 1.464557 | 1.464821 | 9.76e-07 | 2.035332e-19 | 1.270342 | 3.462664 | 0.9304118
0.1631441563 | 1.118315101 | 975 | 0.9577975727 | 9.073975 | 0.1102053 | 1.470274 | 1.470539 | 9.75e-07 | 2.037419e-19 | 1.271645 | 3.496911 | 0.9350014
0.1637035459 | 1.117836714 | 974 | 0.9567597961 | 9.052318 | 0.1104689 | 1.468681 | 1.468945 | 9.74e-07 | 2.039511e-19 | 1.272951 | 3.496506 | 0.9349473
0.1646986157 | 1.121422887 | 973 | 0.9593508993 | 9.106488 | 0.1098118 | 1.472658 | 1.472923 | 9.73e-07 | 2.041607e-19 | 1.274259 | 3.5227 | 0.9384428
0.1645801216 | 1.12452805 | 972 | 0.9625745564 | 9.174334 | 0.1089997 | 1.477607 | 1.477873 | 9.72e-07 | 2.043708e-19 | 1.27557 | 3.553715 | 0.9425649
0.164505139 | 1.129685163 | 971 | 0.967806652 | 9.285529 | 0.1076945 | 1.485638 | 1.485906 | 9.71e-07 | 2.045812e-19 | 1.276883 | 3.599856 | 0.9486643
0.1652290672 | 1.129845262 | 970 | 0.9672428228 | 9.273482 | 0.1078344 | 1.484773 | 1.48504 | 9.7e-07 | 2.047922e-19 | 1.2782 | 3.60308 | 0.949089
0.1651781797 | 1.133995891 | 969 | 0.9714443393 | 9.363632 | 0.1067962 | 1.491222 | 1.491491 | 9.69e-07 | 2.050035e-19 | 1.279519 | 3.641955 | 0.9541954
0.1658786088 | 1.139200687 | 968 | 0.9759487062 | 9.461254 | 0.1056942 | 1.498137 | 1.498407 | 9.68e-07 | 2.052153e-19 | 1.280841 | 3.683406 | 0.9596101
0.1659040153 | 1.144536138 | 967 | 0.9812587507 | 9.577645 | 0.1044098 | 1.506288 | 1.506559 | 9.67e-07 | 2.054275e-19 | 1.282165 | 3.731303 | 0.965829
0.1657481194 | 1.144898891 | 966 | 0.9817773996 | 9.58909 | 0.1042852 | 1.507084 | 1.507356 | 9.66e-07 | 2.056402e-19 | 1.283493 | 3.742985 | 0.9673398
0.1668975651 | 1.144535184 | 965 | 0.9802642469 | 9.555738 | 0.1046492 | 1.504761 | 1.505032 | 9.65e-07 | 2.058533e-19 | 1.284823 | 3.739194 | 0.9668498
0.1664154381 | 1.152575254 | 964 | 0.9887864439 | 9.745103 | 0.1026156 | 1.517843 | 1.518117 | 9.64e-07 | 2.060668e-19 | 1.286155 | 3.812389 | 0.9762671
0.1668753922 | 1.152766943 | 963 | 0.9885181788 | 9.739086 | 0.102679 | 1.517431 | 1.517705 | 9.63e-07 | 2.062808e-19 | 1.287491 | 3.818239 | 0.9770157
0.1674332619 | 1.159810662 | 962 | 0.9950040281 | 9.885623 | 0.101157 | 1.527388 | 1.527663 | 9.62e-07 | 2.064952e-19 | 1.288829 | 3.876554 | 0.9844483
0.1671953946 | 1.159922004 | 961 | 0.9953532374 | 9.893575 | 0.1010757 | 1.527924 | 1.528199 | 9.61e-07 | 2.067101e-19 | 1.29017 | 3.887353 | 0.9858186
0.1679655463 | 1.168979645 | 960 | 1.003641 | 10.08418 | 0.0991652 | 1.540645 | 1.540923 | 9.6e-07 | 2.069254e-19 | 1.291514 | 3.960595 | 0.9950622
0.1678558141 | 1.168951869 | 959 | 1.003723 | 10.08609 | 0.09914648 | 1.540771 | 1.541049 | 9.59e-07 | 2.071412e-19 | 1.292861 | 3.969507 | 0.9961811
0.1682076454 | 1.178945661 | 958 | 1.013365 | 10.31252 | 0.09696954 | 1.555572 | 1.555853 | 9.58e-07 | 2.073574e-19 | 1.294211 | 4.054589 | 1.0068
0.1692197472 | 1.182176709 | 957 | 1.015584 | 10.36534 | 0.09647536 | 1.558978 | 1.559259 | 9.57e-07 | 2.075741e-19 | 1.295563 | 4.08088 | 1.010059
0.1684570909 | 1.181577086 | 956 | 1.015747 | 10.36923 | 0.09643915 | 1.559229 | 1.55951 | 9.56e-07 | 2.077912e-19 | 1.296918 | 4.090735 | 1.011278
0.1690967679 | 1.192706466 | 955 | 1.026236 | 10.62273 | 0.09413772 | 1.575331 | 1.575615 | 9.55e-07 | 2.080088e-19 | 1.298276 | 4.184411 | 1.022792
0.1697064787 | 1.190133095 | 954 | 1.023053 | 10.54516 | 0.09483022 | 1.570445 | 1.570728 | 9.54e-07 | 2.082268e-19 | 1.299637 | 4.167216 | 1.020688
0.1694897264 | 1.18644011 | 953 | 1.019577 | 10.46109 | 0.09559232 | 1.565109 | 1.565391 | 9.53e-07 | 2.084453e-19 | 1.301001 | 4.147636 | 1.018287
0.1701639444 | 1.193401814 | 952 | 1.025864 | 10.61364 | 0.09421835 | 1.57476 | 1.575044 | 9.52e-07 | 2.086643e-19 | 1.302367 | 4.207774 | 1.025643
0.1705114096 | 1.203727484 | 951 | 1.035843 | 10.86032 | 0.0920783 | 1.590077 | 1.590364 | 9.51e-07 | 2.088837e-19 | 1.303737 | 4.299054 | 1.036708
0.1704672575 | 1.198812008 | 950 | 1.030971 | 10.73919 | 0.09311692 | 1.5826 | 1.582885 | 9.5e-07 | 2.091036e-19 | 1.305109 | 4.267685 | 1.032919
0.1720571965 | 1.212934017 | 949 | 1.043503 | 11.05359 | 0.09046833 | 1.601837 | 1.602126 | 9.49e-07 | 2.093239e-19 | 1.306485 | 4.381287 | 1.046576
0.1722681671 | 1.219627023 | 948 | 1.049985 | 11.21981 | 0.08912807 | 1.611787 | 1.612078 | 9.48e-07 | 2.095447e-19 | 1.307863 | 4.44525 | 1.054188
0.1722435802 | 1.234473586 | 947 | 1.064857 | 11.61065 | 0.0861278 | 1.634615 | 1.63491 | 9.47e-07 | 2.09766e-19 | 1.309244 | 4.581721 | 1.070248
0.1727323681 | 1.221144438 | 946 | 1.051039 | 11.24705 | 0.08891219 | 1.613404 | 1.613695 | 9.46e-07 | 2.099877e-19 | 1.310628 | 4.473026 | 1.057477
0.172603339 | 1.232192874 | 945 | 1.062216163 | 11.54028 | 0.08665305 | 1.630562 | 1.630856 | 9.45e-07 | 2.102099e-19 | 1.312015 | 4.578345 | 1.069853
0.1729526967 | 1.232590437 | 944 | 1.062264 | 11.54156 | 0.08664343 | 1.630636 | 1.63093 | 9.44e-07 | 2.104326e-19 | 1.313404 | 4.588466 | 1.071035
0.1737807542 | 1.234128833 | 943 | 1.062975 | 11.56045 | 0.08650183 | 1.631726 | 1.63202 | 9.43e-07 | 2.106558e-19 | 1.314797 | 4.604355 | 1.072888
0.1741979569 | 1.238810778 | 942 | 1.067239 | 11.67453 | 0.08565654 | 1.638273 | 1.638568 | 9.42e-07 | 2.108794e-19 | 1.316193 | 4.651235 | 1.078336
0.1746673584 | 1.248032689 | 941 | 1.075992 | 11.9122 | 0.08394755 | 1.651709 | 1.652006 | 9.41e-07 | 2.111035e-19 | 1.317592 | 4.737892 | 1.088335
0.1753520221 | 1.257625341 | 940 | 1.0849 | 12.15906 | 0.08224321 | 1.665383 | 1.665683 | 9.4e-07 | 2.113281e-19 | 1.318993 | 4.826919 | 1.098512
0.17530936 | 1.252250433 | 939 | 1.079567701 | 12.01068 | 0.08325921 | 1.657198 | 1.657496 | 9.39e-07 | 2.115531e-19 | 1.320398 | 4.789773 | 1.094277
0.1759261787 | 1.251009345 | 938 | 1.07771 | 11.95941 | 0.08361616 | 1.654346 | 1.654644 | 9.38e-07 | 2.117787e-19 | 1.321806 | 4.783484 | 1.093559
0.1768284142 | 1.266135454 | 937 | 1.091934 | 12.35759 | 0.08092195 | 1.67618 | 1.676482 | 9.37e-07 | 2.120047e-19 | 1.323216 | 4.921071 | 1.109174
0.1764333546 | 1.264621735 | 936 | 1.090815 | 12.3258 | 0.08113066 | 1.674463 | 1.674765 | 9.36e-07 | 2.122312e-19 | 1.32463 | 4.921493 | 1.109222
0.1772224903 | 1.261141419 | 935 | 1.086546 | 12.20522 | 0.08193217 | 1.667909 | 1.66821 | 9.35e-07 | 2.124582e-19 | 1.326047 | 4.893493 | 1.106062
0.1775300205 | 1.268036366 | 934 | 1.093133 | 12.39176 | 0.08069879 | 1.678021 | 1.678323 | 9.34e-07 | 2.126856e-19 | 1.327467 | 4.96362 | 1.113959
0.1771883816 | 1.263408661 | 933 | 1.088847 | 12.27007 | 0.08149915 | 1.671442 | 1.671743 | 9.33e-07 | 2.129136e-19 | 1.328889 | 4.935335 | 1.110781
0.178189382 | 1.265700459 | 932 | 1.090137705 | 12.30659 | 0.08125728 | 1.673423 | 1.673725 | 9.32e-07 | 2.13142e-19 | 1.330315 | 4.957665 | 1.113291
0.1785760522 | 1.271299362 | 931 | 1.09535 | 12.45518 | 0.08028789 | 1.681424 | 1.681727 | 9.31e-07 | 2.13371e-19 | 1.331744 | 5.015945 | 1.119815
0.1786607653 | 1.272365928 | 930 | 1.096332 | 12.48337 | 0.08010658 | 1.682931 | 1.683235 | 9.3e-07 | 2.136004e-19 | 1.333176 | 5.035753 | 1.122024
0.1793155372 | 1.288944006 | 929 | 1.112255 | 12.94956 | 0.07722269 | 1.707375 | 1.707682 | 9.29e-07 | 2.138303e-19 | 1.334611 | 5.19426 | 1.139546
0.1798166633 | 1.293500423 | 928 | 1.11631 | 13.07105 | 0.07650496 | 1.7136 | 1.713909 | 9.28e-07 | 2.140608e-19 | 1.336049 | 5.243488 | 1.144933
0.1799801588 | 1.303098083 | 927 | 1.125745 | 13.3581 | 0.07486097 | 1.728082 | 1.728393 | 9.27e-07 | 2.14291679e-19 | 1.337491 | 5.344001 | 1.155855
0.181138441 | 1.300571203 | 926 | 1.12205939 | 13.24523 | 0.0754989 | 1.722425 | 1.722735 | 9.26e-07 | 2.145230955e-19 | 1.338935 | 5.320544 | 1.153315
0.1818544567 | 1.298325062 | 925 | 1.119097 | 13.15519 | 0.07601561 | 1.717878 | 1.718187 | 9.25e-07 | 2.14755e-19 | 1.340383 | 5.303939 | 1.151514
0.1816597581 | 1.293781996 | 924 | 1.114749 | 13.02413 | 0.07678054 | 1.711203 | 1.711511 | 9.24e-07 | 2.149874e-19 | 1.341833 | 5.274198 | 1.148281
0.1811745465 | 1.295776844 | 923 | 1.117229 | 13.09872 | 0.07634333 | 1.71501 | 1.715319 | 9.23e-07 | 2.152204e-19 | 1.343287 | 5.309178 | 1.152083
0.1827070415 | 1.311217546 | 922 | 1.131137 | 13.525 | 0.07393718 | 1.73636 | 1.736673 | 9.22e-07 | 2.154538e-19 | 1.344744 | 5.453998 | 1.16769
0.1840619445 | 1.306827545 | 921 | 1.125392 | 13.34726 | 0.07492173 | 1.727541 | 1.727852 | 9.21e-07 | 2.156877e-19 | 1.346204 | 5.410469 | 1.163021
0.1833124906 | 1.312409282 | 920 | 1.131723 | 13.54327 | 0.07383743 | 1.73726 | 1.737573 | 9.2e-07 | 2.159222e-19 | 1.347667 | 5.483417 | 1.170835
0.1853420734 | 1.305566788 | 919 | 1.122851 | 13.2694 | 0.07536135 | 1.723641 | 1.723951 | 9.19e-07 | 2.161571e-19 | 1.349134 | 5.409534 | 1.16292
0.1858216077 | 1.317184567 | 918 | 1.13399 | 13.61412 | 0.07345315 | 1.740738 | 1.741052 | 9.18e-07 | 2.163926e-19 | 1.350603 | 5.529414 | 1.175735
0.1854133159 | 1.323218822 | 917 | 1.140432 | 13.81758 | 0.07237155 | 1.750628 | 1.750943 | 9.17e-07 | 2.166286e-19 | 1.352076 | 5.604625 | 1.183704
0.1865628064 | 1.32068646 | 916 | 1.13675 | 13.70094 | 0.07298771 | 1.744976 | 1.745291 | 9.16e-07 | 2.168651e-19 | 1.353552 | 5.580659 | 1.181171
0.1864300072 | 1.314259529 | 915 | 1.130456 | 13.5038 | 0.0740532 | 1.735314 | 1.735627 | 9.15e-07 | 2.171021e-19 | 1.355031 | 5.531101 | 1.175915
0.1867075413 | 1.31956327 | 914 | 1.135482 | 13.661 | 0.07320111 | 1.74303 | 1.743344 | 9.14e-07 | 2.173396e-19 | 1.356514 | 5.592612 | 1.182435
0.1869562566 | 1.321354389 | 913 | 1.137025 | 13.7096 | 0.07294159 | 1.745398 | 1.745712 | 9.13e-07 | 2.175776e-19 | 1.358 | 5.620107 | 1.185338
0.1878358871 | 1.308470368 | 912 | 1.123261 | 13.28193 | 0.07529028 | 1.72427 | 1.72458 | 9.12e-07 | 2.178162e-19 | 1.359489 | 5.496903 | 1.172274
0.1896575689 | 1.329224586 | 911 | 1.142194 | 13.87374 | 0.0720786 | 1.753332 | 1.753648 | 9.11e-07 | 2.180553e-19 | 1.360981 | 5.69625 | 1.193341
0.1898304671 | 1.337052941 | 910 | 1.149849 | 14.12047 | 0.07081918 | 1.765084 | 1.765402 | 9.1e-07 | 2.182949e-19 | 1.362477 | 5.785558 | 1.202659
0.1893737018 | 1.339999199 | 909 | 1.153252 | 14.23155 | 0.07026643 | 1.770307 | 1.770626 | 9.09e-07 | 2.185351e-19 | 1.363976 | 5.832666 | 1.207546
0.1900641322 | 1.328878284 | 908 | 1.141441 | 13.84971 | 0.07220366 | 1.752176 | 1.752492 | 9.08e-07 | 2.187758e-19 | 1.365478 | 5.726396 | 1.196494
0.1911646724 | 1.342042327 | 907 | 1.153504 | 14.23981 | 0.07022564 | 1.770695 | 1.771014 | 9.07e-07 | 2.19017e-19 | 1.366983 | 5.860979 | 1.210473
0.1929403543 | 1.32829237 | 906 | 1.137979 | 13.73974 | 0.07278156 | 1.746862 | 1.747177 | 9.06e-07 | 2.192587e-19 | 1.368492 | 5.716868 | 1.195499
0.1914523095 | 1.357653022 | 905 | 1.168827 | 14.7512 | 0.0677911 | 1.794216 | 1.79454 | 9.05e-07 | 2.19501e-19 | 1.370004 | 6.044354 | 1.229263
0.1924324632 | 1.326735139 | 904 | 1.136929 | 13.70659 | 0.07295763 | 1.745251 | 1.745565 | 9.04e-07 | 2.197438e-19 | 1.37152 | 5.731607 | 1.197039
0.1927041709 | 1.351555347 | 903 | 1.161478 | 14.50367 | 0.06894808 | 1.782934 | 1.783256 | 9.03e-07 | 2.199871e-19 | 1.373039 | 5.995048 | 1.224239
0.1942890286 | 1.344560981 | 902 | 1.152899 | 14.21997 | 0.07032365 | 1.769765 | 1.770084 | 9.02e-07 | 2.20231e-19 | 1.374561 | 5.919915 | 1.216544
0.1947262138 | 1.326083302 | 901 | 1.133984 | 13.61394 | 0.07345414 | 1.740729 | 1.741043 | 9.01e-07 | 2.204755e-19 | 1.376086 | 5.73998 | 1.197913
0.1953306347 | 1.339349627 | 900 | 1.146646 | 14.01669 | 0.07134349 | 1.760166 | 1.760483 | 9e-07 | 2.207204e-19 | 1.377615 | 5.881928 | 1.212634
0.2024980038 | 1.349143624 | 900 | 1.146646 | 14.01669 | 0.07134349 | 1.760166 | 1.760483 | 9e-07 | 2.207204e-19 | 1.377615 | 5.881928 | 1.212634
0.2040575296 | 1.352241158 | 899 | 1.148184 | 14.06642 | 0.07109129 | 1.762527 | 1.762845 | 8.99e-07 | 2.209659e-19 | 1.379148 | 5.910846 | 1.215612
0.2041039169 | 1.359217882 | 898 | 1.155114 | 14.29269 | 0.06996584 | 1.773165 | 1.773485 | 8.98e-07 | 2.21212e-19 | 1.380684 | 5.995747 | 1.224311
0.205643177 | 1.356359839 | 897 | 1.150716662 | 14.1487 | 0.07067785 | 1.766415 | 1.766734 | 8.97e-07 | 2.214586e-19 | 1.382223 | 5.963459 | 1.22101
0.2056818306 | 1.358327985 | 896 | 1.152646 | 14.2117 | 0.07036454 | 1.769377 | 1.769696 | 8.96e-07 | 2.217058e-19 | 1.383765 | 5.996838 | 1.224422
0.2071876526 | 1.361461043 | 895 | 1.154273 | 14.26505 | 0.07010139 | 1.771875 | 1.772194 | 8.95e-07 | 2.219535e-19 | 1.385312 | 6.027228 | 1.227521
0.205301702 | 1.362244964 | 894 | 1.156943262 | 14.35302 | 0.06967175 | 1.775974 | 1.776294 | 8.94e-07 | 2.222018e-19 | 1.386861 | 6.068696 | 1.231736
0.2070762664 | 1.365901828 | 893 | 1.158826 | 14.41536 | 0.06937044 | 1.778863 | 1.779184 | 8.93e-07 | 2.224506e-19 | 1.388414 | 6.102103 | 1.235122
0.2074050605 | 1.36250329 | 892 | 1.155098 | 14.29217 | 0.06996837 | 1.773141 | 1.773461 | 8.92e-07 | 2.227e-19 | 1.389971 | 6.076513 | 1.232529
0.2087925375 | 1.369021416 | 891 | 1.160229 | 14.46202 | 0.06914665 | 1.781017 | 1.781338 | 8.91e-07 | 2.229499e-19 | 1.391531 | 6.144383 | 1.239393
0.2109606266 | 1.364281654 | 890 | 1.153321 | 14.23381 | 0.07025528 | 1.770413 | 1.770732 | 8.9e-07 | 2.232004e-19 | 1.393094 | 6.085086 | 1.233398
0.2095889151 | 1.368965268 | 889 | 1.159376 | 14.43366 | 0.06928252 | 1.779708 | 1.780029 | 8.89e-07 | 2.234515e-19 | 1.394661 | 6.162993 | 1.241269
0.2101581991 | 1.367729902 | 888 | 1.157572 | 14.3738 | 0.06957101 | 1.776938 | 1.777258 | 8.88e-07 | 2.237031e-19 | 1.396232 | 6.157667 | 1.240732
0.2117292583 | 1.372056842 | 887 | 1.160328 | 14.4653 | 0.06913093 | 1.781169 | 1.78149 | 8.87e-07 | 2.239553e-19 | 1.397806 | 6.20098 | 1.245088
0.2128289491 | 1.37134552 | 886 | 1.158517 | 14.40511 | 0.06941981 | 1.778389 | 1.778709 | 8.86e-07 | 2.242081e-19 | 1.399384 | 6.1956 | 1.244548
0.2145309895 | 1.374897957 | 885 | 1.160367 | 14.46662 | 0.06912466 | 1.781229 | 1.78155 | 8.85e-07 | 2.244615e-19 | 1.400965 | 6.229461 | 1.247944
0.2142964602 | 1.37885952 | 884 | 1.164563 | 14.60707 | 0.06846001 | 1.78767 | 1.787992 | 8.84e-07 | 2.247154e-19 | 1.40255 | 6.2888 | 1.253874
0.2148786485 | 1.37745595 | 883 | 1.162577 | 14.54043 | 0.06877375 | 1.784622 | 1.784944 | 8.83e-07 | 2.249699e-19 | 1.404138 | 6.281576 | 1.253154
0.2171783 | 1.376282334 | 882 | 1.159104034 | 14.42461 | 0.06932597 | 1.77929 | 1.779611 | 8.82e-07 | 2.252249e-19 | 1.40573 | 6.258266 | 1.250826
0.2166397423 | 1.383291841 | 881 | 1.166652 | 14.6775 | 0.06813149 | 1.790877 | 1.7912 | 8.81e-07 | 2.254806e-19 | 1.407326 | 6.354439 | 1.260401
0.2174422443 | 1.381495237 | 880 | 1.164053 | 14.58992 | 0.06854046 | 1.786887 | 1.787209 | 8.8e-07 | 2.257368e-19 | 1.408925 | 6.340543 | 1.259022
0.2174919248 | 1.384066224 | 879 | 1.166574 | 14.67487 | 0.0681437 | 1.790758 | 1.79108 | 8.79e-07 | 2.259936e-19 | 1.410528 | 6.382538 | 1.263184
0.2195916623 | 1.383716106 | 878 | 1.164124 | 14.59232 | 0.06852918 | 1.786997 | 1.787319 | 8.78e-07 | 2.26251e-19 | 1.412134 | 6.370245 | 1.261967
0.219151184 | 1.385694861 | 877 | 1.166543677 | 14.67384 | 0.0681485 | 1.790711 | 1.791033 | 8.77e-07 | 2.26509e-19 | 1.413744 | 6.411345 | 1.266032
0.2204908133 | 1.391462207 | 876 | 1.170971 | 14.8242 | 0.06745725 | 1.797508 | 1.797831 | 8.76e-07 | 2.267676e-19 | 1.415358 | 6.474864 | 1.272288
0.2212780565 | 1.388784647 | 875 | 1.167507 | 14.70641 | 0.06799757 | 1.792189 | 1.792512 | 8.75e-07 | 2.270267e-19 | 1.416976 | 6.451325 | 1.269973
0.2221970856 | 1.391616583 | 874 | 1.169419 | 14.77133 | 0.06769873 | 1.795125 | 1.795449 | 8.74e-07 | 2.272865e-19 | 1.418597 | 6.487302 | 1.273509
0.2241430134 | 1.393631816 | 873 | 1.169489 | 14.77368 | 0.06768792 | 1.795232 | 1.795555 | 8.73e-07 | 2.275468e-19 | 1.420222 | 6.502943 | 1.275043
0.223088935 | 1.394306064 | 872 | 1.171217129 | 14.83259 | 0.06741909 | 1.797885 | 1.798209 | 8.72e-07 | 2.278078e-19 | 1.421851 | 6.537146 | 1.278392
0.2244205922 | 1.394703507 | 871 | 1.170283 | 14.80072 | 0.06756427 | 1.796451 | 1.796774 | 8.71e-07 | 2.280693e-19 | 1.423483 | 6.541717 | 1.278839
0.2254740149 | 1.39918232 | 870 | 1.173708 | 14.91792 | 0.06703347 | 1.801709 | 1.802033 | 8.7e-07 | 2.283315e-19 | 1.425119 | 6.595203 | 1.284056
0.2258720398 | 1.399367213 | 869 | 1.173495 | 14.9106 | 0.06706637 | 1.801382 | 1.801706 | 8.69e-07 | 2.285942e-19 | 1.426759 | 6.60799 | 1.285301
0.2275254875 | 1.399616838 | 868 | 1.172091 | 14.86248 | 0.06728351 | 1.799227 | 1.799551 | 8.68e-07 | 2.288576e-19 | 1.428403 | 6.607388 | 1.285242
0.2277535945 | 1.400558472 | 867 | 1.172805 | 14.88692 | 0.06717306 | 1.800322 | 1.800646 | 8.67e-07 | 2.291216e-19 | 1.430051 | 6.630704 | 1.287508
0.2278203368 | 1.40541172 | 866 | 1.177591 | 15.0519 | 0.06643679 | 1.80767 | 1.807995 | 8.66e-07 | 2.293861e-19 | 1.431702 | 6.700385 | 1.294255
0.2283486426 | 1.402681708 | 865 | 1.174333 | 14.9394 | 0.06693711 | 1.802668 | 1.802993 | 8.65e-07 | 2.296513e-19 | 1.433357 | 6.678773 | 1.292166
0.2288741022 | 1.405471444 | 864 | 1.176597 | 15.01749 | 0.06658903 | 1.806144 | 1.806469 | 8.64e-07 | 2.299171e-19 | 1.435016 | 6.720082 | 1.296156
0.2296108305 | 1.406893969 | 863 | 1.177283 | 15.04122 | 0.06648396 | 1.807196 | 1.807522 | 8.63e-07 | 2.301835e-19 | 1.436679 | 6.743519 | 1.298414
0.2302143276 | 1.40918076 | 862 | 1.178966 | 15.09963 | 0.06622677 | 1.80978 | 1.810106 | 8.62e-07 | 2.304506e-19 | 1.438345 | 6.778517 | 1.301779
0.2311397344 | 1.410830975 | 861 | 1.179691 | 15.12486 | 0.06611633 | 1.810893 | 1.811219 | 8.61e-07 | 2.307182e-19 | 1.440016 | 6.802628 | 1.304092
0.2316467315 | 1.412228703 | 860 | 1.180582 | 15.15591 | 0.06598087 | 1.81226 | 1.812587 | 8.6e-07 | 2.309865e-19 | 1.44169 | 6.828758 | 1.306595
0.2327654809 | 1.412260294 | 859 | 1.179495 | 15.11802 | 0.06614624 | 1.810591 | 1.810918 | 8.59e-07 | 2.312554e-19 | 1.443369 | 6.832066 | 1.306911
0.2325565815 | 1.416358232 | 858 | 1.183802 | 15.26869 | 0.06549352 | 1.817203 | 1.81753 | 8.58e-07 | 2.315249e-19 | 1.445051 | 6.898102 | 1.313212
0.2341973335 | 1.41603148 | 857 | 1.181834 | 15.19967 | 0.0657909 | 1.814182 | 1.814509 | 8.57e-07 | 2.317951e-19 | 1.446737 | 6.891246 | 1.312559
0.2345903367 | 1.418454647 | 856 | 1.183864 | 15.27089 | 0.06548407 | 1.817299 | 1.817626 | 8.56e-07 | 2.320659e-19 | 1.448427 | 6.931108 | 1.31635
0.2345656753 | 1.421406269 | 855 | 1.186841 | 15.3759 | 0.06503684 | 1.821868 | 1.822196 | 8.55e-07 | 2.323373e-19 | 1.450121 | 6.982306 | 1.321203
0.2354587018 | 1.420252442 | 854 | 1.184794 | 15.3036 | 0.06534408 | 1.818726 | 1.819053 | 8.54e-07 | 2.326094e-19 | 1.451819 | 6.974548 | 1.320469
0.2358149737 | 1.421921492 | 853 | 1.186107 | 15.34993 | 0.06514686 | 1.820741 | 1.821069 | 8.53e-07 | 2.32882e-19 | 1.453521 | 7.006412 | 1.323481
0.2364872694 | 1.425577283 | 852 | 1.18909 | 15.45575 | 0.06470085 | 1.825321 | 1.82565 | 8.52e-07 | 2.331554e-19 | 1.455227 | 7.058243 | 1.328368
0.2359512895 | 1.427181363 | 851 | 1.19123 | 15.5321 | 0.06438281 | 1.828606 | 1.828935 | 8.51e-07 | 2.334294e-19 | 1.456938 | 7.100329 | 1.332322
0.237262696 | 1.427273512 | 850 | 1.190010816 | 15.48855 | 0.06456381 | 1.826734 | 1.827063 | 8.5e-07 | 2.33704e-19 | 1.458652 | 7.102484 | 1.332524
0.2380944639 | 1.429889321 | 849 | 1.191795 | 15.55231 | 0.06429914 | 1.829473 | 1.829802 | 8.49e-07 | 2.339793e-19 | 1.46037 | 7.140588 | 1.336094
0.2386057377 | 1.430898428 | 848 | 1.192293 | 15.57015 | 0.06422547 | 1.830237 | 1.830567 | 8.48e-07 | 2.342552e-19 | 1.462092 | 7.163419 | 1.338228
0.2380506545 | 1.433117032 | 847 | 1.195066 | 15.66991 | 0.06381659 | 1.834495 | 1.834825 | 8.47e-07 | 2.345317e-19 | 1.463818 | 7.213791 | 1.342925
0.2387950122 | 1.434642434 | 846 | 1.195847 | 15.69811 | 0.06370193 | 1.835694 | 1.836024 | 8.46e-07 | 2.34809e-19 | 1.465548 | 7.24031 | 1.345391
0.2387329787 | 1.437112212 | 845 | 1.198379 | 15.78989 | 0.06333164 | 1.83958 | 1.839912 | 8.45e-07 | 2.350868e-19 | 1.467283 | 7.28822 | 1.349835
0.2393558919 | 1.439371943 | 844 | 1.200016 | 15.84952 | 0.0630934 | 1.842093 | 1.842425 | 8.44e-07 | 2.353654e-19 | 1.469021 | 7.325471 | 1.35328
0.2393611968 | 1.441146016 | 843 | 1.201785 | 15.9142 | 0.06283696 | 1.844808 | 1.84514 | 8.43e-07 | 2.356446e-19 | 1.470764 | 7.364523 | 1.356883
0.2399550229 | 1.442488551 | 842 | 1.202534 | 15.94166 | 0.06272873 | 1.845957 | 1.84629 | 8.42e-07 | 2.359244e-19 | 1.47251 | 7.391227 | 1.359341
0.2398021221 | 1.442981243 | 841 | 1.203179 | 15.96537 | 0.06263555 | 1.846948 | 1.847281 | 8.41e-07 | 2.36205e-19 | 1.474261 | 7.416772 | 1.361688
0.2403488159 | 1.444214225 | 840 | 1.203865 | 15.99062 | 0.06253665 | 1.848002 | 1.848335 | 8.4e-07 | 2.364862e-19 | 1.476016 | 7.442925 | 1.364086
0.2405151576 | 1.446805477 | 839 | 1.20629 | 16.08016 | 0.06218844 | 1.851724 | 1.852058 | 8.39e-07 | 2.36768e-19 | 1.477776 | 7.490764 | 1.368463
0.240929395 | 1.449129105 | 838 | 1.20819971 | 16.15101 | 0.06191563 | 1.854655 | 1.854989 | 8.38e-07 | 2.370506e-19 | 1.479539 | 7.532441 | 1.372265
0.2409927398 | 1.449934363 | 837 | 1.208942 | 16.17863 | 0.06180995 | 1.855794 | 1.856128 | 8.37e-07 | 2.373338e-19 | 1.481307 | 7.559726 | 1.374748
0.2410180271 | 1.451985359 | 836 | 1.210967 | 16.25426 | 0.06152231 | 1.858904 | 1.859239 | 8.36e-07 | 2.376177e-19 | 1.483079 | 7.603239 | 1.378699
0.2410060316 | 1.453503966 | 835 | 1.212498 | 16.31165 | 0.06130587 | 1.861253 | 1.861588 | 8.35e-07 | 2.379023e-19 | 1.484855 | 7.640739 | 1.382094
0.2409555912 | 1.456037283 | 834 | 1.215082 | 16.40898 | 0.06094223 | 1.865219 | 1.865555 | 8.34e-07 | 2.381875e-19 | 1.486635 | 7.69175 | 1.3867
0.2412853241 | 1.458201528 | 833 | 1.216916 | 16.47844 | 0.06068534 | 1.868035 | 1.868372 | 8.33e-07 | 2.384735e-19 | 1.48842 | 7.733528 | 1.390461
0.2411734909 | 1.458298683 | 832 | 1.217125 | 16.48638 | 0.06065615 | 1.868356 | 1.868693 | 8.32e-07 | 2.387601e-19 | 1.490209 | 7.754792 | 1.392371
0.2416203618 | 1.461132169 | 831 | 1.219512 | 16.57722 | 0.06032373 | 1.87202 | 1.872357 | 8.31e-07 | 2.390474e-19 | 1.492002 | 7.803983 | 1.39678
0.2409371436 | 1.464348793 | 830 | 1.223412 | 16.72675 | 0.05978447 | 1.878006 | 1.878345 | 8.3e-07 | 2.393354e-19 | 1.4938 | 7.872911 | 1.402935
0.2409632504 | 1.465028286 | 829 | 1.224065 | 16.75194 | 0.05969459 | 1.879009 | 1.879348 | 8.29e-07 | 2.396241e-19 | 1.495602 | 7.900348 | 1.405378
0.2409902513 | 1.468366981 | 828 | 1.227377 | 16.88017 | 0.05924112 | 1.884093 | 1.884432 | 8.28e-07 | 2.399135e-19 | 1.497408 | 7.962353 | 1.410882
0.2403944284 | 1.468788385 | 827 | 1.228394 | 16.91975 | 0.05910253 | 1.885654 | 1.885994 | 8.27e-07 | 2.402036e-19 | 1.499219 | 7.994856 | 1.413759
0.2406517416 | 1.470302224 | 826 | 1.22965 | 16.96877 | 0.05893177 | 1.887583 | 1.887923 | 8.26e-07 | 2.404944e-19 | 1.501034 | 8.03063 | 1.416918
0.240713641 | 1.474270821 | 825 | 1.23355718 | 17.12211 | 0.05840403 | 1.89358 | 1.893921 | 8.25e-07 | 2.407859e-19 | 1.502853 | 8.101343 | 1.423143
0.2403211296 | 1.472871542 | 824 | 1.23255 | 17.08246 | 0.05853958 | 1.892035 | 1.892376 | 8.24e-07 | 2.410781e-19 | 1.504677 | 8.107767 | 1.423707
0.2399708629 | 1.476897955 | 823 | 1.236927 | 17.25548 | 0.0579526 | 1.898753 | 1.899095 | 8.23e-07 | 2.413711e-19 | 1.506505 | 8.185305 | 1.430499
0.2397474498 | 1.480438113 | 822 | 1.240691 | 17.40567 | 0.05745255 | 1.904531 | 1.904874 | 8.22e-07 | 2.416647e-19 | 1.508338 | 8.25524 | 1.436597
0.2395935804 | 1.48222208 | 821 | 1.242628 | 17.4835 | 0.05719677 | 1.907505 | 1.907849 | 8.21e-07 | 2.419591e-19 | 1.510175 | 8.301233 | 1.440593
0.2394836247 | 1.485138655 | 820 | 1.245655 | 17.60577 | 0.05679956 | 1.912151 | 1.912496 | 8.2e-07 | 2.422541e-19 | 1.512017 | 8.362078 | 1.445863
0.2389095575 | 1.486157537 | 819 | 1.247248 | 17.67047 | 0.05659161 | 1.914596 | 1.914941 | 8.19e-07 | 2.425499e-19 | 1.513863 | 8.403963 | 1.449479
0.2389330268 | 1.488353014 | 818 | 1.24942 | 17.75906 | 0.05630928 | 1.917931 | 1.918276 | 8.18e-07 | 2.428464e-19 | 1.515714 | 8.45389 | 1.453779
0.2390045524 | 1.491531134 | 817 | 1.252527 | 17.88655 | 0.05590793 | 1.922699 | 1.923046 | 8.17e-07 | 2.431437e-19 | 1.517569 | 8.516793 | 1.459177
0.2383001745 | 1.494280338 | 816 | 1.25598 | 18.02935 | 0.0554651 | 1.928001 | 1.928348 | 8.16e-07 | 2.434417e-19 | 1.519429 | 8.584827 | 1.464994
0.2378290445 | 1.495603442 | 815 | 1.257774 | 18.10399 | 0.05523643 | 1.930755 | 1.931103 | 8.15e-07 | 2.437404e-19 | 1.521293 | 8.630513 | 1.468887
0.2374001741 | 1.499140263 | 814 | 1.26174 | 18.27006 | 0.05473434 | 1.936843 | 1.937192 | 8.14e-07 | 2.440398e-19 | 1.523162 | 8.706374 | 1.475328
0.2376064062 | 1.502615094 | 813 | 1.265009 | 18.40809 | 0.05432395 | 1.94186 | 1.94221 | 8.13e-07 | 2.4434e-19 | 1.525035 | 8.773083 | 1.48097
0.2365264148 | 1.506480217 | 812 | 1.269954 | 18.61889 | 0.05370889 | 1.949451 | 1.949802 | 8.12e-07 | 2.446409e-19 | 1.526914 | 8.863599 | 1.48859
0.2362955362 | 1.507167935 | 811 | 1.270872 | 18.65831 | 0.05359541 | 1.950861 | 1.951213 | 8.11e-07 | 2.449425e-19 | 1.528796 | 8.89833 | 1.491503
0.23556225 | 1.508469224 | 810 | 1.272906974 | 18.74593 | 0.05334491 | 1.953984 | 1.954337 | 8.1e-07 | 2.452449e-19 | 1.530684 | 8.948899 | 1.495736
0.2356043309 | 1.512792587 | 809 | 1.277188 | 18.93164 | 0.05282162 | 1.960556 | 1.96091 | 8.09e-07 | 2.455481e-19 | 1.532576 | 9.031484 | 1.502621
0.2355047315 | 1.517154217 | 808 | 1.281649 | 19.12712 | 0.0522818 | 1.967405 | 1.967759 | 8.08e-07 | 2.45852e-19 | 1.534473 | 9.117214 | 1.509736
0.2345419079 | 1.519557834 | 807 | 1.285016 | 19.27596 | 0.0518781 | 1.972572 | 1.972928 | 8.07e-07 | 2.461566e-19 | 1.536374 | 9.1879 | 1.515577
0.2344704866 | 1.520582199 | 806 | 1.286112 | 19.32465 | 0.05174737 | 1.974254 | 1.97461 | 8.06e-07 | 2.46462e-19 | 1.53828 | 9.226429 | 1.518752
0.2334922254 | 1.524847865 | 805 | 1.291356 | 19.55941 | 0.0511263 | 1.982304 | 1.982661 | 8.05e-07 | 2.467682e-19 | 1.540191 | 9.324945 | 1.526839
0.2326557785 | 1.526884556 | 804 | 1.294229 | 19.68923 | 0.05078918 | 1.986715 | 1.987073 | 8.04e-07 | 2.470751e-19 | 1.542107 | 9.3898 | 1.532139
0.2325440198 | 1.532121062 | 803 | 1.299577 | 19.9332 | 0.05016756 | 1.994924 | 1.995284 | 8.03e-07 | 2.473828e-19 | 1.544027 | 9.49116 | 1.540386
0.2320398688 | 1.531308651 | 802 | 1.299269 | 19.91906 | 0.05020318 | 1.994451 | 1.994811 | 8.02e-07 | 2.476913e-19 | 1.545952 | 9.51033 | 1.541941
0.2319724262 | 1.536572695 | 801 | 1.3046 | 20.16509 | 0.04959064 | 2.002635 | 2.002996 | 8.01e-07 | 2.480005e-19 | 1.547882 | 9.612497 | 1.550201
0.2312363535 | 1.539737463 | 800 | 1.308501 | 20.34703 | 0.04914721 | 2.008623 | 2.008985 | 8e-07 | 2.483105e-19 | 1.549817 | 9.694257 | 1.55678
0.2429374754 | 1.554535508 | 799 | 1.311598 | 20.49265 | 0.04879799 | 2.013377 | 2.01374 | 7.99e-07 | 2.486213e-19 | 1.551757 | 9.764596 | 1.562418
0.2434721738 | 1.55162847 | 798 | 1.308156 | 20.33089 | 0.04918625 | 2.008094 | 2.008456 | 7.98e-07 | 2.489328e-19 | 1.553702 | 9.737777 | 1.560271
0.242447257 | 1.556036592 | 797 | 1.313589335 | 20.58682 | 0.04857476 | 2.016434 | 2.016797 | 7.97e-07 | 2.492452e-19 | 1.555651 | 9.843486 | 1.568716
0.241208449 | 1.559907794 | 796 | 1.318699345 | 20.83048 | 0.04800657 | 2.024278 | 2.024643 | 7.96e-07 | 2.495583e-19 | 1.557605 | 9.94516 | 1.576797
0.2419311702 | 1.565212727 | 795 | 1.323282 | 21.05143 | 0.04750272 | 2.031312 | 2.031678 | 7.95e-07 | 2.498722e-19 | 1.559565 | 10.0396 | 1.584267
0.2394499183 | 1.57115531 | 794 | 1.331705 | 21.46374 | 0.0465902 | 2.044243 | 2.044612 | 7.94e-07 | 2.501869e-19 | 1.561529 | 10.19346 | 1.59636
0.2393352389 | 1.566521287 | 793 | 1.327186 | 21.24154 | 0.04707756 | 2.037306 | 2.037673 | 7.93e-07 | 2.505024e-19 | 1.563498 | 10.14994 | 1.592949
0.2390960753 | 1.566530824 | 792 | 1.327435 | 21.25371 | 0.04705061 | 2.037688 | 2.038055 | 7.92e-07 | 2.508187e-19 | 1.565472 | 10.1794 | 1.595259
0.2392518371 | 1.573536515 | 791 | 1.334285 | 21.59159 | 0.04631432 | 2.048203 | 2.048572 | 7.91e-07 | 2.511358e-19 | 1.567451 | 10.31075 | 1.605518
0.2383892238 | 1.576913834 | 790 | 1.338525 | 21.80342 | 0.04586437 | 2.054711 | 2.055081 | 7.9e-07 | 2.514537e-19 | 1.569435 | 10.40267 | 1.612659
0.2379585057 | 1.579031348 | 789 | 1.341073 | 21.93173 | 0.04559604 | 2.058623 | 2.058994 | 7.89e-07 | 2.517724e-19 | 1.571424 | 10.4688 | 1.617777
0.2373256385 | 1.579441905 | 788 | 1.342116 | 21.98448 | 0.04548663 | 2.060225 | 2.060596 | 7.88e-07 | 2.520919e-19 | 1.573419 | 10.51173 | 1.62109
0.2363634706 | 1.581147194 | 787 | 1.344784 | 22.11993 | 0.0452081 | 2.064319 | 2.064691 | 7.87e-07 | 2.524122e-19 | 1.575418 | 10.58039 | 1.626376
0.2370949686 | 1.583111644 | 786 | 1.346017 | 22.18282 | 0.04507994 | 2.066212 | 2.066584 | 7.86e-07 | 2.527333e-19 | 1.577422 | 10.62679 | 1.629938
0.2359614074 | 1.586577654 | 785 | 1.350616 | 22.419 | 0.04460502 | 2.073273 | 2.073646 | 7.85e-07 | 2.530553e-19 | 1.579432 | 10.72682 | 1.637591
0.2351429611 | 1.589869618 | 784 | 1.354727 | 22.63219 | 0.04418485 | 2.079582 | 2.079957 | 7.84e-07 | 2.53378e-19 | 1.581446 | 10.81976 | 1.64467
0.2344722152 | 1.588479638 | 783 | 1.354007 | 22.59474 | 0.04425808 | 2.078478 | 2.078853 | 7.83e-07 | 2.537016e-19 | 1.583466 | 10.8359 | 1.645896
0.2342640907 | 1.591051459 | 782 | 1.356787 | 22.73984 | 0.04397569 | 2.082746 | 2.083121 | 7.82e-07 | 2.540261e-19 | 1.585491 | 10.90828 | 1.651385
0.2336402237 | 1.595479846 | 781 | 1.36184 | 23.00592 | 0.04346707 | 2.090501 | 2.090878 | 7.81e-07 | 2.543513e-19 | 1.587521 | 11.01783 | 1.659656
0.2331129611 | 1.595326066 | 780 | 1.362213 | 23.02571 | 0.04342971 | 2.091074 | 2.091451 | 7.8e-07 | 2.546774e-19 | 1.589556 | 11.05216 | 1.66224
0.2327458411 | 1.597472787 | 779 | 1.364727 | 23.15938 | 0.04317905 | 2.094933 | 2.095311 | 7.79e-07 | 2.550043e-19 | 1.591597 | 11.12149 | 1.667445
0.232185334 | 1.599689603 | 778 | 1.367504269 | 23.30796 | 0.0429038 | 2.099197 | 2.099575 | 7.78e-07 | 2.553321e-19 | 1.593642 | 11.19553 | 1.672986
0.2315606922 | 1.597015262 | 777 | 1.365455 | 23.19822 | 0.04310676 | 2.09605 | 2.096428 | 7.77e-07 | 2.55660729e-19 | 1.595693 | 11.19074 | 1.672628
0.2310719937 | 1.604023457 | 776 | 1.372951 | 23.60214 | 0.04236903 | 2.107558 | 2.107938 | 7.76e-07 | 2.559902e-19 | 1.59775 | 11.34314 | 1.683979
0.229837954 | 1.60260129 | 775 | 1.372763336 | 23.59192 | 0.04238739 | 2.10727 | 2.107649 | 7.75e-07 | 2.563205e-19 | 1.599811 | 11.36931 | 1.685921
0.2303011119 | 1.605895162 | 774 | 1.375594 | 23.7462 | 0.04211201 | 2.111615 | 2.111995 | 7.74e-07 | 2.566517e-19 | 1.601878 | 11.44577 | 1.69158
0.230436489 | 1.606410503 | 773 | 1.375974014 | 23.76698 | 0.04207518 | 2.112198 | 2.112579 | 7.73e-07 | 2.569837e-19 | 1.603951 | 11.48174 | 1.694236
0.2299741209 | 1.607668042 | 772 | 1.377694 | 23.86129 | 0.04190888 | 2.114838 | 2.115219 | 7.72e-07 | 2.573166e-19 | 1.606028 | 11.5403 | 1.698551
0.2287758887 | 1.609549165 | 771 | 1.380773 | 24.03108 | 0.04161278 | 2.119565 | 2.119947 | 7.71e-07 | 2.576503e-19 | 1.608111 | 11.62204 | 1.704556
0.2291983813 | 1.608896136 | 770 | 1.379698 | 23.97164 | 0.04171596 | 2.117914 | 2.118296 | 7.7e-07 | 2.579849e-19 | 1.6102 | 11.6341 | 1.70544
0.2287790924 | 1.609204054 | 769 | 1.380425 | 24.01181 | 0.04164617 | 2.119031 | 2.119412 | 7.69e-07 | 2.583204e-19 | 1.612294 | 11.67668 | 1.708558
0.2270210087 | 1.610796809 | 768 | 1.383776 | 24.1978 | 0.04132608 | 2.124174 | 2.124557 | 7.68e-07 | 2.586568e-19 | 1.614393 | 11.76401 | 1.714935
0.2275183201 | 1.614459395 | 767 | 1.386941 | 24.3748 | 0.04102598 | 2.129033 | 2.129417 | 7.67e-07 | 2.58994e-19 | 1.616498 | 11.84872 | 1.721099
0.2268642932 | 1.613650799 | 766 | 1.386787 | 24.36613 | 0.04104058 | 2.128796 | 2.12918 | 7.66e-07 | 2.593321e-19 | 1.618608 | 11.87703 | 1.723154
0.2264685333 | 1.612303615 | 765 | 1.385835 | 24.31281 | 0.04113059 | 2.127335 | 2.127719 | 7.65e-07 | 2.596711e-19 | 1.620724 | 11.89177 | 1.724222
0.2264151275 | 1.613412738 | 764 | 1.386998 | 24.37797 | 0.04102064 | 2.12912 | 2.129504 | 7.64e-07 | 2.60011e-19 | 1.622845 | 11.94293 | 1.727928
0.225826934 | 1.614392757 | 763 | 1.388565823 | 24.46616 | 0.04087278 | 2.131527 | 2.131911 | 7.63e-07 | 2.603518e-19 | 1.624972 | 12.00135 | 1.732148
0.2252134532 | 1.617232323 | 762 | 1.392019 | 24.66146 | 0.04054909 | 2.136828 | 2.137213 | 7.62e-07 | 2.606934e-19 | 1.627105 | 12.09279 | 1.738735
0.2250676453 | 1.614514112 | 761 | 1.389446 | 24.51582 | 0.04078998 | 2.132879 | 2.133263 | 7.61e-07 | 2.61036e-19 | 1.629243 | 12.07983 | 1.737802
0.2247013152 | 1.616401315 | 760 | 1.3917 | 24.64336 | 0.04057887 | 2.136338 | 2.136723 | 7.6e-07 | 2.613795e-19 | 1.631387 | 12.15095 | 1.742911
0.2234908491 | 1.617179036 | 759 | 1.393688 | 24.75644 | 0.04039353 | 2.13939 | 2.139776 | 7.59e-07 | 2.617238e-19 | 1.633536 | 12.21783 | 1.7477
0.2234270126 | 1.617610693 | 758 | 1.394184 | 24.7847 | 0.04034747 | 2.140151 | 2.140537 | 7.58e-07 | 2.620691e-19 | 1.635691 | 12.2588 | 1.750628
0.2228618413 | 1.619769096 | 757 | 1.396907 | 24.94062 | 0.04009523 | 2.144332 | 2.144718 | 7.57e-07 | 2.624153e-19 | 1.637852 | 12.33928 | 1.756365
0.2231549174 | 1.616482019 | 756 | 1.393327 | 24.73586 | 0.04042713 | 2.138836 | 2.139222 | 7.56e-07 | 2.627624e-19 | 1.640018 | 12.30861 | 1.754181
0.2222782224 | 1.61624372 | 755 | 1.393965 | 24.77225 | 0.04036775 | 2.139816 | 2.140202 | 7.55e-07 | 2.631104e-19 | 1.64219 | 12.35255 | 1.757309
0.2223295718 | 1.61791718 | 754 | 1.395588 | 24.86495 | 0.04021725 | 2.142306 | 2.142692 | 7.54e-07 | 2.634594e-19 | 1.644368 | 12.41417 | 1.761688
0.2222891897 | 1.619439483 | 753 | 1.39715 | 24.95458 | 0.0400728 | 2.144705 | 2.145091 | 7.53e-07 | 2.638093e-19 | 1.646552 | 12.47506 | 1.766003
0.2217848003 | 1.621029496 | 752 | 1.399245 | 25.07522 | 0.03988001 | 2.14792 | 2.148307 | 7.52e-07 | 2.641601e-19 | 1.648742 | 12.54579 | 1.771002
0.2212505788 | 1.620979071 | 751 | 1.399728 | 25.10317 | 0.03983561 | 2.148663 | 2.14905 | 7.51e-07 | 2.645118e-19 | 1.650937 | 12.58792 | 1.773973
0.2209400982 | 1.62223208 | 750 | 1.401292 | 25.1937 | 0.03969246 | 2.151063 | 2.15145 | 7.5e-07 | 2.648645e-19 | 1.653138 | 12.64972 | 1.778323
0.2207304388 | 1.621599793 | 749 | 1.400869 | 25.1692 | 0.03973111 | 2.150414 | 2.150801 | 7.49e-07 | 2.652181e-19 | 1.655346 | 12.67588 | 1.78016
0.220049113 | 1.621151805 | 748 | 1.401102692 | 25.18272 | 0.03970976 | 2.150772 | 2.15116 | 7.48e-07 | 2.655727e-19 | 1.657559 | 12.71403 | 1.782837
0.219992578 | 1.622709513 | 747 | 1.402716935 | 25.2765 | 0.03956244 | 2.15325 | 2.153638 | 7.47e-07 | 2.659282e-19 | 1.659778 | 12.77748 | 1.78728
0.2196390033 | 1.625002384 | 746 | 1.405363 | 25.431 | 0.03932209 | 2.157313 | 2.157701 | 7.46e-07 | 2.662847e-19 | 1.662002 | 12.86015 | 1.793052
0.2194991261 | 1.623485088 | 745 | 1.403986 | 25.35047 | 0.03944701 | 2.155198 | 2.155586 | 7.45e-07 | 2.666421e-19 | 1.664233 | 12.86943 | 1.793699
0.2190787196 | 1.6231668 | 744 | 1.404088 | 25.35643 | 0.03943773 | 2.155355 | 2.155743 | 7.44e-07 | 2.670005e-19 | 1.66647 | 12.90593 | 1.796241
0.2189884484 | 1.623027205 | 743 | 1.404039 | 25.35355 | 0.03944221 | 2.155279 | 2.155668 | 7.43e-07 | 2.673599e-19 | 1.668713 | 12.93978 | 1.798595
0.2185931206 | 1.624740958 | 742 | 1.406148 | 25.47697 | 0.03925113 | 2.158517 | 2.158906 | 7.42e-07 | 2.677202e-19 | 1.670962 | 13.01369 | 1.803725
0.2191478759 | 1.625103235 | 741 | 1.405955 | 25.46568 | 0.03926853 | 2.158221 | 2.15861 | 7.41e-07 | 2.680815e-19 | 1.673217 | 13.04527 | 1.805912
0.2181874067 | 1.627295017 | 740 | 1.409108 | 25.6512 | 0.03898454 | 2.16306 | 2.16345 | 7.4e-07 | 2.684438e-19 | 1.675478 | 13.13927 | 1.812406
0.2183120102 | 1.628949642 | 739 | 1.410638 | 25.74172 | 0.03884744 | 2.165409 | 2.165799 | 7.39e-07 | 2.68807e-19 | 1.677745 | 13.20348 | 1.81683
0.2181909531 | 1.627407193 | 738 | 1.409216 | 25.65761 | 0.03897479 | 2.163227 | 2.163617 | 7.38e-07 | 2.691713e-19 | 1.680019 | 13.21262 | 1.817458
0.2179587632 | 1.626446843 | 737 | 1.408488 | 25.61463 | 0.03904019 | 2.162109 | 2.162499 | 7.37e-07 | 2.695365e-19 | 1.682298 | 13.23481 | 1.818984
0.2173019797 | 1.629078031 | 736 | 1.411776 | 25.80929 | 0.03874574 | 2.167156 | 2.167547 | 7.36e-07 | 2.699027e-19 | 1.684584 | 13.33283 | 1.825707
0.2172641456 | 1.629876852 | 735 | 1.412613 | 25.85906 | 0.03867117 | 2.168441 | 2.168831 | 7.35e-07 | 2.702699e-19 | 1.686876 | 13.38498 | 1.829275
0.2168983668 | 1.631019592 | 734 | 1.414121 | 25.94904 | 0.03853708 | 2.170756 | 2.171147 | 7.34e-07 | 2.706381e-19 | 1.689174 | 13.45016 | 1.833723
0.2166946083 | 1.630657673 | 733 | 1.413963 | 25.93959 | 0.03855111 | 2.170514 | 2.170905 | 7.33e-07 | 2.710073e-19 | 1.691479 | 13.48387 | 1.836019
0.217191115 | 1.628699183 | 732 | 1.411508068 | 25.79337 | 0.03876965 | 2.166745 | 2.167135 | 7.32e-07 | 2.713776e-19 | 1.693789 | 13.47382 | 1.835335
0.2168529332 | 1.631003857 | 731 | 1.414151 | 25.95081 | 0.03853444 | 2.170802 | 2.171193 | 7.31e-07 | 2.717488e-19 | 1.696106 | 13.56136 | 1.841287
0.2168144286 | 1.63008821 | 730 | 1.413274 | 25.89845 | 0.03861235 | 2.169455 | 2.169846 | 7.3e-07 | 2.721211e-19 | 1.69843 | 13.58167 | 1.842666
0.2161791176 | 1.633093596 | 729 | 1.416914 | 26.11647 | 0.03829001 | 2.175044 | 2.175436 | 7.29e-07 | 2.724944e-19 | 1.70076 | 13.68921 | 1.849947
0.2158312649 | 1.632127047 | 728 | 1.416296 | 26.07929 | 0.0383446 | 2.174094 | 2.174486 | 7.28e-07 | 2.728687e-19 | 1.703096 | 13.71486 | 1.851679
0.216322273 | 1.63262856 | 727 | 1.416306287 | 26.07992 | 0.03834367 | 2.17411 | 2.174502 | 7.27e-07 | 2.73244e-19 | 1.705439 | 13.75282 | 1.85424
0.2158269733 | 1.635043383 | 726 | 1.419216 | 26.25527 | 0.0380876 | 2.178578 | 2.17897 | 7.26e-07 | 2.736204e-19 | 1.707788 | 13.84747 | 1.860609
0.2160319388 | 1.635606885 | 725 | 1.419575 | 26.27695 | 0.03805617 | 2.179128 | 2.179521 | 7.25e-07 | 2.739978e-19 | 1.710143 | 13.89271 | 1.863646
0.2154989094 | 1.635016918 | 724 | 1.419518 | 26.2735 | 0.03806116 | 2.179041 | 2.179433 | 7.24e-07 | 2.743762e-19 | 1.712505 | 13.93 | 1.866146
0.215610072 | 1.63740325 | 723 | 1.421793178 | 26.41151 | 0.03786229 | 2.182533 | 2.182926 | 7.23e-07 | 2.747557e-19 | 1.714874 | 14.01337 | 1.871722
0.2157554924 | 1.635419965 | 722 | 1.419664 | 26.28237 | 0.03804832 | 2.179266 | 2.179658 | 7.22e-07 | 2.751363e-19 | 1.717249 | 14.01017 | 1.871508
0.215288043 | 1.638661385 | 721 | 1.423373342 | 26.50778 | 0.03772477 | 2.184959 | 2.185353 | 7.21e-07 | 2.75517873e-19 | 1.719631 | 14.12256 | 1.879
0.215246141 | 1.636999607 | 720 | 1.421753466 | 26.40909 | 0.03786575 | 2.182472 | 2.182865 | 7.2e-07 | 2.759005e-19 | 1.722019 | 14.1296 | 1.879468
0.2154843807 | 1.639304399 | 719 | 1.42382 | 26.53506 | 0.03768599 | 2.185644 | 2.186038 | 7.19e-07 | 2.762843e-19 | 1.724414 | 14.21015 | 1.884818
0.2152129114 | 1.639495134 | 718 | 1.424282 | 26.56331 | 0.03764591 | 2.186354 | 2.186748 | 7.18e-07 | 2.766691e-19 | 1.726816 | 14.25902 | 1.888056
0.215203017 | 1.6421628 | 717 | 1.426959783 | 26.72759 | 0.03741452 | 2.190464 | 2.190859 | 7.17e-07 | 2.770549e-19 | 1.729224 | 14.35263 | 1.894243
0.2153716832 | 1.641177416 | 716 | 1.425806 | 26.65666 | 0.03751408 | 2.188693 | 2.189087 | 7.16e-07 | 2.774419e-19 | 1.731639 | 14.36948 | 1.895355
0.2147525251 | 1.641345978 | 715 | 1.426593 | 26.70505 | 0.0374461 | 2.189902 | 2.190296 | 7.15e-07 | 2.778299e-19 | 1.734061 | 14.42563 | 1.899054
0.2143799961 | 1.645717382 | 714 | 1.431337 | 26.99836 | 0.03703929 | 2.197184 | 2.19758 | 7.14e-07 | 2.78219e-19 | 1.73649 | 14.56243 | 1.908038
0.2146816999 | 1.644336939 | 713 | 1.429655 | 26.89399 | 0.03718303 | 2.194602 | 2.194997 | 7.13e-07 | 2.786092e-19 | 1.738925 | 14.56901 | 1.908468
0.214852795 | 1.646529436 | 712 | 1.431676641 | 27.01946 | 0.03701036 | 2.197705 | 2.198101 | 7.12e-07 | 2.790005e-19 | 1.741368 | 14.6513 | 1.913851
0.2145361602 | 1.646692634 | 711 | 1.432156 | 27.04933 | 0.0369695 | 2.198441 | 2.198838 | 7.11e-07 | 2.793929e-19 | 1.743817 | 14.70239 | 1.917185
0.214775458 | 1.647161126 | 710 | 1.432385668 | 27.06361 | 0.03694999 | 2.198793 | 2.199189 | 7.1e-07 | 2.797865e-19 | 1.746273 | 14.74856 | 1.920193
0.2150647342 | 1.648423314 | 709 | 1.433359 | 27.1243 | 0.03686731 | 2.200287 | 2.200683 | 7.09e-07 | 2.801811e-19 | 1.748736 | 14.81029 | 1.924207
0.2144281268 | 1.650434732 | 708 | 1.436007 | 27.29019 | 0.0366432 | 2.204352 | 2.204749 | 7.08e-07 | 2.805768e-19 | 1.751206 | 14.90708 | 1.930485
0.2147762179 | 1.648916483 | 707 | 1.43414 | 27.17317 | 0.03680101 | 2.201487 | 2.201883 | 7.07e-07 | 2.809737e-19 | 1.753683 | 14.91045 | 1.930703
0.2146173269 | 1.651218057 | 706 | 1.436601 | 27.32755 | 0.03659311 | 2.205264 | 2.205661 | 7.06e-07 | 2.813717e-19 | 1.756167 | 15.00407 | 1.936754
0.2147361487 | 1.653470159 | 705 | 1.438734 | 27.46212 | 0.0364138 | 2.208538 | 2.208936 | 7.05e-07 | 2.817708e-19 | 1.758658 | 15.09139 | 1.942382
0.2151042819 | 1.652478218 | 704 | 1.437374 | 27.37625 | 0.03652801 | 2.206451 | 2.206848 | 7.04e-07 | 2.82171e-19 | 1.761156 | 15.10569 | 1.943302
0.2149220407 | 1.655245781 | 703 | 1.440324 | 27.56283 | 0.03628075 | 2.210979 | 2.211377 | 7.03e-07 | 2.825724e-19 | 1.763661 | 15.21094 | 1.95006
0.2146965861 | 1.655629396 | 702 | 1.440933 | 27.60151 | 0.0362299 | 2.211914 | 2.212312 | 7.02e-07 | 2.829749e-19 | 1.766174 | 15.26721 | 1.953664
0.2147947252 | 1.657738209 | 701 | 1.442943 | 27.72959 | 0.03606256 | 2.215 | 2.215399 | 7.01e-07 | 2.833786e-19 | 1.768693 | 15.35355 | 1.959181
0.2151450664 | 1.658019185 | 700 | 1.442874 | 27.72516 | 0.03606832 | 2.214894 | 2.215293 | 7e-07 | 2.837834e-19 | 1.77122 | 15.39597 | 1.961885
0.2145415992 | 1.658511996 | 699 | 1.44397 | 27.79524 | 0.03597739 | 2.216576 | 2.216976 | 6.99e-07 | 2.841894e-19 | 1.773754 | 15.46353 | 1.966185
0.2147576213 | 1.658509612 | 698 | 1.443752 | 27.78126 | 0.03599548 | 2.216241 | 2.216641 | 6.98e-07 | 2.845965e-19 | 1.776295 | 15.50318 | 1.968704
0.2147639543 | 1.661657691 | 697 | 1.446894 | 27.98297 | 0.03573603 | 2.221064 | 2.221464 | 6.97e-07 | 2.850049e-19 | 1.778843 | 15.61543 | 1.975818
0.2148867995 | 1.662565112 | 696 | 1.447678 | 28.03356 | 0.03567153 | 2.222268 | 2.222669 | 6.96e-07 | 2.854143e-19 | 1.781399 | 15.67733 | 1.97973
0.2150525898 | 1.663058519 | 695 | 1.448006 | 28.05472 | 0.03564463 | 2.222771 | 2.223172 | 6.95e-07 | 2.85825e-19 | 1.783962 | 15.72959 | 1.983027
0.214831233 | 1.663505912 | 694 | 1.448674679 | 28.09795 | 0.03558978 | 2.223798 | 2.224199 | 6.94e-07 | 2.862369e-19 | 1.786533 | 15.78953 | 1.986802
0.2152019441 | 1.66733098 | 693 | 1.452129 | 28.32233 | 0.03530782 | 2.2291 | 2.229502 | 6.93e-07 | 2.866499e-19 | 1.789111 | 15.91074 | 1.994413
0.2150710672 | 1.667684078 | 692 | 1.452613 | 28.35391 | 0.0352685 | 2.229843 | 2.230245 | 6.92e-07 | 2.870641e-19 | 1.791696 | 15.96739 | 1.997961
0.2155097574 | 1.668566823 | 691 | 1.453057 | 28.38292 | 0.03523246 | 2.230525 | 2.230927 | 6.91e-07 | 2.874796e-19 | 1.794289 | 16.02343 | 2.001464
0.2153347433 | 1.669876695 | 690 | 1.454542 | 28.48013 | 0.0351122 | 2.232804 | 2.233207 | 6.9e-07 | 2.878962e-19 | 1.79689 | 16.10277 | 2.006413
0.2151166052 | 1.670048952 | 689 | 1.454932 | 28.50574 | 0.03508065 | 2.233404 | 2.233806 | 6.89e-07 | 2.883141e-19 | 1.799498 | 16.15822 | 2.009864
0.2152776718 | 1.671380162 | 688 | 1.456102 | 28.58265 | 0.03498626 | 2.2352 | 2.235603 | 6.88e-07 | 2.887331e-19 | 1.802113 | 16.2313 | 2.014404
0.2153253555 | 1.670897007 | 687 | 1.455572 | 28.54773 | 0.03502905 | 2.234385 | 2.234788 | 6.87e-07 | 2.891534e-19 | 1.804736 | 16.26672 | 2.016601
0.2155504078 | 1.673219919 | 686 | 1.45767 | 28.68597 | 0.03486025 | 2.237605 | 2.238009 | 6.86e-07 | 2.895749e-19 | 1.807367 | 16.36124 | 2.022452
0.2156228274 | 1.675913095 | 685 | 1.46029 | 28.8596 | 0.03465052 | 2.241628 | 2.242032 | 6.85e-07 | 2.899976e-19 | 1.810006 | 16.4681 | 2.029045
0.2156238109 | 1.676116467 | 684 | 1.460493 | 28.87305 | 0.03463437 | 2.241939 | 2.242343 | 6.84e-07 | 2.904216e-19 | 1.812652 | 16.52087 | 2.032294
0.2156271189 | 1.677186728 | 683 | 1.46156 | 28.94407 | 0.03454939 | 2.243577 | 2.243981 | 6.83e-07 | 2.908468e-19 | 1.815306 | 16.5935 | 2.036756
0.2159868181 | 1.678182483 | 682 | 1.462196 | 28.98649 | 0.03449883 | 2.244553 | 2.244958 | 6.82e-07 | 2.912733e-19 | 1.817967 | 16.65668 | 2.04063
0.2161187381 | 1.679059744 | 681 | 1.462941 | 29.03628 | 0.03443967 | 2.245697 | 2.246102 | 6.81e-07 | 2.91701e-19 | 1.820637 | 16.72267 | 2.044668
0.216167286 | 1.680143595 | 680 | 1.463976309 | 29.10558 | 0.03435767 | 2.247287 | 2.247692 | 6.8e-07 | 2.9213e-19 | 1.823314 | 16.79564 | 2.049124
0.2161422074 | 1.682785392 | 679 | 1.466643 | 29.28486 | 0.03414734 | 2.25138 | 2.251786 | 6.79e-07 | 2.925602e-19 | 1.826 | 16.90658 | 2.05588
0.2161738425 | 1.682649374 | 678 | 1.466476 | 29.27356 | 0.03416052 | 2.251123 | 2.251529 | 6.78e-07 | 2.929917e-19 | 1.828693 | 16.95261 | 2.058677
0.2165878266 | 1.683679581 | 677 | 1.467092 | 29.31513 | 0.03411208 | 2.252069 | 2.252475 | 6.77e-07 | 2.934245e-19 | 1.831394 | 17.01702 | 2.062585
0.2165264934 | 1.685685635 | 676 | 1.469159 | 29.45501 | 0.03395008 | 2.255243 | 2.255649 | 6.76e-07 | 2.938586e-19 | 1.834103 | 17.11554 | 2.068547
0.2168714553 | 1.685818315 | 675 | 1.468947 | 29.44061 | 0.03396668 | 2.254917 | 2.255323 | 6.75e-07 | 2.942939e-19 | 1.83682 | 17.16133 | 2.071312
0.2165956646 | 1.686732292 | 674 | 1.470137 | 29.52138 | 0.03387376 | 2.256743 | 2.25715 | 6.74e-07 | 2.947305e-19 | 1.839546 | 17.24019 | 2.076065
0.2169575244 | 1.687048912 | 673 | 1.470091 | 29.5183 | 0.03387729 | 2.256674 | 2.25708 | 6.73e-07 | 2.951685e-19 | 1.842279 | 17.29039 | 2.079086
0.2168560922 | 1.689108372 | 672 | 1.472252 | 29.66554 | 0.03370914 | 2.259991 | 2.260398 | 6.72e-07 | 2.956077e-19 | 1.845021 | 17.39291 | 2.08524
0.2172387987 | 1.69042182 | 671 | 1.473183 | 29.72919 | 0.03363698 | 2.26142 | 2.261827 | 6.71e-07 | 2.960483e-19 | 1.84777 | 17.46685 | 2.089668
0.2172727734 | 1.691348076 | 670 | 1.474075 | 29.79033 | 0.03356794 | 2.262789 | 2.263197 | 6.7e-07 | 2.964901e-19 | 1.850528 | 17.54026 | 2.094055
0.2174284458 | 1.691879511 | 669 | 1.474451 | 29.81612 | 0.03353891 | 2.263366 | 2.263774 | 6.69e-07 | 2.969333e-19 | 1.853294 | 17.60171 | 2.097719
0.2173915952 | 1.692355037 | 668 | 1.474963 | 29.85131 | 0.03349936 | 2.264153 | 2.264561 | 6.68e-07 | 2.973778e-19 | 1.856069 | 17.66672 | 2.10159
0.2176892161 | 1.692575097 | 667 | 1.474886 | 29.84598 | 0.03350535 | 2.264033 | 2.264441 | 6.67e-07 | 2.978237e-19 | 1.858851 | 17.71787 | 2.10463
0.217688784 | 1.694238782 | 666 | 1.476549998 | 29.96056 | 0.03337721 | 2.266588 | 2.266996 | 6.66e-07 | 2.982708505e-19 | 1.861642 | 17.81124 | 2.110168
0.217850849 | 1.694636106 | 665 | 1.476785257 | 29.9768 | 0.03335913 | 2.266949 | 2.267358 | 6.65e-07 | 2.987194e-19 | 1.864442 | 17.87054 | 2.113678
0.2178210169 | 1.696934104 | 664 | 1.479113 | 30.13791 | 0.0331808 | 2.270522 | 2.270932 | 6.64e-07 | 2.991693e-19 | 1.86725 | 17.98096 | 2.120198
0.2179242074 | 1.696636677 | 663 | 1.478712 | 30.11012 | 0.03321143 | 2.269908 | 2.270317 | 6.63e-07 | 2.996205e-19 | 1.870066 | 18.02548 | 2.122821
0.2183839977 | 1.698388934 | 662 | 1.480005 | 30.19986 | 0.03311274 | 2.271892 | 2.272301 | 6.62e-07 | 3.000731e-19 | 1.872891 | 18.11159 | 2.127886
0.2184712738 | 1.700257063 | 661 | 1.481786 | 30.32395 | 0.03297723 | 2.274625 | 2.275035 | 6.61e-07 | 3.005271e-19 | 1.875724 | 18.21018 | 2.133669
0.2184548378 | 1.69998455 | 660 | 1.48153 | 30.30608 | 0.03299668 | 2.274232 | 2.274642 | 6.6e-07 | 3.009824e-19 | 1.878566 | 18.25909 | 2.136533
0.2186115831 | 1.700808525 | 659 | 1.482197 | 30.35267 | 0.03294603 | 2.275256 | 2.275666 | 6.59e-07 | 3.014391e-19 | 1.881417 | 18.33105 | 2.140739
0.2187126875 | 1.701612353 | 658 | 1.4829 | 30.40183 | 0.03289276 | 2.276335 | 2.276745 | 6.58e-07 | 3.018972e-19 | 1.884276 | 18.40425 | 2.145009
0.2187636644 | 1.704296827 | 657 | 1.485533 | 30.58674 | 0.03269391 | 2.280378 | 2.280789 | 6.57e-07 | 3.023568e-19 | 1.887144 | 18.52594 | 2.152089
0.2188473791 | 1.704337955 | 656 | 1.485491 | 30.58374 | 0.03269711 | 2.280312 | 2.280723 | 6.56e-07 | 3.028177e-19 | 1.890021 | 18.5814 | 2.155307
0.2191926837 | 1.705175877 | 655 | 1.485983 | 30.61845 | 0.03266005 | 2.281068 | 2.28148 | 6.55e-07 | 3.0328e-19 | 1.892907 | 18.65054 | 2.159314
0.2190956622 | 1.706417203 | 654 | 1.487322 | 30.71295 | 0.03255955 | 2.283123 | 2.283534 | 6.54e-07 | 3.037437e-19 | 1.895801 | 18.74134 | 2.164563
0.2192406356 | 1.707360029 | 653 | 1.488119 | 30.76943 | 0.03249979 | 2.284348 | 2.284759 | 6.53e-07 | 3.042089e-19 | 1.898704 | 18.81896 | 2.169041
0.219452709 | 1.708494902 | 652 | 1.489042193 | 30.83488 | 0.03243081 | 2.285764 | 2.286176 | 6.52e-07 | 3.046754e-19 | 1.901616 | 18.90015 | 2.173715
0.2191197574 | 1.709865212 | 651 | 1.490745 | 30.95604 | 0.03230387 | 2.288379 | 2.288791 | 6.51e-07 | 3.051435e-19 | 1.904537 | 19.00165 | 2.179544
0.2193662524 | 1.710872412 | 650 | 1.491506 | 31.01031 | 0.03224734 | 2.289547 | 2.289959 | 6.5e-07 | 3.056129e-19 | 1.907467 | 19.07962 | 2.184011
0.2192618996 | 1.71193707 | 649 | 1.492675 | 31.0939 | 0.03216065 | 2.291341 | 2.291754 | 6.49e-07 | 3.060838e-19 | 1.910406 | 19.16847 | 2.189091
0.21961689 | 1.712668538 | 648 | 1.493051648 | 31.12086 | 0.03213278 | 2.291919 | 2.292332 | 6.48e-07 | 3.065562e-19 | 1.913355 | 19.23738 | 2.193022
0.2195820361 | 1.714157462 | 647 | 1.494575 | 31.23025 | 0.03202024 | 2.294258 | 2.294671 | 6.47e-07 | 3.0703e-19 | 1.916312 | 19.3363 | 2.198653
0.2196593434 | 1.714773536 | 646 | 1.495114 | 31.26901 | 0.03198054 | 2.295085 | 2.295499 | 6.46e-07 | 3.075052e-19 | 1.919278 | 19.4102 | 2.20285
0.219853282 | 1.716182828 | 645 | 1.496329546 | 31.35664 | 0.03189117 | 2.296951 | 2.297365 | 6.45e-07 | 3.07982e-19 | 1.922254 | 19.5021 | 2.208059
0.2197024822 | 1.717308402 | 644 | 1.497606 | 31.44893 | 0.03179758 | 2.29891 | 2.299324 | 6.44e-07 | 3.084602e-19 | 1.925239 | 19.5961 | 2.213374
0.2199325711 | 1.719317675 | 643 | 1.499385 | 31.57804 | 0.03166758 | 2.301641 | 2.302056 | 6.43e-07 | 3.089399e-19 | 1.928233 | 19.70383 | 2.21945
0.2198827118 | 1.718956113 | 642 | 1.499073 | 31.55538 | 0.03169032 | 2.301163 | 2.301577 | 6.42e-07 | 3.094212e-19 | 1.931236 | 19.75705 | 2.222445
0.2198041975 | 1.720379949 | 641 | 1.500576 | 31.66473 | 0.03158088 | 2.303469 | 2.303884 | 6.41e-07 | 3.099039e-19 | 1.934249 | 19.85848 | 2.228143
0.2200386822 | 1.721616507 | 640 | 1.501578 | 31.73787 | 0.0315081 | 2.305007 | 2.305422 | 6.4e-07 | 3.103881e-19 | 1.937272 | 19.94721 | 2.233115
0.2198183686 | 1.72202754 | 639 | 1.502209 | 31.78405 | 0.03146233 | 2.305976 | 2.306392 | 6.39e-07 | 3.108738e-19 | 1.940303 | 20.02652 | 2.23755
0.2197054029 | 1.72399807 | 638 | 1.504293 | 31.93689 | 0.03131175 | 2.309175 | 2.309591 | 6.38e-07 | 3.113611e-19 | 1.943345 | 20.14511 | 2.244165
0.2199518979 | 1.725119829 | 637 | 1.505168 | 32.00132 | 0.03124871 | 2.310518 | 2.310934 | 6.37e-07 | 3.118499e-19 | 1.946395 | 20.23193 | 2.248996
0.2199095488 | 1.727046967 | 636 | 1.507137 | 32.14678 | 0.03110732 | 2.313541 | 2.313958 | 6.36e-07 | 3.123402e-19 | 1.949456 | 20.34875 | 2.25548
0.2197239101 | 1.727940559 | 635 | 1.508217 | 32.22676 | 0.03103011 | 2.315198 | 2.315615 | 6.35e-07 | 3.128321e-19 | 1.952526 | 20.44214 | 2.260649
0.2197988331 | 1.729050398 | 634 | 1.509252 | 32.30365 | 0.03095626 | 2.316787 | 2.317204 | 6.34e-07 | 3.133255e-19 | 1.955605 | 20.53483 | 2.265769
0.2196404189 | 1.730088353 | 633 | 1.510448 | 32.39276 | 0.0308711 | 2.318623 | 2.319041 | 6.33e-07 | 3.138205e-19 | 1.958695 | 20.63243 | 2.271147
0.2198484391 | 1.73236084 | 632 | 1.512512 | 32.54711 | 0.0307247 | 2.321792 | 2.322211 | 6.32e-07 | 3.143171e-19 | 1.961794 | 20.75439 | 2.27785
0.2196587026 | 1.732904196 | 631 | 1.513245 | 32.60209 | 0.03067288 | 2.322918 | 2.323336 | 6.31e-07 | 3.148152e-19 | 1.964903 | 20.84042 | 2.282565
0.2198598534 | 1.735129952 | 630 | 1.51527 | 32.75443 | 0.03053022 | 2.326026 | 2.326445 | 6.3e-07 | 3.153148991e-19 | 1.968022 | 20.96261 | 2.289247
0.219577834 | 1.735202909 | 629 | 1.515625075 | 32.78122 | 0.03050527 | 2.32657 | 2.32699 | 6.29e-07 | 3.158162e-19 | 1.971151 | 21.03917 | 2.293424
0.2197314203 | 1.737379789 | 628 | 1.517648 | 32.93429 | 0.03036349 | 2.329676 | 2.330096 | 6.28e-07 | 3.163191e-19 | 1.97429 | 21.16262 | 2.300142
0.219493553 | 1.738635778 | 627 | 1.519142225 | 33.04777 | 0.03025922 | 2.331969 | 2.33239 | 6.27e-07 | 3.168236e-19 | 1.977438 | 21.27199 | 2.306078
0.2194014788 | 1.740219235 | 626 | 1.520818 | 33.17552 | 0.03014271 | 2.334542 | 2.334962 | 6.26e-07 | 3.173297e-19 | 1.980597 | 21.38711 | 2.31231
0.2193504274 | 1.74173677 | 625 | 1.522386 | 33.29556 | 0.03003403 | 2.336949 | 2.33737 | 6.25e-07 | 3.178374e-19 | 1.983766 | 21.49988 | 2.318398
0.2193304449 | 1.744006276 | 624 | 1.524676 | 33.47155 | 0.02987612 | 2.340464 | 2.340886 | 6.24e-07 | 3.183468e-19 | 1.986945 | 21.63377 | 2.325606
0.2191930264 | 1.744062066 | 623 | 1.524869 | 33.48644 | 0.02986283 | 2.34076 | 2.341182 | 6.23e-07 | 3.188578e-19 | 1.990135 | 21.70878 | 2.329634
0.2190470099 | 1.746523499 | 622 | 1.527476 | 33.6881 | 0.02968407 | 2.344763 | 2.345186 | 6.22e-07 | 3.193704e-19 | 1.993334 | 21.85318 | 2.337369
0.21891886 | 1.746628404 | 621 | 1.527709544 | 33.70618 | 0.02966815 | 2.345121 | 2.345543 | 6.21e-07 | 3.198847e-19 | 1.996544 | 21.93031 | 2.34149
0.2186956853 | 1.749421597 | 620 | 1.530726 | 33.9411 | 0.0294628 | 2.349751 | 2.350175 | 6.2e-07 | 3.204006e-19 | 1.999764 | 22.08807 | 2.349897
0.2187178731 | 1.750296235 | 619 | 1.531578 | 34.00779 | 0.02940503 | 2.35106 | 2.351483 | 6.19e-07 | 3.209182e-19 | 2.002995 | 22.18418 | 2.355004
0.218664676 | 1.751689553 | 618 | 1.533024877 | 34.12125 | 0.02930725 | 2.35328 | 2.353704 | 6.18e-07 | 3.214375185e-19 | 2.006236 | 22.2981 | 2.361043
0.2186147422 | 1.753105879 | 617 | 1.534491 | 34.23664 | 0.02920847 | 2.355531 | 2.355955 | 6.17e-07 | 3.219585e-19 | 2.009488 | 22.41325 | 2.367132
0.2184148878 | 1.755654216 | 616 | 1.537239 | 34.45397 | 0.02902423 | 2.35975 | 2.360175 | 6.16e-07 | 3.224811e-19 | 2.01275 | 22.56669 | 2.375221
0.2183706313 | 1.757194996 | 615 | 1.538824 | 34.57995 | 0.02891849 | 2.362183 | 2.362608 | 6.15e-07 | 3.230055e-19 | 2.016022 | 22.68685 | 2.381536
0.2179328501 | 1.758290529 | 614 | 1.540358 | 34.70225 | 0.02881657 | 2.364536 | 2.364962 | 6.14e-07 | 3.235316e-19 | 2.019306 | 22.80619 | 2.387791
0.2180214971 | 1.760213852 | 613 | 1.542192 | 34.84916 | 0.02869509 | 2.367353 | 2.367779 | 6.13e-07 | 3.240594e-19 | 2.0226 | 22.9352 | 2.394535
0.2178378999 | 1.762040734 | 612 | 1.544203 | 35.01086 | 0.02856256 | 2.370439 | 2.370866 | 6.12e-07 | 3.245889e-19 | 2.025905 | 23.07024 | 2.401575
0.2176027298 | 1.763610005 | 611 | 1.546007 | 35.15663 | 0.02844413 | 2.373209 | 2.373637 | 6.11e-07 | 3.251201e-19 | 2.029221 | 23.19995 | 2.408316
0.2175425291 | 1.765302896 | 610 | 1.54776 | 35.29883 | 0.02832955 | 2.3759 | 2.376328 | 6.1e-07 | 3.256531e-19 | 2.032547 | 23.32889 | 2.415
0.2173402309 | 1.768059254 | 609 | 1.550719 | 35.54013 | 0.02813721 | 2.380442 | 2.380871 | 6.09e-07 | 3.261878e-19 | 2.035885 | 23.49514 | 2.423589
0.2170733213 | 1.769125223 | 608 | 1.552052 | 35.64937 | 0.02805098 | 2.382488 | 2.382917 | 6.08e-07 | 3.267243e-19 | 2.039233 | 23.61303 | 2.429662
0.2171309739 | 1.771204829 | 607 | 1.554074 | 35.81573 | 0.02792069 | 2.385592 | 2.386021 | 6.07e-07 | 3.272626e-19 | 2.042593 | 23.75266 | 2.436835
0.2166941762 | 1.772838116 | 606 | 1.556144 | 35.98686 | 0.02778792 | 2.388769 | 2.3892 | 6.06e-07 | 3.278026e-19 | 2.045963 | 23.89465 | 2.444108
0.2166214138 | 1.774336219 | 605 | 1.557715 | 36.11726 | 0.02768759 | 2.391181 | 2.391611 | 6.05e-07 | 3.283444e-19 | 2.049345 | 24.02213 | 2.450619
0.216475606 | 1.77571106 | 604 | 1.559235454 | 36.24394 | 0.02759082 | 2.393515 | 2.393946 | 6.04e-07 | 3.288881e-19 | 2.052738 | 24.14882 | 2.457072
0.2161176801 | 1.778173327 | 603 | 1.562056 | 36.48007 | 0.02741223 | 2.397844 | 2.398276 | 6.03e-07 | 3.294335e-19 | 2.056142 | 24.3167 | 2.465598
0.2158052772 | 1.78038764 | 602 | 1.564582 | 36.69293 | 0.02725321 | 2.401723 | 2.402155 | 6.02e-07 | 3.299807e-19 | 2.059558 | 24.47655 | 2.473689
0.2154310197 | 1.78235817 | 601 | 1.566927 | 36.89157 | 0.02710646 | 2.405322 | 2.405755 | 6.01e-07 | 3.305298e-19 | 2.062985 | 24.63173 | 2.481518
0.2150494009 | 1.784223676 | 600 | 1.569174 | 37.08295 | 0.02696657 | 2.408772 | 2.409206 | 6e-07 | 3.310806e-19 | 2.066423 | 24.78484 | 2.489219
0.2148758024 | 1.785710931 | 599 | 1.570835 | 37.22504 | 0.02686364 | 2.411321 | 2.411756 | 5.99e-07 | 3.316334e-19 | 2.069873 | 24.92034 | 2.496014
0.2145965397 | 1.787652969 | 598 | 1.573056 | 37.41592 | 0.02672659 | 2.414731 | 2.415166 | 5.98e-07 | 3.321879e-19 | 2.073334 | 25.07452 | 2.503723
0.2143663764 | 1.788569212 | 597 | 1.574203 | 37.51482 | 0.02665613 | 2.416491 | 2.416926 | 5.97e-07 | 3.327444e-19 | 2.076807 | 25.19527 | 2.509745
0.2136517018 | 1.792167306 | 596 | 1.578516 | 37.88921 | 0.02639273 | 2.423111 | 2.423548 | 5.96e-07 | 3.333027e-19 | 2.080292 | 25.4186 | 2.520843
0.2134051174 | 1.792715907 | 595 | 1.579311 | 37.95865 | 0.02634445 | 2.424332 | 2.424768 | 5.95e-07 | 3.338628e-19 | 2.083788 | 25.52981 | 2.526352
0.2132383138 | 1.797038913 | 594 | 1.583801 | 38.35311 | 0.0260735 | 2.431224 | 2.431662 | 5.94e-07 | 3.344249e-19 | 2.087296 | 25.7617 | 2.537799
0.2124149501 | 1.797796249 | 593 | 1.585381 | 38.49296 | 0.02597878 | 2.43365 | 2.434089 | 5.93e-07 | 3.349888e-19 | 2.090816 | 25.90028 | 2.544616
0.212128818 | 1.800922155 | 592 | 1.588793337 | 38.79657 | 0.02577547 | 2.438888 | 2.439327 | 5.92e-07 | 3.355547e-19 | 2.094348 | 26.09983 | 2.5544
0.2116561383 | 1.802028179 | 591 | 1.590372 | 38.93786 | 0.02568195 | 2.441311 | 2.441751 | 5.91e-07 | 3.361225e-19 | 2.097891 | 26.2403 | 2.561264
0.2113680243 | 1.80448091 | 590 | 1.593113 | 39.18437 | 0.02552038 | 2.445519 | 2.445959 | 5.9e-07 | 3.366922e-19 | 2.101447 | 26.42016 | 2.570027
0.2107885331 | 1.806058168 | 589 | 1.59527 | 39.37945 | 0.02539396 | 2.448829 | 2.449271 | 5.89e-07 | 3.372638e-19 | 2.105015 | 26.58177 | 2.577876
0.2105741352 | 1.809037328 | 588 | 1.598463 | 39.67009 | 0.02520791 | 2.453732 | 2.454174 | 5.88e-07 | 3.378374e-19 | 2.108595 | 26.77916 | 2.587429
0.2098045498 | 1.809093833 | 587 | 1.599289 | 39.74562 | 0.02516 | 2.455 | 2.455442 | 5.87e-07 | 3.384129e-19 | 2.112187 | 26.89826 | 2.593177
0.2096056491 | 1.811765432 | 586 | 1.60216 | 40.00919 | 0.02499426 | 2.459406 | 2.459849 | 5.86e-07 | 3.389904e-19 | 2.115791 | 27.08711 | 2.602264
0.2090541422 | 1.814197898 | 585 | 1.605144 | 40.28504 | 0.02482311 | 2.463987 | 2.464431 | 5.85e-07 | 3.395699e-19 | 2.119408 | 27.28114 | 2.611567
0.2083715647 | 1.816551447 | 584 | 1.60818 | 40.56765 | 0.02465018 | 2.468647 | 2.469092 | 5.84e-07 | 3.401513e-19 | 2.123037 | 27.4783 | 2.620987
0.2080115229 | 1.817751884 | 583 | 1.60974 | 40.71368 | 0.02456177 | 2.471043 | 2.471488 | 5.83e-07 | 3.407348e-19 | 2.126679 | 27.62618 | 2.628031
0.2075904757 | 1.820729375 | 582 | 1.613139 | 41.03353 | 0.02437031 | 2.47626 | 2.476706 | 5.82e-07 | 3.413203e-19 | 2.130333 | 27.83838 | 2.638104
0.2071695179 | 1.82164073 | 581 | 1.614471 | 41.15961 | 0.02429566 | 2.478305 | 2.478751 | 5.81e-07 | 3.419077e-19 | 2.134 | 27.98045 | 2.644827
0.2065456957 | 1.825374365 | 580 | 1.618829 | 41.57466 | 0.02405312 | 2.484994 | 2.485442 | 5.8e-07 | 3.424972e-19 | 2.137679 | 28.22878 | 2.656538
0.205818817 | 1.826928854 | 579 | 1.621110037 | 41.79362 | 0.02392709 | 2.488496 | 2.488944 | 5.79e-07 | 3.430888e-19 | 2.141371 | 28.40627 | 2.664877
0.20538041 | 1.829126358 | 578 | 1.623745948 | 42.04806 | 0.02378231 | 2.492542 | 2.492991 | 5.78e-07 | 3.436823e-19 | 2.145076 | 28.59742 | 2.673828
0.2048477232 | 1.82933569 | 577 | 1.624488 | 42.11996 | 0.02374171 | 2.493681 | 2.494131 | 5.77e-07 | 3.44278e-19 | 2.148793 | 28.72286 | 2.679686
0.2041235864 | 1.832573295 | 576 | 1.62845 | 42.50595 | 0.02352612 | 2.499763 | 2.500213 | 5.76e-07 | 3.448757e-19 | 2.152524 | 28.96343 | 2.690884
0.2037100643 | 1.833718181 | 575 | 1.630008 | 42.65875 | 0.02344185 | 2.502155 | 2.502606 | 5.75e-07 | 3.454755e-19 | 2.156268 | 29.11992 | 2.698144
0.2031747401 | 1.836669564 | 574 | 1.633495 | 43.00261 | 0.0232544 | 2.507507 | 2.507959 | 5.74e-07 | 3.460773e-19 | 2.160024 | 29.34662 | 2.708626
0.2026055008 | 1.839402199 | 573 | 1.636797 | 43.3308 | 0.02307827 | 2.512576 | 2.513029 | 5.73e-07 | 3.466813e-19 | 2.163794 | 29.56831 | 2.718838
0.201993227 | 1.840819597 | 572 | 1.63882637 | 43.53378 | 0.02297067 | 2.515691 | 2.516145 | 5.72e-07 | 3.472874e-19 | 2.167577 | 29.74542 | 2.726968
0.2014188617 | 1.843140364 | 571 | 1.641722 | 43.82496 | 0.02281805 | 2.520136 | 2.52059 | 5.71e-07 | 3.478956e-19 | 2.171373 | 29.95526 | 2.73657
0.2008566856 | 1.846142292 | 570 | 1.645286 | 44.18609 | 0.02263155 | 2.525607 | 2.526062 | 5.7e-07 | 3.485059e-19 | 2.175182 | 30.19112 | 2.747322
0.2004481405 | 1.848765135 | 569 | 1.648317 | 44.49559 | 0.02247414 | 2.53026 | 2.530716 | 5.69e-07 | 3.491184e-19 | 2.179005 | 30.40908 | 2.757221
0.2001635134 | 1.852120996 | 568 | 1.651957 | 44.87015 | 0.02228653 | 2.535848 | 2.536305 | 5.68e-07 | 3.497331e-19 | 2.182841 | 30.65119 | 2.768176
0.1995752752 | 1.854877472 | 567 | 1.655302 | 45.21705 | 0.02211555 | 2.540983 | 2.541441 | 5.67e-07 | 3.503499e-19 | 2.186691 | 30.88409 | 2.778673
0.1987782568 | 1.856146216 | 566 | 1.657368 | 45.43264 | 0.02201061 | 2.544154 | 2.544612 | 5.66e-07 | 3.509689e-19 | 2.190554 | 31.07072 | 2.787056
0.1986512095 | 1.856847286 | 565 | 1.658196 | 45.51935 | 0.02196868 | 2.545425 | 2.545884 | 5.65e-07 | 3.515901e-19 | 2.194432 | 31.21197 | 2.793384
0.1978126764 | 1.861596107 | 564 | 1.663783 | 46.10876 | 0.02168785 | 2.554002 | 2.554462 | 5.64e-07 | 3.522135e-19 | 2.198322 | 31.53419 | 2.807766
0.1969224066 | 1.863497734 | 563 | 1.666575 | 46.40613 | 0.02154888 | 2.558288 | 2.558749 | 5.63e-07 | 3.528391e-19 | 2.202227 | 31.75261 | 2.817473
0.1962402314 | 1.867582083 | 562 | 1.671342 | 46.91826 | 0.02131367 | 2.565605 | 2.566067 | 5.62e-07 | 3.534669e-19 | 2.206146 | 32.04825 | 2.830559
0.1955441833 | 1.868106484 | 561 | 1.672562 | 47.05029 | 0.02125385 | 2.567478 | 2.567941 | 5.61e-07 | 3.540969e-19 | 2.210078 | 32.20959 | 2.837675
0.1949281543 | 1.872737288 | 560 | 1.677809 | 47.62216 | 0.02099863 | 2.575532 | 2.575996 | 5.6e-07 | 3.547293e-19 | 2.214025 | 32.52785 | 2.85166
0.1945634037 | 1.875208974 | 559 | 1.680646 | 47.93421 | 0.02086193 | 2.579886 | 2.580351 | 5.59e-07 | 3.553638e-19 | 2.217985 | 32.7548 | 2.861591
0.1939519942 | 1.875867605 | 558 | 1.681916 | 48.07459 | 0.02080101 | 2.581836 | 2.582301 | 5.58e-07 | 3.560007e-19 | 2.22196 | 32.92201 | 2.868885
0.1929246187 | 1.877346635 | 557 | 1.684422 | 48.35284 | 0.02068131 | 2.585683 | 2.586149 | 5.57e-07 | 3.566398e-19 | 2.225949 | 33.13887 | 2.878319
0.1923280507 | 1.880379319 | 556 | 1.688051 | 48.7586 | 0.0205092 | 2.591254 | 2.591721 | 5.56e-07 | 3.572813e-19 | 2.229953 | 33.40166 | 2.889708
0.1918008178 | 1.883621097 | 555 | 1.69182 | 49.1836 | 0.02033198 | 2.59704 | 2.597508 | 5.55e-07 | 3.579250206e-19 | 2.233971 | 33.67199 | 2.901379
0.1911306977 | 1.885572553 | 554 | 1.694442 | 49.48139 | 0.02020962 | 2.601064 | 2.601533 | 5.54e-07 | 3.585711e-19 | 2.238003 | 33.89847 | 2.91112
0.1905255914 | 1.888520002 | 553 | 1.697994 | 49.88781 | 0.02004498 | 2.606518 | 2.606987 | 5.53e-07 | 3.592195e-19 | 2.24205 | 34.16399 | 2.922498
0.189654395 | 1.892698765 | 552 | 1.70304437 | 50.47129 | 0.01981325 | 2.61427 | 2.614741 | 5.52e-07 | 3.598703e-19 | 2.246112 | 34.49214 | 2.9365
0.1887899935 | 1.892405748 | 551 | 1.703616 | 50.53773 | 0.0197872 | 2.615147 | 2.615618 | 5.51e-07 | 3.605234e-19 | 2.250188 | 34.64068 | 2.942817
0.1883713454 | 1.893953562 | 550 | 1.705582 | 50.76708 | 0.0196978 | 2.618165 | 2.618637 | 5.5e-07 | 3.611789e-19 | 2.25428 | 34.84707 | 2.95157
0.1875229627 | 1.898073077 | 549 | 1.71055 | 51.35114 | 0.01947376 | 2.625791 | 2.626265 | 5.49e-07 | 3.618368e-19 | 2.258386 | 35.17817 | 2.965559
0.1865241826 | 1.899387956 | 548 | 1.712864 | 51.62544 | 0.01937029 | 2.629343 | 2.629817 | 5.48e-07 | 3.624971e-19 | 2.262507 | 35.40225 | 2.974989
0.186098814 | 1.904733658 | 547 | 1.718634844 | 52.31604 | 0.0191146 | 2.638202 | 2.638677 | 5.47e-07 | 3.631598e-19 | 2.266643 | 35.77164 | 2.99047
0.1851963997 | 1.907368898 | 546 | 1.722172 | 52.74393 | 0.01895953 | 2.643632 | 2.644109 | 5.46e-07 | 3.638249e-19 | 2.270795 | 36.05075 | 3.002114
0.1843267679 | 1.908596635 | 545 | 1.72427 | 52.99927 | 0.01886819 | 2.646852 | 2.647329 | 5.45e-07 | 3.644925e-19 | 2.274961 | 36.27136 | 3.011285
0.183537066 | 1.910328031 | 544 | 1.726790965 | 53.30783 | 0.01875897 | 2.650722 | 2.6512 | 5.44e-07 | 3.651625e-19 | 2.279143 | 36.51136 | 3.021232
0.182738781 | 1.915496349 | 543 | 1.732757568 | 54.04525 | 0.01850301 | 2.659881 | 2.66036 | 5.43e-07 | 3.65835e-19 | 2.28334 | 36.89965 | 3.037254
0.1823177487 | 1.916731596 | 542 | 1.734414 | 54.25176 | 0.01843258 | 2.662424 | 2.662903 | 5.42e-07 | 3.665099e-19 | 2.287553 | 37.10678 | 3.045767
0.1815963686 | 1.920222163 | 541 | 1.738626 | 54.78048 | 0.01825468 | 2.668889 | 2.66937 | 5.41e-07 | 3.671874e-19 | 2.291782 | 37.42519 | 3.058807
0.1810006946 | 1.922317028 | 540 | 1.741316 | 55.1209 | 0.01814194 | 2.673019 | 2.673501 | 5.4e-07 | 3.678674e-19 | 2.296026 | 37.68028 | 3.069213
0.1800251752 | 1.925966144 | 539 | 1.745941 | 55.711 | 0.01794978 | 2.680118 | 2.680601 | 5.39e-07 | 3.685499e-19 | 2.300285 | 38.02138 | 3.083074
0.1793201566 | 1.928399563 | 538 | 1.749079 | 56.11506 | 0.01782053 | 2.684936 | 2.68542 | 5.38e-07 | 3.692349e-19 | 2.304561 | 38.30018 | 3.094357
0.1787050962 | 1.929831386 | 537 | 1.751126 | 56.38016 | 0.01773674 | 2.688078 | 2.688563 | 5.37e-07 | 3.699225e-19 | 2.308853 | 38.53299 | 3.103747
0.1780153215 | 1.932425022 | 536 | 1.75441 | 56.80803 | 0.01760315 | 2.693118 | 2.693604 | 5.36e-07 | 3.706127e-19 | 2.31316 | 38.82208 | 3.115368
0.1770299077 | 1.936264753 | 535 | 1.759235 | 57.4427 | 0.01740865 | 2.700525 | 2.701012 | 5.35e-07 | 3.713054e-19 | 2.317484 | 39.18198 | 3.129776
0.176382646 | 1.938352585 | 534 | 1.761969939 | 57.8056 | 0.01729936 | 2.704724 | 2.705211 | 5.34e-07 | 3.720007e-19 | 2.321824 | 39.45125 | 3.140512
0.17556943 | 1.944971204 | 533 | 1.769401774 | 58.80331 | 0.01700585 | 2.716132 | 2.716622 | 5.33e-07 | 3.726987e-19 | 2.32618 | 39.93418 | 3.159675
0.174631089 | 1.946413159 | 532 | 1.77178207 | 59.12649 | 0.01691289 | 2.719786 | 2.720276 | 5.32e-07 | 3.733992e-19 | 2.330552 | 40.19237 | 3.169873
0.1740738004 | 1.948155522 | 531 | 1.774082 | 59.4404 | 0.01682357 | 2.723316 | 2.723807 | 5.31e-07 | 3.741024e-19 | 2.334941 | 40.4487 | 3.179964
0.1734933704 | 1.950198174 | 530 | 1.776705 | 59.8005 | 0.01672227 | 2.727343 | 2.727834 | 5.3e-07 | 3.748083e-19 | 2.339347 | 40.72163 | 3.190675
0.1722664088 | 1.95429039 | 529 | 1.782024 | 60.53743 | 0.01651871 | 2.735508 | 2.736001 | 5.29e-07 | 3.755168e-19 | 2.343769 | 41.12085 | 3.206277
0.172004953 | 1.957222104 | 528 | 1.785217151 | 60.98417 | 0.0163977 | 2.74041 | 2.740903 | 5.28e-07 | 3.76228e-19 | 2.348208 | 41.42482 | 3.218106
0.1714542508 | 1.959904432 | 527 | 1.78845 | 61.43985 | 0.01627608 | 2.745372 | 2.745867 | 5.27e-07 | 3.769419e-19 | 2.352664 | 41.73292 | 3.230051
0.1705030203 | 1.961493731 | 526 | 1.790991 | 61.80032 | 0.01618115 | 2.749272 | 2.749768 | 5.26e-07 | 3.776585e-19 | 2.357137 | 42.01085 | 3.240789
0.1702396721 | 1.965567112 | 525 | 1.795327 | 62.42053 | 0.01602037 | 2.755929 | 2.756426 | 5.25e-07 | 3.783779e-19 | 2.361626 | 42.37552 | 3.254824
0.1689477861 | 1.969285965 | 524 | 1.800338 | 63.14489 | 0.0158366 | 2.763621 | 2.764119 | 5.24e-07 | 3.791e-19 | 2.366133 | 42.77519 | 3.270137
0.1684028804 | 1.971920013 | 523 | 1.803517 | 63.60879 | 0.0157211 | 2.768501 | 2.769 | 5.23e-07 | 3.798248e-19 | 2.370657 | 43.09069 | 3.282175
0.1676971912 | 1.977398753 | 522 | 1.809702 | 64.52107 | 0.01549881 | 2.777995 | 2.778495 | 5.22e-07 | 3.805525e-19 | 2.375199 | 43.55312 | 3.299739
0.1672059 | 1.978866339 | 521 | 1.811660439 | 64.81275 | 0.01542906 | 2.781002 | 2.781503 | 5.21e-07 | 3.812829e-19 | 2.379758 | 43.81517 | 3.309651
0.1667259187 | 1.982205868 | 520 | 1.81548 | 65.38527 | 0.01529396 | 2.786865 | 2.787367 | 5.2e-07 | 3.820161e-19 | 2.384334 | 44.16951 | 3.323007
0.165566653 | 1.98504889 | 519 | 1.819482237 | 65.99062 | 0.01515367 | 2.793008 | 2.793512 | 5.19e-07 | 3.827522e-19 | 2.388928 | 44.53559 | 3.33675
0.1653437465 | 1.990530252 | 518 | 1.825187 | 66.8631 | 0.01495593 | 2.801765 | 2.80227 | 5.18e-07 | 3.834910935e-19 | 2.39354 | 44.98848 | 3.353673
0.1647891253 | 1.994632602 | 517 | 1.829843 | 67.58394 | 0.01479642 | 2.808914 | 2.80942 | 5.17e-07 | 3.842329e-19 | 2.39817 | 45.39344 | 3.368733
0.1640367806 | 1.993457317 | 516 | 1.829421 | 67.51815 | 0.01481083 | 2.808264 | 2.80877 | 5.16e-07 | 3.849775e-19 | 2.402817 | 45.54849 | 3.374481
0.1631708443 | 1.999196529 | 515 | 1.836026 | 68.55288 | 0.01458728 | 2.818404 | 2.818911 | 5.15e-07 | 3.857250222e-19 | 2.407483 | 46.05633 | 3.393241
0.1629303694 | 2.002027512 | 514 | 1.839097 | 69.03942 | 0.01448448 | 2.823118 | 2.823627 | 5.14e-07 | 3.864755e-19 | 2.412167 | 46.39054 | 3.40553
0.1623869091 | 2.007109642 | 513 | 1.844723 | 69.93953 | 0.01429807 | 2.831754 | 2.832264 | 5.13e-07 | 3.872288e-19 | 2.416869 | 46.85693 | 3.422606
0.1618549079 | 2.008365631 | 512 | 1.846511 | 70.22807 | 0.01423932 | 2.834499 | 2.835009 | 5.12e-07 | 3.879851e-19 | 2.421589 | 47.13137 | 3.432615
0.1616970301 | 2.010188818 | 511 | 1.848492 | 70.54915 | 0.01417452 | 2.83754 | 2.838051 | 5.11e-07 | 3.887444e-19 | 2.426328 | 47.4176 | 3.443022
0.1612887233 | 2.016789675 | 510 | 1.855501 | 71.69699 | 0.01394759 | 2.848299 | 2.848812 | 5.1e-07 | 3.895066e-19 | 2.431086 | 47.96543 | 3.462854
0.1603152603 | 2.019189835 | 509 | 1.858875 | 72.25611 | 0.01383966 | 2.853478 | 2.853992 | 5.09e-07 | 3.902719e-19 | 2.435862 | 48.32935 | 3.475966
0.1602597386 | 2.025860786 | 508 | 1.865601 | 73.38394 | 0.01362696 | 2.863803 | 2.864319 | 5.08e-07 | 3.910401e-19 | 2.440657 | 48.87159 | 3.495411
0.1601743847 | 2.028279305 | 507 | 1.868105 | 73.80825 | 0.01354862 | 2.867647 | 2.868164 | 5.07e-07 | 3.918114e-19 | 2.445471 | 49.19636 | 3.507006
0.1594380885 | 2.031593084 | 506 | 1.872155 | 74.49978 | 0.01342286 | 2.873864 | 2.874382 | 5.06e-07 | 3.925857e-19 | 2.450304 | 49.60539 | 3.521555
0.15913634 | 2.035461903 | 505 | 1.876325563 | 75.21865 | 0.01329457 | 2.880266 | 2.880785 | 5.05e-07 | 3.933631e-19 | 2.455156 | 50.02418 | 3.536389
0.1590913832 | 2.037792444 | 504 | 1.878701 | 75.63121 | 0.01322205 | 2.883913 | 2.884432 | 5.04e-07 | 3.941436e-19 | 2.460027 | 50.35013 | 3.547891
0.158422932 | 2.045053482 | 503 | 1.88663055 | 77.02479 | 0.01298283 | 2.896085 | 2.896607 | 5.03e-07 | 3.949272e-19 | 2.464918 | 50.97815 | 3.569949
0.1581500471 | 2.046107531 | 502 | 1.887957 | 77.26049 | 0.01294323 | 2.898122 | 2.898644 | 5.02e-07 | 3.957139e-19 | 2.469828 | 51.25347 | 3.579577
0.1581241935 | 2.051804781 | 501 | 1.893681 | 78.28537 | 0.01277378 | 2.906907 | 2.907431 | 5.01e-07 | 3.965038e-19 | 2.474758 | 51.77073 | 3.597594
0.157887578 | 2.056153774 | 500 | 1.898266196 | 79.11634 | 0.01263961 | 2.913946 | 2.914471 | 5e-07 | 3.972968e-19 | 2.479708 | 52.23006 | 3.613518
0.1579791456 | 2.059090614 | 499 | 1.901111 | 79.63637 | 0.01255708 | 2.918314 | 2.91884 | 4.99e-07 | 3.98093e-19 | 2.484677 | 52.59693 | 3.626187
0.1576287597 | 2.063297749 | 498 | 1.905669 | 80.47648 | 0.01242599 | 2.92531 | 2.925837 | 4.98e-07 | 3.988923e-19 | 2.489666 | 53.06187 | 3.642179
0.157649368 | 2.0671947 | 497 | 1.909545332 | 81.198 | 0.01231557 | 2.93126 | 2.931789 | 4.97e-07 | 3.996949e-19 | 2.494676 | 53.49257 | 3.656931
0.1573791355 | 2.070960999 | 496 | 1.913582 | 81.95621 | 0.01220164 | 2.937457 | 2.937986 | 4.96e-07 | 4.005008e-19 | 2.499705 | 53.93579 | 3.67205
0.1578004956 | 2.073322535 | 495 | 1.915522 | 82.32316 | 0.01214725 | 2.940435 | 2.940965 | 4.95e-07 | 4.013099e-19 | 2.504755 | 54.2638 | 3.683198
0.1577699333 | 2.08202076 | 494 | 1.924251 | 83.9945 | 0.01190554 | 2.953834 | 2.954366 | 4.94e-07 | 4.021222e-19 | 2.509826 | 54.9814 | 3.707472
0.1575258821 | 2.085519075 | 493 | 1.927993 | 84.72141 | 0.01180339 | 2.959579 | 2.960112 | 4.93e-07 | 4.029379e-19 | 2.514916 | 55.41961 | 3.722217
0.1577248573 | 2.08919549 | 492 | 1.931471 | 85.40251 | 0.01170926 | 2.964917 | 2.965451 | 4.92e-07 | 4.037569e-19 | 2.520028 | 55.84603 | 3.73651
0.158063814 | 2.094674587 | 491 | 1.936610773 | 86.41931 | 0.01157149 | 2.972807 | 2.973343 | 4.91e-07 | 4.045792e-19 | 2.525161 | 56.37259 | 3.754084
0.1582250893 | 2.097496986 | 490 | 1.939272 | 86.95046 | 0.0115008 | 2.976892 | 2.977429 | 4.9e-07 | 4.054049e-19 | 2.530314 | 56.75859 | 3.766915
0.1583100706 | 2.103411674 | 489 | 1.945102 | 88.1255 | 0.01134745 | 2.985841 | 2.986379 | 4.89e-07 | 4.062339e-19 | 2.535488 | 57.33413 | 3.785965
0.1588820368 | 2.107771635 | 488 | 1.94889 | 88.89751 | 0.01124891 | 2.991656 | 2.992195 | 4.88e-07 | 4.070664e-19 | 2.540684 | 57.79379 | 3.801111
0.1588768512 | 2.111515284 | 487 | 1.952638 | 89.6682 | 0.01115223 | 2.997411 | 2.997951 | 4.87e-07 | 4.079022e-19 | 2.545901 | 58.25485 | 3.816243
0.1590195 | 2.116627455 | 486 | 1.957607955 | 90.70014 | 0.01102534 | 3.005039 | 3.005581 | 4.86e-07 | 4.087415e-19 | 2.55114 | 58.79295 | 3.833828
0.1596364081 | 2.120969296 | 485 | 1.961333 | 91.48142 | 0.01093118 | 3.010757 | 3.0113 | 4.85e-07 | 4.095843e-19 | 2.5564 | 59.26052 | 3.849043
0.1602682769 | 2.126688242 | 484 | 1.96642 | 92.55928 | 0.01080389 | 3.018566 | 3.01911 | 4.84e-07 | 4.104306e-19 | 2.561681 | 59.81473 | 3.866999
0.1602243632 | 2.130691767 | 483 | 1.970467 | 93.42592 | 0.01070367 | 3.024779 | 3.025324 | 4.83e-07 | 4.112803e-19 | 2.566985 | 60.31017 | 3.882981
0.1607532054 | 2.135752678 | 482 | 1.974999 | 94.40597 | 0.01059255 | 3.031736 | 3.032283 | 4.82e-07 | 4.121336e-19 | 2.572311 | 60.83958 | 3.899987
0.1616038531 | 2.140238523 | 481 | 1.978635 | 95.1995 | 0.01050426 | 3.037316 | 3.037864 | 4.81e-07 | 4.129904e-19 | 2.577659 | 61.31792 | 3.915288
0.1620890349 | 2.144610167 | 480 | 1.982521 | 96.05526 | 0.01041067 | 3.043282 | 3.043831 | 4.8e-07 | 4.138508e-19 | 2.583029 | 61.8158 | 3.931151
0.1626262516 | 2.15079999 | 479 | 1.988174 | 97.31364 | 0.01027605 | 3.051959 | 3.052509 | 4.79e-07 | 4.147148e-19 | 2.588421 | 62.42865 | 3.95059
0.1633376926 | 2.157173157 | 478 | 1.993835 | 98.59059 | 0.01014296 | 3.060651 | 3.061202 | 4.78e-07 | 4.155824e-19 | 2.593836 | 63.04769 | 3.970129
0.1638064384 | 2.160851717 | 477 | 1.997045 | 99.32196 | 0.01006827 | 3.065578 | 3.06613 | 4.77e-07 | 4.164536e-19 | 2.599274 | 63.51633 | 3.984857
0.1649574786 | 2.16631341 | 476 | 2.001356 | 100.3127 | 0.009968827 | 3.072195 | 3.072748 | 4.76e-07 | 4.173285e-19 | 2.604735 | 64.05914 | 4.001848
0.1657376587 | 2.171023369 | 475 | 2.005286 | 101.2245 | 0.00987903 | 3.078227 | 3.078782 | 4.75e-07 | 4.182071e-19 | 2.610219 | 64.58202 | 4.018147
0.1668517143 | 2.176937103 | 474 | 2.010085 | 102.3494 | 0.009770451 | 3.085595 | 3.086151 | 4.74e-07 | 4.190894e-19 | 2.615725 | 65.16564 | 4.036262
0.1672361493 | 2.18364501 | 473 | 2.016409 | 103.8506 | 0.009629221 | 3.095302 | 3.09586 | 4.73e-07 | 4.199754e-19 | 2.621255 | 65.85386 | 4.05752
0.1684864312 | 2.185449839 | 472 | 2.016963 | 103.9833 | 0.009616933 | 3.096153 | 3.096711 | 4.72e-07 | 4.208652e-19 | 2.626809 | 66.16958 | 4.067234
0.1695677489 | 2.192494154 | 471 | 2.022926 | 105.4208 | 0.009485792 | 3.105307 | 3.105866 | 4.71e-07 | 4.217588e-19 | 2.632386 | 66.84435 | 4.08792
0.1703226268 | 2.198843241 | 470 | 2.028521 | 106.7875 | 0.009364388 | 3.113894 | 3.114455 | 4.7e-07 | 4.226561e-19 | 2.637987 | 67.50088 | 4.107946
0.1715222895 | 2.200762033 | 469 | 2.02924 | 106.9645 | 0.009348894 | 3.114998 | 3.115559 | 4.69e-07 | 4.235573e-19 | 2.643612 | 67.83711 | 4.118164
0.1725556552 | 2.20741868 | 468 | 2.034863 | 108.3585 | 0.009228624 | 3.12363 | 3.124193 | 4.68e-07 | 4.244624e-19 | 2.64926 | 68.50543 | 4.1384
0.1736398339 | 2.214382887 | 467 | 2.040743 | 109.8356 | 0.009104518 | 3.132656 | 3.133221 | 4.67e-07 | 4.253713e-19 | 2.654933 | 69.19731 | 4.159246
0.1749352962 | 2.220098019 | 466 | 2.045163 | 110.959 | 0.009012334 | 3.139441 | 3.140007 | 4.66e-07 | 4.262841e-19 | 2.660631 | 69.79595 | 4.177199
0.1760562658 | 2.223971367 | 465 | 2.047915 | 111.6645 | 0.008955398 | 3.143666 | 3.144232 | 4.65e-07 | 4.272008e-19 | 2.666352 | 70.28527 | 4.191816
0.177422747 | 2.232631207 | 464 | 2.05520846 | 113.5556 | 0.008806261 | 3.154862 | 3.15543 | 4.64e-07 | 4.281215e-19 | 2.672099 | 71.09223 | 4.21581
0.1785611361 | 2.236217737 | 463 | 2.057657 | 114.1975 | 0.008756759 | 3.15862 | 3.159189 | 4.63e-07 | 4.29046191e-19 | 2.67787 | 71.56985 | 4.229948
0.180008024 | 2.241193771 | 462 | 2.061185747 | 115.1293 | 0.008685889 | 3.164037 | 3.164607 | 4.62e-07 | 4.299749e-19 | 2.683666 | 72.12679 | 4.246375
0.1813347042 | 2.248408556 | 461 | 2.067074 | 116.7008 | 0.008568921 | 3.173076 | 3.173647 | 4.61e-07 | 4.309076e-19 | 2.689488 | 72.85451 | 4.267743
0.1831120849 | 2.252292395 | 460 | 2.06918 | 117.2682 | 0.00852746 | 3.176309 | 3.176882 | 4.6e-07 | 4.318443e-19 | 2.695334 | 73.32082 | 4.281379
0.1844615638 | 2.258607626 | 459 | 2.074146 | 118.6168 | 0.008430512 | 3.183932 | 3.184506 | 4.59e-07 | 4.327852e-19 | 2.701207 | 73.99453 | 4.301004
0.1854832619 | 2.265382528 | 458 | 2.079899 | 120.1986 | 0.008319567 | 3.192763 | 3.193339 | 4.58e-07 | 4.337301e-19 | 2.707104 | 74.73086 | 4.322351
0.1873112023 | 2.270401239 | 457 | 2.08309 | 121.0849 | 0.008258667 | 3.197661 | 3.198238 | 4.57e-07 | 4.346792e-19 | 2.713028 | 75.28874 | 4.338454
0.1886914819 | 2.272438049 | 456 | 2.083747 | 121.2681 | 0.008246192 | 3.198669 | 3.199246 | 4.56e-07 | 4.356324e-19 | 2.718978 | 75.66699 | 4.349339
0.1898917854 | 2.282959223 | 455 | 2.093067 | 123.8989 | 0.008071097 | 3.212977 | 3.213556 | 4.55e-07 | 4.365899e-19 | 2.724953 | 76.68139 | 4.378396
0.1917024702 | 2.287206411 | 454 | 2.095504 | 124.596 | 0.008025943 | 3.216717 | 3.217297 | 4.54e-07 | 4.375515e-19 | 2.730956 | 77.19898 | 4.393148
0.1935121417 | 2.297316313 | 453 | 2.103804 | 127.0001 | 0.007874008 | 3.229459 | 3.230041 | 4.53e-07 | 4.385174e-19 | 2.736984 | 78.15568 | 4.420285
0.1950242668 | 2.296955347 | 452 | 2.101931 | 126.4536 | 0.007908041 | 3.226583 | 3.227165 | 4.52e-07 | 4.394876e-19 | 2.743039 | 78.36216 | 4.42612
0.1967550516 | 2.305413008 | 451 | 2.108658 | 128.4275 | 0.007786496 | 3.23691 | 3.237493 | 4.51e-07 | 4.404621e-19 | 2.749122 | 79.21465 | 4.450131
0.198555097 | 2.31286478 | 450 | 2.114309683 | 130.1097 | 0.007685822 | 3.245585 | 3.24617 | 4.5e-07 | 4.414409e-19 | 2.755231 | 79.9942 | 4.471974
0.2000529617 | 2.31932044 | 449 | 2.119267 | 131.6035 | 0.007598581 | 3.253196 | 3.253782 | 4.49e-07 | 4.42424e-19 | 2.761367 | 80.72819 | 4.492443
0.2021257132 | 2.323054552 | 448 | 2.120929 | 132.1079 | 0.007569569 | 3.255746 | 3.256333 | 4.48e-07 | 4.434116e-19 | 2.767531 | 81.21617 | 4.506001
0.2037061304 | 2.324728012 | 447 | 2.121022 | 132.1362 | 0.007567948 | 3.255889 | 3.256476 | 4.47e-07 | 4.444035e-19 | 2.773722 | 81.58711 | 4.516279
0.2050548345 | 2.333816051 | 446 | 2.128761 | 134.5121 | 0.007434278 | 3.267769 | 3.268358 | 4.46e-07 | 4.454e-19 | 2.779941 | 82.55255 | 4.542922
0.207021594 | 2.338269949 | 445 | 2.131248355 | 135.2846 | 0.007391824 | 3.271587 | 3.272177 | 4.45e-07 | 4.464009e-19 | 2.786188 | 83.11787 | 4.55845
0.2082013786 | 2.347728252 | 444 | 2.139527 | 137.8881 | 0.007252256 | 3.284295 | 3.284887 | 4.44e-07 | 4.474063e-19 | 2.792464 | 84.14259 | 4.586464
0.2099592984 | 2.350972414 | 443 | 2.141013 | 138.3608 | 0.00722748 | 3.286577 | 3.287169 | 4.43e-07 | 4.484162e-19 | 2.798767 | 84.64036 | 4.60001
0.2121026963 | 2.358074427 | 442 | 2.145972 | 139.9496 | 0.007145428 | 3.294188 | 3.294782 | 4.42e-07 | 4.494307e-19 | 2.805099 | 85.41807 | 4.621095
0.2138849944 | 2.366885662 | 441 | 2.153001 | 142.2331 | 0.007030712 | 3.304978 | 3.305574 | 4.41e-07 | 4.504499e-19 | 2.81146 | 86.36892 | 4.646744
0.214974314 | 2.371156693 | 440 | 2.156182379 | 143.2789 | 0.006979392 | 3.309862 | 3.310459 | 4.4e-07 | 4.514736e-19 | 2.81785 | 87.01857 | 4.664187
0.2168778032 | 2.379743099 | 439 | 2.162865 | 145.5008 | 0.006872816 | 3.320121 | 3.320719 | 4.39e-07 | 4.52502e-19 | 2.824268 | 87.95818 | 4.689301
0.2188301533 | 2.381854296 | 438 | 2.163024 | 145.554 | 0.006870302 | 3.320365 | 3.320963 | 4.38e-07 | 4.535351e-19 | 2.830716 | 88.37325 | 4.700352
0.2203118056 | 2.393002033 | 437 | 2.17269 | 148.8299 | 0.006719079 | 3.335203 | 3.335804 | 4.37e-07 | 4.54573e-19 | 2.837194 | 89.5734 | 4.732161
0.2221844345 | 2.393311977 | 436 | 2.171128 | 148.2954 | 0.0067433 | 3.332804 | 3.333404 | 4.36e-07 | 4.556156e-19 | 2.843701 | 89.85537 | 4.739604
0.2238521725 | 2.397420883 | 435 | 2.173569 | 149.1313 | 0.006705502 | 3.336551 | 3.337152 | 4.35e-07 | 4.56663e-19 | 2.850239 | 90.47208 | 4.755841
0.2251358479 | 2.41199398 | 434 | 2.186858 | 153.7652 | 0.006503421 | 3.356951 | 3.357556 | 4.34e-07 | 4.577152e-19 | 2.856806 | 92.00429 | 4.795943
0.2267383635 | 2.41813612 | 433 | 2.191398 | 155.3809 | 0.006435796 | 3.36392 | 3.364526 | 4.33e-07 | 4.587723e-19 | 2.863404 | 92.81389 | 4.816998
0.2283380479 | 2.422762156 | 432 | 2.194424 | 156.4675 | 0.006391104 | 3.368565 | 3.369172 | 4.32e-07 | 4.598342e-19 | 2.870032 | 93.5018 | 4.834816
0.2300078273 | 2.431473732 | 431 | 2.201466 | 159.0252 | 0.006288312 | 3.379375 | 3.379984 | 4.31e-07 | 4.609011e-19 | 2.876691 | 94.54002 | 4.861585
0.2316277474 | 2.436941624 | 430 | 2.205314 | 160.4405 | 0.006232842 | 3.385282 | 3.385892 | 4.3e-07 | 4.61973e-19 | 2.883381 | 95.31258 | 4.881408
0.2329749316 | 2.446029425 | 429 | 2.213054 | 163.3257 | 0.006122736 | 3.397164 | 3.397776 | 4.29e-07 | 4.630499e-19 | 2.890102 | 96.43084 | 4.90996
0.2346434742 | 2.451809168 | 428 | 2.217166 | 164.8791 | 0.006065049 | 3.403475 | 3.404088 | 4.28e-07 | 4.641317e-19 | 2.896855 | 97.24227 | 4.930575
0.2358881831 | 2.461485863 | 427 | 2.225598 | 168.1116 | 0.00594843 | 3.416419 | 3.417034 | 4.27e-07 | 4.652187e-19 | 2.903639 | 98.44279 | 4.960917
0.237036556 | 2.467994928 | 426 | 2.230958372 | 170.1995 | 0.005875457 | 3.424648 | 3.425265 | 4.26e-07 | 4.663108e-19 | 2.910455 | 99.38253 | 4.984539
0.2383954525 | 2.46938467 | 425 | 2.230989 | 170.2116 | 0.005875039 | 3.424695 | 3.425312 | 4.25e-07 | 4.67408e-19 | 2.917303 | 99.85353 | 4.996337
0.2400001884 | 2.48469758 | 424 | 2.244697 | 175.6699 | 0.005692494 | 3.445738 | 3.446359 | 4.24e-07 | 4.685103e-19 | 2.924184 | 101.5618 | 5.038893
0.2412377596 | 2.489140987 | 423 | 2.247903 | 176.9715 | 0.005650629 | 3.450659 | 3.451281 | 4.23e-07 | 4.696179e-19 | 2.931096 | 102.3342 | 5.058018
0.2420342416 | 2.491829634 | 422 | 2.249795 | 177.7442 | 0.005626063 | 3.453564 | 3.454186 | 4.22e-07 | 4.707308e-19 | 2.938042 | 102.9929 | 5.074272
0.2435358912 | 2.501350164 | 421 | 2.257814 | 181.0566 | 0.005523136 | 3.465873 | 3.466498 | 4.21e-07 | 4.718489e-19 | 2.945021 | 104.2218 | 5.104454
0.244718805 | 2.509344101 | 420 | 2.264625296 | 183.9184 | 0.005437192 | 3.476328 | 3.476955 | 4.2e-07 | 4.729723e-19 | 2.952033 | 105.3514 | 5.132042
0.2458525896 | 2.519449711 | 419 | 2.273597 | 187.7574 | 0.005326021 | 3.490101 | 3.490729 | 4.19e-07 | 4.741012e-19 | 2.959078 | 106.6953 | 5.164671
0.2470468581 | 2.522655725 | 418 | 2.275609 | 188.6292 | 0.005301407 | 3.493189 | 3.493818 | 4.18e-07 | 4.752354e-19 | 2.966157 | 107.3962 | 5.181607
0.2476297766 | 2.530187845 | 417 | 2.282558 | 191.6717 | 0.005217253 | 3.503856 | 3.504487 | 4.17e-07 | 4.76375e-19 | 2.973271 | 108.572 | 5.209895
0.2488063127 | 2.538331509 | 416 | 2.289525 | 194.7714 | 0.005134224 | 3.514551 | 3.515184 | 4.16e-07 | 4.775202e-19 | 2.980418 | 109.7616 | 5.238359
0.2491022795 | 2.547742128 | 415 | 2.29864 | 198.9023 | 0.005027593 | 3.528543 | 3.529178 | 4.15e-07 | 4.786708e-19 | 2.9876 | 111.1711 | 5.271886
0.2500594854 | 2.558553696 | 414 | 2.308494 | 203.4671 | 0.004914799 | 3.54367 | 3.544308 | 4.14e-07 | 4.79827e-19 | 2.994816 | 112.6687 | 5.307275
0.2507985532 | 2.563122034 | 413 | 2.312323 | 205.2691 | 0.004871655 | 3.549548 | 3.550187 | 4.13e-07 | 4.809888e-19 | 3.002067 | 113.5909 | 5.328951
0.2521652877 | 2.569834709 | 412 | 2.317669 | 207.8114 | 0.004812055 | 3.557754 | 3.558395 | 4.12e-07 | 4.821563e-19 | 3.009354 | 114.6713 | 5.354235
0.2522755265 | 2.58357501 | 411 | 2.331299 | 214.4369 | 0.004663377 | 3.578677 | 3.579322 | 4.11e-07 | 4.833294e-19 | 3.016676 | 116.5893 | 5.398827
0.2524620891 | 2.586717129 | 410 | 2.334255 | 215.9012 | 0.004631748 | 3.583214 | 3.58386 | 4.1e-07 | 4.845083e-19 | 3.024034 | 117.456 | 5.418856
0.2531482577 | 2.595143795 | 409 | 2.341996 | 219.7837 | 0.004549927 | 3.595096 | 3.595744 | 4.09e-07 | 4.856929e-19 | 3.031427 | 118.8152 | 5.450118
0.2544269264 | 2.594755888 | 408 | 2.340329 | 218.9419 | 0.004567421 | 3.592538 | 3.593185 | 4.08e-07 | 4.868833e-19 | 3.038857 | 119.2284 | 5.459588
0.2541939318 | 2.61207819 | 407 | 2.357884 | 227.9734 | 0.004386476 | 3.619486 | 3.620138 | 4.07e-07 | 4.880796e-19 | 3.046324 | 121.6193 | 5.514057
0.2547763586 | 2.61653471 | 406 | 2.361758 | 230.0162 | 0.004347521 | 3.625433 | 3.626086 | 4.06e-07 | 4.892817e-19 | 3.053827 | 122.6211 | 5.53672
0.2551678121 | 2.630408287 | 405 | 2.37524 | 237.2687 | 0.004214631 | 3.646129 | 3.646786 | 4.05e-07 | 4.904898e-19 | 3.061367 | 124.6383 | 5.582076
0.2549360991 | 2.638826132 | 404 | 2.38389 | 242.0416 | 0.004131521 | 3.659406 | 3.660066 | 4.04e-07 | 4.917039e-19 | 3.068945 | 126.17 | 5.616271
0.2551048696 | 2.648543119 | 403 | 2.393438 | 247.422 | 0.004041678 | 3.674063 | 3.674726 | 4.03e-07 | 4.92924e-19 | 3.07656 | 127.8147 | 5.652757
0.2554232776 | 2.657361507 | 402 | 2.401938 | 252.3122 | 0.003963344 | 3.687111 | 3.687776 | 4.02e-07 | 4.941502e-19 | 3.084213 | 129.3653 | 5.686944
0.2550869882 | 2.66716361 | 401 | 2.412077 | 258.2716 | 0.003871893 | 3.702674 | 3.703342 | 4.01e-07 | 4.953825e-19 | 3.091905 | 131.1112 | 5.72519
0.2545924485 | 2.665590763 | 400 | 2.410998 | 257.6311 | 0.003881519 | 3.701019 | 3.701686 | 4e-07 | 4.96621e-19 | 3.099635 | 131.6498 | 5.736937
0.2549774051 | 2.682896376 | 399 | 2.427919 | 267.8669 | 0.003733198 | 3.726993 | 3.727665 | 3.99e-07 | 4.978656e-19 | 3.107403 | 134.1742 | 5.791679
0.2541824579 | 2.677122831 | 398 | 2.42294 | 264.8137 | 0.00377624 | 3.719351 | 3.720021 | 3.98e-07 | 4.991165e-19 | 3.115211 | 134.2968 | 5.794325
0.2538537979 | 2.687669039 | 397 | 2.433815 | 271.5284 | 0.003682856 | 3.736044 | 3.736718 | 3.97e-07 | 5.003738e-19 | 3.123057 | 136.1885 | 5.834992
0.2533023357 | 2.699997425 | 396 | 2.446695 | 279.7017 | 0.003575238 | 3.755816 | 3.756493 | 3.96e-07 | 5.016373e-19 | 3.130944 | 138.3298 | 5.880684
0.2528017163 | 2.71791935 | 395 | 2.465118 | 291.8217 | 0.00342675 | 3.784095 | 3.784777 | 3.95e-07 | 5.029073e-19 | 3.13887 | 141.1326 | 5.939963
0.2525108457 | 2.714812756 | 394 | 2.462302 | 289.9358 | 0.003449039 | 3.779773 | 3.780454 | 3.94e-07 | 5.041837e-19 | 3.146837 | 141.5261 | 5.948237
0.2525169551 | 2.721687078 | 393 | 2.46917 | 294.5575 | 0.003394923 | 3.790316 | 3.790999 | 3.93e-07 | 5.054666e-19 | 3.154844 | 143.0419 | 5.980006
0.2513380945 | 2.735179186 | 392 | 2.483841 | 304.678 | 0.003282154 | 3.812837 | 3.813524 | 3.92e-07 | 5.067561e-19 | 3.162892 | 145.4862 | 6.030883
0.2507865131 | 2.753562927 | 391 | 2.502776 | 318.2559 | 0.003142126 | 3.841904 | 3.842596 | 3.91e-07 | 5.080521e-19 | 3.170982 | 148.4694 | 6.092401
0.2502931356 | 2.75192523 | 390 | 2.501632 | 317.4184 | 0.003150416 | 3.840147 | 3.840839 | 3.9e-07 | 5.093548e-19 | 3.179112 | 149.0953 | 6.10523
0.2502228618 | 2.759478331 | 389 | 2.509255 | 323.0394 | 0.003095598 | 3.851849 | 3.852544 | 3.89e-07 | 5.106642e-19 | 3.187285 | 150.7776 | 6.139577
0.2491738498 | 2.773038626 | 388 | 2.523865 | 334.091 | 0.002993196 | 3.874276 | 3.874974 | 3.88e-07 | 5.119804e-19 | 3.1955 | 153.3257 | 6.191238
0.247895062 | 2.768908501 | 387 | 2.521013439 | 331.904728 | 0.003012913 | 3.869899 | 3.870596 | 3.87e-07 | 5.133033e-19 | 3.203757 | 153.7711 | 6.200224
0.2482911348 | 2.77981329 | 386 | 2.531522 | 340.0339 | 0.002940884 | 3.88603 | 3.88673 | 3.86e-07 | 5.146331e-19 | 3.212057 | 155.8602 | 6.242199
0.2465808541 | 2.801078558 | 385 | 2.554498 | 358.5071 | 0.002789345 | 3.921299 | 3.922005 | 3.85e-07 | 5.159698e-19 | 3.2204 | 159.5276 | 6.315212
0.2459084839 | 2.819752932 | 384 | 2.573844 | 374.8387 | 0.002667814 | 3.950997 | 3.951709 | 3.84e-07 | 5.173135e-19 | 3.228786 | 162.7978 | 6.379612
0.2452123165 | 2.816389799 | 383 | 2.571177 | 372.5439 | 0.002684247 | 3.946903 | 3.947614 | 3.83e-07 | 5.186642e-19 | 3.237216 | 163.31 | 6.389641
0.24411048 | 2.823578119 | 382 | 2.579467639 | 379.7236 | 0.002633494 | 3.959629 | 3.960343 | 3.82e-07 | 5.20022e-19 | 3.245691 | 165.2265 | 6.427023
0.2436329573 | 2.834259033 | 381 | 2.590626 | 389.6064 | 0.002566693 | 3.976758 | 3.977475 | 3.81e-07 | 5.213868e-19 | 3.254209 | 167.5351 | 6.471768
0.2427363396 | 2.839277744 | 380 | 2.596541 | 394.9494 | 0.00253197 | 3.985838 | 3.986557 | 3.8e-07 | 5.227589e-19 | 3.262773 | 169.188 | 6.503615
0.2418107688 | 2.848088503 | 379 | 2.606278 | 403.9036 | 0.002475838 | 4.000784 | 4.001505 | 3.79e-07 | 5.241382e-19 | 3.271382 | 171.3599 | 6.545226
0.2410630286 | 2.857606888 | 378 | 2.616544 | 413.5651 | 0.002417999 | 4.016543 | 4.017267 | 3.78e-07 | 5.255248e-19 | 3.280037 | 173.6276 | 6.588391
0.240764603 | 2.88020277 | 377 | 2.639438167 | 435.9515 | 0.002293833 | 4.051687 | 4.052417 | 3.77e-07 | 5.269188e-19 | 3.288737 | 177.6178 | 6.663667
0.2403829992 | 2.889405251 | 376 | 2.649022 | 445.6791 | 0.002243767 | 4.066399 | 4.067132 | 3.76e-07 | 5.283202e-19 | 3.297484 | 179.863 | 6.705651
0.240364179 | 2.878807306 | 375 | 2.638443127 | 434.9538 | 0.002299095 | 4.05016 | 4.05089 | 3.75e-07 | 5.29729e-19 | 3.306277 | 179.3822 | 6.696681
0.2397177666 | 2.889335155 | 374 | 2.649617 | 446.2902 | 0.002240694 | 4.067313 | 4.068046 | 3.74e-07 | 5.311454e-19 | 3.315117 | 181.8735 | 6.743024
0.2404138744 | 2.907756805 | 373 | 2.667343 | 464.8822 | 0.002151083 | 4.094523 | 4.095261 | 3.73e-07 | 5.325694e-19 | 3.324005 | 185.3047 | 6.806333
0.2394361347 | 2.918203592 | 372 | 2.678767 | 477.2736 | 0.002095234 | 4.11206 | 4.112801 | 3.72e-07 | 5.34001e-19 | 3.33294 | 187.9016 | 6.85386
0.2396459877 | 2.935380697 | 371 | 2.695735 | 496.2891 | 0.002014955 | 4.138106 | 4.138851 | 3.71e-07 | 5.354404e-19 | 3.341924 | 191.3167 | 6.915863
0.2413056195 | 2.92719388 | 370 | 2.685888 | 485.1637 | 0.00206116 | 4.122991 | 4.123734 | 3.7e-07 | 5.368875309e-19 | 3.350956 | 190.9496 | 6.909226
0.2409645617 | 2.93577981 | 369 | 2.694815 | 495.2395 | 0.002019225 | 4.136694 | 4.13744 | 3.69e-07 | 5.383425e-19 | 3.360037 | 193.2643 | 6.950976
0.2421987504 | 2.959466219 | 368 | 2.717267 | 521.5158 | 0.001917487 | 4.17116 | 4.171911 | 3.68e-07 | 5.398054e-19 | 3.369168 | 197.5675 | 7.027935
0.2426215559 | 2.957531691 | 367 | 2.71491 | 518.6927 | 0.001927924 | 4.167541 | 4.168292 | 3.67e-07 | 5.412763e-19 | 3.378348 | 198.3011 | 7.040971
0.2438571602 | 2.982048512 | 366 | 2.738191 | 547.257 | 0.001827295 | 4.203279 | 4.204036 | 3.66e-07 | 5.427552e-19 | 3.387579 | 202.8204 | 7.120752
0.2465756387 | 2.99074173 | 365 | 2.744166 | 554.8379 | 0.001802328 | 4.212451 | 4.21321 | 3.65e-07 | 5.442422e-19 | 3.39686 | 204.8243 | 7.155841
0.249290064 | 2.987411499 | 364 | 2.738121435 | 547.1689 | 0.001827589 | 4.203172 | 4.203929 | 3.64e-07 | 5.457373e-19 | 3.406192 | 205.0449 | 7.159694
0.2505166829 | 3.003402233 | 363 | 2.752886 | 566.0901 | 0.001766503 | 4.225835 | 4.226597 | 3.63e-07 | 5.472407e-19 | 3.415575 | 208.4056 | 7.21813
0.2533537745 | 3.008562565 | 362 | 2.755209 | 569.1265 | 0.001757079 | 4.229402 | 4.230164 | 3.62e-07 | 5.487524e-19 | 3.425011 | 209.9125 | 7.244178
0.2561766505 | 3.022440195 | 361 | 2.766264 | 583.7993 | 0.001712918 | 4.246371 | 4.247137 | 3.61e-07 | 5.502725e-19 | 3.434498 | 212.7742 | 7.293391
0.2591785192 | 3.028438568 | 360 | 2.76926 | 587.8412 | 0.00170114 | 4.250971 | 4.251737 | 3.6e-07 | 5.518011e-19 | 3.444038 | 214.4217 | 7.321573
0.2622263432 | 3.055887222 | 359 | 2.793661 | 621.8145 | 0.001608197 | 4.288428 | 4.289201 | 3.59e-07 | 5.533381e-19 | 3.453632 | 219.4344 | 7.40666
0.2652281225 | 3.061481476 | 358 | 2.796253 | 625.5375 | 0.001598625 | 4.292408 | 4.293181 | 3.58e-07 | 5.548838e-19 | 3.463279 | 221.0718 | 7.434241
0.2692078352 | 3.082274914 | 357 | 2.813067 | 650.2301 | 0.001537917 | 4.318218 | 4.318996 | 3.57e-07 | 5.564381e-19 | 3.47298 | 224.9935 | 7.499892
0.2748726606 | 3.07934761 | 356 | 2.804475 | 637.4923 | 0.001568646 | 4.305028 | 4.305804 | 3.56e-07 | 5.580011e-19 | 3.482735 | 224.8793 | 7.497988
0.2792173922 | 3.104074478 | 355 | 2.824857 | 668.124 | 0.001496728 | 4.336316 | 4.337097 | 3.55e-07 | 5.595729e-19 | 3.492546 | 229.4471 | 7.573756
0.2845561802 | 3.093850136 | 354 | 2.809294 | 644.6054 | 0.001551337 | 4.312426 | 4.313203 | 3.54e-07 | 5.611536e-19 | 3.502412 | 228.2097 | 7.553306
0.2889491618 | 3.090688944 | 353 | 2.80174 | 633.49 | 0.001578557 | 4.30083 | 4.301604 | 3.53e-07 | 5.627433e-19 | 3.512334 | 228.2719 | 7.554335
0.2952355742 | 3.121648788 | 352 | 2.826413 | 670.5223 | 0.001491375 | 4.338705 | 4.339486 | 3.52e-07 | 5.64342e-19 | 3.522312 | 233.632 | 7.642512
0.3021757305 | 3.117034197 | 351 | 2.814858 | 652.9177 | 0.001531587 | 4.320967 | 4.321746 | 3.51e-07 | 5.659498e-19 | 3.532347 | 233.0479 | 7.632953
0.3089080155 | 3.158943653 | 350 | 2.850036 | 708.0039 | 0.001412422 | 4.374966 | 4.375755 | 3.5e-07 | 5.675668e-19 | 3.542439 | 240.2762 | 7.750423
0.3330616951 | 3.234729052 | 349 | 2.901667 | 797.3837 | 0.001254101 | 4.454224 | 4.455027 | 3.49e-07 | 5.691931e-19 | 3.55259 | 250.4902 | 7.913441
0.340916872 | 3.161492825 | 348 | 2.820575953 | 661.5702 | 0.001511555 | 4.329744 | 4.330524 | 3.48e-07 | 5.708287e-19 | 3.562798 | 238.0474 | 7.714392
0.3506108224 | 3.295298576 | 347 | 2.944688 | 880.4156 | 0.001135827 | 4.520263 | 4.521077 | 3.47e-07 | 5.724737e-19 | 3.573066 | 260.9552 | 8.077053
0.358946532 | 3.314753056 | 346 | 2.955806524 | 903.247 | 0.001107117 | 4.537331 | 4.538148 | 3.46e-07 | 5.741283e-19 | 3.583393 | 264.4516 | 8.130983
0.3642629683 | 3.258028507 | 345 | 2.893766 | 783.0068 | 0.001277128 | 4.442094 | 4.442895 | 3.45e-07 | 5.757924e-19 | 3.593779 | 254.9381 | 7.983391
0.3725170493 | 3.251031876 | 344 | 2.878515 | 755.9879 | 0.001322773 | 4.418684 | 4.41948 | 3.44e-07 | 5.774662e-19 | 3.604226 | 253.7268 | 7.964402
0.3827717006 | 3.282541275 | 343 | 2.89977 | 793.9069 | 0.001259594 | 4.451311 | 4.452113 | 3.43e-07 | 5.791498e-19 | 3.614734 | 258.9912 | 8.046602
0.390694648 | 3.369927406 | 342 | 2.979232758 | 953.3069 | 0.00104898 | 4.573291 | 4.574115 | 3.42e-07 | 5.808432e-19 | 3.625304 | 274.9812 | 8.291278
0.3957143128 | 3.237494946 | 341 | 2.841781 | 694.6733 | 0.001439526 | 4.362294 | 4.363081 | 3.41e-07 | 5.825466e-19 | 3.635935 | 251.6626 | 7.931938
0.4102340043 | 3.222578049 | 340 | 2.812344 | 649.1485 | 0.00154048 | 4.317108 | 4.317886 | 3.4e-07 | 5.8426e-19 | 3.646629 | 247.9279 | 7.872863
0.416762203 | 3.238139153 | 339 | 2.82137695 | 662.7915 | 0.00150877 | 4.330974 | 4.331754 | 3.39e-07 | 5.859834e-19 | 3.657386 | 250.9974 | 7.921448
0.4241131842 | 3.310555696 | 338 | 2.886443 | 769.9145 | 0.001298845 | 4.430853 | 4.431651 | 3.38e-07 | 5.877171e-19 | 3.668207 | 264.2645 | 8.128106
0.4331053793 | 3.280486107 | 337 | 2.847381 | 703.6889 | 0.001421082 | 4.370891 | 4.371679 | 3.37e-07 | 5.894611e-19 | 3.679091 | 258.6888 | 8.041903
0.4435023963 | 3.290406704 | 336 | 2.846904 | 702.9174 | 0.001422642 | 4.37016 | 4.370947 | 3.36e-07 | 5.912154e-19 | 3.690041 | 260.1438 | 8.064487
0.4537553787 | 3.314419508 | 335 | 2.860664 | 725.5446 | 0.001378275 | 4.391282 | 4.392073 | 3.35e-07 | 5.929803e-19 | 3.701056 | 264.2351 | 8.127654
0.468691051 | 3.319107533 | 334 | 2.850416482 | 708.625 | 0.001411184 | 4.375551 | 4.376339 | 3.34e-07 | 5.947556e-19 | 3.712137 | 263.9186 | 8.122786
0.4767749012 | 3.322957516 | 333 | 2.846183 | 701.7503 | 0.001425008 | 4.369052 | 4.369839 | 3.33e-07 | 5.96541701e-19 | 3.723285 | 264.7179 | 8.135077
0.488273859 | 3.401588917 | 332 | 2.913315058 | 819.0588 | 0.001220914 | 4.472104 | 4.47291 | 3.32e-07 | 5.983385e-19 | 3.734499 | 279.0263 | 8.352039
0.4971448183 | 3.398622274 | 331 | 2.901477 | 797.0351 | 0.00125465 | 4.453932 | 4.454735 | 3.31e-07 | 6.001462e-19 | 3.745782 | 278.4381 | 8.343233
0.5066937804 | 3.278211355 | 330 | 2.771518 | 590.9049 | 0.00169232 | 4.254437 | 4.255203 | 3.3e-07 | 6.019648e-19 | 3.757133 | 255.5958 | 7.993682
0.5191030502 | 3.431773663 | 329 | 2.912671 | 817.8443 | 0.001222727 | 4.471115 | 4.47192 | 3.29e-07 | 6.037945e-19 | 3.768553 | 284.0124 | 8.426333
0.5300135612 | 3.443825006 | 328 | 2.913811 | 819.9955 | 0.001219519 | 4.472866 | 4.473672 | 3.28e-07 | 6.056353e-19 | 3.780042 | 285.9707 | 8.455334
0.5403546691 | 3.415106773 | 327 | 2.874752 | 749.4663 | 0.001334283 | 4.412908 | 4.413703 | 3.27e-07 | 6.074874e-19 | 3.791602 | 280.0603 | 8.367502
0.5467905998 | 3.487169266 | 326 | 2.940379 | 871.7233 | 0.001147153 | 4.513648 | 4.514461 | 3.26e-07 | 6.093509e-19 | 3.803233 | 294.7933 | 8.584773
0.5610339046 | 3.406677485 | 325 | 2.845644 | 700.8799 | 0.001426778 | 4.368224 | 4.369011 | 3.25e-07 | 6.112258e-19 | 3.814935 | 277.8054 | 8.333747
0.5732687116 | 3.347655773 | 324 | 2.774387 | 594.8221 | 0.001681175 | 4.258842 | 4.259609 | 3.24e-07 | 6.131123e-19 | 3.826709 | 265.6993 | 8.150143
0.585593164 | 3.392787695 | 323 | 2.807194531 | 641.4969 | 0.001558854 | 4.309203 | 4.309979 | 3.23e-07 | 6.150105e-19 | 3.838557 | 273.7072 | 8.27205
0.5944750905 | 3.422144413 | 322 | 2.827669 | 672.4644 | 0.001487067 | 4.340633 | 4.341415 | 3.22e-07 | 6.169205e-19 | 3.850478 | 279.4421 | 8.358261
0.6087933779 | 3.499253511 | 321 | 2.89046 | 777.07 | 0.001286885 | 4.43702 | 4.43782 | 3.21e-07 | 6.188423e-19 | 3.862473 | 293.8125 | 8.570479
0.6216197014 | 3.588418245 | 320 | 2.966799 | 926.4 | 0.001079447 | 4.554204 | 4.555025 | 3.2e-07 | 6.207762e-19 | 3.874543 | 311.4745 | 8.82432
0.6356022954 | 3.543941021 | 319 | 2.908339 | 809.7272 | 0.001234984 | 4.464465 | 4.465269 | 3.19e-07 | 6.227222e-19 | 3.886689 | 301.2 | 8.677557
0.6489842534 | 3.542911053 | 318 | 2.893927 | 783.2976 | 0.001276654 | 4.442342 | 4.443142 | 3.18e-07 | 6.246805e-19 | 3.898911 | 300.1008 | 8.661709
0.6618052721 | 3.448033571 | 317 | 2.786228 | 611.2633 | 0.001635956 | 4.277018 | 4.277789 | 3.17e-07 | 6.266511e-19 | 3.911211 | 279.9376 | 8.365668
0.6774701476 | 3.569965839 | 316 | 2.892496 | 780.7207 | 0.001280868 | 4.440145 | 4.440945 | 3.16e-07 | 6.286341e-19 | 3.923588 | 303.6111 | 8.712219
0.6912720203 | 3.534629583 | 315 | 2.843358 | 697.2003 | 0.001434308 | 4.364715 | 4.365502 | 3.15e-07 | 6.306297982e-19 | 3.936044 | 295.2488 | 8.591403
0.7109960318 | 3.553931713 | 314 | 2.842936 | 696.5234 | 0.001435702 | 4.364068 | 4.364854 | 3.14e-07 | 6.326382e-19 | 3.948579 | 297.0442 | 8.617485
0.7267187238 | 3.617898941 | 313 | 2.89118 | 778.3595 | 0.001284753 | 4.438126 | 4.438925 | 3.13e-07 | 6.346594e-19 | 3.961194 | 309.1776 | 8.791723
0.743407011 | 3.641751289 | 312 | 2.898344278 | 791.3057 | 0.001263734 | 4.449123 | 4.449925 | 3.12e-07 | 6.366935e-19 | 3.97389 | 312.7066 | 8.841756
0.7654780149 | 3.512823582 | 311 | 2.747346 | 558.9147 | 0.001789182 | 4.217331 | 4.218091 | 3.11e-07 | 6.387408e-19 | 3.986668 | 282.7822 | 8.408065
0.7843828797 | 3.522244215 | 310 | 2.737861 | 546.8413 | 0.001828684 | 4.202772 | 4.20353 | 3.1e-07 | 6.408012e-19 | 3.999528 | 282.6479 | 8.406068
0.8077437878 | 3.532683849 | 309 | 2.72494 | 530.8112 | 0.001883909 | 4.182938 | 4.183691 | 3.09e-07 | 6.42875037e-19 | 4.012472 | 281.8015 | 8.393472
0.8318446279 | 3.623281717 | 308 | 2.791437 | 618.6387 | 0.001616452 | 4.285014 | 4.285786 | 3.08e-07 | 6.449623e-19 | 4.025499 | 297.6464 | 8.626215
0.8582767248 | 3.654162169 | 307 | 2.795885 | 625.0078 | 0.00159998 | 4.291843 | 4.292616 | 3.07e-07 | 6.470631e-19 | 4.038612 | 300.5442 | 8.668105
0.8827682137 | 3.601118326 | 306 | 2.71835 | 522.8175 | 0.001912713 | 4.172822 | 4.173574 | 3.06e-07 | 6.491777e-19 | 4.05181 | 285.9659 | 8.455263
0.9075225592 | 3.578757286 | 305 | 2.671235 | 469.0668 | 0.002131892 | 4.100497 | 4.101236 | 3.05e-07 | 6.513062e-19 | 4.065094 | 277.9526 | 8.335955
0.9391266704 | 3.613782644 | 304 | 2.674656 | 472.7766 | 0.002115164 | 4.105749 | 4.106488 | 3.04e-07 | 6.534486e-19 | 4.078466 | 280.5014 | 8.374088
0.9685192704 | 3.648254871 | 303 | 2.679736 | 478.3388 | 0.002090568 | 4.113546 | 4.114287 | 3.03e-07 | 6.556052e-19 | 4.091927 | 283.4294 | 8.417681
0.9994497895 | 3.614051819 | 302 | 2.614602 | 411.7201 | 0.002428835 | 4.013562 | 4.014286 | 3.02e-07 | 6.577761e-19 | 4.105476 | 271.6087 | 8.240277
1.038381934 | 3.712089539 | 301 | 2.673707605 | 471.7453 | 0.002119788 | 4.104293 | 4.105032 | 3.01e-07 | 6.599614e-19 | 4.119116 | 285.9178 | 8.454552
1.071440339 | 3.673003435 | 300 | 2.601563096 | 399.5426 | 0.002502862 | 3.993547 | 3.994267 | 3e-07 | 6.621613e-19 | 4.132846 | 272.5038 | 8.253844
1.109751582 | 3.704051256 | 299 | 2.594299674 | 392.916 | 0.002545073 | 3.982397 | 3.983115 | 2.99e-07 | 6.643759e-19 | 4.146668 | 272.7999 | 8.258328
1.149009347 | 3.70040369 | 298 | 2.551394343 | 355.9544 | 0.002809349 | 3.916535 | 3.917241 | 2.98e-07 | 6.666053e-19 | 4.160583 | 265.625 | 8.149003
1.181831241 | 3.607997656 | 297 | 2.426166415 | 266.7881 | 0.003748293 | 3.724303 | 3.724974 | 2.97e-07 | 6.688498e-19 | 4.174592 | 241.8102 | 7.775124
1.227300167 | 3.581689119 | 296 | 2.354388952 | 226.146 | 0.004421922 | 3.614121 | 3.614772 | 2.96e-07 | 6.711094e-19 | 4.188695 | 229.2553 | 7.570589
1.259386778 | 3.675459146 | 295 | 2.416072368 | 260.6588 | 0.003836433 | 3.708808 | 3.709476 | 2.95e-07 | 6.733844e-19 | 4.202894 | 243.0649 | 7.795269
1.304680109 | 3.57475543 | 294 | 2.270075321 | 186.241 | 0.005369387 | 3.484694 | 3.485322 | 2.94e-07 | 6.756748e-19 | 4.21719 | 216.039 | 7.349133
1.344183207 | 3.582742214 | 293 | 2.238559007 | 173.2044 | 0.005773524 | 3.436315 | 3.436934 | 2.93e-07 | 6.779808e-19 | 4.231583 | 211.5184 | 7.271836
1.385124445 | 3.549356937 | 292 | 2.164232492 | 145.9595 | 0.006851214 | 3.32222 | 3.322818 | 2.92e-07 | 6.803027e-19 | 4.246075 | 199.062 | 7.054467
1.419931769 | 3.5967834 | 291 | 2.176851631 | 150.2629 | 0.006655005 | 3.341591 | 3.342193 | 2.91e-07 | 6.826405e-19 | 4.260666 | 202.7767 | 7.119984
1.460244298 | 3.578140259 | 290 | 2.117895961 | 131.1886 | 0.007622616 | 3.25109 | 3.251676 | 2.9e-07 | 6.849944e-19 | 4.275358 | 193.2678 | 6.95104
1.497865438 | 3.627093554 | 289 | 2.129228116 | 134.6567 | 0.00742629 | 3.268486 | 3.269075 | 2.89e-07 | 6.873647e-19 | 4.290152 | 196.6958 | 7.012413
1.536514521 | 3.561705589 | 288 | 2.025191068 | 105.972 | 0.009436456 | 3.108783 | 3.109343 | 2.88e-07 | 6.897513e-19 | 4.305048 | 179.1816 | 6.692936
1.566951513 | 3.536307096 | 287 | 1.969355583 | 93.18705 | 0.0107311 | 3.023073 | 3.023617 | 2.87e-07 | 6.921547e-19 | 4.320048 | 170.6203 | 6.531086
1.598278046 | 3.47239089 | 286 | 1.874112844 | 74.83639 | 0.01336248 | 2.87687 | 2.877388 | 2.86e-07 | 6.945748e-19 | 4.335153 | 155.5986 | 6.236959
1.627623796 | 3.551634312 | 285 | 1.924010516 | 83.94803 | 0.01191213 | 2.953465 | 2.953997 | 2.85e-07 | 6.970119e-19 | 4.350364 | 165.1473 | 6.425483
1.659764528 | 3.486364126 | 284 | 1.826599598 | 67.08101 | 0.01490735 | 2.803934 | 2.804439 | 2.84e-07 | 6.994661e-19 | 4.365682 | 149.8982 | 6.121646
1.672822952 | 3.467203856 | 283 | 1.794380904 | 62.28463 | 0.01605532 | 2.754476 | 2.754973 | 2.83e-07 | 7.019378e-19 | 4.381109 | 145.6809 | 6.034918
1.686851978 | 3.420655489 | 282 | 1.733803511 | 54.17557 | 0.0184585 | 2.661487 | 2.661966 | 2.82e-07 | 7.044269e-19 | 4.396645 | 136.9771 | 5.85186
1.715717673 | 3.483001232 | 281 | 1.767283559 | 58.5172 | 0.01708899 | 2.712881 | 2.713369 | 2.81e-07 | 7.069338e-19 | 4.412291 | 143.333 | 5.986088
1.722463012 | 3.383649111 | 280 | 1.661186099 | 45.83382 | 0.02181795 | 2.550015 | 2.550474 | 2.8e-07 | 7.094585e-19 | 4.428049 | 127.546 | 5.646813
1.723463655 | 3.344362974 | 279 | 1.620899319 | 41.77335 | 0.02393871 | 2.488172 | 2.488621 | 2.79e-07 | 7.120014e-19 | 4.44392 | 122.3066 | 5.529616
1.728369117 | 3.380789518 | 278 | 1.652420401 | 44.918 | 0.02226279 | 2.536559 | 2.537016 | 2.78e-07 | 7.145625e-19 | 4.459906 | 128.0259 | 5.657426
1.712755203 | 3.380691051 | 277 | 1.667935848 | 46.55173 | 0.02148148 | 2.560376 | 2.560838 | 2.77e-07 | 7.171422e-19 | 4.476007 | 131.3849 | 5.731163
1.715600729 | 3.397279263 | 276 | 1.681678534 | 48.04836 | 0.02081237 | 2.581472 | 2.581937 | 2.76e-07 | 7.197405e-19 | 4.492224 | 134.5284 | 5.79932
1.713348389 | 3.323141336 | 275 | 1.609792947 | 40.71861 | 0.02455879 | 2.471123 | 2.471569 | 2.75e-07 | 7.223578e-19 | 4.508559 | 124.1712 | 5.571607
1.700345874 | 3.319609404 | 274 | 1.61926353 | 41.61631 | 0.02402904 | 2.485661 | 2.486109 | 2.74e-07 | 7.249941e-19 | 4.525014 | 126.5553 | 5.62484
1.687746525 | 3.338695526 | 273 | 1.650949001 | 44.76607 | 0.02233835 | 2.5343 | 2.534757 | 2.73e-07 | 7.276498e-19 | 4.541589 | 132.5221 | 5.755912
1.676236868 | 3.259175301 | 272 | 1.582938433 | 38.27705 | 0.02612532 | 2.4299 | 2.430338 | 2.72e-07 | 7.30325e-19 | 4.558286 | 122.726 | 5.539088
1.653597832 | 3.202838659 | 271 | 1.549240827 | 35.41937 | 0.02823314 | 2.378173 | 2.378601 | 2.71e-07 | 7.330199e-19 | 4.575106 | 118.4256 | 5.441176
1.634585023 | 3.27537775 | 270 | 1.640792727 | 43.73133 | 0.0228669 | 2.51871 | 2.519164 | 2.7e-07 | 7.357348e-19 | 4.592051 | 133.8216 | 5.784064
1.6175071 | 3.212372303 | 269 | 1.594865203 | 39.34279 | 0.02541761 | 2.448209 | 2.44865 | 2.69e-07 | 7.384698e-19 | 4.609122 | 127.3766 | 5.643063
1.596764803 | 3.206202984 | 268 | 1.609438181 | 40.68536 | 0.02457886 | 2.470579 | 2.471024 | 2.68e-07 | 7.412253e-19 | 4.62632 | 130.6849 | 5.715874
1.578826427 | 3.15608716 | 267 | 1.577260733 | 37.77989 | 0.02646911 | 2.421185 | 2.421621 | 2.67e-07 | 7.440014e-19 | 4.643647 | 126.4535 | 5.622577
1.555912375 | 3.159283638 | 266 | 1.603371263 | 40.12096 | 0.02492463 | 2.461266 | 2.461709 | 2.66e-07 | 7.467984e-19 | 4.661105 | 131.6592 | 5.737142
1.533680201 | 3.127219915 | 265 | 1.593539714 | 39.2229 | 0.02549531 | 2.446174 | 2.446615 | 2.65e-07 | 7.496166e-19 | 4.678694 | 131.0329 | 5.72348
1.509801507 | 3.123088837 | 264 | 1.61328733 | 41.04756 | 0.02436198 | 2.476488 | 2.476934 | 2.64e-07 | 7.52456e-19 | 4.696416 | 135.32 | 5.816356
1.484425783 | 3.0568645 | 263 | 1.572438717 | 37.36274 | 0.02676463 | 2.413783 | 2.414218 | 2.63e-07 | 7.553171e-19 | 4.714273 | 129.5336 | 5.69064
1.454637051 | 3.093133211 | 262 | 1.63849616 | 43.50069 | 0.02298814 | 2.515185 | 2.515638 | 2.62e-07 | 7.581999e-19 | 4.732266 | 141.7211 | 5.952334
1.427284718 | 3.009665012 | 261 | 1.582380294 | 38.22789 | 0.02615891 | 2.429044 | 2.429481 | 2.61e-07 | 7.611049e-19 | 4.750398 | 133.1947 | 5.770501
1.404784799 | 3.011151314 | 260 | 1.606366515 | 40.39862 | 0.02475332 | 2.465864 | 2.466308 | 2.6e-07 | 7.640323e-19 | 4.768669 | 138.3213 | 5.880503
1.372336745 | 2.964683533 | 259 | 1.592346788 | 39.11531 | 0.02556544 | 2.444343 | 2.444783 | 2.59e-07 | 7.66982187e-19 | 4.78708 | 136.9689 | 5.851687
1.345661521 | 2.966264009 | 258 | 1.620602488 | 41.74481 | 0.02395507 | 2.487717 | 2.488165 | 2.58e-07 | 7.69955e-19 | 4.805635 | 142.9749 | 5.978606
1.323103309 | 2.916227579 | 257 | 1.59312427 | 39.1854 | 0.02551971 | 2.445536 | 2.445977 | 2.57e-07 | 7.729509e-19 | 4.824334 | 139.2449 | 5.900104
1.292525291 | 2.875834703 | 256 | 1.583309412 | 38.30976 | 0.02610301 | 2.43047 | 2.430908 | 2.56e-07 | 7.759703e-19 | 4.843179 | 138.6111 | 5.886661
1.267450452 | 2.844746828 | 255 | 1.577296376 | 37.78299 | 0.02646693 | 2.421239 | 2.421676 | 2.55e-07 | 7.790133e-19 | 4.862172 | 138.6413 | 5.887302
1.236904144 | 2.83305645 | 254 | 1.596152306 | 39.45957 | 0.0253424 | 2.450184 | 2.450626 | 2.54e-07 | 7.820803e-19 | 4.881314 | 143.096 | 5.981137
1.212037921 | 2.782253981 | 253 | 1.57021606 | 37.17201 | 0.02690196 | 2.410371 | 2.410805 | 2.53e-07 | 7.851715e-19 | 4.900608 | 139.5803 | 5.907205
1.186016083 | 2.751558542 | 252 | 1.565542459 | 36.77413 | 0.02719303 | 2.403196 | 2.40363 | 2.52e-07 | 7.882872e-19 | 4.920055 | 139.854 | 5.912995
1.160444379 | 2.733464956 | 251 | 1.573020577 | 37.41283 | 0.0267288 | 2.414676 | 2.415111 | 2.51e-07 | 7.914278e-19 | 4.939657 | 142.3206 | 5.964909
1.136833787 | 2.735697985 | 250 | 1.598864198 | 39.70674 | 0.02518464 | 2.454347 | 2.454789 | 2.5e-07 | 7.945935e-19 | 4.959415 | 148.2141 | 6.08716
1.106379509 | 2.705422163 | 249 | 1.599042654 | 39.72306 | 0.0251743 | 2.454621 | 2.455063 | 2.49e-07 | 7.977847e-19 | 4.979333 | 149.4403 | 6.112289
1.084927797 | 2.677916288 | 248 | 1.592988491 | 39.17315 | 0.02552769 | 2.445328 | 2.445768 | 2.48e-07 | 8.010016e-19 | 4.999411 | 149.5093 | 6.1137
1.055338025 | 2.659332275 | 247 | 1.60399425 | 40.17855 | 0.0248889 | 2.462222 | 2.462666 | 2.47e-07 | 8.042445e-19 | 5.019651 | 152.8122 | 6.180862
1.035816312 | 2.649181843 | 246 | 1.613365531 | 41.05495 | 0.0243576 | 2.476608 | 2.477054 | 2.46e-07 | 8.075138e-19 | 5.040056 | 155.8625 | 6.242245
1.014823079 | 2.619611502 | 245 | 1.604788423 | 40.25209 | 0.02484343 | 2.463441 | 2.463885 | 2.45e-07 | 8.108097e-19 | 5.060628 | 155.4711 | 6.234403
0.9930856824 | 2.595868111 | 244 | 1.602782 | 40.06659 | 0.02495845 | 2.460362 | 2.460805 | 2.44e-07 | 8.141327e-19 | 5.081368 | 156.3565 | 6.252129
0.9805558324 | 2.617770672 | 243 | 1.637215 | 43.37254 | 0.02305606 | 2.513218 | 2.513671 | 2.43e-07 | 8.174831e-19 | 5.102279 | 164.4921 | 6.412724
0.9568229914 | 2.574614525 | 242 | 1.617792 | 41.47549 | 0.02411062 | 2.483402 | 2.483849 | 2.42e-07 | 8.208611e-19 | 5.123363 | 161.9425 | 6.362831
0.9417316318 | 2.559916735 | 241 | 1.618185 | 41.51309 | 0.02408879 | 2.484006 | 2.484454 | 2.41e-07 | 8.242672e-19 | 5.144622 | 163.3686 | 6.390787
0.9290866852 | 2.53202033 | 240 | 1.602934 | 40.08055 | 0.02494976 | 2.460594 | 2.461037 | 2.4e-07 | 8.277016e-19 | 5.166058 | 161.6423 | 6.356931
0.9144608378 | 2.510845661 | 239 | 1.596385 | 39.4807 | 0.02532883 | 2.450541 | 2.450983 | 2.39e-07 | 8.311648e-19 | 5.187673 | 161.6686 | 6.357449
0.9008039832 | 2.526552916 | 238 | 1.625749 | 42.24243 | 0.02367288 | 2.495617 | 2.496067 | 2.38e-07 | 8.346571e-19 | 5.20947 | 169.0828 | 6.501592
0.8844513297 | 2.529455423 | 237 | 1.645004 | 44.15746 | 0.02264623 | 2.525175 | 2.52563 | 2.37e-07 | 8.381788e-19 | 5.231451 | 174.5756 | 6.606353
0.8780403733 | 2.505838871 | 236 | 1.627798 | 42.44226 | 0.02356142 | 2.498763 | 2.499213 | 2.36e-07 | 8.417305e-19 | 5.253618 | 172.3946 | 6.564956
0.8676515222 | 2.490602732 | 235 | 1.622951 | 41.97118 | 0.02382587 | 2.491322 | 2.491771 | 2.35e-07 | 8.453123e-19 | 5.275974 | 172.831 | 6.573259
0.8547930717 | 2.488642216 | 234 | 1.633849 | 43.03771 | 0.02323544 | 2.508051 | 2.508503 | 2.34e-07 | 8.489247e-19 | 5.298521 | 176.6601 | 6.645678
0.8506029248 | 2.475862741 | 233 | 1.62526 | 42.19489 | 0.02369955 | 2.494866 | 2.495316 | 2.33e-07 | 8.525682e-19 | 5.321261 | 176.3113 | 6.639113
0.8394986987 | 2.451548815 | 232 | 1.61205 | 40.93079 | 0.02443149 | 2.474588 | 2.475034 | 2.32e-07 | 8.56243e-19 | 5.344197 | 174.9554 | 6.613536
0.8329912424 | 2.460963964 | 231 | 1.627973 | 42.45929 | 0.02355197 | 2.49903 | 2.499481 | 2.31e-07 | 8.599497e-19 | 5.367333 | 179.9768 | 6.707772
0.8225304484 | 2.440075159 | 230 | 1.617545 | 41.45193 | 0.02412433 | 2.483023 | 2.48347 | 2.3e-07 | 8.636886e-19 | 5.390669 | 179.2269 | 6.693783
0.8176424503 | 2.434838533 | 229 | 1.617196 | 41.41866 | 0.02414371 | 2.482488 | 2.482935 | 2.29e-07 | 8.674602e-19 | 5.414209 | 180.7177 | 6.721564
0.8120043278 | 2.434343576 | 228 | 1.622339 | 41.91208 | 0.02385947 | 2.490383 | 2.490832 | 2.28e-07 | 8.712649e-19 | 5.437955 | 183.4679 | 6.772515
0.8022244573 | 2.407268047 | 227 | 1.605044 | 40.27575 | 0.02482884 | 2.463833 | 2.464277 | 2.27e-07 | 8.75103e-19 | 5.461911 | 181.1625 | 6.729831
0.7933495045 | 2.411145449 | 226 | 1.617796 | 41.47591 | 0.02411038 | 2.483409 | 2.483856 | 2.26e-07 | 8.789752e-19 | 5.486079 | 185.685 | 6.813315
0.7880191803 | 2.40402174 | 225 | 1.616003 | 41.30499 | 0.02421015 | 2.480656 | 2.481103 | 2.25e-07 | 8.828817e-19 | 5.510461 | 186.9241 | 6.83601
0.7809775472 | 2.392174959 | 224 | 1.611197 | 40.8505 | 0.0244795 | 2.473279 | 2.473725 | 2.24e-07 | 8.868232e-19 | 5.535062 | 187.4769 | 6.84611
0.7721094489 | 2.363114595 | 223 | 1.591005 | 38.99466 | 0.02564454 | 2.442283 | 2.442723 | 2.23e-07 | 8.907999e-19 | 5.559883 | 184.4505 | 6.790627
0.7686556578 | 2.357054234 | 222 | 1.588399 | 38.76132 | 0.02579891 | 2.438282 | 2.438721 | 2.22e-07 | 8.948125515e-19 | 5.584927 | 185.5066 | 6.81004
0.7641157508 | 2.356586933 | 221 | 1.592471 | 39.12652 | 0.02555811 | 2.444534 | 2.444974 | 2.21e-07 | 8.988615e-19 | 5.610198 | 188.1503 | 6.858395
0.7598446012 | 2.363846302 | 220 | 1.604002 | 40.17924 | 0.02488848 | 2.462234 | 2.462677 | 2.2e-07 | 9.029472e-19 | 5.635699 | 192.6241 | 6.939454
0.7577013969 | 2.34839201 | 219 | 1.590691 | 38.96643 | 0.02566312 | 2.4418 | 2.44224 | 2.19e-07 | 9.070703e-19 | 5.661433 | 191.1743 | 6.91329
0.7498350143 | 2.347274303 | 218 | 1.597439 | 39.57667 | 0.02526741 | 2.45216 | 2.452602 | 2.18e-07 | 9.112311e-19 | 5.687403 | 194.5728 | 6.974467
0.753408432 | 2.354643583 | 217 | 1.601235151 | 39.9241 | 0.02504753 | 2.457987 | 2.45843 | 2.17e-07 | 9.154304e-19 | 5.713612 | 197.3045 | 7.023257
0.7479076982 | 2.357091427 | 216 | 1.609184 | 40.66153 | 0.02459327 | 2.470188 | 2.470633 | 2.16e-07 | 9.196685e-19 | 5.740064 | 201.1176 | 7.090797
0.7515468001 | 2.324255705 | 215 | 1.572709 | 37.38599 | 0.02674799 | 2.414197 | 2.414632 | 2.15e-07 | 9.23946e-19 | 5.766762 | 193.8948 | 6.962305
0.7485871911 | 2.350185156 | 214 | 1.601598 | 39.95747 | 0.02502661 | 2.458544 | 2.458987 | 2.14e-07 | 9.282635e-19 | 5.793709 | 202.9672 | 7.123327
0.7513736486 | 2.336431503 | 213 | 1.585058 | 38.4643 | 0.02599813 | 2.433154 | 2.433592 | 2.13e-07 | 9.326215e-19 | 5.82091 | 200.6676 | 7.08286
0.7496758699 | 2.331537962 | 212 | 1.581862 | 38.1823 | 0.02619015 | 2.428248 | 2.428686 | 2.12e-07 | 9.370207e-19 | 5.848367 | 201.7492 | 7.101922
0.7499936223 | 2.325052977 | 211 | 1.575059 | 37.58888 | 0.02660361 | 2.417805 | 2.418241 | 2.11e-07 | 9.414615e-19 | 5.876084 | 201.9181 | 7.104895
0.7579731345 | 2.317376137 | 210 | 1.559403 | 36.25793 | 0.02758017 | 2.393772 | 2.394203 | 2.1e-07 | 9.459446973e-19 | 5.904066 | 199.8133 | 7.067767
0.7532533407 | 2.331911087 | 209 | 1.578658 | 37.90162 | 0.0263841 | 2.423329 | 2.423766 | 2.09e-07 | 9.504707e-19 | 5.932315 | 206.7425 | 7.189271
0.7590534091 | 2.302148581 | 208 | 1.543095 | 34.92168 | 0.0286355 | 2.368739 | 2.369165 | 2.08e-07 | 9.550403e-19 | 5.960836 | 199.4367 | 7.061103
0.7591518164 | 2.29756999 | 207 | 1.538418 | 34.54762 | 0.02894555 | 2.361559 | 2.361985 | 2.07e-07 | 9.59654e-19 | 5.989632 | 200.1495 | 7.07371
0.7525191307 | 2.287148476 | 206 | 1.534629 | 34.24754 | 0.02919918 | 2.355743 | 2.356168 | 2.06e-07 | 9.643125555e-19 | 6.018708 | 201.1032 | 7.090542
0.7537071109 | 2.31510067 | 205 | 1.561394 | 36.4245 | 0.02745405 | 2.396828 | 2.39726 | 2.05e-07 | 9.690165e-19 | 6.048067 | 210.2148 | 7.249394
0.7549940348 | 2.28627944 | 204 | 1.531285 | 33.98485 | 0.02942487 | 2.35061 | 2.351034 | 2.04e-07 | 9.737666e-19 | 6.077715 | 204.173 | 7.144456
0.7516486049 | 2.292218208 | 203 | 1.54057 | 34.71919 | 0.02880251 | 2.364862 | 2.365288 | 2.03e-07 | 9.785635e-19 | 6.107654 | 208.6973 | 7.22318
0.7541939616 | 2.251041412 | 202 | 1.496847 | 31.39406 | 0.03185316 | 2.297746 | 2.29816 | 2.02e-07 | 9.834079e-19 | 6.13789 | 198.9751 | 7.052926
0.7463466525 | 2.263392448 | 201 | 1.517046 | 32.88863 | 0.03040564 | 2.328751 | 2.329171 | 2.01e-07 | 9.883004e-19 | 6.168427 | 206.4199 | 7.183661
0.7423064113 | 2.255446196 | 200 | 1.51314 | 32.59416 | 0.03068034 | 2.322755 | 2.323174 | 2e-07 | 9.932419e-19 | 6.199269 | 207.417 | 7.20099
Only the light blue columns require user input
1) COPY AND PASTE THIS SPREADSHEET TO A NEW FILE NOW!
2) Cut and paste your %T data into column B starting with 250.18 nm and ending with 649.88 nm (any negative or greater than 100% values are asumed to be erroneous and must be deleted).
3) Data is automatically normalised by dividing all transmission data by the highest transmission value. This assumes that the highest % transmission is well below the bandgap energy does and not represent any bandgap absorbance. In bandgap terms the highest %T can be thought of as 100% transmission i.e. I0.
4) I/I0 (where I0 = highest %T value) is calculated.
5) Insert the film thickness in nm, from interferometry or cross sectional SEM, into the light blue film thickness box.
6) View the plot of the graph of (αE)2 versus (eV) and extrapolate the linear portion of the curve to the intercept with the energy axis to yield the bandgap.
An approximation of the optical bandgap for a semiconductor of direct optical transitions as described by the equation α = (hV-Eg)½

## TS117_5.4
|  | Sample Number | MAX %T | Film Thickness (nm) | d (μm)
|  | TS118 |  | 1411 | 1.411
ITO abs | ITO + Sample abs | Spectrometer wavelengths nm | Sample Abs | I0/I | (I/I0) | α = -ln ((I/I0)/d) = -ln (d3)/(thickness in μm) | α = 2.303(Abs/d) | λ (m) | Energy = hc/λ (where λ = g3) | Energy (eV) | (αE)SQ (absorption coefficient x Energy)squared | (αE)SQ (absorption coefficient x Energy)^1/2
0.9688863754 | 1.489018679 | 2000 | 0.5201323036 | 3.31232 | 0.3019032 | 0.8487944 | 0.8489473 | 2e-06 | 9.932419e-20 | 0.6199269 | 0.2769762 | 0.2631426
0.9445288181 | 1.563775301 | 1999 | 0.6192464829 | 4.161467 | 0.2402999 | 1.010537 | 1.010719 | 1.999e-06 | 9.937388e-20 | 0.620237 | 0.3929853 | 0.3134427
0.9742347598 | 1.539691567 | 1998 | 0.5654568072 | 3.676688 | 0.2719839 | 0.9227586 | 0.9229249 | 1.998e-06 | 9.942362e-20 | 0.6205475 | 0.3280067 | 0.2863593
0.9551469088 | 1.534618139 | 1997 | 0.5794712302 | 3.797268 | 0.2633472 | 0.9456285 | 0.9457989 | 1.997e-06 | 9.94734e-20 | 0.6208582 | 0.3448121 | 0.2936035
0.9546414018 | 1.497439265 | 1996 | 0.5427978632 | 3.489779 | 0.2865511 | 0.8857819 | 0.8859415 | 1.996e-06 | 9.952324e-20 | 0.6211692 | 0.3028517 | 0.2751598
0.9468504786 | 1.549697161 | 1995 | 0.6028466824 | 4.007252 | 0.2495476 | 0.9837745 | 0.9839517 | 1.995e-06 | 9.957313e-20 | 0.6214806 | 0.3739407 | 0.3057535
0.9475880265 | 1.565442443 | 1994 | 0.6178544165 | 4.14815 | 0.2410713 | 1.008265 | 1.008447 | 1.994e-06 | 9.962306e-20 | 0.6217923 | 0.3931849 | 0.3135223
0.9537245035 | 1.563953161 | 1993 | 0.6102286575 | 4.075948 | 0.2453417 | 0.995821 | 0.9960004 | 1.993e-06 | 9.967305e-20 | 0.6221043 | 0.3839241 | 0.3098081
0.9531812072 | 1.557053447 | 1992 | 0.6038722398 | 4.016726 | 0.248959 | 0.9854481 | 0.9856256 | 1.992e-06 | 9.972309e-20 | 0.6224166 | 0.3763451 | 0.3067349
0.9660509229 | 1.591451287 | 1991 | 0.6254003641 | 4.220854 | 0.2369189 | 1.020579 | 1.020763 | 1.991e-06 | 9.977317e-20 | 0.6227292 | 0.4040625 | 0.3178296
0.9353168011 | 1.600613952 | 1990 | 0.6652971509 | 4.626975 | 0.2161239 | 1.085686 | 1.085882 | 1.99e-06 | 9.982331e-20 | 0.6230421 | 0.4577201 | 0.3382751
0.9473077655 | 1.600709438 | 1989 | 0.6534016725 | 4.50196 | 0.2221255 | 1.066274 | 1.066466 | 1.989e-06 | 9.98735e-20 | 0.6233554 | 0.4419425 | 0.3323938
0.9351973534 | 1.520271301 | 1988 | 0.5850739476 | 3.846573 | 0.2599717 | 0.9547715 | 0.9549435 | 1.988e-06 | 9.992374e-20 | 0.6236689 | 0.3547019 | 0.2977843
0.9476360083 | 1.557395816 | 1987 | 0.6097598077 | 4.07155 | 0.2456067 | 0.9950559 | 0.9952352 | 1.987e-06 | 9.997402e-20 | 0.6239828 | 0.385653 | 0.3105048
0.9445090294 | 1.535811186 | 1986 | 0.5913021566 | 3.902134 | 0.25627 | 0.9649352 | 0.965109 | 1.986e-06 | 1.000244e-19 | 0.624297 | 0.3630239 | 0.3012573
0.9288679957 | 1.547228336 | 1985 | 0.6183603403 | 4.152985 | 0.2407907 | 1.009091 | 1.009273 | 1.985e-06 | 1.000748e-19 | 0.6246115 | 0.3974084 | 0.3152017
0.9360540509 | 1.586685777 | 1984 | 0.6506317261 | 4.473338 | 0.2235467 | 1.061754 | 1.061945 | 1.984e-06 | 1.001252e-19 | 0.6249263 | 0.4404148 | 0.3318188
0.9477398992 | 1.514148355 | 1983 | 0.5664084558 | 3.684754 | 0.2713886 | 0.9243116 | 0.9244782 | 1.983e-06 | 1.001757e-19 | 0.6252415 | 0.3341095 | 0.289011
0.950447917 | 1.453730106 | 1982 | 0.503282189 | 3.186267 | 0.3138469 | 0.821297 | 0.821445 | 1.982e-06 | 1.002262e-19 | 0.6255569 | 0.2640527 | 0.2569303
0.9483664632 | 1.494508624 | 1981 | 0.5461421608 | 3.516755 | 0.284353 | 0.8912394 | 0.8914 | 1.981e-06 | 1.002768e-19 | 0.6258727 | 0.3112557 | 0.2789515
0.940084219 | 1.569459081 | 1980 | 0.629374862 | 4.259659 | 0.2347606 | 1.027065 | 1.02725 | 1.98e-06 | 1.003275e-19 | 0.6261888 | 0.413774 | 0.3216263
0.9329189658 | 1.58268559 | 1979 | 0.6497666242 | 4.464436 | 0.2239924 | 1.060342 | 1.060533 | 1.979e-06 | 1.003782e-19 | 0.6265052 | 0.4414668 | 0.3322148
0.9349067807 | 1.602770686 | 1978 | 0.6678639053 | 4.654402 | 0.2148504 | 1.089875 | 1.090071 | 1.978e-06 | 1.004289e-19 | 0.6268219 | 0.4668724 | 0.3416403
0.9304318428 | 1.557332873 | 1977 | 0.6269010302 | 4.235464 | 0.2361016 | 1.023028 | 1.023213 | 1.977e-06 | 1.004797e-19 | 0.627139 | 0.4117745 | 0.3208483
0.93797791 | 1.572020292 | 1976 | 0.634042382 | 4.305686 | 0.232251 | 1.034682 | 1.034869 | 1.976e-06 | 1.005306e-19 | 0.6274564 | 0.4216358 | 0.3246675
0.9304831028 | 1.584138155 | 1975 | 0.6536550522 | 4.504588 | 0.2219959 | 1.066688 | 1.06688 | 1.975e-06 | 1.005815e-19 | 0.6277741 | 0.4485779 | 0.3348798
0.9384604692 | 1.510895252 | 1974 | 0.5724347828 | 3.73624 | 0.2676487 | 0.9341459 | 0.9343142 | 1.974e-06 | 1.006324e-19 | 0.6280921 | 0.3443757 | 0.2934177
0.9348612428 | 1.497513652 | 1973 | 0.5626524092 | 3.653023 | 0.2737459 | 0.9181822 | 0.9183476 | 1.973e-06 | 1.006834e-19 | 0.6284104 | 0.3330435 | 0.2885496
0.9286575913 | 1.526035547 | 1972 | 0.5973779557 | 3.957108 | 0.2527098 | 0.9748502 | 0.9750258 | 1.972e-06 | 1.007345e-19 | 0.6287291 | 0.3758023 | 0.3065136
0.9297052622 | 1.501351595 | 1971 | 0.5716463328 | 3.729463 | 0.2681351 | 0.9328592 | 0.9330273 | 1.971e-06 | 1.007856e-19 | 0.6290481 | 0.344474 | 0.2934595
0.9326621294 | 1.549278736 | 1970 | 0.6166166066 | 4.136344 | 0.2417594 | 1.006245 | 1.006427 | 1.97e-06 | 1.008367e-19 | 0.6293674 | 0.401211 | 0.3167061
0.9413186312 | 1.587370276 | 1969 | 0.6460516448 | 4.42641 | 0.2259167 | 1.05428 | 1.05447 | 1.969e-06 | 1.00888e-19 | 0.6296871 | 0.4408774 | 0.331993
0.9219862223 | 1.491865277 | 1968 | 0.5698790547 | 3.714318 | 0.2692284 | 0.9299752 | 0.9301428 | 1.968e-06 | 1.009392e-19 | 0.630007 | 0.3433919 | 0.2929982
0.9353989363 | 1.509922743 | 1967 | 0.5745238067 | 3.754255 | 0.2663644 | 0.9375549 | 0.9377238 | 1.967e-06 | 1.009905e-19 | 0.6303273 | 0.3493672 | 0.2955365
0.9264717698 | 1.530214667 | 1966 | 0.6037428972 | 4.01553 | 0.2490331 | 0.985237 | 0.9854145 | 1.966e-06 | 1.010419e-19 | 0.6306479 | 0.3861996 | 0.3107248
0.9136521816 | 1.585235 | 1965 | 0.6715828184 | 4.694429 | 0.2130184 | 1.095944 | 1.096141 | 1.965e-06 | 1.010933e-19 | 0.6309689 | 0.4783534 | 0.3458155
0.9064282775 | 1.541193604 | 1964 | 0.6347653265 | 4.31286 | 0.2318647 | 1.035862 | 1.036049 | 1.964e-06 | 1.011448e-19 | 0.6312901 | 0.4277778 | 0.3270236
0.9144229889 | 1.505649447 | 1963 | 0.5912264581 | 3.901454 | 0.2563147 | 0.9648116 | 0.9649855 | 1.963e-06 | 1.011963e-19 | 0.6316117 | 0.3714856 | 0.3047481
0.9134891629 | 1.551286459 | 1962 | 0.6377972961 | 4.343075 | 0.2302516 | 1.04081 | 1.040997 | 1.962e-06 | 1.012479e-19 | 0.6319336 | 0.4327551 | 0.3289206
0.907767117 | 1.479780793 | 1961 | 0.572013676 | 3.732619 | 0.2679084 | 0.9334587 | 0.9336269 | 1.961e-06 | 1.012995e-19 | 0.6322559 | 0.3484436 | 0.2951455
0.9145667553 | 1.58418417 | 1960 | 0.6696174147 | 4.673233 | 0.2139846 | 1.092736 | 1.092933 | 1.96e-06 | 1.013512e-19 | 0.6325785 | 0.4779871 | 0.345683
0.929503262 | 1.530143142 | 1959 | 0.60063988 | 3.986942 | 0.2508188 | 0.9801732 | 0.9803499 | 1.959e-06 | 1.01403e-19 | 0.6329014 | 0.3849765 | 0.3102324
0.9092189074 | 1.529230595 | 1958 | 0.6200116876 | 4.168806 | 0.2398768 | 1.011786 | 1.011968 | 1.958e-06 | 1.014547e-19 | 0.6332246 | 0.4106286 | 0.3204015
0.9189468026 | 1.552017927 | 1957 | 0.6330711244 | 4.296068 | 0.232771 | 1.033097 | 1.033283 | 1.957e-06 | 1.015066e-19 | 0.6335482 | 0.4285467 | 0.3273174
0.924646318 | 1.557302833 | 1956 | 0.632656515 | 4.291968 | 0.2329933 | 1.032421 | 1.032607 | 1.956e-06 | 1.015585e-19 | 0.6338721 | 0.4284233 | 0.3272703
0.9073075652 | 1.536784291 | 1955 | 0.6294767258 | 4.260658 | 0.2347055 | 1.027232 | 1.027417 | 1.955e-06 | 1.016104e-19 | 0.6341963 | 0.4245615 | 0.3257919
0.9136759043 | 1.557448506 | 1954 | 0.6437726017 | 4.403242 | 0.2271054 | 1.050561 | 1.05075 | 1.954e-06 | 1.016624e-19 | 0.6345209 | 0.4445194 | 0.3333614
0.9079862237 | 1.59304142 | 1953 | 0.6850551963 | 4.842339 | 0.2065118 | 1.117929 | 1.11813 | 1.953e-06 | 1.017145e-19 | 0.6348458 | 0.5038734 | 0.3549202
0.9114284515 | 1.516453505 | 1952 | 0.6050250535 | 4.027403 | 0.248299 | 0.9873293 | 0.9875072 | 1.952e-06 | 1.017666e-19 | 0.635171 | 0.393425 | 0.313618
0.9082557559 | 1.524514079 | 1951 | 0.6162583231 | 4.132933 | 0.2419589 | 1.005661 | 1.005842 | 1.951e-06 | 1.018188e-19 | 0.6354966 | 0.4085882 | 0.3196045
0.9092509747 | 1.576843023 | 1950 | 0.6675920483 | 4.65149 | 0.2149849 | 1.089431 | 1.089628 | 1.95e-06 | 1.01871e-19 | 0.6358225 | 0.4799853 | 0.3464048
0.914185226 | 1.547223091 | 1949 | 0.633037865 | 4.295739 | 0.2327888 | 1.033043 | 1.033229 | 1.949e-06 | 1.019232e-19 | 0.6361487 | 0.4320266 | 0.3286437
0.906747818 | 1.515499353 | 1948 | 0.608751535 | 4.062109 | 0.2461776 | 0.9934105 | 0.9935895 | 1.948e-06 | 1.019756e-19 | 0.6364753 | 0.3999236 | 0.3161976
0.9007342458 | 1.557417154 | 1947 | 0.6566829082 | 4.536103 | 0.2204535 | 1.071629 | 1.071822 | 1.947e-06 | 1.020279e-19 | 0.6368022 | 0.4658588 | 0.3412693
0.9058020115 | 1.591301918 | 1946 | 0.6854999065 | 4.8473 | 0.2063004 | 1.118655 | 1.118856 | 1.946e-06 | 1.020804e-19 | 0.6371294 | 0.5081641 | 0.3564281
0.9073727727 | 1.534915328 | 1945 | 0.6275425553 | 4.241725 | 0.2357531 | 1.024075 | 1.02426 | 1.945e-06 | 1.021328e-19 | 0.637457 | 0.4263065 | 0.3264608
0.9057236314 | 1.547186136 | 1944 | 0.6414625046 | 4.379883 | 0.2283166 | 1.046791 | 1.04698 | 1.944e-06 | 1.021854e-19 | 0.6377849 | 0.445887 | 0.3338739
0.8899271488 | 1.508411169 | 1943 | 0.6184840202 | 4.154168 | 0.2407221 | 1.009293 | 1.009475 | 1.943e-06 | 1.02238e-19 | 0.6381131 | 0.4149408 | 0.3220795
0.9040976167 | 1.479324102 | 1942 | 0.5752264853 | 3.760335 | 0.2659338 | 0.9387016 | 0.9388707 | 1.942e-06 | 1.022906e-19 | 0.6384417 | 0.3592974 | 0.2997071
0.9106895328 | 1.522997499 | 1941 | 0.6123079662 | 4.09551 | 0.2441698 | 0.9992142 | 0.9993942 | 1.941e-06 | 1.023433e-19 | 0.6387706 | 0.4075337 | 0.3191918
0.9081634283 | 1.53025341 | 1940 | 0.6220899817 | 4.188803 | 0.2387317 | 1.015177 | 1.01536 | 1.94e-06 | 1.023961e-19 | 0.6390999 | 0.4210928 | 0.3244583
0.8980978131 | 1.548465848 | 1939 | 0.6503680349 | 4.470623 | 0.2236825 | 1.061324 | 1.061515 | 1.939e-06 | 1.024489e-19 | 0.6394295 | 0.4607205 | 0.339382
0.8982751966 | 1.579159498 | 1938 | 0.6808843014 | 4.796057 | 0.2085046 | 1.111123 | 1.111323 | 1.938e-06 | 1.025017e-19 | 0.6397595 | 0.5054916 | 0.3554896
0.8902098536 | 1.588489652 | 1937 | 0.6982797984 | 4.99206 | 0.2003181 | 1.13951 | 1.139715 | 1.937e-06 | 1.025547e-19 | 0.6400897 | 0.5321996 | 0.3647601
0.9042091966 | 1.585252047 | 1936 | 0.6810428504 | 4.797808 | 0.2084285 | 1.111381 | 1.111582 | 1.936e-06 | 1.026076e-19 | 0.6404204 | 0.5067724 | 0.3559398
0.9009014964 | 1.554537416 | 1935 | 0.6536359196 | 4.504389 | 0.2220057 | 1.066657 | 1.066849 | 1.935e-06 | 1.026607e-19 | 0.6407513 | 0.4672881 | 0.3417924
0.8951381445 | 1.547724128 | 1934 | 0.6525859835 | 4.493513 | 0.222543 | 1.064943 | 1.065135 | 1.934e-06 | 1.027137e-19 | 0.6410826 | 0.4662699 | 0.3414198
0.8909127116 | 1.566527963 | 1933 | 0.6756152514 | 4.73822 | 0.2110497 | 1.102524 | 1.102723 | 1.933e-06 | 1.027669e-19 | 0.6414143 | 0.5002764 | 0.3536511
0.8910193443 | 1.536497235 | 1932 | 0.6454778907 | 4.420566 | 0.2262154 | 1.053344 | 1.053533 | 1.932e-06 | 1.028201e-19 | 0.6417463 | 0.4571127 | 0.3380506
0.8930125833 | 1.512576938 | 1931 | 0.6195643547 | 4.164514 | 0.240124 | 1.011056 | 1.011238 | 1.931e-06 | 1.028733e-19 | 0.6420786 | 0.421583 | 0.3246471
0.8831151724 | 1.56351912 | 1930 | 0.6804039476 | 4.790755 | 0.2087354 | 1.110339 | 1.110539 | 1.93e-06 | 1.029266e-19 | 0.6424113 | 0.5089719 | 0.3567113
0.896936357 | 1.529624104 | 1929 | 0.632687747 | 4.292277 | 0.2329766 | 1.032472 | 1.032658 | 1.929e-06 | 1.0298e-19 | 0.6427443 | 0.4405439 | 0.3318674
0.891161859 | 1.554715276 | 1928 | 0.663553417 | 4.608434 | 0.2169934 | 1.082841 | 1.083036 | 1.928e-06 | 1.030334e-19 | 0.6430777 | 0.4850791 | 0.3482381
0.8888423443 | 1.581373811 | 1927 | 0.6925314667 | 4.92642 | 0.2029871 | 1.130129 | 1.130333 | 1.927e-06 | 1.030869e-19 | 0.6434114 | 0.5289205 | 0.3636346
0.8971581459 | 1.619489789 | 1926 | 0.7223316431 | 5.276326 | 0.1895258 | 1.17876 | 1.178972 | 1.926e-06 | 1.031404e-19 | 0.6437455 | 0.5760173 | 0.379479
0.8921840787 | 1.628762603 | 1925 | 0.7365785243 | 5.452285 | 0.1834094 | 1.202009 | 1.202226 | 1.925e-06 | 1.03194e-19 | 0.6440799 | 0.599586 | 0.3871647
0.890971005 | 1.57758379 | 1924 | 0.686612785 | 4.859737 | 0.2057724 | 1.120471 | 1.120673 | 1.924e-06 | 1.032476e-19 | 0.6444147 | 0.521541 | 0.361089
0.8870366216 | 1.554346323 | 1923 | 0.6673097014 | 4.648466 | 0.2151247 | 1.08897 | 1.089167 | 1.923e-06 | 1.033013e-19 | 0.6447498 | 0.493141 | 0.35112
0.8901622295 | 1.539773107 | 1922 | 0.6496108775 | 4.462835 | 0.2240728 | 1.060088 | 1.060279 | 1.922e-06 | 1.03355e-19 | 0.6450852 | 0.4678155 | 0.3419852
0.8839322329 | 1.51168263 | 1921 | 0.6277503971 | 4.243756 | 0.2356403 | 1.024414 | 1.024599 | 1.921e-06 | 1.034088e-19 | 0.645421 | 0.4373147 | 0.3306489
0.8899224401 | 1.596038818 | 1920 | 0.7061163779 | 5.082956 | 0.1967359 | 1.152298 | 1.152506 | 1.92e-06 | 1.034627e-19 | 0.6457572 | 0.5538918 | 0.3721195
0.8835337758 | 1.544285655 | 1919 | 0.6607518792 | 4.578802 | 0.2183977 | 1.078269 | 1.078463 | 1.919e-06 | 1.035166e-19 | 0.6460937 | 0.4855139 | 0.3483941
0.89043957 | 1.571012974 | 1918 | 0.680573404 | 4.792625 | 0.2086539 | 1.110615 | 1.110815 | 1.918e-06 | 1.035706e-19 | 0.6464306 | 0.5156174 | 0.3590325
0.8864812255 | 1.546876073 | 1917 | 0.6603948475 | 4.575039 | 0.2185773 | 1.077686 | 1.07788 | 1.917e-06 | 1.036246e-19 | 0.6467678 | 0.4860019 | 0.3485692
0.8711041808 | 1.529630661 | 1916 | 0.6585264802 | 4.5554 | 0.2195197 | 1.074637 | 1.074831 | 1.916e-06 | 1.036787e-19 | 0.6471053 | 0.4837604 | 0.3477644
0.873074472 | 1.549224138 | 1915 | 0.676149666 | 4.744054 | 0.2107902 | 1.103396 | 1.103595 | 1.915e-06 | 1.037328e-19 | 0.6474432 | 0.510532 | 0.3572576
0.8749073744 | 1.553987384 | 1914 | 0.6790800096 | 4.776173 | 0.2093727 | 1.108178 | 1.108378 | 1.914e-06 | 1.03787e-19 | 0.6477815 | 0.5155049 | 0.3589934
0.8899562359 | 1.516399264 | 1913 | 0.6264430281 | 4.231 | 0.2363507 | 1.022281 | 1.022465 | 1.913e-06 | 1.038413e-19 | 0.6481201 | 0.4391451 | 0.3313401
0.8827930093 | 1.533325195 | 1912 | 0.6505321857 | 4.472313 | 0.2235979 | 1.061592 | 1.061783 | 1.912e-06 | 1.038956e-19 | 0.6484591 | 0.4740636 | 0.3442614
0.8751517534 | 1.583744764 | 1911 | 0.7085930106 | 5.112025 | 0.1956172 | 1.15634 | 1.156548 | 1.911e-06 | 1.0395e-19 | 0.6487984 | 0.5630503 | 0.3751834
0.8695988059 | 1.550267577 | 1910 | 0.6806687711 | 4.793677 | 0.2086081 | 1.110771 | 1.110971 | 1.91e-06 | 1.040044e-19 | 0.6491381 | 0.5200915 | 0.3605868
0.8855844736 | 1.546211123 | 1909 | 0.6606266494 | 4.577482 | 0.2184607 | 1.078065 | 1.078259 | 1.909e-06 | 1.040589e-19 | 0.6494782 | 0.4904279 | 0.3501528
0.8729119301 | 1.521595836 | 1908 | 0.6486839059 | 4.45332 | 0.2245516 | 1.058575 | 1.058766 | 1.908e-06 | 1.041134e-19 | 0.6498186 | 0.4733521 | 0.3440029
0.8731458783 | 1.578064322 | 1907 | 0.7049184437 | 5.068955 | 0.1972793 | 1.150344 | 1.150551 | 1.907e-06 | 1.04168e-19 | 0.6501593 | 0.5595658 | 0.3740207
0.8756402731 | 1.53275311 | 1906 | 0.6571128369 | 4.540596 | 0.2202354 | 1.07233 | 1.072524 | 1.906e-06 | 1.042227e-19 | 0.6505004 | 0.4867533 | 0.3488385
0.8770400882 | 1.53201282 | 1905 | 0.6549727318 | 4.518276 | 0.2213234 | 1.068838 | 1.069031 | 1.905e-06 | 1.042774e-19 | 0.6508419 | 0.4840958 | 0.347885
0.8606867194 | 1.522874832 | 1904 | 0.6621881126 | 4.59397 | 0.2176767 | 1.080613 | 1.080807 | 1.904e-06 | 1.043321e-19 | 0.6511837 | 0.4953403 | 0.3519021
0.8754377365 | 1.522189975 | 1903 | 0.6467522385 | 4.433556 | 0.2255526 | 1.055423 | 1.055613 | 1.903e-06 | 1.04387e-19 | 0.6515259 | 0.473013 | 0.3438797
0.8674482107 | 1.537150383 | 1902 | 0.6697021723 | 4.674145 | 0.2139429 | 1.092875 | 1.093072 | 1.902e-06 | 1.044418e-19 | 0.6518685 | 0.5077117 | 0.3562695
0.8719989061 | 1.553259134 | 1901 | 0.6812602279 | 4.80021 | 0.2083242 | 1.111736 | 1.111936 | 1.901e-06 | 1.044968e-19 | 0.6522114 | 0.5259405 | 0.3626088
0.8680669665 | 1.579151392 | 1900 | 0.7110844255 | 5.141436 | 0.1944982 | 1.160406 | 1.160615 | 1.9e-06 | 1.045518e-19 | 0.6525546 | 0.5736011 | 0.3786823
0.8642910123 | 1.568263054 | 1899 | 0.7039720417 | 5.057921 | 0.1977097 | 1.148799 | 1.149006 | 1.899e-06 | 1.046068e-19 | 0.6528983 | 0.5627762 | 0.375092
0.8583139777 | 1.564406395 | 1898 | 0.7060924173 | 5.082676 | 0.1967468 | 1.152259 | 1.152467 | 1.898e-06 | 1.04662e-19 | 0.6532423 | 0.5667682 | 0.3764201
0.8636855483 | 1.535072088 | 1897 | 0.6713865397 | 4.692308 | 0.2131147 | 1.095623 | 1.095821 | 1.897e-06 | 1.047171e-19 | 0.6535866 | 0.5129623 | 0.3581069
0.8613741994 | 1.55304873 | 1896 | 0.6916745306 | 4.916709 | 0.2033881 | 1.128731 | 1.128934 | 1.896e-06 | 1.047724e-19 | 0.6539313 | 0.5450065 | 0.3691228
0.8574310541 | 1.550129414 | 1895 | 0.6926983599 | 4.928314 | 0.2029092 | 1.130402 | 1.130605 | 1.895e-06 | 1.048276e-19 | 0.6542764 | 0.5471983 | 0.3698643
0.8694081306 | 1.559349298 | 1894 | 0.6899411674 | 4.897125 | 0.2042015 | 1.125902 | 1.126105 | 1.894e-06 | 1.04883e-19 | 0.6546219 | 0.5434242 | 0.3685866
0.8563991189 | 1.497472286 | 1893 | 0.6410731671 | 4.375958 | 0.2285214 | 1.046156 | 1.046344 | 1.893e-06 | 1.049384e-19 | 0.6549677 | 0.4696656 | 0.3426608
0.8654765487 | 1.5697999 | 1892 | 0.7043233513 | 5.062014 | 0.1975498 | 1.149372 | 1.14958 | 1.892e-06 | 1.049939e-19 | 0.6553139 | 0.5675142 | 0.3766677
0.8600088358 | 1.558770418 | 1891 | 0.6987615822 | 4.997601 | 0.200096 | 1.140296 | 1.140502 | 1.891e-06 | 1.050494e-19 | 0.6556604 | 0.5591776 | 0.3738909
0.8565813899 | 1.567290902 | 1890 | 0.7107095121 | 5.136999 | 0.1946662 | 1.159794 | 1.160003 | 1.89e-06 | 1.05105e-19 | 0.6560073 | 0.5790759 | 0.3804852
0.8540811539 | 1.563867211 | 1889 | 0.7097860571 | 5.126088 | 0.1950805 | 1.158287 | 1.158496 | 1.889e-06 | 1.051606e-19 | 0.6563546 | 0.5781837 | 0.380192
0.8576686978 | 1.545959234 | 1888 | 0.6882905362 | 4.878547 | 0.204979 | 1.123209 | 1.123411 | 1.888e-06 | 1.052163e-19 | 0.6567022 | 0.54427 | 0.3688733
0.8492812514 | 1.544682622 | 1887 | 0.6954013706 | 4.959083 | 0.2016502 | 1.134813 | 1.135017 | 1.887e-06 | 1.052721e-19 | 0.6570502 | 0.556163 | 0.3728817
0.8485324979 | 1.533120632 | 1886 | 0.6845881341 | 4.837134 | 0.206734 | 1.117167 | 1.117368 | 1.886e-06 | 1.053279e-19 | 0.6573986 | 0.539573 | 0.3672781
0.8523296118 | 1.54278934 | 1885 | 0.6904597282 | 4.902976 | 0.2039578 | 1.126749 | 1.126952 | 1.885e-06 | 1.053838e-19 | 0.6577474 | 0.5494508 | 0.3706247
0.8625699878 | 1.590260386 | 1884 | 0.7276903982 | 5.341834 | 0.1872016 | 1.187505 | 1.187719 | 1.884e-06 | 1.054397e-19 | 0.6580965 | 0.6109509 | 0.3908167
0.848228097 | 1.564812541 | 1883 | 0.716584444 | 5.206962 | 0.1920506 | 1.169381 | 1.169592 | 1.883e-06 | 1.054957e-19 | 0.658446 | 0.5930741 | 0.3850565
0.852889061 | 1.580960393 | 1882 | 0.728071332 | 5.346522 | 0.1870375 | 1.188126 | 1.18834 | 1.882e-06 | 1.055517e-19 | 0.6587959 | 0.6128913 | 0.3914369
0.8550447226 | 1.5630337 | 1881 | 0.7079889774 | 5.10492 | 0.1958894 | 1.155354 | 1.155562 | 1.881e-06 | 1.056079e-19 | 0.6591461 | 0.5801633 | 0.3808422
0.8458464742 | 1.529339314 | 1880 | 0.6834928398 | 4.82495 | 0.207256 | 1.115379 | 1.11558 | 1.88e-06 | 1.05664e-19 | 0.6594967 | 0.5412863 | 0.3678608
0.8386437893 | 1.522384286 | 1879 | 0.6837404967 | 4.827702 | 0.2071379 | 1.115784 | 1.115985 | 1.879e-06 | 1.057203e-19 | 0.6598477 | 0.5422554 | 0.36819
0.8325922489 | 1.526458859 | 1878 | 0.6938666101 | 4.941589 | 0.2023641 | 1.132308 | 1.132512 | 1.878e-06 | 1.057766e-19 | 0.660199 | 0.5590306 | 0.3738418
0.8493728042 | 1.501177669 | 1877 | 0.6518048648 | 4.485438 | 0.2229437 | 1.063668 | 1.06386 | 1.877e-06 | 1.058329e-19 | 0.6605508 | 0.4938345 | 0.3513668
0.8458895683 | 1.565984488 | 1876 | 0.7200949197 | 5.249222 | 0.1905044 | 1.17511 | 1.175321 | 1.876e-06 | 1.058893e-19 | 0.6609029 | 0.6033768 | 0.3883867
0.8489379287 | 1.533479452 | 1875 | 0.6845415233 | 4.836615 | 0.2067562 | 1.117091 | 1.117292 | 1.875e-06 | 1.059458e-19 | 0.6612554 | 0.5458482 | 0.3694077
0.8409567475 | 1.536226869 | 1874 | 0.6952701215 | 4.957584 | 0.2017111 | 1.134599 | 1.134803 | 1.874e-06 | 1.060023e-19 | 0.6616082 | 0.5636932 | 0.3753975
0.8472862244 | 1.597002625 | 1873 | 0.7497164006 | 5.619742 | 0.1779441 | 1.223448 | 1.223669 | 1.873e-06 | 1.060589e-19 | 0.6619615 | 0.6561351 | 0.4050108
0.8436543941 | 1.529152155 | 1872 | 0.6854977609 | 4.847276 | 0.2063014 | 1.118651 | 1.118853 | 1.872e-06 | 1.061156e-19 | 0.6623151 | 0.54913 | 0.3705165
0.8374501467 | 1.562523365 | 1871 | 0.7250732183 | 5.30974 | 0.1883332 | 1.183234 | 1.183447 | 1.871e-06 | 1.061723e-19 | 0.6626691 | 0.6150224 | 0.3921168
0.8459316492 | 1.546913981 | 1870 | 0.7009823318 | 5.023222 | 0.1990754 | 1.14392 | 1.144126 | 1.87e-06 | 1.062291e-19 | 0.6630234 | 0.5754475 | 0.3792913
0.8335927725 | 1.560331702 | 1869 | 0.7267389295 | 5.330144 | 0.1876122 | 1.185952 | 1.186166 | 1.869e-06 | 1.062859e-19 | 0.6633782 | 0.6191745 | 0.3934382
0.832544744 | 1.565567374 | 1868 | 0.73302263 | 5.407825 | 0.1849172 | 1.196206 | 1.196422 | 1.868e-06 | 1.063428e-19 | 0.6637333 | 0.6306027 | 0.3970525
0.828142941 | 1.606477618 | 1867 | 0.778334677 | 6.002535 | 0.1665963 | 1.27015 | 1.270379 | 1.867e-06 | 1.063998e-19 | 0.6640888 | 0.711736 | 0.4218222
0.8308950663 | 1.575284243 | 1866 | 0.7443891767 | 5.551229 | 0.1801403 | 1.214755 | 1.214974 | 1.866e-06 | 1.064568e-19 | 0.6644447 | 0.6517059 | 0.4036415
0.8310340047 | 1.542806745 | 1865 | 0.7117727403 | 5.149591 | 0.1941902 | 1.161529 | 1.161738 | 1.865e-06 | 1.065139e-19 | 0.664801 | 0.5964854 | 0.3861623
0.8362774849 | 1.53428185 | 1864 | 0.6980043651 | 4.988895 | 0.2004452 | 1.139061 | 1.139266 | 1.864e-06 | 1.06571e-19 | 0.6651576 | 0.5742477 | 0.3788957
0.8360009193 | 1.515854001 | 1863 | 0.6798530817 | 4.784682 | 0.2090003 | 1.10944 | 1.10964 | 1.863e-06 | 1.066282e-19 | 0.6655147 | 0.5453549 | 0.3692408
0.8384255171 | 1.57247901 | 1862 | 0.7340534929 | 5.420677 | 0.1844788 | 1.197888 | 1.198104 | 1.862e-06 | 1.066855e-19 | 0.6658721 | 0.6364597 | 0.3988921
0.8268568516 | 1.551545024 | 1861 | 0.7246881724 | 5.305034 | 0.1885002 | 1.182605 | 1.182818 | 1.861e-06 | 1.067428e-19 | 0.6662299 | 0.6209897 | 0.3940145
0.8267478943 | 1.601558447 | 1860 | 0.7748105527 | 5.954024 | 0.1679537 | 1.264399 | 1.264627 | 1.86e-06 | 1.068002e-19 | 0.6665881 | 0.7106242 | 0.4214926
0.8293366432 | 1.543083549 | 1859 | 0.7137469058 | 5.173053 | 0.1933095 | 1.164751 | 1.16496 | 1.859e-06 | 1.068577e-19 | 0.6669466 | 0.6036768 | 0.3884832
0.8271895051 | 1.526030779 | 1858 | 0.6988412739 | 4.998518 | 0.2000593 | 1.140426 | 1.140632 | 1.858e-06 | 1.069152e-19 | 0.6673056 | 0.5793493 | 0.380575
0.8230422139 | 1.536158919 | 1857 | 0.7131167051 | 5.165552 | 0.1935902 | 1.163722 | 1.163932 | 1.857e-06 | 1.069727e-19 | 0.667665 | 0.60391 | 0.3885582
0.8225045204 | 1.544334888 | 1856 | 0.7218303676 | 5.27024 | 0.1897447 | 1.177942 | 1.178154 | 1.856e-06 | 1.070304e-19 | 0.6680247 | 0.6194256 | 0.393518
0.822022438 | 1.540283561 | 1855 | 0.718261123 | 5.227104 | 0.1913105 | 1.172117 | 1.172328 | 1.855e-06 | 1.070881e-19 | 0.6683848 | 0.6139764 | 0.3917832
0.8162173033 | 1.568440318 | 1854 | 0.7522230147 | 5.652272 | 0.17692 | 1.227539 | 1.22776 | 1.854e-06 | 1.071458395e-19 | 0.6687453 | 0.6741377 | 0.4105294
0.8306391239 | 1.554670453 | 1853 | 0.7240313291 | 5.297017 | 0.1887855 | 1.181533 | 1.181746 | 1.853e-06 | 1.072037e-19 | 0.6691062 | 0.6252284 | 0.3953569
0.8145404458 | 1.558658957 | 1852 | 0.7441185112 | 5.547771 | 0.1802526 | 1.214313 | 1.214532 | 1.852e-06 | 1.072615e-19 | 0.6694675 | 0.6611151 | 0.4065449
0.8205912113 | 1.559105635 | 1851 | 0.7385144237 | 5.476643 | 0.1825936 | 1.205168 | 1.205385 | 1.851e-06 | 1.073195e-19 | 0.6698292 | 0.6518984 | 0.4037011
0.8256415129 | 1.501395226 | 1850 | 0.6757537131 | 4.739731 | 0.2109824 | 1.10275 | 1.102949 | 1.85e-06 | 1.073775e-19 | 0.6701913 | 0.5463969 | 0.3695933
0.8157797456 | 1.519323945 | 1849 | 0.7035441994 | 5.052941 | 0.1979046 | 1.148101 | 1.148308 | 1.849e-06 | 1.074356e-19 | 0.6705537 | 0.5929032 | 0.385001
0.80993402 | 1.544473767 | 1848 | 0.734539747 | 5.426749 | 0.1842724 | 1.198682 | 1.198898 | 1.848e-06 | 1.074937e-19 | 0.6709166 | 0.6469958 | 0.4021803
0.804155767 | 1.54857564 | 1847 | 0.744419873 | 5.551622 | 0.1801275 | 1.214805 | 1.215024 | 1.847e-06 | 1.075519e-19 | 0.6712798 | 0.6652378 | 0.4078106
0.8194494247 | 1.582357645 | 1846 | 0.7629082203 | 5.793063 | 0.1726203 | 1.244976 | 1.2452 | 1.846e-06 | 1.076102e-19 | 0.6716435 | 0.6994489 | 0.4181653
0.8153054118 | 1.562037587 | 1845 | 0.7467321752 | 5.581259 | 0.179171 | 1.218579 | 1.218798 | 1.845e-06 | 1.076685e-19 | 0.6720075 | 0.670829 | 0.4095207
0.8209905624 | 1.568000913 | 1844 | 0.7470103506 | 5.584835 | 0.1790563 | 1.219033 | 1.219252 | 1.844e-06 | 1.077269e-19 | 0.6723719 | 0.6720572 | 0.4098955
0.8137702942 | 1.533081055 | 1843 | 0.7193107608 | 5.239752 | 0.1908487 | 1.17383 | 1.174042 | 1.843e-06 | 1.077853e-19 | 0.6727367 | 0.6238171 | 0.3949105
0.8116685748 | 1.562993169 | 1842 | 0.7513245942 | 5.640591 | 0.1772864 | 1.226073 | 1.226294 | 1.842e-06 | 1.078439e-19 | 0.673102 | 0.6813194 | 0.4127104
0.8143393397 | 1.554591656 | 1841 | 0.7402523163 | 5.498602 | 0.1818644 | 1.208004 | 1.208222 | 1.841e-06 | 1.079024e-19 | 0.6734676 | 0.6621049 | 0.4068491
0.8050374389 | 1.530878663 | 1840 | 0.7258412241 | 5.319138 | 0.1880004 | 1.184487 | 1.1847 | 1.84e-06 | 1.079611e-19 | 0.6738336 | 0.6372685 | 0.3991455
0.8091309071 | 1.547115207 | 1839 | 0.7379842999 | 5.469962 | 0.1828166 | 1.204303 | 1.20452 | 1.839e-06 | 1.080198e-19 | 0.6742 | 0.659486 | 0.4060437
0.81009233 | 1.534962416 | 1838 | 0.724870086 | 5.307257 | 0.1884213 | 1.182902 | 1.183115 | 1.838e-06 | 1.080786e-19 | 0.6745668 | 0.6369483 | 0.3990452
0.8072356582 | 1.594500899 | 1837 | 0.7872652408 | 6.127245 | 0.1632055 | 1.284724 | 1.284955 | 1.837e-06 | 1.081374e-19 | 0.674934 | 0.7521399 | 0.43363
0.8048461676 | 1.553673267 | 1836 | 0.7488270994 | 5.608247 | 0.1783089 | 1.221997 | 1.222217 | 1.836e-06 | 1.081963e-19 | 0.6753016 | 0.6812281 | 0.4126827
0.7999957204 | 1.60291338 | 1835 | 0.8029176596 | 6.352105 | 0.1574281 | 1.310267 | 1.310503 | 1.835e-06 | 1.082553e-19 | 0.6756697 | 0.7840517 | 0.4427335
0.7984926701 | 1.518565297 | 1834 | 0.7200726269 | 5.248952 | 0.1905142 | 1.175073 | 1.175285 | 1.834e-06 | 1.083143e-19 | 0.6760381 | 0.6312898 | 0.3972687
0.8004214168 | 1.536543131 | 1833 | 0.7361217142 | 5.446553 | 0.1836024 | 1.201264 | 1.20148 | 1.833e-06 | 1.083734e-19 | 0.6764069 | 0.660464 | 0.4063447
0.8078490496 | 1.559292316 | 1832 | 0.7514432664 | 5.642132 | 0.177238 | 1.226267 | 1.226487 | 1.832e-06 | 1.084325e-19 | 0.6767761 | 0.6889953 | 0.4150287
0.802644968 | 1.564050913 | 1831 | 0.761405945 | 5.773058 | 0.1732184 | 1.242524 | 1.242748 | 1.831e-06 | 1.084917e-19 | 0.6771457 | 0.7081588 | 0.4207609
0.7983186245 | 1.549362898 | 1830 | 0.7510442735 | 5.636951 | 0.1774009 | 1.225615 | 1.225836 | 1.83e-06 | 1.08551e-19 | 0.6775157 | 0.6897691 | 0.4152617
0.7990128994 | 1.525316 | 1829 | 0.7263031006 | 5.324798 | 0.1878006 | 1.185241 | 1.185454 | 1.829e-06 | 1.086104e-19 | 0.6778862 | 0.6457779 | 0.4018015
0.7924806476 | 1.525116801 | 1828 | 0.7326361534 | 5.403015 | 0.1850819 | 1.195576 | 1.195791 | 1.828e-06 | 1.086698e-19 | 0.678257 | 0.657808 | 0.4055268
0.7946925759 | 1.528099775 | 1827 | 0.7334071991 | 5.412616 | 0.1847536 | 1.196834 | 1.197049 | 1.827e-06 | 1.087293e-19 | 0.6786283 | 0.6599151 | 0.4061758
0.7964271903 | 1.525035977 | 1826 | 0.7286087867 | 5.353142 | 0.1868062 | 1.189003 | 1.189218 | 1.826e-06 | 1.087888e-19 | 0.6789999 | 0.6520217 | 0.4037393
0.7915590405 | 1.520063519 | 1825 | 0.7285044785 | 5.351857 | 0.186851 | 1.188833 | 1.189047 | 1.825e-06 | 1.088484e-19 | 0.679372 | 0.6525496 | 0.4039027
0.7963320613 | 1.558749199 | 1824 | 0.7624171377 | 5.786516 | 0.1728156 | 1.244175 | 1.244399 | 1.824e-06 | 1.089081e-19 | 0.6797444 | 0.7155013 | 0.4229366
0.7952234745 | 1.579997063 | 1823 | 0.7847735885 | 6.092192 | 0.1641445 | 1.280658 | 1.280888 | 1.823e-06 | 1.089678e-19 | 0.6801173 | 0.7589099 | 0.4355772
0.801768899 | 1.553029895 | 1822 | 0.751260996 | 5.639765 | 0.1773124 | 1.225969 | 1.22619 | 1.822e-06 | 1.090277e-19 | 0.6804906 | 0.6962413 | 0.4172054
0.7898398638 | 1.570024014 | 1821 | 0.7801841502 | 6.028151 | 0.1658883 | 1.273168 | 1.273398 | 1.821e-06 | 1.090875e-19 | 0.6808643 | 0.751708 | 0.4335055
0.7898802161 | 1.536979675 | 1820 | 0.7470994589 | 5.585981 | 0.1790196 | 1.219178 | 1.219398 | 1.82e-06 | 1.091475e-19 | 0.6812384 | 0.6900632 | 0.4153502
0.7886544466 | 1.547596097 | 1819 | 0.7589416504 | 5.740393 | 0.1742041 | 1.238503 | 1.238726 | 1.819e-06 | 1.092075e-19 | 0.6816129 | 0.712896 | 0.4221659
0.7846959829 | 1.536960125 | 1818 | 0.7522641421 | 5.652807 | 0.1769033 | 1.227606 | 1.227827 | 1.818e-06 | 1.092675e-19 | 0.6819878 | 0.7011772 | 0.4186816
0.7809717059 | 1.498620987 | 1817 | 0.7176492811 | 5.219745 | 0.1915802 | 1.171119 | 1.17133 | 1.817e-06 | 1.093277e-19 | 0.6823631 | 0.6388361 | 0.3996361
0.7799221277 | 1.519630551 | 1816 | 0.7397084233 | 5.49172 | 0.1820923 | 1.207117 | 1.207334 | 1.816e-06 | 1.093879e-19 | 0.6827389 | 0.6794606 | 0.412147
0.7840394378 | 1.580297589 | 1815 | 0.7962581512 | 6.255444 | 0.1598608 | 1.299399 | 1.299633 | 1.815e-06 | 1.094481e-19 | 0.683115 | 0.7881871 | 0.4438995
0.7788431644 | 1.561536074 | 1814 | 0.7826929096 | 6.063075 | 0.1649328 | 1.277262 | 1.277492 | 1.814e-06 | 1.095085e-19 | 0.6834916 | 0.7624003 | 0.4365777
0.7812893391 | 1.558727026 | 1813 | 0.7774376869 | 5.99015 | 0.1669407 | 1.268686 | 1.268915 | 1.813e-06 | 1.095689e-19 | 0.6838686 | 0.7530267 | 0.4338856
0.7757356763 | 1.579935908 | 1812 | 0.8042002317 | 6.370892 | 0.1569639 | 1.31236 | 1.312596 | 1.812e-06 | 1.096294e-19 | 0.684246 | 0.8066531 | 0.4490693
0.782338202 | 1.56133306 | 1811 | 0.778994858 | 6.011666 | 0.1663432 | 1.271227 | 1.271457 | 1.811e-06 | 1.096899e-19 | 0.6846239 | 0.7577171 | 0.4352347
0.7810737491 | 1.539903402 | 1810 | 0.7588296529 | 5.738913 | 0.174249 | 1.23832 | 1.238543 | 1.81e-06 | 1.097505e-19 | 0.6850021 | 0.7197907 | 0.4242024
0.7710723281 | 1.524782181 | 1809 | 0.7537098529 | 5.671656 | 0.1763154 | 1.229965 | 1.230187 | 1.809e-06 | 1.098112e-19 | 0.6853808 | 0.710896 | 0.4215732
0.7682891488 | 1.556176305 | 1808 | 0.7878871562 | 6.136026 | 0.1629719 | 1.285739 | 1.28597 | 1.808e-06 | 1.098719e-19 | 0.6857599 | 0.7776891 | 0.4409334
0.773875773 | 1.522882342 | 1807 | 0.749006569 | 5.610565 | 0.1782352 | 1.22229 | 1.22251 | 1.807e-06 | 1.099327e-19 | 0.6861394 | 0.7036064 | 0.4194062
0.7681134939 | 1.554507971 | 1806 | 0.7863944771 | 6.114972 | 0.163533 | 1.283303 | 1.283534 | 1.806e-06 | 1.099936e-19 | 0.6865193 | 0.776462 | 0.4405854
0.7726647258 | 1.538367748 | 1805 | 0.7657030222 | 5.830463 | 0.171513 | 1.249537 | 1.249762 | 1.805e-06 | 1.100545e-19 | 0.6868996 | 0.7369553 | 0.4292305
0.7686513066 | 1.586956739 | 1804 | 0.8183054324 | 6.581205 | 0.1519479 | 1.335378 | 1.335618 | 1.804e-06 | 1.101155e-19 | 0.6872804 | 0.8426217 | 0.4589721
0.7708735466 | 1.501407385 | 1803 | 0.7305338384 | 5.376923 | 0.18598 | 1.192145 | 1.19236 | 1.803e-06 | 1.101766e-19 | 0.6876616 | 0.6723014 | 0.4099699
0.7671769261 | 1.49913609 | 1802 | 0.7319591639 | 5.394599 | 0.1853706 | 1.194471 | 1.194686 | 1.802e-06 | 1.102377e-19 | 0.6880432 | 0.6756767 | 0.4109978
0.7702088952 | 1.551602721 | 1801 | 0.7813938258 | 6.044965 | 0.1654269 | 1.275142 | 1.275372 | 1.801e-06 | 1.102989e-19 | 0.6884252 | 0.770881 | 0.4389991
0.7677099705 | 1.526197314 | 1800 | 0.7584873435 | 5.734392 | 0.1743864 | 1.237762 | 1.237985 | 1.8e-06 | 1.103602e-19 | 0.6888077 | 0.7271541 | 0.4263667
0.763563633 | 1.534616709 | 1799 | 0.771053076 | 5.902732 | 0.1694131 | 1.258267 | 1.258494 | 1.799e-06 | 1.104216e-19 | 0.6891906 | 0.7522826 | 0.4336711
0.7659282088 | 1.550000787 | 1798 | 0.7840725782 | 6.082366 | 0.1644097 | 1.279514 | 1.279744 | 1.798e-06 | 1.10483e-19 | 0.6895739 | 0.7787678 | 0.4412391
0.7648700476 | 1.527810812 | 1797 | 0.7629407644 | 5.793497 | 0.1726073 | 1.245029 | 1.245253 | 1.797e-06 | 1.105445e-19 | 0.6899576 | 0.7381766 | 0.429586
0.7586377859 | 1.507440209 | 1796 | 0.7488024231 | 5.607928 | 0.178319 | 1.221957 | 1.222177 | 1.796e-06 | 1.10606e-19 | 0.6903418 | 0.7118633 | 0.42186
0.7617051601 | 1.554072857 | 1795 | 0.7923676969 | 6.199657 | 0.1612992 | 1.29305 | 1.293283 | 1.795e-06 | 1.106676e-19 | 0.6907264 | 0.7979936 | 0.4466524
0.7622972727 | 1.547902465 | 1794 | 0.7856051923 | 6.103869 | 0.1638305 | 1.282015 | 1.282246 | 1.794e-06 | 1.107293e-19 | 0.6911114 | 0.7853055 | 0.4430873
0.7605875731 | 1.551169872 | 1793 | 0.7905822989 | 6.174223 | 0.1619637 | 1.290137 | 1.290369 | 1.793e-06 | 1.107911e-19 | 0.6914968 | 0.7961748 | 0.4461431
0.7584105134 | 1.568366408 | 1792 | 0.8099558946 | 6.455887 | 0.1548974 | 1.321752 | 1.32199 | 1.792e-06 | 1.108529e-19 | 0.6918827 | 0.8366071 | 0.4573311
0.7609769106 | 1.532194495 | 1791 | 0.7712175844 | 5.904968 | 0.1693489 | 1.258536 | 1.258763 | 1.791e-06 | 1.109148e-19 | 0.692269 | 0.7593421 | 0.4357012
0.7567480206 | 1.514868379 | 1790 | 0.7581203584 | 5.729548 | 0.1745338 | 1.237163 | 1.237386 | 1.79e-06 | 1.109768e-19 | 0.6926558 | 0.7345901 | 0.4285412
0.75785321 | 1.53885603 | 1789 | 0.78100282 | 6.039526 | 0.1655759 | 1.274504 | 1.274734 | 1.789e-06 | 1.110388e-19 | 0.6930429 | 0.7804756 | 0.4417227
0.7493140697 | 1.536088705 | 1788 | 0.7867746353 | 6.120327 | 0.16339 | 1.283923 | 1.284154 | 1.788e-06 | 1.111009e-19 | 0.6934305 | 0.7929403 | 0.445236
0.7533667088 | 1.52262938 | 1787 | 0.7692626712 | 5.878448 | 0.1701129 | 1.255346 | 1.255572 | 1.787e-06 | 1.11163059e-19 | 0.6938186 | 0.7588834 | 0.4355696
0.751578331 | 1.526441574 | 1786 | 0.774863243 | 5.954746 | 0.1679333 | 1.264485 | 1.264713 | 1.786e-06 | 1.112253e-19 | 0.6942071 | 0.7708361 | 0.4389864
0.7511960864 | 1.51044333 | 1785 | 0.7592472436 | 5.744434 | 0.1740816 | 1.239002 | 1.239225 | 1.785e-06 | 1.112876e-19 | 0.694596 | 0.7409089 | 0.4303803
0.7466341853 | 1.530252457 | 1784 | 0.7836182717 | 6.076007 | 0.1645818 | 1.278772 | 1.279003 | 1.784e-06 | 1.1135e-19 | 0.6949853 | 0.7901221 | 0.4444441
0.7489323616 | 1.527544856 | 1783 | 0.7786124944 | 6.006376 | 0.1664898 | 1.270603 | 1.270832 | 1.783e-06 | 1.114124e-19 | 0.6953751 | 0.780935 | 0.4418526
0.7477306724 | 1.564854264 | 1782 | 0.8171235916 | 6.56332 | 0.1523619 | 1.333449 | 1.333689 | 1.782e-06 | 1.11475e-19 | 0.6957653 | 0.861063 | 0.4639674
0.7436494231 | 1.547454834 | 1781 | 0.8038054109 | 6.365103 | 0.1571067 | 1.311715 | 1.311952 | 1.781e-06 | 1.115376e-19 | 0.696156 | 0.834159 | 0.4566615
0.7439666986 | 1.543096185 | 1780 | 0.7991294864 | 6.296939 | 0.1588073 | 1.304085 | 1.30432 | 1.78e-06 | 1.116002e-19 | 0.6965471 | 0.8254088 | 0.4542601
0.7423100471 | 1.529001355 | 1779 | 0.7866913079 | 6.119153 | 0.1634213 | 1.283787 | 1.284018 | 1.779e-06 | 1.116629e-19 | 0.6969386 | 0.8008139 | 0.447441
0.7419994473 | 1.522819519 | 1778 | 0.7808200717 | 6.036985 | 0.1656456 | 1.274206 | 1.274436 | 1.778e-06 | 1.117258e-19 | 0.6973306 | 0.7897929 | 0.4443515
0.7398415208 | 1.528069377 | 1777 | 0.7882278562 | 6.140841 | 0.1628441 | 1.286295 | 1.286526 | 1.777e-06 | 1.117886e-19 | 0.697723 | 0.8057559 | 0.4488195
0.7406493425 | 1.552994132 | 1776 | 0.8123447895 | 6.491496 | 0.1540477 | 1.325651 | 1.325889 | 1.776e-06 | 1.118516e-19 | 0.6981159 | 0.8567807 | 0.4628123
0.7415584922 | 1.527856827 | 1775 | 0.7862983348 | 6.113619 | 0.1635693 | 1.283146 | 1.283377 | 1.775e-06 | 1.119146e-19 | 0.6985092 | 0.8036238 | 0.4482253
0.7358471155 | 1.543695211 | 1774 | 0.8078480955 | 6.42463 | 0.155651 | 1.318313 | 1.31855 | 1.774e-06 | 1.119777e-19 | 0.6989029 | 0.8492333 | 0.4607693
0.7379897833 | 1.565641046 | 1773 | 0.8276512627 | 6.724365 | 0.1487129 | 1.350629 | 1.350872 | 1.773e-06 | 1.120408e-19 | 0.6992971 | 0.8923847 | 0.4723306
0.7390190959 | 1.560689688 | 1772 | 0.8216705921 | 6.632398 | 0.150775 | 1.340869 | 1.341111 | 1.772e-06 | 1.121041e-19 | 0.6996918 | 0.8805274 | 0.4691821
0.7363321185 | 1.522418261 | 1771 | 0.7860861425 | 6.110632 | 0.1636492 | 1.2828 | 1.283031 | 1.771e-06 | 1.121674e-19 | 0.7000869 | 0.8068224 | 0.4491165
0.73337394 | 1.531071186 | 1770 | 0.797697246 | 6.276207 | 0.1593319 | 1.301748 | 1.301982 | 1.77e-06 | 1.122307e-19 | 0.7004824 | 0.8317723 | 0.4560078
0.7300456166 | 1.548792958 | 1769 | 0.8187473414 | 6.587905 | 0.1517933 | 1.336099 | 1.33634 | 1.769e-06 | 1.122942e-19 | 0.7008784 | 0.8772411 | 0.4683057
0.72970891 | 1.537568092 | 1768 | 0.807859182 | 6.424794 | 0.155647 | 1.318331 | 1.318568 | 1.768e-06 | 1.123577e-19 | 0.7012748 | 0.8550305 | 0.4623393
0.7299298048 | 1.535872221 | 1767 | 0.8059424162 | 6.3965 | 0.1563355 | 1.315203 | 1.31544 | 1.767e-06 | 1.124213e-19 | 0.7016717 | 0.8519414 | 0.4615034
0.7310829163 | 1.537363529 | 1766 | 0.8062806127 | 6.401483 | 0.1562138 | 1.315755 | 1.315992 | 1.766e-06 | 1.124849e-19 | 0.702069 | 0.8536225 | 0.4619585
0.7270439267 | 1.52061522 | 1765 | 0.7935712933 | 6.216863 | 0.1608528 | 1.295014 | 1.295248 | 1.765e-06 | 1.125487e-19 | 0.7024668 | 0.8278608 | 0.4549343
0.7292778492 | 1.545225382 | 1764 | 0.8159475328 | 6.545571 | 0.1527751 | 1.33153 | 1.33177 | 1.764e-06 | 1.126125e-19 | 0.702865 | 0.8761977 | 0.4680272
0.7280278206 | 1.535147071 | 1763 | 0.8071192504 | 6.413857 | 0.1559124 | 1.317123 | 1.31736 | 1.763e-06 | 1.126763e-19 | 0.7032637 | 0.8583128 | 0.4632259
0.7254452705 | 1.55957365 | 1762 | 0.8341283795 | 6.825404 | 0.1465115 | 1.361199 | 1.361444 | 1.762e-06 | 1.127403e-19 | 0.7036628 | 0.9177593 | 0.4789988
0.7250771523 | 1.545065522 | 1761 | 0.8199883697 | 6.606758 | 0.1513602 | 1.338124 | 1.338365 | 1.761e-06 | 1.128043e-19 | 0.7040624 | 0.8879152 | 0.4711463
0.7233378291 | 1.519691944 | 1760 | 0.7963541149 | 6.256827 | 0.1598254 | 1.299556 | 1.29979 | 1.76e-06 | 1.128684e-19 | 0.7044624 | 0.8384206 | 0.4578265
0.7255463004 | 1.519612789 | 1759 | 0.7940664886 | 6.223956 | 0.1606695 | 1.295823 | 1.296056 | 1.759e-06 | 1.129326e-19 | 0.7048629 | 0.8345587 | 0.4567709
0.7248094678 | 1.534267187 | 1758 | 0.8094577192 | 6.448485 | 0.1550752 | 1.320939 | 1.321177 | 1.758e-06 | 1.129968e-19 | 0.7052638 | 0.8682113 | 0.4658893
0.7195722461 | 1.540358067 | 1757 | 0.8207858209 | 6.6189 | 0.1510825 | 1.339425 | 1.339667 | 1.757e-06 | 1.130611e-19 | 0.7056652 | 0.8936984 | 0.4726781
0.716920495 | 1.549443245 | 1756 | 0.83252275 | 6.800217 | 0.1470541 | 1.358579 | 1.358823 | 1.756e-06 | 1.131255e-19 | 0.7060671 | 0.9204877 | 0.4797103
0.7172566056 | 1.535983443 | 1755 | 0.8187268374 | 6.587594 | 0.1518005 | 1.336065 | 1.336306 | 1.755e-06 | 1.1319e-19 | 0.7064694 | 0.8912481 | 0.4720297
0.7188113332 | 1.525055051 | 1754 | 0.8062437178 | 6.400939 | 0.1562271 | 1.315694 | 1.315931 | 1.754e-06 | 1.132545e-19 | 0.7068722 | 0.8652634 | 0.4650977
0.715770781 | 1.532821059 | 1753 | 0.817050278 | 6.562212 | 0.1523876 | 1.333329 | 1.33357 | 1.753e-06 | 1.133191e-19 | 0.7072754 | 0.8896282 | 0.4716005
0.7166989446 | 1.532613635 | 1752 | 0.8159146904 | 6.545076 | 0.1527866 | 1.331476 | 1.331716 | 1.752e-06 | 1.133838e-19 | 0.7076791 | 0.88817 | 0.4712139
0.7145997882 | 1.566183329 | 1751 | 0.8515835408 | 7.105318 | 0.1407396 | 1.389684 | 1.389934 | 1.751e-06 | 1.134485e-19 | 0.7080833 | 0.968628 | 0.4920945
0.7168678641 | 1.528797388 | 1750 | 0.8119295239 | 6.485292 | 0.1541951 | 1.324973 | 1.325212 | 1.75e-06 | 1.135134e-19 | 0.7084879 | 0.8815265 | 0.4694482
0.7147234082 | 1.557276368 | 1749 | 0.8425529598 | 6.959098 | 0.1436968 | 1.374947 | 1.375195 | 1.749e-06 | 1.135783e-19 | 0.708893 | 0.9503632 | 0.4874329
0.715180397 | 1.530075192 | 1748 | 0.814894795 | 6.529724 | 0.1531458 | 1.329812 | 1.330052 | 1.748e-06 | 1.136432e-19 | 0.7092985 | 0.8900103 | 0.4717018
0.7097858191 | 1.517964005 | 1747 | 0.8081781859 | 6.429515 | 0.1555327 | 1.318851 | 1.319089 | 1.747e-06 | 1.137083e-19 | 0.7097045 | 0.8764018 | 0.4680817
0.7108291984 | 1.523513317 | 1746 | 0.8126841186 | 6.49657 | 0.1539274 | 1.326204 | 1.326443 | 1.746e-06 | 1.137734e-19 | 0.710111 | 0.8872171 | 0.470961
0.7069346309 | 1.518748879 | 1745 | 0.8118142481 | 6.483571 | 0.154236 | 1.324785 | 1.325024 | 1.745e-06 | 1.138386e-19 | 0.7105179 | 0.8863338 | 0.4707265
0.7068501711 | 1.551184416 | 1744 | 0.8443342449 | 6.9877 | 0.1431086 | 1.377854 | 1.378102 | 1.744e-06 | 1.139039e-19 | 0.7109254 | 0.9598661 | 0.4898638
0.7070584893 | 1.531508684 | 1743 | 0.8244501947 | 6.674983 | 0.1498131 | 1.345405 | 1.345648 | 1.743e-06 | 1.139692e-19 | 0.7113332 | 0.9162392 | 0.4786019
0.7043667436 | 1.541234136 | 1742 | 0.8368673924 | 6.868587 | 0.1455904 | 1.365669 | 1.365915 | 1.742e-06 | 1.140347e-19 | 0.7117416 | 0.9451306 | 0.4860891
0.7053700686 | 1.522103786 | 1741 | 0.8167337174 | 6.557431 | 0.1524987 | 1.332813 | 1.333053 | 1.741e-06 | 1.141002e-19 | 0.7121504 | 0.9012354 | 0.4746671
0.7018668056 | 1.51100862 | 1740 | 0.8091418144 | 6.443796 | 0.155188 | 1.320424 | 1.320662 | 1.74e-06 | 1.141657e-19 | 0.7125597 | 0.8855755 | 0.4705251
0.7037134767 | 1.545566082 | 1739 | 0.8418526053 | 6.947885 | 0.1439287 | 1.373804 | 1.374051 | 1.739e-06 | 1.142314e-19 | 0.7129694 | 0.9597271 | 0.4898283
0.7013350725 | 1.537728071 | 1738 | 0.8363929985 | 6.861088 | 0.1457495 | 1.364894 | 1.36514 | 1.738e-06 | 1.142971e-19 | 0.7133796 | 0.9484098 | 0.4869317
0.7013142109 | 1.51211834 | 1737 | 0.8108041291 | 6.468508 | 0.1545952 | 1.323136 | 1.323375 | 1.737e-06 | 1.143629e-19 | 0.7137903 | 0.8922922 | 0.4723061
0.6982103586 | 1.550309777 | 1736 | 0.8520994184 | 7.113763 | 0.1405726 | 1.390525 | 1.390776 | 1.736e-06 | 1.144288e-19 | 0.7142015 | 0.9866336 | 0.4966472
0.6996480227 | 1.546520472 | 1735 | 0.8468724493 | 7.028659 | 0.1422747 | 1.381996 | 1.382245 | 1.735e-06 | 1.144947e-19 | 0.7146132 | 0.97569 | 0.4938851
0.698479414 | 1.537147522 | 1734 | 0.838668108 | 6.897125 | 0.1449879 | 1.368607 | 1.368854 | 1.734e-06 | 1.145608e-19 | 0.7150253 | 0.957981 | 0.4893825
0.6980237365 | 1.534929872 | 1733 | 0.8369061355 | 6.8692 | 0.1455774 | 1.365732 | 1.365978 | 1.733e-06 | 1.146269e-19 | 0.7154379 | 0.9550612 | 0.4886362
0.6944385767 | 1.544950843 | 1732 | 0.8505122663 | 7.087813 | 0.1410872 | 1.387935 | 1.388186 | 1.732e-06 | 1.146931e-19 | 0.7158509 | 0.987507 | 0.4968669
0.6961252093 | 1.52994144 | 1731 | 0.8338162307 | 6.8205 | 0.1466168 | 1.360689 | 1.360935 | 1.731e-06 | 1.147593e-19 | 0.7162645 | 0.9502139 | 0.4873946
0.6939589977 | 1.530381441 | 1730 | 0.8364224433 | 6.861553 | 0.1457396 | 1.364942 | 1.365188 | 1.73e-06 | 1.148257e-19 | 0.7166785 | 0.9572689 | 0.4892006
0.6927955747 | 1.543728948 | 1729 | 0.8509333733 | 7.094689 | 0.1409505 | 1.388623 | 1.388873 | 1.729e-06 | 1.148921e-19 | 0.717093 | 0.9919184 | 0.4979755
0.69212991 | 1.54709959 | 1728 | 0.85496968 | 7.160934 | 0.1396466 | 1.395209 | 1.395461 | 1.728e-06 | 1.149586e-19 | 0.717508 | 1.00251 | 0.5006271
0.6902326345 | 1.532715678 | 1727 | 0.8424830435 | 6.957978 | 0.1437199 | 1.374833 | 1.37508 | 1.727e-06 | 1.150251e-19 | 0.7179235 | 0.9745687 | 0.4936012
0.687933147 | 1.539482594 | 1726 | 0.851549447 | 7.104761 | 0.1407507 | 1.389628 | 1.389878 | 1.726e-06 | 1.150918e-19 | 0.7183394 | 0.9968113 | 0.4992022
0.6885000467 | 1.534565568 | 1725 | 0.8460655213 | 7.015611 | 0.1425393 | 1.380679 | 1.380928 | 1.725e-06 | 1.151585e-19 | 0.7187558 | 0.9851551 | 0.4962749
0.688919127 | 1.529324412 | 1724 | 0.840405285 | 6.924769 | 0.1444092 | 1.371442 | 1.371689 | 1.724e-06 | 1.152253e-19 | 0.7191727 | 0.9731456 | 0.4932407
0.6844810247 | 1.556130052 | 1723 | 0.8716490273 | 7.441304 | 0.1343851 | 1.422428 | 1.422684 | 1.723e-06 | 1.152922e-19 | 0.7195901 | 1.048063 | 0.5118748
0.6843173504 | 1.523773074 | 1722 | 0.8394557236 | 6.909645 | 0.1447252 | 1.369892 | 1.370139 | 1.722e-06 | 1.153591e-19 | 0.720008 | 0.9732045 | 0.4932556
0.6849287152 | 1.53172791 | 1721 | 0.8467991948 | 7.027473 | 0.1422987 | 1.381876 | 1.382125 | 1.721e-06 | 1.154261e-19 | 0.7204264 | 0.9914571 | 0.4978597
0.6856694221 | 1.522643328 | 1720 | 0.8369739059 | 6.870272 | 0.1455547 | 1.365842 | 1.366089 | 1.72e-06 | 1.154932e-19 | 0.7208452 | 0.9697097 | 0.4923692
0.6835003495 | 1.537379503 | 1719 | 0.8538791535 | 7.142975 | 0.1399977 | 1.39343 | 1.393681 | 1.719e-06 | 1.155604e-19 | 0.7212646 | 1.010452 | 0.5026063
0.6784569621 | 1.543197632 | 1718 | 0.8647406699 | 7.323871 | 0.1365398 | 1.411154 | 1.411409 | 1.718e-06 | 1.156277e-19 | 0.7216844 | 1.037529 | 0.5092958
0.6769508719 | 1.535345554 | 1717 | 0.8583946821 | 7.217631 | 0.1385496 | 1.400799 | 1.401051 | 1.717e-06 | 1.15695e-19 | 0.7221047 | 1.023548 | 0.5058528
0.6801261306 | 1.527233481 | 1716 | 0.8471073504 | 7.032461 | 0.1421977 | 1.382379 | 1.382628 | 1.716e-06 | 1.157625e-19 | 0.7225255 | 0.9979692 | 0.499492
0.6746587157 | 1.517345309 | 1715 | 0.8426865933 | 6.96124 | 0.1436526 | 1.375165 | 1.375413 | 1.715e-06 | 1.1583e-19 | 0.7229468 | 0.9887323 | 0.4971751
0.6763927937 | 1.518165588 | 1714 | 0.8417727943 | 6.946608 | 0.1439551 | 1.373674 | 1.373921 | 1.714e-06 | 1.158975e-19 | 0.7233686 | 0.9877407 | 0.4969257
0.6728999615 | 1.522591352 | 1713 | 0.8496913905 | 7.074429 | 0.1413542 | 1.386596 | 1.386846 | 1.713e-06 | 1.159652e-19 | 0.7237909 | 1.007587 | 0.5018931
0.6735717058 | 1.517447352 | 1712 | 0.8438756462 | 6.980325 | 0.1432598 | 1.377105 | 1.377353 | 1.712e-06 | 1.160329e-19 | 0.7242137 | 0.9950026 | 0.4987491
0.672301054 | 1.529038668 | 1711 | 0.856737614 | 7.190144 | 0.1390793 | 1.398094 | 1.398346 | 1.711e-06 | 1.161008e-19 | 0.7246369 | 1.026764 | 0.5066467
0.6710936427 | 1.52546227 | 1710 | 0.8543686273 | 7.15103 | 0.13984 | 1.394229 | 1.39448 | 1.71e-06 | 1.161686e-19 | 0.7250607 | 1.022288 | 0.5055412
0.6726334691 | 1.558052778 | 1709 | 0.8854193089 | 7.681027 | 0.1301909 | 1.4449 | 1.44516 | 1.709e-06 | 1.162366e-19 | 0.725485 | 1.09923 | 0.5242209
0.6707705259 | 1.527436495 | 1708 | 0.8566659691 | 7.188958 | 0.1391022 | 1.397978 | 1.398229 | 1.708e-06 | 1.163047e-19 | 0.7259097 | 1.030201 | 0.5074942
0.6700511575 | 1.537541986 | 1707 | 0.8674908285 | 7.370396 | 0.1356779 | 1.415642 | 1.415898 | 1.707e-06 | 1.163728e-19 | 0.726335 | 1.057639 | 0.5142079
0.6661231518 | 1.532294631 | 1706 | 0.8661714792 | 7.348039 | 0.1360907 | 1.413489 | 1.413744 | 1.706e-06 | 1.16441e-19 | 0.7267607 | 1.055661 | 0.5137268
0.6642296314 | 1.529495716 | 1705 | 0.8652660846 | 7.332737 | 0.1363747 | 1.412012 | 1.412266 | 1.705e-06 | 1.165093e-19 | 0.727187 | 1.054691 | 0.5134909
0.6633573771 | 1.526984811 | 1704 | 0.8636274339 | 7.305121 | 0.1368903 | 1.409338 | 1.409592 | 1.704e-06 | 1.165777e-19 | 0.7276137 | 1.051934 | 0.5128192
0.6659610271 | 1.519010186 | 1703 | 0.8530491589 | 7.129337 | 0.1402655 | 1.392075 | 1.392326 | 1.703e-06 | 1.166461e-19 | 0.728041 | 1.027528 | 0.5068353
0.6637129784 | 1.531707883 | 1702 | 0.8679949046 | 7.378956 | 0.1355205 | 1.416465 | 1.41672 | 1.702e-06 | 1.167147e-19 | 0.7284688 | 1.065099 | 0.5160182
0.6611773372 | 1.527611017 | 1701 | 0.8664336798 | 7.352477 | 0.1360086 | 1.413917 | 1.414172 | 1.701e-06 | 1.167833e-19 | 0.728897 | 1.062519 | 0.5153929
0.6606935859 | 1.546873093 | 1700 | 0.8861795071 | 7.694484 | 0.1299632 | 1.44614 | 1.446401 | 1.7e-06 | 1.16852e-19 | 0.7293258 | 1.112808 | 0.5274487
0.6595600843 | 1.537132621 | 1699 | 0.8775725367 | 7.543494 | 0.1325646 | 1.432095 | 1.432353 | 1.699e-06 | 1.169208e-19 | 0.729755 | 1.092582 | 0.5226333
0.6595864296 | 1.511427522 | 1698 | 0.8518410924 | 7.109533 | 0.1406562 | 1.390104 | 1.390354 | 1.698e-06 | 1.169896e-19 | 0.7301848 | 1.030663 | 0.5076078
0.6609713435 | 1.513271809 | 1697 | 0.8523004655 | 7.117057 | 0.1405075 | 1.390854 | 1.391104 | 1.697e-06 | 1.170586e-19 | 0.7306151 | 1.032991 | 0.5081808
0.6587271094 | 1.531464815 | 1696 | 0.8727377056 | 7.459981 | 0.1340486 | 1.424205 | 1.424461 | 1.696e-06 | 1.171276e-19 | 0.7310459 | 1.084403 | 0.5206733
0.6570901275 | 1.523516893 | 1695 | 0.8664267655 | 7.35236 | 0.1360107 | 1.413906 | 1.414161 | 1.695e-06 | 1.171967e-19 | 0.7314772 | 1.070038 | 0.5172132
0.6545966268 | 1.548331022 | 1694 | 0.8937343952 | 7.829507 | 0.127722 | 1.458469 | 1.458732 | 1.694e-06 | 1.172659e-19 | 0.731909 | 1.139895 | 0.5338294
0.6513226628 | 1.530992985 | 1693 | 0.8796703222 | 7.580019 | 0.1319258 | 1.435518 | 1.435777 | 1.693e-06 | 1.173351e-19 | 0.7323413 | 1.105607 | 0.5257392
0.6502882838 | 1.547332644 | 1692 | 0.8970443602 | 7.889407 | 0.1267522 | 1.46387 | 1.464134 | 1.692e-06 | 1.174045e-19 | 0.7327741 | 1.151071 | 0.5364398
0.6498023868 | 1.510585666 | 1691 | 0.8607832792 | 7.257437 | 0.1377897 | 1.404696 | 1.40495 | 1.691e-06 | 1.174739e-19 | 0.7332075 | 1.061146 | 0.5150598
0.6472932696 | 1.517844558 | 1690 | 0.8705512884 | 7.422518 | 0.1347252 | 1.420637 | 1.420893 | 1.69e-06 | 1.175434e-19 | 0.7336413 | 1.086651 | 0.5212128
0.6499690413 | 1.522528291 | 1689 | 0.8725592497 | 7.456916 | 0.1341037 | 1.423913 | 1.42417 | 1.689e-06 | 1.17613e-19 | 0.7340757 | 1.092963 | 0.5227243
0.6451840401 | 1.557823062 | 1688 | 0.9126390219 | 8.177848 | 0.1222816 | 1.489319 | 1.489587 | 1.688e-06 | 1.176827e-19 | 0.7345106 | 1.197093 | 0.5470588
0.6504988074 | 1.528258801 | 1687 | 0.8777599936 | 7.546751 | 0.1325074 | 1.4324 | 1.432659 | 1.687e-06 | 1.177525e-19 | 0.7349459 | 1.108654 | 0.5264633
0.6444731355 | 1.518982053 | 1686 | 0.8745089175 | 7.490467 | 0.133503 | 1.427095 | 1.427352 | 1.686e-06 | 1.178223e-19 | 0.7353819 | 1.101763 | 0.5248245
0.6448100805 | 1.537555933 | 1685 | 0.8927458525 | 7.811705 | 0.128013 | 1.456856 | 1.457118 | 1.685e-06 | 1.178922e-19 | 0.7358183 | 1.149557 | 0.5360871
0.6407406926 | 1.517981768 | 1684 | 0.8772410754 | 7.537739 | 0.1326658 | 1.431554 | 1.431812 | 1.684e-06 | 1.179622e-19 | 0.7362552 | 1.111293 | 0.5270894
0.6419280171 | 1.527617216 | 1683 | 0.8856891989 | 7.685802 | 0.13011 | 1.44534 | 1.4456 | 1.683e-06 | 1.180323e-19 | 0.7366927 | 1.134147 | 0.5324816
0.6404883862 | 1.514985085 | 1682 | 0.8744966988 | 7.490257 | 0.1335068 | 1.427075 | 1.427332 | 1.682e-06 | 1.181025e-19 | 0.7371307 | 1.106978 | 0.5260652
0.6392107606 | 1.541391253 | 1681 | 0.9021804924 | 7.983264 | 0.125262 | 1.472252 | 1.472517 | 1.681e-06 | 1.181727e-19 | 0.7375692 | 1.179577 | 0.5430416
0.6385958195 | 1.533987164 | 1680 | 0.8953913445 | 7.859435 | 0.1272356 | 1.461173 | 1.461436 | 1.68e-06 | 1.182431e-19 | 0.7380082 | 1.163274 | 0.5392759
0.6384969354 | 1.515375257 | 1679 | 0.8768783216 | 7.531445 | 0.1327766 | 1.430962 | 1.43122 | 1.679e-06 | 1.183135e-19 | 0.7384478 | 1.116997 | 0.5284404
0.6366793513 | 1.503274441 | 1678 | 0.8665950897 | 7.35521 | 0.135958 | 1.414181 | 1.414436 | 1.678e-06 | 1.18384e-19 | 0.7388879 | 1.092253 | 0.5225546
0.635550797 | 1.533052921 | 1677 | 0.897502124 | 7.897727 | 0.1266187 | 1.464617 | 1.464881 | 1.677e-06 | 1.184546e-19 | 0.7393285 | 1.17295 | 0.5415142
0.6346704364 | 1.533635974 | 1676 | 0.8989655376 | 7.924384 | 0.1261928 | 1.467005 | 1.46727 | 1.676e-06 | 1.185253e-19 | 0.7397696 | 1.178183 | 0.5427208
0.6334812641 | 1.526747346 | 1675 | 0.8932660819 | 7.821068 | 0.1278598 | 1.457705 | 1.457967 | 1.675e-06 | 1.185961e-19 | 0.7402112 | 1.164681 | 0.5396019
0.6337336898 | 1.530581594 | 1674 | 0.8968479042 | 7.885839 | 0.1268096 | 1.46355 | 1.463813 | 1.674e-06 | 1.186669e-19 | 0.7406534 | 1.175443 | 0.5420892
0.6316666603 | 1.5363729 | 1673 | 0.9047062397 | 8.029828 | 0.1245357 | 1.476374 | 1.47664 | 1.673e-06 | 1.187378e-19 | 0.7410961 | 1.197562 | 0.5471659
0.6291170716 | 1.521838307 | 1672 | 0.8927212354 | 7.811263 | 0.1280203 | 1.456815 | 1.457078 | 1.672e-06 | 1.188088e-19 | 0.7415394 | 1.167438 | 0.5402403
0.6265469193 | 1.546202183 | 1671 | 0.9196552637 | 8.311038 | 0.1203219 | 1.500769 | 1.501039 | 1.671e-06 | 1.188799e-19 | 0.7419831 | 1.240429 | 0.5568728
0.6296311617 | 1.52517128 | 1670 | 0.8955401183 | 7.862128 | 0.127192 | 1.461416 | 1.461679 | 1.67e-06 | 1.189511e-19 | 0.7424274 | 1.177638 | 0.5425952
0.6243327856 | 1.516846061 | 1669 | 0.8925132754 | 7.807523 | 0.1280816 | 1.456476 | 1.456739 | 1.669e-06 | 1.190224e-19 | 0.7428723 | 1.171093 | 0.5410853
0.6266179681 | 1.518694401 | 1668 | 0.8920764329 | 7.799674 | 0.1282105 | 1.455763 | 1.456026 | 1.668e-06 | 1.190938e-19 | 0.7433176 | 1.17135 | 0.5411447
0.6238277555 | 1.520455122 | 1667 | 0.8966273665 | 7.881835 | 0.126874 | 1.46319 | 1.463453 | 1.667e-06 | 1.191652e-19 | 0.7437635 | 1.184752 | 0.5442317
0.621522069 | 1.523935437 | 1666 | 0.902413368 | 7.987546 | 0.1251949 | 1.472632 | 1.472897 | 1.666e-06 | 1.192367e-19 | 0.74421 | 1.201533 | 0.5480724
0.6208138466 | 1.509694338 | 1665 | 0.8888804914 | 7.742487 | 0.1291575 | 1.450548 | 1.450809 | 1.665e-06 | 1.193083402e-19 | 0.7446569 | 1.167167 | 0.5401776
0.6199925542 | 1.521627665 | 1664 | 0.9016351108 | 7.973245 | 0.1254194 | 1.471362 | 1.471627 | 1.664e-06 | 1.1938e-19 | 0.7451045 | 1.202347 | 0.5482579
0.6175727844 | 1.515941739 | 1663 | 0.8983689546 | 7.913506 | 0.1263662 | 1.466032 | 1.466296 | 1.663e-06 | 1.194518e-19 | 0.7455525 | 1.195088 | 0.5466003
0.6195910573 | 1.520314336 | 1662 | 0.9007232787 | 7.956522 | 0.1256831 | 1.469874 | 1.470139 | 1.662e-06 | 1.195237e-19 | 0.7460011 | 1.202806 | 0.5483625
0.6180801988 | 1.539849758 | 1661 | 0.9217695592 | 8.351598 | 0.1197376 | 1.504219 | 1.50449 | 1.661e-06 | 1.195957e-19 | 0.7464502 | 1.261189 | 0.5615134
0.6145046353 | 1.498522639 | 1660 | 0.8840180037 | 7.656283 | 0.1306117 | 1.442613 | 1.442873 | 1.66e-06 | 1.196677e-19 | 0.7468999 | 1.161397 | 0.5388408
0.6153544188 | 1.511810303 | 1659 | 0.8964558842 | 7.878724 | 0.1269241 | 1.46291 | 1.463174 | 1.659e-06 | 1.197398e-19 | 0.7473501 | 1.195749 | 0.5467515
0.6127147675 | 1.53524828 | 1658 | 0.9225335125 | 8.366302 | 0.1195271 | 1.505466 | 1.505737 | 1.658e-06 | 1.198121e-19 | 0.7478009 | 1.267856 | 0.5629956
0.6108206511 | 1.545892358 | 1657 | 0.9350717069 | 8.611359 | 0.1161257 | 1.525926 | 1.526201 | 1.657e-06 | 1.198844e-19 | 0.7482522 | 1.304126 | 0.5709917
0.6118295789 | 1.528882265 | 1656 | 0.9170526861 | 8.261382 | 0.1210451 | 1.496522 | 1.496791 | 1.656e-06 | 1.199568e-19 | 0.748704 | 1.255864 | 0.5603268
0.6116791368 | 1.516376019 | 1655 | 0.9046968822 | 8.029655 | 0.1245384 | 1.476358 | 1.476624 | 1.655e-06 | 1.200292e-19 | 0.7491564 | 1.223728 | 0.5531113
0.6097851992 | 1.530277729 | 1654 | 0.9204925298 | 8.327076 | 0.1200902 | 1.502135 | 1.502406 | 1.654e-06 | 1.201018e-19 | 0.7496093 | 1.268365 | 0.5631086
0.6056509018 | 1.522146583 | 1653 | 0.9164956812 | 8.250793 | 0.1212005 | 1.495613 | 1.495882 | 1.653e-06 | 1.201745e-19 | 0.7500628 | 1.258896 | 0.5610027
0.6054263711 | 1.52331543 | 1652 | 0.9178890589 | 8.277307 | 0.1208122 | 1.497886 | 1.498156 | 1.652e-06 | 1.202472e-19 | 0.7505168 | 1.264256 | 0.5621958
0.6052812338 | 1.512898088 | 1651 | 0.9076168542 | 8.083824 | 0.1237038 | 1.481123 | 1.48139 | 1.651e-06 | 1.2032e-19 | 0.7509714 | 1.237616 | 0.5562409
0.6035288572 | 1.516699672 | 1650 | 0.9131708148 | 8.187868 | 0.1221319 | 1.490187 | 1.490455 | 1.65e-06 | 1.20393e-19 | 0.7514266 | 1.254328 | 0.5599838
0.6023231745 | 1.508878469 | 1649 | 0.9065552945 | 8.064089 | 0.1240066 | 1.479391 | 1.479658 | 1.649e-06 | 1.20466e-19 | 0.7518822 | 1.237719 | 0.5562641
0.6002936363 | 1.516661882 | 1648 | 0.9163682457 | 8.248372 | 0.121236 | 1.495405 | 1.495674 | 1.648e-06 | 1.205391e-19 | 0.7523385 | 1.266195 | 0.5626266
0.6013314724 | 1.507651329 | 1647 | 0.9063198566 | 8.059718 | 0.1240738 | 1.479007 | 1.479273 | 1.647e-06 | 1.206123e-19 | 0.7527953 | 1.240083 | 0.556795
0.5983573794 | 1.510306358 | 1646 | 0.9119489786 | 8.164864 | 0.122476 | 1.488193 | 1.488461 | 1.646e-06 | 1.206855e-19 | 0.7532526 | 1.257061 | 0.5605936
0.5986469388 | 1.519991279 | 1645 | 0.9213443402 | 8.343424 | 0.1198549 | 1.503525 | 1.503796 | 1.645e-06 | 1.207589e-19 | 0.7537105 | 1.284656 | 0.5667134
0.5982480049 | 1.521628499 | 1644 | 0.9233804941 | 8.382634 | 0.1192942 | 1.506848 | 1.507119 | 1.644e-06 | 1.208324e-19 | 0.754169 | 1.291911 | 0.5683113
0.5963608623 | 1.526330709 | 1643 | 0.9299698467 | 8.510789 | 0.1174979 | 1.517601 | 1.517874 | 1.643e-06 | 1.209059e-19 | 0.754628 | 1.312011 | 0.5727152
0.5943332314 | 1.51953125 | 1642 | 0.9251980186 | 8.417789 | 0.118796 | 1.509814 | 1.510086 | 1.642e-06 | 1.209795e-19 | 0.7550876 | 1.300163 | 0.5701235
0.5923196673 | 1.524479032 | 1641 | 0.9321593647 | 8.553805 | 0.116907 | 1.521174 | 1.521448 | 1.641e-06 | 1.210533e-19 | 0.7555477 | 1.321411 | 0.5747633
0.5931580663 | 1.522150993 | 1640 | 0.9289929267 | 8.491666 | 0.1177625 | 1.516007 | 1.51628 | 1.64e-06 | 1.211271e-19 | 0.7560084 | 1.31405 | 0.5731601
0.5895168781 | 1.536890507 | 1639 | 0.9473736289 | 8.858774 | 0.1128824 | 1.546002 | 1.54628 | 1.639e-06 | 1.21201e-19 | 0.7564697 | 1.368231 | 0.5848571
0.5895337462 | 1.516574383 | 1638 | 0.9270406368 | 8.453579 | 0.1182931 | 1.512821 | 1.513093 | 1.638e-06 | 1.21275e-19 | 0.7569315 | 1.31173 | 0.572654
0.5880533457 | 1.517758012 | 1637 | 0.9297046663 | 8.505594 | 0.1175697 | 1.517168 | 1.517441 | 1.637e-06 | 1.21349e-19 | 0.7573939 | 1.320893 | 0.5746504
0.5869640708 | 1.519598603 | 1636 | 0.9326345322 | 8.563169 | 0.1167792 | 1.521949 | 1.522223 | 1.636e-06 | 1.214232e-19 | 0.7578569 | 1.330856 | 0.5768137
0.5874687433 | 1.497114778 | 1635 | 0.9096460347 | 8.121683 | 0.1231272 | 1.484435 | 1.484702 | 1.635e-06 | 1.214975e-19 | 0.7583204 | 1.267606 | 0.56294
0.5871797204 | 1.515765548 | 1634 | 0.9285858276 | 8.48371 | 0.117873 | 1.515342 | 1.515615 | 1.634e-06 | 1.215718e-19 | 0.7587845 | 1.322558 | 0.5750127
0.5831321478 | 1.517383099 | 1633 | 0.9342509512 | 8.5951 | 0.1163454 | 1.524587 | 1.524862 | 1.633e-06 | 1.216463e-19 | 0.7592491 | 1.340385 | 0.578875
0.5827051997 | 1.518683314 | 1632 | 0.9359781143 | 8.629351 | 0.1158836 | 1.527406 | 1.527681 | 1.632e-06 | 1.217208e-19 | 0.7597143 | 1.346995 | 0.5803005
0.5834745765 | 1.522352695 | 1631 | 0.9388781185 | 8.687166 | 0.1151123 | 1.532138 | 1.532414 | 1.631e-06 | 1.217955e-19 | 0.7601801 | 1.357017 | 0.5824554
0.5793713331 | 1.510681272 | 1630 | 0.9313099389 | 8.537092 | 0.1171359 | 1.519788 | 1.520062 | 1.63e-06 | 1.218702e-19 | 0.7606465 | 1.336867 | 0.5781147
0.5804105997 | 1.519359589 | 1629 | 0.9389489893 | 8.688584 | 0.1150936 | 1.532254 | 1.53253 | 1.629e-06 | 1.21945e-19 | 0.7611135 | 1.360557 | 0.5832145
0.5784479976 | 1.503511667 | 1628 | 0.9250636694 | 8.415185 | 0.1188328 | 1.509594 | 1.509866 | 1.628e-06 | 1.220199e-19 | 0.761581 | 1.322237 | 0.5749428
0.5789142251 | 1.514463902 | 1627 | 0.9355496769 | 8.620842 | 0.115998 | 1.526706 | 1.526982 | 1.627e-06 | 1.220949e-19 | 0.7620491 | 1.354046 | 0.5818174
0.5766892433 | 1.513046503 | 1626 | 0.9363572597 | 8.636887 | 0.1157825 | 1.528024 | 1.5283 | 1.626e-06 | 1.2217e-19 | 0.7625177 | 1.358054 | 0.5826778
0.5745995045 | 1.508958697 | 1625 | 0.9343591925 | 8.597243 | 0.1163164 | 1.524764 | 1.525038 | 1.625e-06 | 1.222452e-19 | 0.762987 | 1.353929 | 0.5817922
0.5736954212 | 1.531153202 | 1624 | 0.9574577808 | 9.066878 | 0.1102915 | 1.562458 | 1.562739 | 1.624e-06 | 1.223204e-19 | 0.7634568 | 1.423449 | 0.596542
0.5713846684 | 1.536355138 | 1623 | 0.9649704696 | 9.225087 | 0.1084001 | 1.574718 | 1.575001 | 1.623e-06 | 1.223958e-19 | 0.7639272 | 1.447657 | 0.6015932
0.5713966489 | 1.505164862 | 1622 | 0.9337682131 | 8.585552 | 0.1164747 | 1.523799 | 1.524074 | 1.622e-06 | 1.224713e-19 | 0.7643982 | 1.357223 | 0.5824996
0.5696941018 | 1.522121072 | 1621 | 0.9524269702 | 8.962455 | 0.1115766 | 1.554248 | 1.554528 | 1.621e-06 | 1.225468e-19 | 0.7648697 | 1.413748 | 0.5945058
0.5708632469 | 1.515267015 | 1620 | 0.9444037681 | 8.798401 | 0.113657 | 1.541155 | 1.541433 | 1.62e-06 | 1.226225e-19 | 0.7653419 | 1.391747 | 0.5898616
0.5669874549 | 1.514749169 | 1619 | 0.9477617141 | 8.866694 | 0.1127816 | 1.546635 | 1.546914 | 1.619e-06 | 1.226982e-19 | 0.7658146 | 1.403393 | 0.5923245
0.5661770105 | 1.501148582 | 1618 | 0.9349715715 | 8.609374 | 0.1161525 | 1.525763 | 1.526038 | 1.618e-06 | 1.22774e-19 | 0.7662879 | 1.36746 | 0.5846922
0.5649083853 | 1.5038234 | 1617 | 0.9389150147 | 8.687904 | 0.1151026 | 1.532198 | 1.532474 | 1.617e-06 | 1.2285e-19 | 0.7667618 | 1.380725 | 0.5875214
0.5640150309 | 1.486941099 | 1616 | 0.9229260681 | 8.373867 | 0.1194191 | 1.506106 | 1.506378 | 1.616e-06 | 1.22926e-19 | 0.7672363 | 1.335752 | 0.5778738
0.5636724234 | 1.521299481 | 1615 | 0.9576270576 | 9.070413 | 0.1102486 | 1.562734 | 1.563016 | 1.615e-06 | 1.230021e-19 | 0.7677113 | 1.439868 | 0.5999724
0.5629196763 | 1.524567366 | 1614 | 0.9616476897 | 9.154775 | 0.1092326 | 1.569295 | 1.569578 | 1.614e-06 | 1.230783e-19 | 0.768187 | 1.453784 | 0.6028647
0.5615110397 | 1.512352824 | 1613 | 0.9508417843 | 8.929801 | 0.1119846 | 1.551661 | 1.551941 | 1.613e-06 | 1.231546e-19 | 0.7686632 | 1.423058 | 0.59646
0.558604598 | 1.510422826 | 1612 | 0.951818228 | 8.949901 | 0.1117331 | 1.553255 | 1.553535 | 1.612e-06 | 1.23231e-19 | 0.7691401 | 1.427752 | 0.5974429
0.5582449436 | 1.50036788 | 1611 | 0.9421229364 | 8.752315 | 0.1142555 | 1.537433 | 1.53771 | 1.611e-06 | 1.233075e-19 | 0.7696175 | 1.400551 | 0.5917244
0.5585090518 | 1.512507319 | 1610 | 0.9539982672 | 8.99494 | 0.1111736 | 1.556812 | 1.557093 | 1.61e-06 | 1.233841e-19 | 0.7700955 | 1.437865 | 0.5995551
0.5555076599 | 1.52323246 | 1609 | 0.9677248001 | 9.283779 | 0.1077148 | 1.579212 | 1.579497 | 1.609e-06 | 1.234608e-19 | 0.7705742 | 1.48138 | 0.6085598
0.5554588437 | 1.50681591 | 1608 | 0.9513570663 | 8.940402 | 0.1118518 | 1.552502 | 1.552782 | 1.608e-06 | 1.235376e-19 | 0.7710534 | 1.433474 | 0.5986389
0.5531419516 | 1.510044217 | 1607 | 0.9569022654 | 9.055288 | 0.1104327 | 1.561551 | 1.561833 | 1.607e-06 | 1.236144e-19 | 0.7715332 | 1.452039 | 0.6025029
0.5516628623 | 1.510957479 | 1606 | 0.9592946167 | 9.105307 | 0.1098261 | 1.565455 | 1.565737 | 1.606e-06 | 1.236914e-19 | 0.7720136 | 1.461126 | 0.6043853
0.551363647 | 1.492839336 | 1605 | 0.941475689 | 8.739281 | 0.1144259 | 1.536377 | 1.536654 | 1.605e-06 | 1.237685e-19 | 0.7724946 | 1.409104 | 0.5935284
0.550994575 | 1.494650841 | 1604 | 0.943656266 | 8.783271 | 0.1138528 | 1.539935 | 1.540213 | 1.604e-06 | 1.238456e-19 | 0.7729762 | 1.417404 | 0.5952739
0.5496562123 | 1.51410079 | 1603 | 0.9644445777 | 9.213923 | 0.1085314 | 1.573859 | 1.574143 | 1.603e-06 | 1.239229e-19 | 0.7734584 | 1.482389 | 0.6087671
0.5481870174 | 1.512480378 | 1602 | 0.9642933606 | 9.210715 | 0.1085692 | 1.573613 | 1.573896 | 1.602e-06 | 1.240002e-19 | 0.7739412 | 1.483775 | 0.6090516
0.54805547 | 1.501487732 | 1601 | 0.953432262 | 8.983225 | 0.1113186 | 1.555889 | 1.556169 | 1.601e-06 | 1.240777e-19 | 0.7744246 | 1.452352 | 0.6025678
0.5457256436 | 1.516877055 | 1600 | 0.9711514114 | 9.357318 | 0.1068682 | 1.584804 | 1.58509 | 1.6e-06 | 1.241552e-19 | 0.7749086 | 1.50872 | 0.6141499
0.5450021029 | 1.512767434 | 1599 | 0.9677653311 | 9.284646 | 0.1077047 | 1.579279 | 1.579563 | 1.599e-06 | 1.242329e-19 | 0.7753933 | 1.500092 | 0.6123913
0.5438242555 | 1.511460781 | 1598 | 0.9676365255 | 9.281892 | 0.1077367 | 1.579068 | 1.579353 | 1.598e-06 | 1.243106e-19 | 0.7758785 | 1.501571 | 0.612693
0.5424392223 | 1.513232827 | 1597 | 0.9707936047 | 9.349612 | 0.1069563 | 1.58422 | 1.584506 | 1.597e-06 | 1.243885e-19 | 0.7763643 | 1.513278 | 0.6150769
0.541620791 | 1.514145017 | 1596 | 0.972524226 | 9.386944 | 0.1065309 | 1.587044 | 1.58733 | 1.596e-06 | 1.244664e-19 | 0.7768508 | 1.520582 | 0.6165594
0.5414715409 | 1.517121911 | 1595 | 0.9756503701 | 9.454757 | 0.1057669 | 1.592146 | 1.592433 | 1.595e-06 | 1.245444e-19 | 0.7773378 | 1.532293 | 0.6189292
0.5386732817 | 1.509253025 | 1594 | 0.9705797433 | 9.345009 | 0.107009 | 1.583871 | 1.584157 | 1.594e-06 | 1.246226e-19 | 0.7778255 | 1.518311 | 0.6160987
0.538743794 | 1.508332491 | 1593 | 0.969588697 | 9.323709 | 0.1072535 | 1.582254 | 1.582539 | 1.593e-06 | 1.247008e-19 | 0.7783138 | 1.517114 | 0.615856
0.5371080637 | 1.489501238 | 1592 | 0.9523931743 | 8.961757 | 0.1115853 | 1.554193 | 1.554473 | 1.592e-06 | 1.247791e-19 | 0.7788026 | 1.46562 | 0.6053139
0.5351567268 | 1.511434436 | 1591 | 0.9762777092 | 9.468424 | 0.1056142 | 1.59317 | 1.593457 | 1.591e-06 | 1.248576e-19 | 0.7792922 | 1.541989 | 0.6208842
0.5339874625 | 1.519667625 | 1590 | 0.9856801625 | 9.67565 | 0.1033522 | 1.608513 | 1.608803 | 1.59e-06 | 1.249361e-19 | 0.7797823 | 1.573811 | 0.6272581
0.5327151418 | 1.490772963 | 1589 | 0.9580578212 | 9.079414 | 0.1101393 | 1.563437 | 1.563719 | 1.589e-06 | 1.250147e-19 | 0.780273 | 1.488711 | 0.6100638
0.5320345759 | 1.501120806 | 1588 | 0.9690862301 | 9.312928 | 0.1073776 | 1.581434 | 1.581719 | 1.588e-06 | 1.250934e-19 | 0.7807644 | 1.525101 | 0.6174749
0.5323254466 | 1.510774612 | 1587 | 0.9784491654 | 9.515885 | 0.1050874 | 1.596713 | 1.597001 | 1.587e-06 | 1.251723e-19 | 0.7812563 | 1.556673 | 0.6238336
0.5288886428 | 1.506682158 | 1586 | 0.9777935152 | 9.501529 | 0.1052462 | 1.595643 | 1.595931 | 1.586e-06 | 1.252512e-19 | 0.7817489 | 1.556549 | 0.6238086
0.5289987326 | 1.506393552 | 1585 | 0.9773948194 | 9.492811 | 0.1053429 | 1.594993 | 1.59528 | 1.585e-06 | 1.253302e-19 | 0.7822422 | 1.557243 | 0.6239477
0.5272758603 | 1.501605749 | 1584 | 0.9743298887 | 9.426053 | 0.1060889 | 1.589991 | 1.590278 | 1.584e-06 | 1.254093e-19 | 0.782736 | 1.549446 | 0.6223838
0.525932312 | 1.509133816 | 1583 | 0.983201504 | 9.620586 | 0.1039438 | 1.604469 | 1.604758 | 1.583e-06 | 1.254886e-19 | 0.7832305 | 1.579785 | 0.6284475
0.5246456861 | 1.498956561 | 1582 | 0.9743108749 | 9.425641 | 0.1060936 | 1.58996 | 1.590247 | 1.582e-06 | 1.255679e-19 | 0.7837255 | 1.553306 | 0.6231584
0.5248733759 | 1.520018816 | 1581 | 0.9951454401 | 9.888842 | 0.1011241 | 1.62396 | 1.624252 | 1.581e-06 | 1.256473e-19 | 0.7842213 | 1.622498 | 0.6368866
0.522371769 | 1.496365547 | 1580 | 0.973993778 | 9.418761 | 0.1061711 | 1.589443 | 1.589729 | 1.58e-06 | 1.257268e-19 | 0.7847176 | 1.556227 | 0.6237442
0.521871388 | 1.512924552 | 1579 | 0.991053164 | 9.796099 | 0.1020815 | 1.617282 | 1.617573 | 1.579e-06 | 1.258065e-19 | 0.7852146 | 1.61326 | 0.6350709
0.5208142996 | 1.50476265 | 1578 | 0.9839483504 | 9.637144 | 0.1037652 | 1.605687 | 1.605977 | 1.578e-06 | 1.258862e-19 | 0.7857122 | 1.592229 | 0.6309177
0.5184871554 | 1.50270915 | 1577 | 0.9842219946 | 9.643218 | 0.1036998 | 1.606134 | 1.606423 | 1.577e-06 | 1.25966e-19 | 0.7862104 | 1.595135 | 0.6314934
0.5188025236 | 1.491372466 | 1576 | 0.9725699424 | 9.387932 | 0.1065197 | 1.587119 | 1.587405 | 1.576e-06 | 1.260459e-19 | 0.7867093 | 1.559567 | 0.6244132
0.5175501108 | 1.507434487 | 1575 | 0.9898843762 | 9.769771 | 0.1023565 | 1.615374 | 1.615665 | 1.575e-06 | 1.26126e-19 | 0.7872088 | 1.617643 | 0.6359329
0.5167084932 | 1.50206399 | 1574 | 0.9853554968 | 9.66842 | 0.1034295 | 1.607984 | 1.608273 | 1.574e-06 | 1.262061e-19 | 0.7877089 | 1.604912 | 0.6334256
0.5145702958 | 1.514803052 | 1573 | 1.000233 | 10.00536 | 0.09994642 | 1.632262 | 1.632556 | 1.573e-06 | 1.262863e-19 | 0.7882097 | 1.655844 | 0.6433981
0.5131905675 | 1.499667645 | 1572 | 0.9864770775 | 9.693421 | 0.1031628 | 1.609814 | 1.610104 | 1.572e-06 | 1.263667e-19 | 0.7887111 | 1.612663 | 0.6349534
0.5124449134 | 1.492640615 | 1571 | 0.9801957016 | 9.55423 | 0.1046657 | 1.599563 | 1.599852 | 1.571e-06 | 1.264471e-19 | 0.7892131 | 1.594219 | 0.631312
0.511764884 | 1.493649602 | 1570 | 0.981884718 | 9.59146 | 0.1042594 | 1.60232 | 1.602608 | 1.57e-06 | 1.265276e-19 | 0.7897158 | 1.601757 | 0.6328026
0.5089128017 | 1.507040858 | 1569 | 0.9981280563 | 9.95699 | 0.100432 | 1.628827 | 1.62912 | 1.569e-06 | 1.266083e-19 | 0.7902191 | 1.657301 | 0.6436811
0.5097954273 | 1.496988297 | 1568 | 0.9871928697 | 9.709411 | 0.1029929 | 1.610982 | 1.611272 | 1.568e-06 | 1.26689e-19 | 0.7907231 | 1.623255 | 0.6370351
0.508760035 | 1.501396775 | 1567 | 0.99263674 | 9.831884 | 0.1017099 | 1.619866 | 1.620158 | 1.567e-06 | 1.267699e-19 | 0.7912277 | 1.643302 | 0.6409568
0.5064814091 | 1.500765443 | 1566 | 0.9942840339 | 9.869247 | 0.1013248 | 1.622554 | 1.622846 | 1.566e-06 | 1.268508e-19 | 0.791733 | 1.650868 | 0.6424305
0.5053586364 | 1.496977806 | 1565 | 0.9916191696 | 9.808874 | 0.1019485 | 1.618205 | 1.618497 | 1.565e-06 | 1.269319e-19 | 0.7922389 | 1.644129 | 0.641118
0.5026916265 | 1.499565244 | 1564 | 0.9968736175 | 9.928271 | 0.1007225 | 1.62678 | 1.627073 | 1.564e-06 | 1.27013e-19 | 0.7927454 | 1.663725 | 0.6449273
0.5032986403 | 1.498056054 | 1563 | 0.9947574137 | 9.880011 | 0.1012145 | 1.623326 | 1.623619 | 1.563e-06 | 1.270943e-19 | 0.7932526 | 1.658789 | 0.64397
0.5026237965 | 1.4797194 | 1562 | 0.9770956035 | 9.486273 | 0.1054155 | 1.594504 | 1.594792 | 1.562e-06 | 1.271757e-19 | 0.7937604 | 1.602459 | 0.6329413
0.4999442697 | 1.498574376 | 1561 | 0.9986301063 | 9.968507 | 0.1003159 | 1.629646 | 1.62994 | 1.561e-06 | 1.272571e-19 | 0.7942689 | 1.676017 | 0.6473053
0.4989823103 | 1.492264509 | 1560 | 0.9932821987 | 9.846507 | 0.1015589 | 1.620919 | 1.621211 | 1.56e-06 | 1.273387e-19 | 0.7947781 | 1.66024 | 0.6442515
0.4984095395 | 1.488533735 | 1559 | 0.9901241955 | 9.775167 | 0.1023 | 1.615766 | 1.616057 | 1.559e-06 | 1.274204e-19 | 0.7952879 | 1.651817 | 0.6426152
0.4963305295 | 1.493820429 | 1558 | 0.9974898995 | 9.94237 | 0.1005796 | 1.627786 | 1.628079 | 1.558e-06 | 1.275022e-19 | 0.7957983 | 1.678638 | 0.6478112
0.4959012568 | 1.488610268 | 1557 | 0.9927090112 | 9.83352 | 0.101693 | 1.619984 | 1.620276 | 1.557e-06 | 1.275841e-19 | 0.7963095 | 1.664721 | 0.6451204
0.4940135777 | 1.496065259 | 1556 | 1.002052 | 10.04735 | 0.0995287 | 1.63523 | 1.635524 | 1.556e-06 | 1.276661e-19 | 0.7968212 | 1.698384 | 0.6516103
0.4945259392 | 1.503519654 | 1555 | 1.008994 | 10.20925 | 0.09795042 | 1.646558 | 1.646855 | 1.555e-06 | 1.277482e-19 | 0.7973336 | 1.724213 | 0.6565465
0.4925013781 | 1.492158055 | 1554 | 0.9996566769 | 9.992098 | 0.1000791 | 1.631321 | 1.631615 | 1.554e-06 | 1.278303645e-19 | 0.7978467 | 1.694629 | 0.6508895
0.4914332628 | 1.484790802 | 1553 | 0.9933575392 | 9.848215 | 0.1015412 | 1.621042 | 1.621334 | 1.553e-06 | 1.279127e-19 | 0.7983605 | 1.675495 | 0.6472045
0.4901686907 | 1.486661077 | 1552 | 0.9964923863 | 9.919559 | 0.1008109 | 1.626158 | 1.626451 | 1.552e-06 | 1.279951e-19 | 0.7988749 | 1.68826 | 0.6496653
0.4889647961 | 1.487851501 | 1551 | 0.9988867049 | 9.974398 | 0.1002567 | 1.630065 | 1.630359 | 1.551e-06 | 1.280776e-19 | 0.79939 | 1.698571 | 0.6516462
0.4880896509 | 1.504312277 | 1550 | 1.016223 | 10.3806 | 0.09633351 | 1.658355 | 1.658654 | 1.55e-06 | 1.281602e-19 | 0.7999057 | 1.76031 | 0.6633834
0.4868485928 | 1.497436881 | 1549 | 1.010588 | 10.2468 | 0.09759144 | 1.649161 | 1.649458 | 1.549e-06 | 1.28243e-19 | 0.8004221 | 1.743093 | 0.6601312
0.4864462316 | 1.50679183 | 1548 | 1.020346 | 10.47962 | 0.09542329 | 1.665083 | 1.665383 | 1.548e-06 | 1.283258e-19 | 0.8009392 | 1.779211 | 0.6669354
0.4844880402 | 1.497836113 | 1547 | 1.013348 | 10.31212 | 0.09697324 | 1.653664 | 1.653962 | 1.547e-06 | 1.284088e-19 | 0.8014569 | 1.757161 | 0.6627897
0.4829224944 | 1.498623013 | 1546 | 1.015701 | 10.36813 | 0.09644939 | 1.657503 | 1.657802 | 1.546e-06 | 1.284918e-19 | 0.8019753 | 1.767613 | 0.664758
0.4812355042 | 1.493308306 | 1545 | 1.012073 | 10.28189 | 0.09725842 | 1.651583 | 1.651881 | 1.545e-06 | 1.285750074e-19 | 0.8024944 | 1.757282 | 0.6628125
0.4809556901 | 1.494829416 | 1544 | 1.013874 | 10.32461 | 0.09685594 | 1.654522 | 1.65482 | 1.544e-06 | 1.286583e-19 | 0.8030141 | 1.765826 | 0.664422
0.4783582985 | 1.497585535 | 1543 | 1.019227 | 10.45267 | 0.09566934 | 1.663258 | 1.663558 | 1.543e-06 | 1.287417e-19 | 0.8035346 | 1.786837 | 0.6683632
0.4783744812 | 1.496976733 | 1542 | 1.018602 | 10.43764 | 0.09580711 | 1.662238 | 1.662538 | 1.542e-06 | 1.288252e-19 | 0.8040557 | 1.786962 | 0.6683865
0.4767027497 | 1.48758781 | 1541 | 1.010885 | 10.25381 | 0.09752477 | 1.649645 | 1.649942 | 1.541e-06 | 1.289088e-19 | 0.8045774 | 1.762273 | 0.6637531
0.4751413167 | 1.494839072 | 1540 | 1.019698 | 10.464 | 0.09556574 | 1.664026 | 1.664326 | 1.54e-06 | 1.289925e-19 | 0.8050999 | 1.795462 | 0.6699743
0.4757274389 | 1.489957452 | 1539 | 1.01423 | 10.33309 | 0.09677652 | 1.655103 | 1.655402 | 1.539e-06 | 1.290763e-19 | 0.805623 | 1.778568 | 0.6668148
0.4741636813 | 1.487055063 | 1538 | 1.012891 | 10.30128 | 0.09707527 | 1.652919 | 1.653217 | 1.538e-06 | 1.291602e-19 | 0.8061468 | 1.776184 | 0.6663677
0.473138392 | 1.479315281 | 1537 | 1.006176889 | 10.14324 | 0.09858779 | 1.641962 | 1.642258 | 1.537e-06 | 1.292442e-19 | 0.8066713 | 1.754994 | 0.662381
0.4719730616 | 1.477970958 | 1536 | 1.005998 | 10.13906 | 0.09862843 | 1.64167 | 1.641965 | 1.536e-06 | 1.293284e-19 | 0.8071965 | 1.756655 | 0.6626944
0.4694341123 | 1.475687981 | 1535 | 1.006254 | 10.14504 | 0.09857031 | 1.642087 | 1.642383 | 1.535e-06 | 1.294126e-19 | 0.8077224 | 1.75984 | 0.6632948
0.4683459699 | 1.487646699 | 1534 | 1.019301 | 10.45444 | 0.09565315 | 1.663378 | 1.663678 | 1.534e-06 | 1.29497e-19 | 0.8082489 | 1.808126 | 0.6723329
0.4675143361 | 1.48468411 | 1533 | 1.01717 | 10.40327 | 0.09612364 | 1.659901 | 1.6602 | 1.533e-06 | 1.295815e-19 | 0.8087761 | 1.802924 | 0.671365
0.4657890201 | 1.481137276 | 1532 | 1.015348 | 10.35973 | 0.09652765 | 1.656928 | 1.657227 | 1.532e-06 | 1.29666e-19 | 0.8093041 | 1.798818 | 0.6706002
0.4654359519 | 1.494002581 | 1531 | 1.028567 | 10.67989 | 0.09363396 | 1.678499 | 1.678802 | 1.531e-06 | 1.297507e-19 | 0.8098327 | 1.848372 | 0.6797742
0.4641081691 | 1.485938191 | 1530 | 1.02183 | 10.5155 | 0.09509769 | 1.667506 | 1.667806 | 1.53e-06 | 1.298355e-19 | 0.810362 | 1.826624 | 0.6757634
0.4622118175 | 1.477907896 | 1529 | 1.015696 | 10.36803 | 0.09645038 | 1.657496 | 1.657795 | 1.529e-06 | 1.299205e-19 | 0.810892 | 1.807122 | 0.6721461
0.4621375501 | 1.493360877 | 1528 | 1.031223 | 10.74542 | 0.09306292 | 1.682834 | 1.683138 | 1.528e-06 | 1.300055e-19 | 0.8114227 | 1.865235 | 0.682868
0.4603355527 | 1.48718524 | 1527 | 1.02685 | 10.63775 | 0.09400486 | 1.675697 | 1.675999 | 1.527e-06 | 1.300906e-19 | 0.811954 | 1.85187 | 0.6804171
0.4589731693 | 1.485522509 | 1526 | 1.026549 | 10.63039 | 0.0940699 | 1.675207 | 1.675509 | 1.526e-06 | 1.301759e-19 | 0.8124861 | 1.853213 | 0.6806639
0.4573390484 | 1.479573011 | 1525 | 1.022234 | 10.52529 | 0.09500928 | 1.668165 | 1.668465 | 1.525e-06 | 1.302612e-19 | 0.8130189 | 1.840076 | 0.678247
0.4571989179 | 1.491426826 | 1524 | 1.034228 | 10.82002 | 0.0924213 | 1.687738 | 1.688042 | 1.524e-06 | 1.303467e-19 | 0.8135524 | 1.885981 | 0.6866552
0.455955714 | 1.489321828 | 1523 | 1.033366114 | 10.79857 | 0.09260488 | 1.686331 | 1.686635 | 1.523e-06 | 1.304323e-19 | 0.8140865 | 1.885313 | 0.6865335
0.4547744095 | 1.487813234 | 1522 | 1.033039 | 10.79043 | 0.0926747 | 1.685797 | 1.686101 | 1.522e-06 | 1.30518e-19 | 0.8146214 | 1.886596 | 0.686767
0.4531328678 | 1.488750935 | 1521 | 1.035618 | 10.85471 | 0.09212594 | 1.690006 | 1.690311 | 1.521e-06 | 1.306038e-19 | 0.815157 | 1.898522 | 0.6889343
0.4526416361 | 1.490664721 | 1520 | 1.038023 | 10.91498 | 0.09161718 | 1.693931 | 1.694236 | 1.52e-06 | 1.306897e-19 | 0.8156933 | 1.909861 | 0.6909885
0.4507806301 | 1.487890244 | 1519 | 1.03711 | 10.89205 | 0.09181008 | 1.69244 | 1.692745 | 1.519e-06 | 1.307758e-19 | 0.8162303 | 1.909012 | 0.6908349
0.4498259425 | 1.487380385 | 1518 | 1.037554 | 10.90321 | 0.0917161 | 1.693166 | 1.693471 | 1.518e-06 | 1.308619e-19 | 0.816768 | 1.913168 | 0.6915865
0.448374927 | 1.471400857 | 1517 | 1.02302593 | 10.5445 | 0.09483618 | 1.669457 | 1.669758 | 1.517e-06 | 1.309482e-19 | 0.8173064 | 1.862417 | 0.682352
0.4478292167 | 1.478313327 | 1516 | 1.030484 | 10.72714 | 0.09322146 | 1.681628 | 1.681931 | 1.516e-06 | 1.310346e-19 | 0.8178455 | 1.892165 | 0.6877799
0.4464206994 | 1.478501916 | 1515 | 1.032081 | 10.76667 | 0.09287927 | 1.684234 | 1.684538 | 1.515e-06 | 1.31121e-19 | 0.8183854 | 1.900541 | 0.6893006
0.4447668195 | 1.48348999 | 1514 | 1.038723 | 10.93259 | 0.09146961 | 1.695073 | 1.695379 | 1.514e-06 | 1.312077e-19 | 0.8189259 | 1.927626 | 0.6941948
0.4441185892 | 1.478232861 | 1513 | 1.034114 | 10.81719 | 0.09244549 | 1.687552 | 1.687856 | 1.513e-06 | 1.312944e-19 | 0.8194672 | 1.913084 | 0.6915714
0.4435536861 | 1.490723133 | 1512 | 1.047169 | 11.14729 | 0.08970787 | 1.708857 | 1.709165 | 1.512e-06 | 1.313812e-19 | 0.8200091 | 1.964288 | 0.7007653
0.4412452877 | 1.47991848 | 1511 | 1.038673 | 10.93133 | 0.09148014 | 1.694992 | 1.695297 | 1.511e-06 | 1.314682e-19 | 0.8205518 | 1.935101 | 0.6955396
0.4406816959 | 1.478691101 | 1510 | 1.038009 | 10.91464 | 0.09162006 | 1.693909 | 1.694214 | 1.51e-06 | 1.315552e-19 | 0.8210952 | 1.935189 | 0.6955554
0.439576894 | 1.474228263 | 1509 | 1.034651369 | 10.83057 | 0.09233123 | 1.688429 | 1.688733 | 1.509e-06 | 1.316424e-19 | 0.8216394 | 1.925238 | 0.6937647
0.438811779 | 1.478981137 | 1508 | 1.040169358 | 10.96906 | 0.09116553 | 1.697433 | 1.697739 | 1.508e-06 | 1.317297e-19 | 0.8221842 | 1.94841 | 0.6979272
0.4365696907 | 1.479644418 | 1507 | 1.043075 | 11.04269 | 0.09055768 | 1.702175 | 1.702481 | 1.507e-06 | 1.318171e-19 | 0.8227298 | 1.96191 | 0.700341
0.4359849095 | 1.476207376 | 1506 | 1.040222 | 10.9704 | 0.09115438 | 1.69752 | 1.697826 | 1.506e-06 | 1.319046e-19 | 0.8232761 | 1.953788 | 0.6988897
0.4344193935 | 1.474694371 | 1505 | 1.040275 | 10.97173 | 0.09114336 | 1.697606 | 1.697912 | 1.505e-06 | 1.319923e-19 | 0.8238231 | 1.956582 | 0.6993894
0.433637917 | 1.474571586 | 1504 | 1.040933669 | 10.98838 | 0.09100523 | 1.698681 | 1.698987 | 1.504e-06 | 1.3208e-19 | 0.8243709 | 1.961667 | 0.7002976
0.4337272346 | 1.476418972 | 1503 | 1.042692 | 11.03295 | 0.09063757 | 1.70155 | 1.701856 | 1.503e-06 | 1.321679e-19 | 0.8249194 | 1.970919 | 0.7019471
0.431773752 | 1.478782654 | 1502 | 1.047008902 | 11.14317 | 0.08974104 | 1.708595 | 1.708903 | 1.502e-06 | 1.322559e-19 | 0.8254686 | 1.98992 | 0.7053227
0.43148911 | 1.47462368 | 1501 | 1.04313457 | 11.04421 | 0.0905452 | 1.702272 | 1.702579 | 1.501e-06 | 1.32344e-19 | 0.8260185 | 1.977853 | 0.7031809
0.4291172624 | 1.470139265 | 1500 | 1.041022 | 10.99062 | 0.09098672 | 1.698825 | 1.699131 | 1.5e-06 | 1.324323e-19 | 0.8265692 | 1.972478 | 0.7022246
0.4279463887 | 1.472363591 | 1499 | 1.044417 | 11.07687 | 0.09027818 | 1.704365 | 1.704672 | 1.499e-06 | 1.325206e-19 | 0.8271206 | 1.988015 | 0.7049849
0.4262005389 | 1.464712977 | 1498 | 1.038512 | 10.92729 | 0.091514 | 1.694729 | 1.695035 | 1.498e-06 | 1.326091e-19 | 0.8276728 | 1.968224 | 0.7014671
0.4252692759 | 1.466945052 | 1497 | 1.041676 | 11.00717 | 0.09084985 | 1.699892 | 1.700198 | 1.497e-06 | 1.326977e-19 | 0.8282257 | 1.98288 | 0.7040738
0.4256392121 | 1.477834225 | 1496 | 1.052195 | 11.27704 | 0.08867577 | 1.717058 | 1.717367 | 1.496e-06 | 1.327864e-19 | 0.8287793 | 2.025835 | 0.7116592
0.4234527349 | 1.472246885 | 1495 | 1.048794 | 11.18907 | 0.0893729 | 1.711508 | 1.711816 | 1.495e-06 | 1.328752e-19 | 0.8293337 | 2.015454 | 0.7098335
0.4224455953 | 1.463718772 | 1494 | 1.041273 | 10.99697 | 0.09093411 | 1.699235 | 1.699541 | 1.494e-06 | 1.329641e-19 | 0.8298888 | 1.989312 | 0.7052149
0.4202901423 | 1.46850121 | 1493 | 1.048211 | 11.17406 | 0.08949297 | 1.710556 | 1.710865 | 1.493e-06 | 1.330532e-19 | 0.8304446 | 2.018611 | 0.7103892
0.4192427695 | 1.474552155 | 1492 | 1.055309 | 11.3582 | 0.08804214 | 1.72214 | 1.72245 | 1.492e-06 | 1.331424e-19 | 0.8310012 | 2.048787 | 0.7156792
0.4186314344 | 1.47246933 | 1491 | 1.053838 | 11.31978 | 0.08834096 | 1.719739 | 1.720049 | 1.491e-06 | 1.332316e-19 | 0.8315586 | 2.045819 | 0.7151606
0.4175976813 | 1.472433448 | 1490 | 1.054836 | 11.34582 | 0.08813821 | 1.721367 | 1.721677 | 1.49e-06 | 1.333211e-19 | 0.8321167 | 2.052447 | 0.7163182
0.4160577059 | 1.464326024 | 1489 | 1.048268 | 11.17553 | 0.08948118 | 1.71065 | 1.710958 | 1.489e-06 | 1.334106e-19 | 0.8326755 | 2.029693 | 0.7123365
0.4152476192 | 1.466026545 | 1488 | 1.050779 | 11.24033 | 0.08896539 | 1.714747 | 1.715056 | 1.488e-06 | 1.335003e-19 | 0.8332351 | 2.042169 | 0.7145224
0.414342016 | 1.46240294 | 1487 | 1.048060924 | 11.1702 | 0.08952392 | 1.710311 | 1.71062 | 1.487e-06 | 1.3359e-19 | 0.8337954 | 2.034351 | 0.7131534
0.4135984778 | 1.466997027 | 1486 | 1.053399 | 11.30833 | 0.08843037 | 1.719022 | 1.719332 | 1.486e-06 | 1.336799e-19 | 0.8343565 | 2.057892 | 0.7172678
0.4124158919 | 1.462164283 | 1485 | 1.049748 | 11.21369 | 0.08917674 | 1.713065 | 1.713374 | 1.485e-06 | 1.3377e-19 | 0.8349184 | 2.046409 | 0.7152637
0.4108123481 | 1.472685695 | 1484 | 1.061873 | 11.53117 | 0.08672147 | 1.732852 | 1.733164 | 1.484e-06 | 1.338601e-19 | 0.835481 | 2.096778 | 0.7240128
0.4096497297 | 1.472406626 | 1483 | 1.062757 | 11.55465 | 0.08654522 | 1.734294 | 1.734606 | 1.483e-06 | 1.339504e-19 | 0.8360444 | 2.103102 | 0.7251038
0.4081099331 | 1.477257252 | 1482 | 1.069147 | 11.72593 | 0.08528108 | 1.744722 | 1.745036 | 1.482e-06 | 1.340407e-19 | 0.8366085 | 2.131344 | 0.7299561
0.4070506692 | 1.46982944 | 1481 | 1.062779 | 11.55523 | 0.08654086 | 1.734329 | 1.734642 | 1.481e-06 | 1.341313e-19 | 0.8371734 | 2.108873 | 0.726098
0.4054660797 | 1.468003631 | 1480 | 1.062538 | 11.54882 | 0.08658895 | 1.733936 | 1.734248 | 1.48e-06 | 1.342219e-19 | 0.8377391 | 2.110765 | 0.7264237
0.4056483209 | 1.46493268 | 1479 | 1.059284 | 11.46263 | 0.08724 | 1.728627 | 1.728938 | 1.479e-06 | 1.343126e-19 | 0.8383055 | 2.100698 | 0.7246892
0.4045918286 | 1.461654425 | 1478 | 1.057063 | 11.40414 | 0.08768744 | 1.725001 | 1.725312 | 1.478e-06 | 1.344035e-19 | 0.8388727 | 2.094727 | 0.7236585
0.4027425051 | 1.462998629 | 1477 | 1.060256 | 11.48831 | 0.08704501 | 1.730213 | 1.730524 | 1.477e-06 | 1.344945e-19 | 0.8394406 | 2.110257 | 0.7263362
0.401812464 | 1.467264295 | 1476 | 1.065451831 | 11.62658 | 0.08600985 | 1.738691 | 1.739005 | 1.476e-06 | 1.345856e-19 | 0.8400094 | 2.133879 | 0.7303901
0.4007289112 | 1.465543151 | 1475 | 1.064814 | 11.60952 | 0.08613621 | 1.737651 | 1.737964 | 1.475e-06 | 1.346769e-19 | 0.8405789 | 2.134217 | 0.7304479
0.3995586634 | 1.473095417 | 1474 | 1.073537 | 11.84505 | 0.08442348 | 1.751885 | 1.752201 | 1.474e-06 | 1.347682e-19 | 0.8411491 | 2.172269 | 0.736931
0.3987930119 | 1.465351939 | 1473 | 1.066559 | 11.65625 | 0.08579087 | 1.740498 | 1.740812 | 1.473e-06 | 1.348597e-19 | 0.8417202 | 2.147035 | 0.7326381
0.3972418308 | 1.460858345 | 1472 | 1.063617 | 11.57755 | 0.08637409 | 1.735696 | 1.736009 | 1.472e-06 | 1.349513e-19 | 0.842292 | 2.138107 | 0.7311133
0.3963634372 | 1.460019231 | 1471 | 1.063656 | 11.57859 | 0.08636628 | 1.73576 | 1.736073 | 1.471e-06 | 1.350431e-19 | 0.8428646 | 2.141173 | 0.7316373
0.3952620924 | 1.456353307 | 1470 | 1.061091 | 11.51042 | 0.08687779 | 1.731575 | 1.731887 | 1.47e-06 | 1.35135e-19 | 0.843438 | 2.13376 | 0.7303698
0.3940948546 | 1.4550246 | 1469 | 1.06093 | 11.50614 | 0.0869101 | 1.731312 | 1.731624 | 1.469e-06 | 1.352269e-19 | 0.8440121 | 2.136016 | 0.7307558
0.3927292228 | 1.461787462 | 1468 | 1.069058 | 11.72353 | 0.08529857 | 1.744577 | 1.744891 | 1.468e-06 | 1.353191e-19 | 0.8445871 | 2.171828 | 0.7368562
0.3912947178 | 1.450717449 | 1467 | 1.059423 | 11.46628 | 0.08721221 | 1.728853 | 1.729164 | 1.467e-06 | 1.354113e-19 | 0.8451628 | 2.135764 | 0.7307126
0.3906617165 | 1.464424014 | 1466 | 1.073762 | 11.8512 | 0.08437965 | 1.752253 | 1.752569 | 1.466e-06 | 1.355037e-19 | 0.8457393 | 2.196965 | 0.7411082
0.3886781931 | 1.457365274 | 1465 | 1.068687 | 11.71351 | 0.0853715 | 1.743971 | 1.744285 | 1.465e-06 | 1.355962e-19 | 0.8463166 | 2.179218 | 0.7381087
0.388114512 | 1.460640073 | 1464 | 1.072525561 | 11.8175 | 0.08462028 | 1.750235 | 1.75055 | 1.464e-06 | 1.356888e-19 | 0.8468947 | 2.1979 | 0.7412658
0.38735497 | 1.461526394 | 1463 | 1.074171424 | 11.86237 | 0.08430019 | 1.752921 | 1.753237 | 1.463e-06 | 1.357815e-19 | 0.8474736 | 2.207666 | 0.7429108
0.3863057196 | 1.454253316 | 1462 | 1.067948 | 11.69358 | 0.08551699 | 1.742764 | 1.743078 | 1.462e-06 | 1.358744e-19 | 0.8480532 | 2.185143 | 0.7391115
0.3851973712 | 1.458658934 | 1461 | 1.073462 | 11.843 | 0.0844381 | 1.751762 | 1.752078 | 1.461e-06 | 1.359674e-19 | 0.8486337 | 2.210789 | 0.7434362
0.3840654194 | 1.456919193 | 1460 | 1.072854 | 11.82643 | 0.08455635 | 1.75077 | 1.751086 | 1.46e-06 | 1.360605e-19 | 0.8492149 | 2.211313 | 0.7435242
0.3818093836 | 1.459656119 | 1459 | 1.077847 | 11.96318 | 0.0835898 | 1.758918 | 1.759235 | 1.459e-06 | 1.361538e-19 | 0.849797 | 2.235004 | 0.7474964
0.3815070391 | 1.459107876 | 1458 | 1.077601 | 11.95641 | 0.08363714 | 1.758517 | 1.758834 | 1.458e-06 | 1.362472e-19 | 0.8503798 | 2.23705 | 0.7478385
0.3800319433 | 1.45548737 | 1457 | 1.075455 | 11.89749 | 0.08405133 | 1.755016 | 1.755332 | 1.457e-06 | 1.363407e-19 | 0.8509635 | 2.23121 | 0.7468618
0.3792295456 | 1.459902525 | 1456 | 1.080673 | 12.04129 | 0.08304759 | 1.76353 | 1.763848 | 1.456e-06 | 1.364343e-19 | 0.851548 | 2.256008 | 0.7510007
0.3790773749 | 1.452274561 | 1455 | 1.073197 | 11.83579 | 0.08448951 | 1.751331 | 1.751646 | 1.455e-06 | 1.365281e-19 | 0.8521332 | 2.227963 | 0.746318
0.3773752451 | 1.450928092 | 1454 | 1.073553 | 11.84548 | 0.08442035 | 1.751911 | 1.752227 | 1.454e-06 | 1.36622e-19 | 0.8527193 | 2.232507 | 0.7470788
0.3758124709 | 1.456826687 | 1453 | 1.081014 | 12.05075 | 0.08298236 | 1.764087 | 1.764405 | 1.453e-06 | 1.36716e-19 | 0.8533061 | 2.266764 | 0.7527889
0.3747226894 | 1.454932094 | 1452 | 1.080209 | 12.02844 | 0.08313628 | 1.762774 | 1.763092 | 1.452e-06 | 1.368102e-19 | 0.8538938 | 2.266509 | 0.7527465
0.3739397824 | 1.451459885 | 1451 | 1.07752 | 11.95419 | 0.08365269 | 1.758385 | 1.758702 | 1.451e-06 | 1.369045e-19 | 0.8544823 | 2.258347 | 0.7513899
0.3727118075 | 1.443299055 | 1450 | 1.070587 | 11.76487 | 0.08499879 | 1.747072 | 1.747387 | 1.45e-06 | 1.369989e-19 | 0.8550716 | 2.232456 | 0.7470703
0.3722763062 | 1.444033027 | 1449 | 1.071757 | 11.7966 | 0.08477021 | 1.74898 | 1.749295 | 1.449e-06 | 1.370934e-19 | 0.8556617 | 2.240425 | 0.7484025
0.3708535135 | 1.441758633 | 1448 | 1.070905 | 11.77349 | 0.0849366 | 1.74759 | 1.747905 | 1.448e-06 | 1.371881e-19 | 0.8562526 | 2.239957 | 0.7483243
0.3702656031 | 1.456041694 | 1447 | 1.085776 | 12.18361 | 0.08207746 | 1.771858 | 1.772177 | 1.447e-06 | 1.372829e-19 | 0.8568444 | 2.305782 | 0.7592401
0.3687073886 | 1.451174021 | 1446 | 1.082467 | 12.09112 | 0.08270531 | 1.766457 | 1.766776 | 1.446e-06 | 1.373779e-19 | 0.8574369 | 2.294918 | 0.7574494
0.3674789369 | 1.452666998 | 1445 | 1.085188 | 12.16713 | 0.08218867 | 1.770899 | 1.771218 | 1.445e-06 | 1.374729e-19 | 0.8580303 | 2.309666 | 0.7598792
0.3666577041 | 1.444321394 | 1444 | 1.077664 | 11.95814 | 0.08362503 | 1.75862 | 1.758937 | 1.444e-06 | 1.375681e-19 | 0.8586245 | 2.280904 | 0.755133
0.3658412993 | 1.457072496 | 1443 | 1.091231 | 12.33761 | 0.08105295 | 1.78076 | 1.781081 | 1.443e-06 | 1.376635e-19 | 0.8592196 | 2.34194 | 0.7651699
0.3646107018 | 1.452841163 | 1442 | 1.08823 | 12.25266 | 0.08161492 | 1.775863 | 1.776183 | 1.442e-06 | 1.377589365e-19 | 0.8598154 | 2.332309 | 0.7635949
0.3634006381 | 1.446577549 | 1441 | 1.083177 | 12.11091 | 0.08257015 | 1.767617 | 1.767935 | 1.441e-06 | 1.378545e-19 | 0.8604121 | 2.313906 | 0.7605764
0.3619122207 | 1.453298926 | 1440 | 1.091387 | 12.34203 | 0.08102393 | 1.781014 | 1.781335 | 1.44e-06 | 1.379503e-19 | 0.8610096 | 2.352378 | 0.7668732
0.3616770804 | 1.448814034 | 1439 | 1.087137 | 12.22185 | 0.08182067 | 1.774079 | 1.774399 | 1.439e-06 | 1.380461e-19 | 0.8616079 | 2.337339 | 0.7644179
0.3604130447 | 1.445793629 | 1438 | 1.085381 | 12.17252 | 0.08215224 | 1.771213 | 1.771532 | 1.438e-06 | 1.381421e-19 | 0.8622071 | 2.333034 | 0.7637137
0.3598152101 | 1.442281485 | 1437 | 1.082466 | 12.09111 | 0.08270537 | 1.766457 | 1.766775 | 1.437e-06 | 1.382383e-19 | 0.8628071 | 2.323753 | 0.7621931
0.358230561 | 1.450955391 | 1436 | 1.09272483 | 12.38012 | 0.08077467 | 1.783198 | 1.783519 | 1.436e-06 | 1.383345e-19 | 0.8634079 | 2.371306 | 0.7699522
0.3582659662 | 1.451784492 | 1435 | 1.093519 | 12.40277 | 0.08062718 | 1.784493 | 1.784814 | 1.435e-06 | 1.384309e-19 | 0.8640096 | 2.378063 | 0.7710484
0.3564612567 | 1.454532862 | 1434 | 1.098072 | 12.53348 | 0.07978631 | 1.791923 | 1.792246 | 1.434e-06 | 1.385275e-19 | 0.8646121 | 2.401253 | 0.7747988
0.3548979461 | 1.4315871 | 1433 | 1.076689 | 11.93134 | 0.0838129 | 1.757029 | 1.757346 | 1.433e-06 | 1.386241e-19 | 0.8652155 | 2.311868 | 0.7602415
0.3542166054 | 1.441236496 | 1432 | 1.08702 | 12.21856 | 0.08184273 | 1.773888 | 1.774208 | 1.432e-06 | 1.387209e-19 | 0.8658197 | 2.359738 | 0.7680719
0.3536497056 | 1.432370901 | 1431 | 1.078721 | 11.9873 | 0.08342166 | 1.760345 | 1.760663 | 1.431e-06 | 1.388179e-19 | 0.8664247 | 2.327094 | 0.7627408
0.3518610895 | 1.446448088 | 1430 | 1.094587 | 12.43332 | 0.08042906 | 1.786237 | 1.786558 | 1.43e-06 | 1.38915e-19 | 0.8670306 | 2.399404 | 0.7745004
0.3512045443 | 1.442452073 | 1429 | 1.091248 | 12.33808 | 0.0810499 | 1.780787 | 1.781108 | 1.429e-06 | 1.390122e-19 | 0.8676374 | 2.388124 | 0.7726778
0.3499710262 | 1.444342375 | 1428 | 1.094371 | 12.42714 | 0.08046901 | 1.785885 | 1.786206 | 1.428e-06 | 1.391095e-19 | 0.868245 | 2.405181 | 0.7754324
0.3490247428 | 1.435224414 | 1427 | 1.0862 | 12.1955 | 0.08199745 | 1.772549 | 1.772869 | 1.427e-06 | 1.39207e-19 | 0.8688534 | 2.372718 | 0.7701815
0.3476507664 | 1.44811821 | 1426 | 1.100467 | 12.60281 | 0.07934737 | 1.795833 | 1.796156 | 1.426e-06 | 1.393046e-19 | 0.8694627 | 2.438878 | 0.7808455
0.3473995626 | 1.43883872 | 1425 | 1.091439 | 12.34352 | 0.08101414 | 1.7811 | 1.781421 | 1.425e-06 | 1.394024e-19 | 0.8700729 | 2.402394 | 0.7749828
0.3458138406 | 1.440225363 | 1424 | 1.094412 | 12.42829 | 0.08046157 | 1.78595 | 1.786272 | 1.424e-06 | 1.395003e-19 | 0.8706839 | 2.41889 | 0.7776391
0.3455209434 | 1.437208891 | 1423 | 1.091688 | 12.3506 | 0.08096775 | 1.781506 | 1.781827 | 1.423e-06 | 1.395983e-19 | 0.8712957 | 2.41025 | 0.776249
0.3442629576 | 1.444307685 | 1422 | 1.100045 | 12.59055 | 0.07942464 | 1.795143 | 1.795466 | 1.422e-06 | 1.396965e-19 | 0.8719084 | 2.450735 | 0.7827411
0.3429246843 | 1.429382563 | 1421 | 1.086458 | 12.20275 | 0.08194871 | 1.772971 | 1.77329 | 1.421e-06 | 1.397948e-19 | 0.872522 | 2.393936 | 0.7736174
0.3426707983 | 1.440850973 | 1420 | 1.09818 | 12.53661 | 0.07976637 | 1.7921 | 1.792423 | 1.42e-06 | 1.398932e-19 | 0.8731365 | 2.449319 | 0.782515
0.340493679 | 1.439528108 | 1419 | 1.099034429 | 12.5613 | 0.07960962 | 1.793494 | 1.793817 | 1.419e-06 | 1.399918e-19 | 0.8737518 | 2.45659 | 0.7836756
0.3400506973 | 1.432106614 | 1418 | 1.092056 | 12.36107 | 0.08089917 | 1.782106 | 1.782427 | 1.418e-06 | 1.400905e-19 | 0.874368 | 2.428914 | 0.7792486
0.3389016688 | 1.439832807 | 1417 | 1.100931 | 12.61627 | 0.0792627 | 1.796589 | 1.796913 | 1.417e-06 | 1.401894e-19 | 0.874985 | 2.47204 | 0.7861361
0.3384104371 | 1.425323725 | 1416 | 1.086913 | 12.21556 | 0.08186282 | 1.773714 | 1.774034 | 1.416e-06 | 1.402884e-19 | 0.875603 | 2.412893 | 0.7766745
0.3372780979 | 1.425555348 | 1415 | 1.088277 | 12.25398 | 0.08160612 | 1.77594 | 1.77626 | 1.415e-06 | 1.403876e-19 | 0.8762218 | 2.422373 | 0.7781987
0.3368037641 | 1.431001425 | 1414 | 1.094198 | 12.42218 | 0.0805012 | 1.785601 | 1.785923 | 1.414e-06 | 1.404868e-19 | 0.8768415 | 2.452266 | 0.7829856
0.3358118534 | 1.425751805 | 1413 | 1.08994 | 12.30099 | 0.08129429 | 1.778653 | 1.778974 | 1.413e-06 | 1.405863e-19 | 0.877462 | 2.436664 | 0.7804909
0.3349516094 | 1.434745908 | 1412 | 1.099794 | 12.58329 | 0.07947046 | 1.794734 | 1.795058 | 1.412e-06 | 1.406858e-19 | 0.8780834 | 2.484439 | 0.7881052
0.3343978524 | 1.43817997 | 1411 | 1.103782 | 12.69937 | 0.07874407 | 1.801242 | 1.801566 | 1.411e-06 | 1.407855e-19 | 0.8787058 | 2.506037 | 0.7915234
0.3332895637 | 1.430321693 | 1410 | 1.097032 | 12.50352 | 0.07997751 | 1.790227 | 1.790549 | 1.41e-06 | 1.408854e-19 | 0.8793289 | 2.478993 | 0.7872409
0.3320717812 | 1.424281359 | 1409 | 1.09221 | 12.36544 | 0.08087055 | 1.782357 | 1.782678 | 1.409e-06 | 1.409854e-19 | 0.879953 | 2.460735 | 0.7843365
0.3314293325 | 1.429656386 | 1408 | 1.098227 | 12.53797 | 0.07975776 | 1.792177 | 1.7925 | 1.408e-06 | 1.410855e-19 | 0.880578 | 2.491459 | 0.7892178
0.330318898 | 1.431880474 | 1407 | 1.101561576 | 12.6346 | 0.07914772 | 1.797618 | 1.797942 | 1.407e-06 | 1.411858e-19 | 0.8812038 | 2.510176 | 0.7921768
0.3293756545 | 1.433862209 | 1406 | 1.104487 | 12.71998 | 0.07861645 | 1.802391 | 1.802716 | 1.406e-06 | 1.412862e-19 | 0.8818306 | 2.527115 | 0.7948451
0.3279281557 | 1.430848837 | 1405 | 1.102921 | 12.6742 | 0.07890042 | 1.799836 | 1.80016 | 1.405e-06 | 1.413868e-19 | 0.8824582 | 2.523543 | 0.7942832
0.3278847933 | 1.431997299 | 1404 | 1.104113 | 12.70903 | 0.07868419 | 1.801781 | 1.802106 | 1.404e-06 | 1.414875e-19 | 0.8830868 | 2.532604 | 0.7957078
0.327221781 | 1.422716737 | 1403 | 1.095494956 | 12.45934 | 0.08026109 | 1.787718 | 1.78804 | 1.403e-06 | 1.415883e-19 | 0.8837162 | 2.49678 | 0.7900601
0.3250792623 | 1.429934025 | 1402 | 1.104855 | 12.73077 | 0.07854983 | 1.802992 | 1.803317 | 1.402e-06 | 1.416893e-19 | 0.8843465 | 2.543251 | 0.7973786
0.3252930045 | 1.432993531 | 1401 | 1.107701 | 12.81447 | 0.0780368 | 1.807636 | 1.807962 | 1.401e-06 | 1.417904e-19 | 0.8849777 | 2.560019 | 0.800003
0.3238782287 | 1.432620525 | 1400 | 1.108742 | 12.84524 | 0.07784984 | 1.809336 | 1.809662 | 1.4e-06 | 1.418917e-19 | 0.8856099 | 2.568502 | 0.8013274
0.3236917853 | 1.422600627 | 1399 | 1.098909 | 12.55766 | 0.07963265 | 1.793289 | 1.793612 | 1.399e-06 | 1.419931e-19 | 0.8862429 | 2.526753 | 0.7947881
0.3230605125 | 1.422289491 | 1398 | 1.099229 | 12.56692 | 0.07957397 | 1.793812 | 1.794135 | 1.398e-06 | 1.420947e-19 | 0.8868768 | 2.531843 | 0.7955883
0.3211852908 | 1.425492406 | 1397 | 1.104307 | 12.71473 | 0.07864894 | 1.802099 | 1.802423 | 1.397e-06 | 1.421964e-19 | 0.8875117 | 2.55895 | 0.7998359
0.3209469318 | 1.439377427 | 1396 | 1.11843 | 13.13501 | 0.0761324 | 1.825146 | 1.825475 | 1.396e-06 | 1.422983e-19 | 0.8881474 | 2.628585 | 0.8106455
0.3197491169 | 1.41865325 | 1395 | 1.098904 | 12.55753 | 0.07963351 | 1.793282 | 1.793605 | 1.395e-06 | 1.424003e-19 | 0.8887841 | 2.541242 | 0.7970637
0.3192579448 | 1.427175045 | 1394 | 1.107917 | 12.82086 | 0.0779979 | 1.80799 | 1.808315 | 1.394e-06 | 1.425024e-19 | 0.8894217 | 2.586806 | 0.8041775
0.3185639679 | 1.42101872 | 1393 | 1.102455 | 12.66061 | 0.07898511 | 1.799076 | 1.7994 | 1.393e-06 | 1.426047e-19 | 0.8900602 | 2.56504 | 0.8007871
0.3167175055 | 1.415512681 | 1392 | 1.098795 | 12.55438 | 0.07965349 | 1.793104 | 1.793427 | 1.392e-06 | 1.427072e-19 | 0.8906996 | 2.551701 | 0.7987023
0.3161255717 | 1.418099165 | 1391 | 1.101974 | 12.64659 | 0.07907267 | 1.798291 | 1.798615 | 1.391e-06 | 1.428098e-19 | 0.8913399 | 2.570176 | 0.8015885
0.3153736591 | 1.416055441 | 1390 | 1.100682 | 12.60903 | 0.07930822 | 1.796182 | 1.796506 | 1.39e-06 | 1.429125e-19 | 0.8919812 | 2.567845 | 0.8012248
0.31413275 | 1.417597532 | 1389 | 1.103464782 | 12.69009 | 0.07880163 | 1.800724 | 1.801048 | 1.389e-06 | 1.43015397e-19 | 0.8926233 | 2.584564 | 0.8038289
0.3127085268 | 1.420978189 | 1388 | 1.10827 | 12.83127 | 0.0779346 | 1.808565 | 1.808891 | 1.388e-06 | 1.431184e-19 | 0.8932664 | 2.610879 | 0.8079108
0.3118712902 | 1.411904573 | 1387 | 1.100033 | 12.59022 | 0.07942674 | 1.795124 | 1.795448 | 1.387e-06 | 1.432216e-19 | 0.8939105 | 2.575927 | 0.8024847
0.310495913 | 1.415688872 | 1386 | 1.105192959 | 12.74069 | 0.07848868 | 1.803544 | 1.803869 | 1.386e-06 | 1.43325e-19 | 0.8945554 | 2.603902 | 0.8068305
0.3088878691 | 1.41673255 | 1385 | 1.107845 | 12.81872 | 0.07801091 | 1.807871 | 1.808197 | 1.385e-06 | 1.434284e-19 | 0.8952013 | 2.620191 | 0.8093503
0.308096081 | 1.417890906 | 1384 | 1.109794825 | 12.87641 | 0.07766139 | 1.811054 | 1.81138 | 1.384e-06 | 1.435321e-19 | 0.8958481 | 2.633225 | 0.8113608
0.3074662089 | 1.415351868 | 1383 | 1.107886 | 12.81993 | 0.07800355 | 1.807938 | 1.808264 | 1.383e-06 | 1.436359e-19 | 0.8964959 | 2.62797 | 0.8105507
0.3064888418 | 1.406801343 | 1382 | 1.100313 | 12.59832 | 0.07937569 | 1.79558 | 1.795903 | 1.382e-06 | 1.437398e-19 | 0.8971446 | 2.595917 | 0.8055925
0.3048173785 | 1.410748959 | 1381 | 1.105932 | 12.76238 | 0.07835531 | 1.80475 | 1.805075 | 1.381e-06 | 1.438439e-19 | 0.8977942 | 2.626298 | 0.8102928
0.3031192124 | 1.411662579 | 1380 | 1.108543 | 12.83936 | 0.0778855 | 1.809012 | 1.809338 | 1.38e-06 | 1.439481e-19 | 0.8984448 | 2.642543 | 0.812795
0.3025192618 | 1.41245997 | 1379 | 1.109941 | 12.88074 | 0.07763531 | 1.811292 | 1.811618 | 1.379e-06 | 1.440525e-19 | 0.8990963 | 2.653052 | 0.8144097
0.3011893928 | 1.416951776 | 1378 | 1.115762 | 13.05456 | 0.07660156 | 1.820792 | 1.82112 | 1.378e-06 | 1.44157e-19 | 0.8997488 | 2.684849 | 0.8192754
0.3001381457 | 1.408956766 | 1377 | 1.108819 | 12.8475 | 0.07783616 | 1.809461 | 1.809787 | 1.377e-06 | 1.442617e-19 | 0.9004022 | 2.655388 | 0.814768
0.2984901667 | 1.392042994 | 1376 | 1.093553 | 12.40374 | 0.08062081 | 1.784549 | 1.78487 | 1.376e-06 | 1.443666e-19 | 0.9010566 | 2.58653 | 0.8041346
0.2974628508 | 1.400871277 | 1375 | 1.103408 | 12.68845 | 0.07881186 | 1.800632 | 1.800956 | 1.375e-06 | 1.444716e-19 | 0.9017119 | 2.637194 | 0.8119719
0.2958380282 | 1.400055051 | 1374 | 1.104217 | 12.71209 | 0.07866526 | 1.801952 | 1.802276 | 1.374e-06 | 1.445767e-19 | 0.9023681 | 2.644906 | 0.8131583
0.2951115668 | 1.404587269 | 1373 | 1.109476 | 12.86695 | 0.07771848 | 1.810533 | 1.810859 | 1.373e-06 | 1.44682e-19 | 0.9030254 | 2.674049 | 0.817626
0.2927033901 | 1.407580972 | 1372 | 1.114878 | 13.02799 | 0.07675778 | 1.819348 | 1.819676 | 1.372e-06 | 1.447875e-19 | 0.9036835 | 2.704089 | 0.8222057
0.2922219932 | 1.40573287 | 1371 | 1.113511 | 12.98706 | 0.07699972 | 1.817118 | 1.817445 | 1.371e-06 | 1.448931e-19 | 0.9043427 | 2.7014 | 0.8217968
0.2907768488 | 1.39973259 | 1370 | 1.108956 | 12.85156 | 0.07781158 | 1.809685 | 1.810011 | 1.37e-06 | 1.449988e-19 | 0.9050028 | 2.683256 | 0.8190324
0.2896755934 | 1.40094161 | 1369 | 1.111266 | 12.9201 | 0.07739876 | 1.813455 | 1.813781 | 1.369e-06 | 1.451047e-19 | 0.9056639 | 2.698385 | 0.8213382
0.2888605893 | 1.402493715 | 1368 | 1.113633 | 12.99072 | 0.07697804 | 1.817318 | 1.817645 | 1.368e-06 | 1.452108e-19 | 0.9063259 | 2.713857 | 0.8236894
0.2881311178 | 1.380144119 | 1367 | 1.092013 | 12.35984 | 0.08090717 | 1.782036 | 1.782357 | 1.367e-06 | 1.45317e-19 | 0.9069889 | 2.613325 | 0.8082891
0.28675735 | 1.392198443 | 1366 | 1.105441093 | 12.74797 | 0.07844385 | 1.803949 | 1.804274 | 1.366e-06 | 1.454234e-19 | 0.9076529 | 2.681913 | 0.8188273
0.2847714126 | 1.393004537 | 1365 | 1.108233 | 12.83019 | 0.07794116 | 1.808505 | 1.808831 | 1.365e-06 | 1.4553e-19 | 0.9083178 | 2.699428 | 0.8214968
0.2839865685 | 1.387983322 | 1364 | 1.103997 | 12.70565 | 0.07870517 | 1.801592 | 1.801917 | 1.364e-06 | 1.456366e-19 | 0.9089837 | 2.682759 | 0.8189565
0.2825578451 | 1.391347051 | 1363 | 1.108789 | 12.84663 | 0.07784143 | 1.809413 | 1.809739 | 1.363e-06 | 1.457435e-19 | 0.9096506 | 2.710074 | 0.8231151
0.2807618082 | 1.398319125 | 1362 | 1.117557 | 13.10863 | 0.07628562 | 1.823721 | 1.82405 | 1.362e-06 | 1.458505e-19 | 0.9103185 | 2.757149 | 0.8302332
0.2798414528 | 1.383605003 | 1361 | 1.103764 | 12.69883 | 0.07874744 | 1.801212 | 1.801536 | 1.361e-06 | 1.459577e-19 | 0.9109874 | 2.693461 | 0.8205883
0.2786381245 | 1.388230324 | 1360 | 1.109592 | 12.8704 | 0.07769764 | 1.810723 | 1.811049 | 1.36e-06 | 1.46065e-19 | 0.9116572 | 2.725987 | 0.8255282
0.2772990763 | 1.383257866 | 1359 | 1.105959 | 12.76318 | 0.0783504 | 1.804794 | 1.805119 | 1.359e-06 | 1.461725e-19 | 0.912328 | 2.712151 | 0.8234304
0.2760876417 | 1.383704305 | 1358 | 1.107617 | 12.81199 | 0.07805187 | 1.807499 | 1.807825 | 1.358e-06 | 1.462801e-19 | 0.9129999 | 2.724296 | 0.825272
0.2750053704 | 1.381537795 | 1357 | 1.106532 | 12.78005 | 0.07824698 | 1.80573 | 1.806055 | 1.357e-06 | 1.463879e-19 | 0.9136727 | 2.722973 | 0.8250717
0.274142772 | 1.38445282 | 1356 | 1.110310048 | 12.8917 | 0.07756931 | 1.811895 | 1.812221 | 1.356e-06 | 1.464959e-19 | 0.9143465 | 2.745642 | 0.828499
0.2734646797 | 1.378976583 | 1355 | 1.105512 | 12.75005 | 0.07843106 | 1.804065 | 1.80439 | 1.355e-06 | 1.46604e-19 | 0.9150213 | 2.725983 | 0.8255275
0.272187233 | 1.381147861 | 1354 | 1.108960628 | 12.8517 | 0.07781071 | 1.809693 | 1.810019 | 1.354e-06 | 1.467122e-19 | 0.9156971 | 2.74707 | 0.8287144
0.2702421546 | 1.383540154 | 1353 | 1.113298 | 12.9807 | 0.07703747 | 1.816771 | 1.817098 | 1.353e-06 | 1.468207e-19 | 0.9163738 | 2.772695 | 0.8325705
0.2693397701 | 1.382709622 | 1352 | 1.11337 | 12.98284 | 0.07702472 | 1.816888 | 1.817215 | 1.352e-06 | 1.469293e-19 | 0.9170516 | 2.777156 | 0.8332401
0.2680106759 | 1.384840488 | 1351 | 1.11683 | 13.08669 | 0.07641352 | 1.822534 | 1.822863 | 1.351e-06 | 1.47038e-19 | 0.9177304 | 2.798582 | 0.8364482
0.2672300935 | 1.381741166 | 1350 | 1.114511 | 13.01701 | 0.07682259 | 1.81875 | 1.819078 | 1.35e-06 | 1.47147e-19 | 0.9184102 | 2.791104 | 0.8353299
0.2656853199 | 1.376731992 | 1349 | 1.111047 | 12.91358 | 0.07743786 | 1.813097 | 1.813423 | 1.349e-06 | 1.47256e-19 | 0.919091 | 2.777893 | 0.8333506
0.2643215656 | 1.37641573 | 1348 | 1.112094 | 12.94476 | 0.07725131 | 1.814806 | 1.815133 | 1.348e-06 | 1.473653e-19 | 0.9197729 | 2.787264 | 0.8347551
0.2633831203 | 1.363014102 | 1347 | 1.099631 | 12.57856 | 0.07950035 | 1.794468 | 1.794791 | 1.347e-06 | 1.474747e-19 | 0.9204557 | 2.729189 | 0.8260128
0.261975497 | 1.370503306 | 1346 | 1.108527809 | 12.8389 | 0.07788829 | 1.808986 | 1.809312 | 1.346e-06 | 1.475842e-19 | 0.9211395 | 2.777652 | 0.8333145
0.2616529763 | 1.372071624 | 1345 | 1.110419 | 12.89492 | 0.07754992 | 1.812072 | 1.812398 | 1.345e-06 | 1.47694e-19 | 0.9218244 | 2.791282 | 0.8353565
0.2607656121 | 1.369796276 | 1344 | 1.109031 | 12.85377 | 0.07779816 | 1.809807 | 1.810133 | 1.344e-06 | 1.478039e-19 | 0.9225103 | 2.788453 | 0.8349331
0.2595587671 | 1.375815868 | 1343 | 1.116257 | 13.06944 | 0.07651435 | 1.8216 | 1.821928 | 1.343e-06 | 1.479139e-19 | 0.9231972 | 2.829119 | 0.8409993
0.2585337162 | 1.368394852 | 1342 | 1.109861 | 12.87838 | 0.07764954 | 1.811162 | 1.811488 | 1.342e-06 | 1.480241e-19 | 0.9238851 | 2.800961 | 0.8368036
0.2571642995 | 1.368534088 | 1341 | 1.11137 | 12.92319 | 0.07738026 | 1.813624 | 1.813951 | 1.341e-06 | 1.481345e-19 | 0.9245741 | 2.812771 | 0.8385659
0.2563337088 | 1.372823238 | 1340 | 1.11649 | 13.07644 | 0.07647341 | 1.821979 | 1.822307 | 1.34e-06 | 1.482451e-19 | 0.925264 | 2.842985 | 0.8430576
0.2550625801 | 1.367215037 | 1339 | 1.112152 | 12.9465 | 0.07724094 | 1.814901 | 1.815228 | 1.339e-06 | 1.483558e-19 | 0.9259551 | 2.825155 | 0.8404099
0.254239589 | 1.36198318 | 1338 | 1.107743591 | 12.81574 | 0.07802907 | 1.807707 | 1.808032 | 1.338e-06 | 1.484667e-19 | 0.9266471 | 2.806991 | 0.8377039
0.2534658909 | 1.367452264 | 1337 | 1.113986 | 13.00129 | 0.07691546 | 1.817894 | 1.818222 | 1.337e-06 | 1.485777e-19 | 0.9273402 | 2.842967 | 0.8430549
0.2527348697 | 1.36623764 | 1336 | 1.113503 | 12.98682 | 0.07700115 | 1.817105 | 1.817432 | 1.336e-06 | 1.486889e-19 | 0.9280343 | 2.844753 | 0.8433197
0.2519362271 | 1.363347769 | 1335 | 1.111412 | 12.92443 | 0.07737283 | 1.813692 | 1.814019 | 1.335e-06 | 1.488003e-19 | 0.9287294 | 2.838325 | 0.8423664
0.2508849502 | 1.359269261 | 1334 | 1.108384 | 12.83466 | 0.07791403 | 1.808752 | 1.809078 | 1.334e-06 | 1.489118e-19 | 0.9294256 | 2.827118 | 0.8407018
0.2500687838 | 1.355269194 | 1333 | 1.1052 | 12.74091 | 0.07848734 | 1.803556 | 1.803881 | 1.333e-06 | 1.490235e-19 | 0.9301229 | 2.815118 | 0.8389157
0.2492468208 | 1.360225558 | 1332 | 1.110979 | 12.91156 | 0.07744997 | 1.812986 | 1.813313 | 1.332e-06 | 1.491354e-19 | 0.9308212 | 2.848904 | 0.8439349
0.2485390753 | 1.354313135 | 1331 | 1.105774 | 12.75775 | 0.07838373 | 1.804492 | 1.804818 | 1.331e-06 | 1.492475e-19 | 0.9315205 | 2.826516 | 0.8406123
0.2470945865 | 1.358610392 | 1330 | 1.111516 | 12.92754 | 0.07735425 | 1.813862 | 1.814189 | 1.33e-06 | 1.493597e-19 | 0.9322209 | 2.860242 | 0.8456125
0.2465110272 | 1.363050103 | 1329 | 1.116539 | 13.07793 | 0.07646469 | 1.82206 | 1.822388 | 1.329e-06 | 1.494721e-19 | 0.9329224 | 2.890498 | 0.8500733
0.2460513413 | 1.3563627 | 1328 | 1.110311 | 12.89173 | 0.07756908 | 1.811897 | 1.812223 | 1.328e-06 | 1.495846e-19 | 0.9336249 | 2.86265 | 0.8459684
0.2447308451 | 1.352791071 | 1327 | 1.10806 | 12.82508 | 0.0779722 | 1.808223 | 1.808549 | 1.327e-06 | 1.496974e-19 | 0.9343284 | 2.855352 | 0.8448894
0.2438885123 | 1.356319189 | 1326 | 1.112431 | 12.9548 | 0.07719147 | 1.815355 | 1.815682 | 1.326e-06 | 1.498102e-19 | 0.935033 | 2.882263 | 0.8488615
0.2432737052 | 1.355772376 | 1325 | 1.112499 | 12.95683 | 0.07717939 | 1.815466 | 1.815793 | 1.325e-06 | 1.499233e-19 | 0.9357387 | 2.886969 | 0.8495541
0.2430600971 | 1.355068684 | 1324 | 1.112009 | 12.94221 | 0.07726653 | 1.814666 | 1.814993 | 1.324e-06 | 1.500365e-19 | 0.9364455 | 2.888784 | 0.8498212
0.241656974 | 1.346386075 | 1323 | 1.104729101 | 12.72709 | 0.07857256 | 1.802787 | 1.803112 | 1.323e-06 | 1.5015e-19 | 0.9371533 | 2.855398 | 0.8448962
0.2407813221 | 1.351038456 | 1322 | 1.110257 | 12.89013 | 0.07757877 | 1.811808 | 1.812135 | 1.322e-06 | 1.502635e-19 | 0.9378622 | 2.888411 | 0.8497663
0.2401248068 | 1.345566988 | 1321 | 1.105442 | 12.748 | 0.07844365 | 1.803951 | 1.804276 | 1.321e-06 | 1.503773e-19 | 0.9385722 | 2.86775 | 0.8467216
0.2392365187 | 1.353400826 | 1320 | 1.114164 | 13.00662 | 0.07688395 | 1.818184 | 1.818512 | 1.32e-06 | 1.504912e-19 | 0.9392832 | 2.917598 | 0.8540489
0.2382150441 | 1.341890097 | 1319 | 1.103675 | 12.69624 | 0.07876349 | 1.801067 | 1.801392 | 1.319e-06 | 1.506053e-19 | 0.9399953 | 2.867264 | 0.8466499
0.2373872101 | 1.341028214 | 1318 | 1.103641 | 12.69524 | 0.07876966 | 1.801012 | 1.801336 | 1.318e-06 | 1.507196e-19 | 0.9407085 | 2.871439 | 0.8472661
0.2369651794 | 1.340281487 | 1317 | 1.103316 | 12.68575 | 0.07882858 | 1.800482 | 1.800806 | 1.317e-06 | 1.50834e-19 | 0.9414228 | 2.87411 | 0.84766
0.2364400625 | 1.350925446 | 1316 | 1.114485 | 13.01624 | 0.07682713 | 1.818708 | 1.819036 | 1.316e-06 | 1.509486e-19 | 0.9421382 | 2.937053 | 0.8568916
0.2355212569 | 1.343378663 | 1315 | 1.107857 | 12.8191 | 0.07800862 | 1.807892 | 1.808218 | 1.315e-06 | 1.510634e-19 | 0.9428546 | 2.906639 | 0.8524433
0.2346221507 | 1.342199087 | 1314 | 1.107577 | 12.81082 | 0.07805901 | 1.807435 | 1.80776 | 1.314e-06 | 1.511784e-19 | 0.9435722 | 2.909591 | 0.8528761
0.2340313494 | 1.344806314 | 1313 | 1.110775 | 12.9055 | 0.07748632 | 1.812653 | 1.81298 | 1.313e-06 | 1.512935e-19 | 0.9442908 | 2.930877 | 0.8559902
0.2332245559 | 1.343903184 | 1312 | 1.110679 | 12.90264 | 0.07750351 | 1.812496 | 1.812823 | 1.312e-06 | 1.514088e-19 | 0.9450105 | 2.934837 | 0.8565683
0.2321821898 | 1.345377684 | 1311 | 1.113195 | 12.97763 | 0.07705565 | 1.816603 | 1.816931 | 1.311e-06 | 1.515243e-19 | 0.9457314 | 2.952652 | 0.8591642
0.2313757837 | 1.33440876 | 1310 | 1.103033 | 12.67748 | 0.07888002 | 1.800019 | 1.800344 | 1.31e-06 | 1.5164e-19 | 0.9464533 | 2.903416 | 0.8519706
0.2310705334 | 1.337098956 | 1309 | 1.106028 | 12.76522 | 0.07833784 | 1.804908 | 1.805233 | 1.309e-06 | 1.517558e-19 | 0.9471763 | 2.923668 | 0.8549369
0.2296418697 | 1.336902738 | 1308 | 1.107261 | 12.8015 | 0.07811584 | 1.806919 | 1.807244 | 1.308e-06 | 1.518719e-19 | 0.9479005 | 2.93467 | 0.8565439
0.2292450219 | 1.336577773 | 1307 | 1.107333 | 12.80362 | 0.07810292 | 1.807036 | 1.807362 | 1.307e-06 | 1.519881e-19 | 0.9486257 | 2.939544 | 0.8572549
0.2285093069 | 1.33107686 | 1306 | 1.102568 | 12.6639 | 0.0789646 | 1.79926 | 1.799584 | 1.306e-06 | 1.521044e-19 | 0.9493521 | 2.918763 | 0.8542194
0.2280431241 | 1.332429051 | 1305 | 1.104386 | 12.71704 | 0.07863467 | 1.802227 | 1.802552 | 1.305e-06 | 1.52221e-19 | 0.9500796 | 2.932888 | 0.8562839
0.2272578031 | 1.33465755 | 1304 | 1.1074 | 12.80559 | 0.07809087 | 1.807145 | 1.807471 | 1.304e-06 | 1.523377e-19 | 0.9508081 | 2.953442 | 0.8592791
0.2264640927 | 1.332980752 | 1303 | 1.106517 | 12.77958 | 0.07824982 | 1.805704 | 1.80603 | 1.303e-06 | 1.524546e-19 | 0.9515378 | 2.953261 | 0.8592528
0.2262207121 | 1.325290918 | 1302 | 1.09907 | 12.56233 | 0.07960307 | 1.793553 | 1.793876 | 1.302e-06 | 1.525717e-19 | 0.9522687 | 2.918124 | 0.8541258
0.2250907272 | 1.327751637 | 1301 | 1.102661 | 12.66662 | 0.07894763 | 1.799412 | 1.799736 | 1.301e-06 | 1.52689e-19 | 0.9530006 | 2.941739 | 0.857575
0.22438775 | 1.32615757 | 1300 | 1.10176982 | 12.64066 | 0.07910978 | 1.797958 | 1.798282 | 1.3e-06 | 1.528065e-19 | 0.9537337 | 2.941507 | 0.8575411
0.2240392417 | 1.327232838 | 1299 | 1.103194 | 12.68217 | 0.07885085 | 1.800281 | 1.800606 | 1.299e-06 | 1.529241e-19 | 0.9544679 | 2.953656 | 0.8593103
0.2231214195 | 1.330356121 | 1298 | 1.107235 | 12.80073 | 0.07812055 | 1.806876 | 1.807202 | 1.298e-06 | 1.530419e-19 | 0.9552032 | 2.979921 | 0.8631224
0.221708104 | 1.32305336 | 1297 | 1.101345256 | 12.62831 | 0.07918716 | 1.797265 | 1.797589 | 1.297e-06 | 1.531599e-19 | 0.9559397 | 2.952853 | 0.8591934
0.2216265649 | 1.329304576 | 1296 | 1.107678 | 12.8138 | 0.07804085 | 1.807599 | 1.807925 | 1.296e-06 | 1.532781e-19 | 0.9566773 | 2.99152 | 0.8648005
0.2214490175 | 1.329312801 | 1295 | 1.107864 | 12.81928 | 0.07800747 | 1.807903 | 1.808228 | 1.295e-06 | 1.533964374e-19 | 0.9574161 | 2.997147 | 0.8656135
0.2203136533 | 1.324737787 | 1294 | 1.104424 | 12.71816 | 0.07862775 | 1.80229 | 1.802614 | 1.294e-06 | 1.53515e-19 | 0.958156 | 2.98317 | 0.8635928
0.2198911309 | 1.322071314 | 1293 | 1.10218 | 12.65261 | 0.07903507 | 1.798628 | 1.798952 | 1.293e-06 | 1.536337e-19 | 0.958897 | 2.975658 | 0.8625047
0.2187389582 | 1.313796639 | 1292 | 1.095058 | 12.4468 | 0.08034194 | 1.787005 | 1.787327 | 1.292e-06 | 1.537526e-19 | 0.9596392 | 2.941872 | 0.8575943
0.2180772126 | 1.317780972 | 1291 | 1.099704 | 12.58067 | 0.07948702 | 1.794586 | 1.79491 | 1.291e-06 | 1.538717e-19 | 0.9603825 | 2.971486 | 0.8619
0.2174065411 | 1.32333827 | 1290 | 1.105932 | 12.76238 | 0.07835528 | 1.80475 | 1.805075 | 1.29e-06 | 1.53991e-19 | 0.961127 | 3.0099 | 0.8674531
0.2169083506 | 1.312157989 | 1289 | 1.09525 | 12.4523 | 0.08030644 | 1.787318 | 1.78764 | 1.289e-06 | 1.541105e-19 | 0.9618726 | 2.956618 | 0.8597409
0.2162079513 | 1.316116095 | 1288 | 1.099908 | 12.58659 | 0.07944963 | 1.79492 | 1.795243 | 1.288e-06 | 1.542301e-19 | 0.9626194 | 2.986455 | 0.8640681
0.2154984474 | 1.3210572 | 1287 | 1.105559 | 12.75143 | 0.0784226 | 1.804141 | 1.804466 | 1.287e-06 | 1.5435e-19 | 0.9633674 | 3.021909 | 0.8691819
0.2152945399 | 1.316449642 | 1286 | 1.101155 | 12.62278 | 0.07922184 | 1.796955 | 1.797279 | 1.286e-06 | 1.5447e-19 | 0.9641165 | 3.002547 | 0.866393
0.2146092206 | 1.306901336 | 1285 | 1.092292 | 12.36779 | 0.08085519 | 1.782492 | 1.782813 | 1.285e-06 | 1.545902e-19 | 0.9648668 | 2.959008 | 0.8600884
0.2137572616 | 1.313769579 | 1284 | 1.100012 | 12.58961 | 0.07943057 | 1.79509 | 1.795413 | 1.284e-06 | 1.547106e-19 | 0.9656182 | 3.00566 | 0.866842
0.2130920291 | 1.31441915 | 1283 | 1.101327 | 12.62778 | 0.07919046 | 1.797236 | 1.797559 | 1.283e-06 | 1.548312e-19 | 0.9663709 | 3.017548 | 0.8685545
0.2122773826 | 1.310066462 | 1282 | 1.097789 | 12.52533 | 0.07983823 | 1.791462 | 1.791785 | 1.282e-06 | 1.549519e-19 | 0.9671247 | 3.00287 | 0.8664396
0.2116722316 | 1.308548212 | 1281 | 1.096876 | 12.49902 | 0.08000627 | 1.789972 | 1.790294 | 1.281e-06 | 1.550729e-19 | 0.9678796 | 3.002559 | 0.8663947
0.2113372833 | 1.311049938 | 1280 | 1.099713 | 12.58093 | 0.0794854 | 1.794601 | 1.794924 | 1.28e-06 | 1.551941e-19 | 0.9686358 | 3.022827 | 0.869314
0.2108817399 | 1.305335522 | 1279 | 1.094454 | 12.4295 | 0.08045374 | 1.786019 | 1.786341 | 1.279e-06 | 1.553154e-19 | 0.9693931 | 2.998669 | 0.8658333
0.2102920264 | 1.30794549 | 1278 | 1.097653 | 12.52142 | 0.07986317 | 1.791241 | 1.791563 | 1.278e-06 | 1.554369e-19 | 0.9701517 | 3.020951 | 0.8690441
0.2092202753 | 1.306614637 | 1277 | 1.097394 | 12.51395 | 0.07991083 | 1.790818 | 1.79114 | 1.277e-06 | 1.555586e-19 | 0.9709114 | 3.024255 | 0.8695193
0.2084667683 | 1.301362634 | 1276 | 1.092896 | 12.385 | 0.08074286 | 1.783477 | 1.783798 | 1.276e-06 | 1.556806e-19 | 0.9716723 | 3.004215 | 0.8666336
0.2076394558 | 1.303331017 | 1275 | 1.095692 | 12.46498 | 0.08022476 | 1.788039 | 1.788361 | 1.275e-06 | 1.558027e-19 | 0.9724344 | 3.024343 | 0.8695319
0.207429111 | 1.301037788 | 1274 | 1.093608677 | 12.40534 | 0.08061045 | 1.78464 | 1.784962 | 1.274e-06 | 1.55925e-19 | 0.9731977 | 3.017587 | 0.8685602
0.2071482837 | 1.30253458 | 1273 | 1.095386 | 12.45622 | 0.08028117 | 1.787541 | 1.787863 | 1.273e-06 | 1.560474e-19 | 0.9739621 | 3.032163 | 0.8706554
0.2067347765 | 1.294482231 | 1272 | 1.087747 | 12.23904 | 0.08170574 | 1.775075 | 1.775395 | 1.272e-06 | 1.561701e-19 | 0.9747278 | 2.994724 | 0.8652635
0.2062395513 | 1.299542069 | 1271 | 1.093303 | 12.3966 | 0.08066729 | 1.78414 | 1.784462 | 1.271e-06 | 1.56293e-19 | 0.9754947 | 3.030152 | 0.8703666
0.2052329779 | 1.290785551 | 1270 | 1.085553 | 12.17734 | 0.08211971 | 1.771493 | 1.771813 | 1.27e-06 | 1.564161e-19 | 0.9762628 | 2.992052 | 0.8648774
0.2045164406 | 1.298364997 | 1269 | 1.093849 | 12.41219 | 0.08056593 | 1.785031 | 1.785353 | 1.269e-06 | 1.565393e-19 | 0.9770322 | 3.042748 | 0.8721737
0.2041130662 | 1.297228098 | 1268 | 1.093115 | 12.39125 | 0.08070212 | 1.783834 | 1.784156 | 1.268e-06 | 1.566628e-19 | 0.9778027 | 3.043463 | 0.8722762
0.203675434 | 1.299252987 | 1267 | 1.095577553 | 12.46171 | 0.08024583 | 1.787853 | 1.788175 | 1.267e-06 | 1.567864e-19 | 0.9785744 | 3.062019 | 0.8749312
0.2031689137 | 1.29808557 | 1266 | 1.094917 | 12.44276 | 0.08036803 | 1.786774 | 1.787096 | 1.266e-06 | 1.569103e-19 | 0.9793474 | 3.063159 | 0.8750941
0.2028995454 | 1.298256755 | 1265 | 1.095357 | 12.45539 | 0.08028655 | 1.787493 | 1.787815 | 1.265e-06 | 1.570343e-19 | 0.9801216 | 3.070473 | 0.8761383
0.2017870843 | 1.291002035 | 1264 | 1.089215 | 12.28047 | 0.08143012 | 1.77747 | 1.77779 | 1.264e-06 | 1.571585e-19 | 0.980897 | 3.04094 | 0.8719146
0.2008408159 | 1.295344114 | 1263 | 1.094503 | 12.43092 | 0.08044456 | 1.7861 | 1.786422 | 1.263e-06 | 1.57283e-19 | 0.9816736 | 3.075405 | 0.8768416
0.2009256333 | 1.285330653 | 1262 | 1.084405 | 12.14521 | 0.08233699 | 1.769621 | 1.76994 | 1.262e-06 | 1.574076e-19 | 0.9824515 | 3.023703 | 0.8694399
0.2002106607 | 1.287100554 | 1261 | 1.08689 | 12.2149 | 0.08186723 | 1.773676 | 1.773995 | 1.261e-06 | 1.575324e-19 | 0.9832306 | 3.042396 | 0.8721233
0.1999965459 | 1.288340688 | 1260 | 1.088344 | 12.25587 | 0.08159356 | 1.776049 | 1.776369 | 1.26e-06 | 1.576574e-19 | 0.984011 | 3.055387 | 0.8739833
0.1992058605 | 1.28824389 | 1259 | 1.089038 | 12.27547 | 0.08146329 | 1.777181 | 1.777501 | 1.259e-06 | 1.577827e-19 | 0.9847925 | 3.064146 | 0.8752351
0.198388055 | 1.284764051 | 1258 | 1.086375996 | 12.20045 | 0.08196416 | 1.772837 | 1.773157 | 1.258e-06 | 1.579081e-19 | 0.9855754 | 3.054034 | 0.8737897
0.198364839 | 1.283784747 | 1257 | 1.085419908 | 12.17362 | 0.0821448 | 1.771277 | 1.771596 | 1.257e-06 | 1.580337e-19 | 0.9863594 | 3.053513 | 0.8737153
0.197761938 | 1.28288126 | 1256 | 1.085119322 | 12.1652 | 0.08220168 | 1.770786 | 1.771105 | 1.256e-06 | 1.581595e-19 | 0.9871448 | 3.056684 | 0.8741687
0.19737266 | 1.281619787 | 1255 | 1.084247127 | 12.1408 | 0.08236693 | 1.769363 | 1.769682 | 1.255e-06 | 1.582856e-19 | 0.9879313 | 3.056637 | 0.8741621
0.1963436306 | 1.280736327 | 1254 | 1.084393 | 12.14487 | 0.08233933 | 1.769601 | 1.769919 | 1.254e-06 | 1.584118e-19 | 0.9887192 | 3.062336 | 0.8749766
0.1958032995 | 1.280307055 | 1253 | 1.084504 | 12.14797 | 0.08231827 | 1.769782 | 1.770101 | 1.253e-06 | 1.585382e-19 | 0.9895082 | 3.067855 | 0.8757646
0.1952088922 | 1.277472138 | 1252 | 1.082263 | 12.08546 | 0.08274405 | 1.766126 | 1.766444 | 1.252e-06 | 1.586648e-19 | 0.9902986 | 3.060074 | 0.8746534
0.1948937327 | 1.275526643 | 1251 | 1.080633 | 12.04018 | 0.08305525 | 1.763465 | 1.763783 | 1.251e-06 | 1.587917e-19 | 0.9910902 | 3.055741 | 0.8740339
0.1943954527 | 1.275016427 | 1250 | 1.080621 | 12.03985 | 0.08305753 | 1.763446 | 1.763763 | 1.25e-06 | 1.589187e-19 | 0.9918831 | 3.060565 | 0.8747235
0.194251895 | 1.275079727 | 1249 | 1.080827832 | 12.04558 | 0.08301798 | 1.763783 | 1.764101 | 1.249e-06 | 1.590459e-19 | 0.9926772 | 3.066641 | 0.8755914
0.1933032721 | 1.274069548 | 1248 | 1.080766 | 12.04388 | 0.08302975 | 1.763683 | 1.764001 | 1.248e-06 | 1.591734e-19 | 0.9934726 | 3.071208 | 0.8762431
0.1929368824 | 1.276404858 | 1247 | 1.083468 | 12.11903 | 0.08251483 | 1.768092 | 1.76841 | 1.247e-06 | 1.59301e-19 | 0.9942693 | 3.091534 | 0.879138
0.1927410066 | 1.269102931 | 1246 | 1.076362 | 11.92235 | 0.08387607 | 1.756495 | 1.756812 | 1.246e-06 | 1.594289e-19 | 0.9950673 | 3.056014 | 0.874073
0.1916501075 | 1.273043752 | 1245 | 1.081394 | 12.06129 | 0.08290989 | 1.764707 | 1.765024 | 1.245e-06 | 1.595569e-19 | 0.9958665 | 3.089611 | 0.8788644
0.1912638545 | 1.269959211 | 1244 | 1.078695 | 11.98658 | 0.08342662 | 1.760303 | 1.76062 | 1.244e-06 | 1.596852e-19 | 0.9966671 | 3.079156 | 0.8773762
0.1909993589 | 1.274221897 | 1243 | 1.083223 | 12.11219 | 0.08256148 | 1.767691 | 1.76801 | 1.243e-06 | 1.598137e-19 | 0.9974689 | 3.110054 | 0.8817673
0.1901372373 | 1.267503738 | 1242 | 1.077367 | 11.94996 | 0.08368228 | 1.758135 | 1.758451 | 1.242e-06 | 1.599423e-19 | 0.998272 | 3.081474 | 0.8777064
0.1903758943 | 1.261485577 | 1241 | 1.07111 | 11.77903 | 0.0848966 | 1.747924 | 1.748239 | 1.241e-06 | 1.600712e-19 | 0.9990764 | 3.050697 | 0.8733123
0.1891270429 | 1.263063192 | 1240 | 1.073936 | 11.85594 | 0.08434588 | 1.752537 | 1.752853 | 1.24e-06 | 1.602003e-19 | 0.9998821 | 3.071768 | 0.876323
0.1888212562 | 1.265304327 | 1239 | 1.076483 | 11.92568 | 0.08385268 | 1.756693 | 1.75701 | 1.239e-06 | 1.603296e-19 | 1.000689 | 3.091339 | 0.8791102
0.1888739169 | 1.266957879 | 1238 | 1.078084 | 11.96972 | 0.08354415 | 1.759305 | 1.759623 | 1.238e-06 | 1.604591e-19 | 1.001497 | 3.105551 | 0.8811287
0.1882448345 | 1.266535282 | 1237 | 1.07829 | 11.97541 | 0.08350444 | 1.759642 | 1.75996 | 1.237e-06 | 1.605888e-19 | 1.002307 | 3.111766 | 0.8820099
0.1875911355 | 1.264799953 | 1236 | 1.077209 | 11.94562 | 0.08371267 | 1.757877 | 1.758194 | 1.236e-06 | 1.607188e-19 | 1.003118 | 3.110553 | 0.8818381
0.1870923191 | 1.263356566 | 1235 | 1.076264 | 11.91967 | 0.08389494 | 1.756336 | 1.756652 | 1.235e-06 | 1.608489e-19 | 1.00393 | 3.110131 | 0.8817782
0.1864177287 | 1.260574222 | 1234 | 1.074156 | 11.86196 | 0.08430309 | 1.752896 | 1.753212 | 1.234e-06 | 1.609792e-19 | 1.004744 | 3.102985 | 0.8807645
0.1862011403 | 1.261396885 | 1233 | 1.075196 | 11.89038 | 0.0841016 | 1.754592 | 1.754908 | 1.233e-06 | 1.611098e-19 | 1.005559 | 3.114037 | 0.8823317
0.185722813 | 1.256701469 | 1232 | 1.070978656 | 11.77548 | 0.08492222 | 1.74771 | 1.748025 | 1.232e-06 | 1.612406e-19 | 1.006375 | 3.094675 | 0.8795844
0.185320884 | 1.259417295 | 1231 | 1.074096411 | 11.86032 | 0.08431476 | 1.752798 | 1.753114 | 1.231e-06 | 1.613716e-19 | 1.007192 | 3.117778 | 0.8828616
0.1848370284 | 1.257169843 | 1230 | 1.072333 | 11.81226 | 0.08465784 | 1.74992 | 1.750236 | 1.23e-06 | 1.615028e-19 | 1.008011 | 3.112603 | 0.8821286
0.1842829585 | 1.259036779 | 1229 | 1.074754 | 11.87829 | 0.08418722 | 1.753871 | 1.754187 | 1.229e-06 | 1.616342e-19 | 1.008831 | 3.131764 | 0.8848395
0.1837333143 | 1.260135412 | 1228 | 1.076402 | 11.92345 | 0.08386831 | 1.756561 | 1.756877 | 1.228e-06 | 1.617658e-19 | 1.009653 | 3.146496 | 0.8869182
0.1833429188 | 1.2521137 | 1227 | 1.068771 | 11.71577 | 0.08535505 | 1.744107 | 1.744422 | 1.227e-06 | 1.618976e-19 | 1.010476 | 3.107097 | 0.881348
0.1832533926 | 1.254174948 | 1226 | 1.070922 | 11.77393 | 0.08493339 | 1.747617 | 1.747932 | 1.226e-06 | 1.620297e-19 | 1.0113 | 3.124706 | 0.8838419
0.1827753037 | 1.250932097 | 1225 | 1.068157 | 11.69922 | 0.08547581 | 1.743106 | 1.74342 | 1.225e-06 | 1.621619e-19 | 1.012126 | 3.11367 | 0.8822798
0.1820710301 | 1.253579378 | 1224 | 1.071508 | 11.78985 | 0.08481871 | 1.748575 | 1.74889 | 1.224e-06 | 1.622944e-19 | 1.012952 | 3.138362 | 0.8857712
0.1821768731 | 1.25224936 | 1223 | 1.070072 | 11.75094 | 0.0850996 | 1.746232 | 1.746546 | 1.223e-06 | 1.624271e-19 | 1.013781 | 3.135078 | 0.8853075
0.1818179339 | 1.247004032 | 1222 | 1.065186 | 11.61946 | 0.08606249 | 1.738258 | 1.738571 | 1.222e-06 | 1.625601e-19 | 1.01461 | 3.111597 | 0.881986
0.1808447093 | 1.249209046 | 1221 | 1.068364 | 11.70481 | 0.08543497 | 1.743444 | 1.743758 | 1.221e-06 | 1.626932e-19 | 1.015441 | 3.135323 | 0.8853421
0.1801465899 | 1.241484523 | 1220 | 1.061338 | 11.51696 | 0.08682845 | 1.731978 | 1.73229 | 1.22e-06 | 1.628265e-19 | 1.016274 | 3.099292 | 0.8802403
0.1801468581 | 1.24602282 | 1219 | 1.065876 | 11.63794 | 0.08592589 | 1.739383 | 1.739697 | 1.219e-06 | 1.629601e-19 | 1.017107 | 3.130983 | 0.8847292
0.1794586182 | 1.244574547 | 1218 | 1.065116 | 11.61759 | 0.0860764 | 1.738143 | 1.738456 | 1.218e-06 | 1.630939e-19 | 1.017942 | 3.131656 | 0.8848242
0.1796936691 | 1.24220562 | 1217 | 1.062512 | 11.54814 | 0.08659405 | 1.733894 | 1.734206 | 1.217e-06 | 1.632279e-19 | 1.018779 | 3.121485 | 0.8833863
0.1789995432 | 1.244717002 | 1216 | 1.065717 | 11.63369 | 0.08595726 | 1.739125 | 1.739438 | 1.216e-06 | 1.633622e-19 | 1.019617 | 3.145515 | 0.8867801
0.1783858389 | 1.242630243 | 1215 | 1.064244 | 11.5943 | 0.0862493 | 1.736721 | 1.737034 | 1.215e-06 | 1.634966e-19 | 1.020456 | 3.141992 | 0.8862832
0.1786315441 | 1.238969088 | 1214 | 1.060338 | 11.49046 | 0.08702869 | 1.730345 | 1.730657 | 1.214e-06 | 1.636313e-19 | 1.021296 | 3.124106 | 0.883757
0.1777022928 | 1.2386657 | 1213 | 1.060963 | 11.50703 | 0.08690336 | 1.731367 | 1.731679 | 1.213e-06 | 1.637662e-19 | 1.022138 | 3.132954 | 0.8850076
0.1773006618 | 1.236980557 | 1212 | 1.05968 | 11.47308 | 0.08716058 | 1.729272 | 1.729584 | 1.212e-06 | 1.639013e-19 | 1.022982 | 3.130538 | 0.8846663
0.1770122796 | 1.232494473 | 1211 | 1.055482 | 11.36272 | 0.08800712 | 1.722422 | 1.722732 | 1.211e-06 | 1.640367e-19 | 1.023826 | 3.110916 | 0.8818895
0.1769429445 | 1.236655712 | 1210 | 1.059713 | 11.47395 | 0.08715398 | 1.729326 | 1.729637 | 1.21e-06 | 1.641722e-19 | 1.024673 | 3.14109 | 0.8861561
0.1761957854 | 1.233143449 | 1209 | 1.056948 | 11.40112 | 0.08771065 | 1.724814 | 1.725124 | 1.209e-06 | 1.64308e-19 | 1.02552 | 3.129891 | 0.8845749
0.1760631353 | 1.232400894 | 1208 | 1.056338 | 11.38512 | 0.08783392 | 1.723818 | 1.724129 | 1.208e-06 | 1.64444e-19 | 1.026369 | 3.131458 | 0.8847963
0.1756602973 | 1.231520057 | 1207 | 1.05586 | 11.3726 | 0.08793064 | 1.723038 | 1.723349 | 1.207e-06 | 1.645803e-19 | 1.027219 | 3.133811 | 0.8851286
0.175610885 | 1.232912302 | 1206 | 1.057301417 | 11.41041 | 0.08763924 | 1.725391 | 1.725702 | 1.206e-06 | 1.647167e-19 | 1.028071 | 3.147588 | 0.8870721
0.1750058979 | 1.23222208 | 1205 | 1.057216 | 11.40818 | 0.08765644 | 1.725252 | 1.725563 | 1.205e-06 | 1.648534e-19 | 1.028924 | 3.152306 | 0.8877367
0.1745585054 | 1.228053331 | 1204 | 1.053495 | 11.31084 | 0.08841077 | 1.719179 | 1.719489 | 1.204e-06 | 1.649904e-19 | 1.029779 | 3.135355 | 0.8853466
0.1740256101 | 1.232284188 | 1203 | 1.058259 | 11.43559 | 0.0874463 | 1.726953 | 1.727264 | 1.203e-06 | 1.651275e-19 | 1.030635 | 3.169036 | 0.8900893
0.1738376468 | 1.227402925 | 1202 | 1.053565 | 11.31267 | 0.08839643 | 1.719294 | 1.719604 | 1.202e-06 | 1.652649e-19 | 1.031492 | 3.146218 | 0.886879
0.173553288 | 1.231548071 | 1201 | 1.057994783 | 11.42865 | 0.08749943 | 1.726522 | 1.726833 | 1.201e-06 | 1.654025e-19 | 1.032351 | 3.178014 | 0.8913493
0.1728931069 | 1.22888124 | 1200 | 1.055988 | 11.37596 | 0.08790465 | 1.723248 | 1.723558 | 1.2e-06 | 1.655403e-19 | 1.033212 | 3.171249 | 0.8904001
0.1721799225 | 1.219138265 | 1199 | 1.046958 | 11.14188 | 0.08975149 | 1.708512 | 1.70882 | 1.199e-06 | 1.656784e-19 | 1.034073 | 3.122448 | 0.8835225
0.1719422936 | 1.222829461 | 1198 | 1.050887 | 11.24313 | 0.08894322 | 1.714924 | 1.715233 | 1.198e-06 | 1.658167e-19 | 1.034936 | 3.151181 | 0.8875783
0.1716578305 | 1.217691302 | 1197 | 1.046033 | 11.11817 | 0.08994283 | 1.707003 | 1.70731 | 1.197e-06 | 1.659552e-19 | 1.035801 | 3.127359 | 0.884217
0.1711787283 | 1.220501661 | 1196 | 1.049323 | 11.20271 | 0.08926415 | 1.712371 | 1.712679 | 1.196e-06 | 1.66094e-19 | 1.036667 | 3.152324 | 0.8877392
0.1708489507 | 1.217187881 | 1195 | 1.046339 | 11.126 | 0.08987959 | 1.707501 | 1.707809 | 1.195e-06 | 1.66233e-19 | 1.037535 | 3.139668 | 0.8859555
0.1706284285 | 1.21674788 | 1194 | 1.046119 | 11.12038 | 0.08992502 | 1.707143 | 1.707451 | 1.194e-06 | 1.663722e-19 | 1.038404 | 3.14361 | 0.8865115
0.1700051278 | 1.212944746 | 1193 | 1.04294 | 11.03925 | 0.09058585 | 1.701954 | 1.702261 | 1.193e-06 | 1.665116e-19 | 1.039274 | 3.129769 | 0.8845576
0.1696900129 | 1.21470201 | 1192 | 1.045012 | 11.09205 | 0.09015462 | 1.705336 | 1.705643 | 1.192e-06 | 1.666513e-19 | 1.040146 | 3.147494 | 0.8870588
0.1694822311 | 1.211789131 | 1191 | 1.042307 | 11.02318 | 0.09071792 | 1.700922 | 1.701228 | 1.191e-06 | 1.667913e-19 | 1.041019 | 3.13648 | 0.8855055
0.1694448292 | 1.213313937 | 1190 | 1.043869 | 11.0629 | 0.09039219 | 1.703471 | 1.703778 | 1.19e-06 | 1.669314e-19 | 1.041894 | 3.151178 | 0.8875779
0.1689259708 | 1.21210897 | 1189 | 1.043183 | 11.04544 | 0.0905351 | 1.702351 | 1.702658 | 1.189e-06 | 1.670718e-19 | 1.04277 | 3.152333 | 0.8877405
0.1689986587 | 1.208485007 | 1188 | 1.039486 | 10.95182 | 0.09130901 | 1.696319 | 1.696624 | 1.188e-06 | 1.672124e-19 | 1.043648 | 3.135303 | 0.8853393
0.1683749557 | 1.207392812 | 1187 | 1.039018 | 10.94001 | 0.09140757 | 1.695554 | 1.69586 | 1.187e-06 | 1.673533e-19 | 1.044527 | 3.137758 | 0.8856858
0.1681138575 | 1.204357624 | 1186 | 1.036244 | 10.87036 | 0.09199331 | 1.691027 | 1.691332 | 1.186e-06 | 1.674944e-19 | 1.045408 | 3.12629 | 0.8840659
0.1680203229 | 1.209242344 | 1185 | 1.041222 | 10.99568 | 0.09094482 | 1.699151 | 1.699457 | 1.185e-06 | 1.676358e-19 | 1.04629 | 3.16173 | 0.8890627
0.1676919013 | 1.203883052 | 1184 | 1.036191 | 10.86904 | 0.09200445 | 1.690941 | 1.691246 | 1.184e-06 | 1.677774e-19 | 1.047174 | 3.136542 | 0.8855143
0.167038694 | 1.207676768 | 1183 | 1.040638074 | 10.9809 | 0.09106719 | 1.698198 | 1.698504 | 1.183e-06 | 1.679192e-19 | 1.048059 | 3.168872 | 0.8900663
0.1669778526 | 1.205665231 | 1182 | 1.038687 | 10.93169 | 0.09147715 | 1.695015 | 1.69532 | 1.182e-06 | 1.680612e-19 | 1.048946 | 3.162347 | 0.8891495
0.1664526165 | 1.203550816 | 1181 | 1.037098 | 10.89176 | 0.0918125 | 1.692422 | 1.692727 | 1.181e-06 | 1.682035e-19 | 1.049834 | 3.158019 | 0.8885408
0.1664171964 | 1.20154202 | 1180 | 1.035125 | 10.84238 | 0.09223063 | 1.689201 | 1.689506 | 1.18e-06 | 1.683461e-19 | 1.050724 | 3.151347 | 0.8876017
0.1663041562 | 1.200725317 | 1179 | 1.034421 | 10.82483 | 0.09238019 | 1.688053 | 1.688357 | 1.179e-06 | 1.684889e-19 | 1.051615 | 3.152405 | 0.8877507
0.1659262031 | 1.197821021 | 1178 | 1.031895 | 10.76205 | 0.09291914 | 1.68393 | 1.684234 | 1.178e-06 | 1.686319e-19 | 1.052507 | 3.142354 | 0.8863343
0.1656222194 | 1.202288389 | 1177 | 1.036666 | 10.88093 | 0.09190388 | 1.691717 | 1.692021 | 1.177e-06 | 1.687752e-19 | 1.053402 | 3.176872 | 0.8911891
0.1652206928 | 1.196735024 | 1176 | 1.031514 | 10.75262 | 0.09300058 | 1.683309 | 1.683613 | 1.176e-06 | 1.689187e-19 | 1.054297 | 3.150726 | 0.8875143
0.1645803154 | 1.198646188 | 1175 | 1.034066 | 10.81598 | 0.09245579 | 1.687473 | 1.687777 | 1.175e-06 | 1.690625e-19 | 1.055195 | 3.171725 | 0.8904668
0.164879933 | 1.197337508 | 1174 | 1.032457575 | 10.776 | 0.09279881 | 1.684849 | 1.685152 | 1.174e-06 | 1.692065e-19 | 1.056094 | 3.167255 | 0.8898392
0.1646098047 | 1.198014021 | 1173 | 1.033404 | 10.79951 | 0.09259676 | 1.686393 | 1.686697 | 1.173e-06 | 1.693507e-19 | 1.056994 | 3.178478 | 0.8914144
0.1642529666 | 1.192979932 | 1172 | 1.028727 | 10.68383 | 0.09359939 | 1.678761 | 1.679063 | 1.172e-06 | 1.694952e-19 | 1.057896 | 3.155149 | 0.8881369
0.1640089452 | 1.19317615 | 1171 | 1.029167 | 10.69467 | 0.09350456 | 1.679479 | 1.679782 | 1.171e-06 | 1.6964e-19 | 1.058799 | 3.163246 | 0.8892758
0.163782239 | 1.192349553 | 1170 | 1.028567314 | 10.6799 | 0.09363381 | 1.6785 | 1.678803 | 1.17e-06 | 1.697849e-19 | 1.059704 | 3.164962 | 0.889517
0.1636794806 | 1.190160275 | 1169 | 1.026481 | 10.62872 | 0.09408474 | 1.675095 | 1.675397 | 1.169e-06 | 1.699302e-19 | 1.060611 | 3.15753 | 0.888472
0.1633129567 | 1.189831853 | 1168 | 1.026519 | 10.62965 | 0.09407649 | 1.675157 | 1.675459 | 1.168e-06 | 1.700757e-19 | 1.061519 | 3.163174 | 0.8892656
0.1628709286 | 1.189619303 | 1167 | 1.026748 | 10.63527 | 0.09402679 | 1.675532 | 1.675834 | 1.167e-06 | 1.702214e-19 | 1.062428 | 3.170014 | 0.8902266
0.1628133059 | 1.187545419 | 1166 | 1.024732 | 10.58601 | 0.09446434 | 1.672242 | 1.672543 | 1.166e-06 | 1.703674e-19 | 1.063339 | 3.162994 | 0.8892404
0.1625823677 | 1.186751008 | 1165 | 1.024169 | 10.57228 | 0.09458698 | 1.671322 | 1.671623 | 1.165e-06 | 1.705136e-19 | 1.064252 | 3.164943 | 0.8895144
0.1627072245 | 1.186867237 | 1164 | 1.02416 | 10.57207 | 0.09458886 | 1.671308 | 1.671609 | 1.164e-06 | 1.706601e-19 | 1.065167 | 3.17033 | 0.890271
0.1624497771 | 1.186482549 | 1163 | 1.024033 | 10.56897 | 0.09461658 | 1.6711 | 1.671401 | 1.163e-06 | 1.708069e-19 | 1.066082 | 3.174995 | 0.8909258
0.1622291058 | 1.184048533 | 1162 | 1.021819 | 10.51525 | 0.09510001 | 1.667488 | 1.667789 | 1.162e-06 | 1.709539e-19 | 1.067 | 3.166729 | 0.8897652
0.1618364155 | 1.185149908 | 1161 | 1.023313 | 10.55148 | 0.09477341 | 1.669927 | 1.670227 | 1.161e-06 | 1.711011e-19 | 1.067919 | 3.18147 | 0.8918337
0.161564678 | 1.182325125 | 1160 | 1.020760447 | 10.48964 | 0.09533219 | 1.66576 | 1.66606 | 1.16e-06 | 1.712486e-19 | 1.068839 | 3.171075 | 0.8903756
0.1614261717 | 1.182604909 | 1159 | 1.021179 | 10.49974 | 0.09524041 | 1.666443 | 1.666743 | 1.159e-06 | 1.713964e-19 | 1.069762 | 3.179153 | 0.891509
0.1615595371 | 1.181109786 | 1158 | 1.01955 | 10.46045 | 0.09559821 | 1.663785 | 1.664085 | 1.158e-06 | 1.715444e-19 | 1.070686 | 3.174497 | 0.890856
0.1613104641 | 1.17732358 | 1157 | 1.016013 | 10.3756 | 0.09637999 | 1.658013 | 1.658312 | 1.157e-06 | 1.716926e-19 | 1.071611 | 3.157961 | 0.8885326
0.160837695 | 1.179723501 | 1156 | 1.018885806 | 10.44446 | 0.09574458 | 1.662701 | 1.663001 | 1.156e-06 | 1.718412e-19 | 1.072538 | 3.181341 | 0.8918157
0.1604665667 | 1.172752261 | 1155 | 1.012286 | 10.28693 | 0.09721075 | 1.651931 | 1.652228 | 1.155e-06 | 1.719899e-19 | 1.073467 | 3.145698 | 0.8868058
0.1603900045 | 1.178195 | 1154 | 1.017805 | 10.4185 | 0.09598315 | 1.660937 | 1.661237 | 1.154e-06 | 1.72139e-19 | 1.074397 | 3.185608 | 0.8924136
0.1601158381 | 1.179059029 | 1153 | 1.018943 | 10.44584 | 0.09573193 | 1.662795 | 1.663094 | 1.153e-06 | 1.722883e-19 | 1.075329 | 3.198277 | 0.8941864
0.1605742276 | 1.174952626 | 1152 | 1.014378 | 10.33662 | 0.09674346 | 1.655346 | 1.655644 | 1.152e-06 | 1.724378e-19 | 1.076262 | 3.175191 | 0.8909533
0.1599768996 | 1.176183462 | 1151 | 1.016207 | 10.38022 | 0.09633707 | 1.658329 | 1.658628 | 1.151e-06 | 1.725877e-19 | 1.077197 | 3.192186 | 0.8933345
0.1599305868 | 1.173565745 | 1150 | 1.013635 | 10.31894 | 0.09690916 | 1.654133 | 1.654431 | 1.15e-06 | 1.727377e-19 | 1.078134 | 3.181577 | 0.8918488
0.1597858965 | 1.174045801 | 1149 | 1.01426 | 10.3338 | 0.09676986 | 1.655152 | 1.65545 | 1.149e-06 | 1.728881e-19 | 1.079072 | 3.191048 | 0.8931752
0.1598659754 | 1.170959473 | 1148 | 1.011093 | 10.25873 | 0.09747798 | 1.649985 | 1.650282 | 1.148e-06 | 1.730387e-19 | 1.080012 | 3.176681 | 0.8911624
0.15931651 | 1.17358768 | 1147 | 1.01427117 | 10.33406 | 0.09676735 | 1.655171 | 1.655469 | 1.147e-06 | 1.731895e-19 | 1.080954 | 3.202257 | 0.8947425
0.159188509 | 1.16871798 | 1146 | 1.009529471 | 10.22185 | 0.09782966 | 1.647433 | 1.64773 | 1.146e-06 | 1.733407e-19 | 1.081897 | 3.177925 | 0.8913367
0.1591218412 | 1.16972208 | 1145 | 1.0106 | 10.24708 | 0.09758875 | 1.64918 | 1.649477 | 1.145e-06 | 1.73492e-19 | 1.082842 | 3.190235 | 0.8930614
0.1587699056 | 1.166991949 | 1144 | 1.008222 | 10.19112 | 0.09812461 | 1.645299 | 1.645596 | 1.144e-06 | 1.736437e-19 | 1.083788 | 3.180791 | 0.8917386
0.1586422473 | 1.168164968 | 1143 | 1.009523 | 10.22169 | 0.09783118 | 1.647422 | 1.647719 | 1.143e-06 | 1.737956e-19 | 1.084736 | 3.194586 | 0.8936702
0.1587311327 | 1.166271925 | 1142 | 1.007541 | 10.17515 | 0.09827866 | 1.644187 | 1.644484 | 1.142e-06 | 1.739478e-19 | 1.085686 | 3.18763 | 0.8926967
0.1585098505 | 1.167464852 | 1141 | 1.008955 | 10.20834 | 0.09795915 | 1.646495 | 1.646792 | 1.141e-06 | 1.741003e-19 | 1.086638 | 3.20219 | 0.8947332
0.1584098935 | 1.165116072 | 1140 | 1.006706 | 10.15561 | 0.09846771 | 1.642825 | 1.643121 | 1.14e-06 | 1.74253e-19 | 1.087591 | 3.193527 | 0.8935221
0.1582828164 | 1.162684798 | 1139 | 1.004402 | 10.10187 | 0.09899153 | 1.639065 | 1.639361 | 1.139e-06 | 1.74406e-19 | 1.088546 | 3.184509 | 0.8922596
0.1579667777 | 1.16108799 | 1138 | 1.003121 | 10.07213 | 0.09928389 | 1.636975 | 1.63727 | 1.138e-06 | 1.745592e-19 | 1.089502 | 3.181978 | 0.8919049
0.15816167 | 1.162216187 | 1137 | 1.004054517 | 10.0938 | 0.09907076 | 1.638498 | 1.638793 | 1.137e-06 | 1.747127e-19 | 1.090461 | 3.193511 | 0.8935199
0.1573445052 | 1.161469817 | 1136 | 1.004125 | 10.09544 | 0.09905461 | 1.638614 | 1.638909 | 1.136e-06 | 1.748665e-19 | 1.091421 | 3.199587 | 0.8943695
0.1575207412 | 1.158331871 | 1135 | 1.000811 | 10.01869 | 0.0998134 | 1.633205 | 1.6335 | 1.135e-06 | 1.750206e-19 | 1.092382 | 3.184105 | 0.892203
0.1576809287 | 1.159442782 | 1134 | 1.001762 | 10.04065 | 0.09959514 | 1.634757 | 1.635051 | 1.134e-06 | 1.751749e-19 | 1.093346 | 3.195786 | 0.8938381
0.1573496461 | 1.158314466 | 1133 | 1.000965 | 10.02224 | 0.09977809 | 1.633456 | 1.633751 | 1.133e-06 | 1.753296e-19 | 1.094311 | 3.196337 | 0.8939152
0.1573206037 | 1.155986786 | 1132 | 0.9986661823 | 9.969335 | 0.1003076 | 1.629705 | 1.629999 | 1.132e-06 | 1.754844e-19 | 1.095277 | 3.187298 | 0.8926502
0.1575629711 | 1.156764627 | 1131 | 0.9992016559 | 9.981634 | 0.100184 | 1.630579 | 1.630873 | 1.131e-06 | 1.756396e-19 | 1.096246 | 3.196362 | 0.8939186
0.1571007669 | 1.155269146 | 1130 | 0.9981683791 | 9.957914 | 0.1004226 | 1.628893 | 1.629186 | 1.13e-06 | 1.75795e-19 | 1.097216 | 3.195402 | 0.8937844
0.1568684578 | 1.156426072 | 1129 | 0.9995576142 | 9.989819 | 0.1001019 | 1.63116 | 1.631454 | 1.129e-06 | 1.759507e-19 | 1.098188 | 3.209982 | 0.8958211
0.1567855179 | 1.155218959 | 1128 | 0.9984334411 | 9.963994 | 0.1003614 | 1.629325 | 1.629619 | 1.128e-06 | 1.761067e-19 | 1.099161 | 3.208447 | 0.8956069
0.156650573 | 1.152624011 | 1127 | 0.995973438 | 9.907713 | 0.1009315 | 1.625311 | 1.625604 | 1.127e-06 | 1.76263e-19 | 1.100136 | 3.198324 | 0.894193
0.1566947848 | 1.154360056 | 1126 | 0.9976652712 | 9.946385 | 0.100539 | 1.628072 | 1.628365 | 1.126e-06 | 1.764195e-19 | 1.101114 | 3.214902 | 0.8965074
0.156528905 | 1.154287696 | 1125 | 0.997758791 | 9.948527 | 0.1005174 | 1.628224 | 1.628518 | 1.125e-06 | 1.765763e-19 | 1.102092 | 3.221224 | 0.8973884
0.1563300341 | 1.150576711 | 1124 | 0.9942466769 | 9.868398 | 0.1013336 | 1.622493 | 1.622785 | 1.124e-06 | 1.767334e-19 | 1.103073 | 3.20428 | 0.8950252
0.1560625434 | 1.150515676 | 1123 | 0.9944531326 | 9.873091 | 0.1012854 | 1.62283 | 1.623122 | 1.123e-06 | 1.768908e-19 | 1.104055 | 3.211323 | 0.8960082
0.1561652273 | 1.152333379 | 1122 | 0.9961681517 | 9.912157 | 0.1008862 | 1.625629 | 1.625922 | 1.122e-06 | 1.770485e-19 | 1.105039 | 3.228155 | 0.8983534
0.1560604721 | 1.151251197 | 1121 | 0.9951907249 | 9.889873 | 0.1011135 | 1.624034 | 1.624326 | 1.121e-06 | 1.772064e-19 | 1.106025 | 3.227574 | 0.8982725
0.1556653082 | 1.149224997 | 1120 | 0.9935596888 | 9.8528 | 0.101494 | 1.621372 | 1.621664 | 1.12e-06 | 1.773646e-19 | 1.107012 | 3.222751 | 0.897601
0.1556607932 | 1.14543426 | 1119 | 0.9897734668 | 9.767276 | 0.1023827 | 1.615193 | 1.615484 | 1.119e-06 | 1.775231e-19 | 1.108002 | 3.203954 | 0.8949796
0.1557979137 | 1.146350861 | 1118 | 0.9905529473 | 9.784822 | 0.1021991 | 1.616465 | 1.616757 | 1.118e-06 | 1.776819e-19 | 1.108993 | 3.214745 | 0.8964856
0.1555221528 | 1.146463871 | 1117 | 0.9909417182 | 9.793585 | 0.1021077 | 1.6171 | 1.617391 | 1.117e-06 | 1.77841e-19 | 1.109986 | 3.223033 | 0.8976403
0.1552670747 | 1.145812511 | 1116 | 0.9905454363 | 9.784653 | 0.1022009 | 1.616453 | 1.616744 | 1.116e-06 | 1.780003e-19 | 1.11098 | 3.226229 | 0.8980854
0.1550667435 | 1.143139124 | 1115 | 0.9880723805 | 9.729094 | 0.1027845 | 1.612417 | 1.612708 | 1.115e-06 | 1.7816e-19 | 1.111977 | 3.2159 | 0.8966466
0.1551350802 | 1.142779469 | 1114 | 0.9876443888 | 9.71951 | 0.1028858 | 1.611719 | 1.612009 | 1.114e-06 | 1.783199e-19 | 1.112975 | 3.218886 | 0.8970627
0.1549879164 | 1.140938878 | 1113 | 0.9859509616 | 9.681685 | 0.1032878 | 1.608955 | 1.609245 | 1.113e-06 | 1.784801e-19 | 1.113975 | 3.213624 | 0.8963292
0.1547700018 | 1.140633702 | 1112 | 0.9858637002 | 9.67974 | 0.1033086 | 1.608813 | 1.609103 | 1.112e-06 | 1.786406e-19 | 1.114976 | 3.218837 | 0.8970559
0.1548642814 | 1.139934301 | 1111 | 0.9850700196 | 9.662066 | 0.1034975 | 1.607518 | 1.607807 | 1.111e-06 | 1.788014e-19 | 1.11598 | 3.219444 | 0.8971405
0.1542782634 | 1.138450503 | 1110 | 0.9841722396 | 9.642114 | 0.1037117 | 1.606053 | 1.606342 | 1.11e-06 | 1.789625103e-19 | 1.116985 | 3.219371 | 0.8971303
0.1543249488 | 1.14087224 | 1109 | 0.9865472912 | 9.694988 | 0.1031461 | 1.609928 | 1.610219 | 1.109e-06 | 1.791239e-19 | 1.117993 | 3.240765 | 0.9001062
0.154309392 | 1.139396191 | 1108 | 0.985086799 | 9.66244 | 0.1034935 | 1.607545 | 1.607835 | 1.108e-06 | 1.792855e-19 | 1.119002 | 3.237012 | 0.8995849
0.154146716 | 1.135413885 | 1107 | 0.981267169 | 9.577831 | 0.1044078 | 1.601312 | 1.6016 | 1.107e-06 | 1.794475e-19 | 1.120012 | 3.217763 | 0.8969063
0.1538182199 | 1.135469675 | 1106 | 0.9816514551 | 9.58631 | 0.1043154 | 1.601939 | 1.602228 | 1.106e-06 | 1.796098e-19 | 1.121025 | 3.22611 | 0.8980688
0.1540246606 | 1.135319352 | 1105 | 0.9812946914 | 9.578438 | 0.1044012 | 1.601357 | 1.601645 | 1.105e-06 | 1.797723e-19 | 1.12204 | 3.229603 | 0.8985548
0.1540332586 | 1.133268118 | 1104 | 0.9792348594 | 9.533116 | 0.1048975 | 1.597995 | 1.598283 | 1.104e-06 | 1.799351e-19 | 1.123056 | 3.221888 | 0.8974809
0.1539907455 | 1.131484985 | 1103 | 0.9774942395 | 9.494984 | 0.1053188 | 1.595155 | 1.595442 | 1.103e-06 | 1.800983e-19 | 1.124074 | 3.216268 | 0.8966978
0.1536637545 | 1.134423852 | 1102 | 0.9807600975 | 9.566655 | 0.1045297 | 1.600484 | 1.600773 | 1.102e-06 | 1.802617e-19 | 1.125094 | 3.243674 | 0.9005101
0.1536734253 | 1.132633448 | 1101 | 0.9789600227 | 9.527085 | 0.1049639 | 1.597547 | 1.597835 | 1.101e-06 | 1.804254e-19 | 1.126116 | 3.237651 | 0.8996738
0.1533330083 | 1.131476521 | 1100 | 0.9781435127 | 9.50919 | 0.1051614 | 1.596215 | 1.596502 | 1.1e-06 | 1.805894e-19 | 1.12714 | 3.238132 | 0.8997406
0.1533481926 | 1.132193446 | 1099 | 0.9788452534 | 9.524567 | 0.1049916 | 1.59736 | 1.597647 | 1.099e-06 | 1.807538e-19 | 1.128165 | 3.248684 | 0.9012053
0.1534394771 | 1.12964499 | 1098 | 0.9762055129 | 9.46685 | 0.1056318 | 1.593052 | 1.593339 | 1.098e-06 | 1.809184e-19 | 1.129193 | 3.237074 | 0.8995935
0.1533813477 | 1.130626202 | 1097 | 0.9772448543 | 9.489533 | 0.1053793 | 1.594748 | 1.595035 | 1.097e-06 | 1.810833e-19 | 1.130222 | 3.249888 | 0.9013722
0.1532891244 | 1.126998425 | 1096 | 0.9737093006 | 9.412593 | 0.1062406 | 1.588978 | 1.589265 | 1.096e-06 | 1.812485e-19 | 1.131253 | 3.232305 | 0.8989306
0.1533024609 | 1.128480315 | 1095 | 0.9751778541 | 9.444476 | 0.105882 | 1.591375 | 1.591662 | 1.095e-06 | 1.814141e-19 | 1.132287 | 3.247987 | 0.9011086
0.1531170607 | 1.124930024 | 1094 | 0.9718129633 | 9.371583 | 0.1067056 | 1.585884 | 1.58617 | 1.094e-06 | 1.815799e-19 | 1.133322 | 3.23151 | 0.8988201
0.1534399539 | 1.124957681 | 1093 | 0.9715177271 | 9.365214 | 0.1067781 | 1.585402 | 1.585688 | 1.093e-06 | 1.81746e-19 | 1.134358 | 3.235459 | 0.8993691
0.1531062424 | 1.126489639 | 1092 | 0.9733833966 | 9.405533 | 0.1063204 | 1.588447 | 1.588733 | 1.092e-06 | 1.819124e-19 | 1.135397 | 3.253849 | 0.9019214
0.1530015916 | 1.125435114 | 1091 | 0.9724335224 | 9.384984 | 0.1065532 | 1.586896 | 1.587182 | 1.091e-06 | 1.820792e-19 | 1.136438 | 3.253458 | 0.9018672
0.1530865729 | 1.123484969 | 1090 | 0.9703983961 | 9.341108 | 0.1070537 | 1.583575 | 1.583861 | 1.09e-06 | 1.822462e-19 | 1.137481 | 3.245802 | 0.9008054
0.1529764384 | 1.125770211 | 1089 | 0.9727937726 | 9.392772 | 0.1064648 | 1.587484 | 1.58777 | 1.089e-06 | 1.824136e-19 | 1.138525 | 3.267839 | 0.9038582
0.1528470963 | 1.123099804 | 1088 | 0.9702527077 | 9.337975 | 0.1070896 | 1.583338 | 1.583623 | 1.088e-06 | 1.825812e-19 | 1.139572 | 3.256767 | 0.9023258
0.1531175524 | 1.120269299 | 1087 | 0.9671517466 | 9.271537 | 0.107857 | 1.578277 | 1.578562 | 1.087e-06 | 1.827492e-19 | 1.14062 | 3.24194 | 0.9002694
0.1527262777 | 1.121760845 | 1086 | 0.9690345673 | 9.31182 | 0.1073904 | 1.58135 | 1.581635 | 1.086e-06 | 1.829175e-19 | 1.14167 | 3.260571 | 0.9028526
0.1529284418 | 1.118795276 | 1085 | 0.9658668342 | 9.244147 | 0.1081766 | 1.57618 | 1.576464 | 1.085e-06 | 1.830861e-19 | 1.142722 | 3.245263 | 0.9007306
0.152947098 | 1.119575262 | 1084 | 0.966628164 | 9.260366 | 0.1079871 | 1.577423 | 1.577707 | 1.084e-06 | 1.83255e-19 | 1.143777 | 3.25638 | 0.9022722
0.1530943513 | 1.11816442 | 1083 | 0.9650700687 | 9.227203 | 0.1083752 | 1.57488 | 1.575164 | 1.083e-06 | 1.834242e-19 | 1.144833 | 3.251888 | 0.9016496
0.1529540271 | 1.118594766 | 1082 | 0.9656407389 | 9.239336 | 0.1082329 | 1.575811 | 1.576095 | 1.082e-06 | 1.835937e-19 | 1.145891 | 3.261756 | 0.9030166
0.1528696567 | 1.116857052 | 1081 | 0.9639873953 | 9.204229 | 0.1086457 | 1.573113 | 1.573397 | 1.081e-06 | 1.837635e-19 | 1.146951 | 3.256613 | 0.9023044
0.1528379321 | 1.114778042 | 1080 | 0.9619401099 | 9.160942 | 0.1091591 | 1.569772 | 1.570055 | 1.08e-06 | 1.839337e-19 | 1.148013 | 3.248803 | 0.9012218
0.1529092938 | 1.115167737 | 1079 | 0.9622584432 | 9.167659 | 0.1090791 | 1.570292 | 1.570575 | 1.079e-06 | 1.841042e-19 | 1.149077 | 3.256982 | 0.9023556
0.1528536379 | 1.116048217 | 1078 | 0.9631945791 | 9.187441 | 0.1088442 | 1.57182 | 1.572103 | 1.078e-06 | 1.842749e-19 | 1.150143 | 3.26938 | 0.9040713
0.1528842598 | 1.116723657 | 1077 | 0.9638393972 | 9.201093 | 0.1086827 | 1.572872 | 1.573155 | 1.077e-06 | 1.84446e-19 | 1.151211 | 3.279841 | 0.9055165
0.1527073234 | 1.113680959 | 1076 | 0.9609736356 | 9.140578 | 0.1094023 | 1.568195 | 1.568478 | 1.076e-06 | 1.846175e-19 | 1.15228 | 3.266429 | 0.9036632
0.1527729034 | 1.114343762 | 1075 | 0.9615708586 | 9.153156 | 0.1092519 | 1.56917 | 1.569453 | 1.075e-06 | 1.847892e-19 | 1.153352 | 3.276578 | 0.905066
0.1526090205 | 1.114908099 | 1074 | 0.9622990785 | 9.168517 | 0.1090689 | 1.570358 | 1.570641 | 1.074e-06 | 1.849613e-19 | 1.154426 | 3.287656 | 0.9065948
0.1529017836 | 1.1102947 | 1073 | 0.9573929164 | 9.065524 | 0.110308 | 1.562352 | 1.562634 | 1.073e-06 | 1.851336e-19 | 1.155502 | 3.260287 | 0.9028132
0.1528504789 | 1.1107831 | 1072 | 0.9579326211 | 9.076797 | 0.110171 | 1.563233 | 1.563514 | 1.072e-06 | 1.853063e-19 | 1.15658 | 3.270056 | 0.9041648
0.1529689282 | 1.112661839 | 1071 | 0.9596929108 | 9.113662 | 0.1097254 | 1.566105 | 1.566388 | 1.071e-06 | 1.854794e-19 | 1.15766 | 3.288217 | 0.906672
0.1527885348 | 1.111007094 | 1070 | 0.9582185592 | 9.082775 | 0.1100985 | 1.563699 | 1.563981 | 1.07e-06 | 1.856527e-19 | 1.158742 | 3.284252 | 0.9061252
0.1528705359 | 1.111384988 | 1069 | 0.9585144521 | 9.088965 | 0.1100235 | 1.564182 | 1.564464 | 1.069e-06 | 1.858264e-19 | 1.159826 | 3.292431 | 0.9072529
0.1528574377 | 1.10960722 | 1068 | 0.9567497823 | 9.052109 | 0.1104715 | 1.561302 | 1.561584 | 1.068e-06 | 1.860004e-19 | 1.160912 | 3.286465 | 0.9064305
0.1527510732 | 1.109704614 | 1067 | 0.9569535408 | 9.056357 | 0.1104197 | 1.561635 | 1.561916 | 1.067e-06 | 1.861747e-19 | 1.162 | 3.294031 | 0.9074733
0.1529798657 | 1.110195994 | 1066 | 0.9572161283 | 9.061835 | 0.1103529 | 1.562063 | 1.562345 | 1.066e-06 | 1.863493e-19 | 1.16309 | 3.302025 | 0.9085738
0.152733162 | 1.110005856 | 1065 | 0.957272694 | 9.063015 | 0.1103386 | 1.562156 | 1.562437 | 1.065e-06 | 1.865243e-19 | 1.164182 | 3.30862 | 0.9094807
0.1528767943 | 1.107226133 | 1064 | 0.9543493387 | 9.002214 | 0.1110838 | 1.557385 | 1.557666 | 1.064e-06 | 1.866996e-19 | 1.165276 | 3.294627 | 0.9075554
0.1531960368 | 1.10693717 | 1063 | 0.9537411332 | 8.989616 | 0.1112395 | 1.556393 | 1.556673 | 1.063e-06 | 1.868752e-19 | 1.166372 | 3.296623 | 0.9078303
0.1526714563 | 1.108315825 | 1062 | 0.9556443687 | 9.029098 | 0.110753 | 1.559499 | 1.55978 | 1.062e-06 | 1.870512e-19 | 1.167471 | 3.31603 | 0.9104984
0.1531207114 | 1.106588721 | 1061 | 0.9534680096 | 8.983964 | 0.1113094 | 1.555947 | 1.556227 | 1.061e-06 | 1.872275e-19 | 1.168571 | 3.307168 | 0.9092811
0.1529102474 | 1.105067611 | 1060 | 0.9521573636 | 8.956893 | 0.1116459 | 1.553808 | 1.554088 | 1.06e-06 | 1.874041e-19 | 1.169673 | 3.304308 | 0.9088878
0.1528530121 | 1.108629584 | 1059 | 0.9557765719 | 9.031847 | 0.1107193 | 1.559714 | 1.559995 | 1.059e-06 | 1.875811e-19 | 1.170778 | 3.335767 | 0.9132041
0.1530332863 | 1.104879856 | 1058 | 0.9518465697 | 8.950485 | 0.1117258 | 1.553301 | 1.553581 | 1.058e-06 | 1.877584e-19 | 1.171885 | 3.314648 | 0.9103087
0.152946949 | 1.103553772 | 1057 | 0.950606823 | 8.924971 | 0.1120452 | 1.551278 | 1.551557 | 1.057e-06 | 1.87936e-19 | 1.172993 | 3.312277 | 0.9099832
0.1532868445 | 1.104836583 | 1056 | 0.9515497385 | 8.94437 | 0.1118022 | 1.552817 | 1.553096 | 1.056e-06 | 1.88114e-19 | 1.174104 | 3.32514 | 0.9117484
0.1532516629 | 1.106788993 | 1055 | 0.9535373301 | 8.985398 | 0.1112917 | 1.55606 | 1.556341 | 1.055e-06 | 1.882923e-19 | 1.175217 | 3.345379 | 0.9145188
0.1529949307 | 1.100284696 | 1054 | 0.9472897653 | 8.857064 | 0.1129042 | 1.545865 | 1.546143 | 1.054e-06 | 1.88471e-19 | 1.176332 | 3.307953 | 0.9093889
0.1531118453 | 1.099381804 | 1053 | 0.9462699587 | 8.83629 | 0.1131697 | 1.544201 | 1.544479 | 1.053e-06 | 1.886499e-19 | 1.177449 | 3.307106 | 0.9092726
0.1530961841 | 1.104644656 | 1052 | 0.9515484719 | 8.944344 | 0.1118025 | 1.552815 | 1.553094 | 1.052e-06 | 1.888293e-19 | 1.178568 | 3.350466 | 0.9152139
0.1535444111 | 1.10414052 | 1051 | 0.9505961089 | 8.924751 | 0.1120479 | 1.55126 | 1.55154 | 1.051e-06 | 1.890089e-19 | 1.17969 | 3.350128 | 0.9151678
0.1533620059 | 1.103339911 | 1050 | 0.9499779051 | 8.912056 | 0.1122076 | 1.550252 | 1.550531 | 1.05e-06 | 1.891889e-19 | 1.180813 | 3.352148 | 0.9154437
0.1534391344 | 1.100752115 | 1049 | 0.9473129806 | 8.857537 | 0.1128982 | 1.545903 | 1.546181 | 1.049e-06 | 1.893693e-19 | 1.181939 | 3.339726 | 0.9137458
0.1535973847 | 1.102162957 | 1048 | 0.9485655723 | 8.883121 | 0.112573 | 1.547947 | 1.548226 | 1.048e-06 | 1.8955e-19 | 1.183067 | 3.354957 | 0.9158271
0.1535720974 | 1.102957249 | 1047 | 0.9493851516 | 8.899901 | 0.1123608 | 1.549284 | 1.549563 | 1.047e-06 | 1.89731e-19 | 1.184197 | 3.36718 | 0.9174938562
0.1535982341 | 1.101463675 | 1046 | 0.9478654409 | 8.868812 | 0.1127547 | 1.546804 | 1.547083 | 1.046e-06 | 1.899124e-19 | 1.185329 | 3.362829 | 0.9169009
0.1537190676 | 1.102384448 | 1045 | 0.9486653804 | 8.885163 | 0.1125472 | 1.54811 | 1.548389 | 1.045e-06 | 1.900941e-19 | 1.186463 | 3.374958 | 0.9185529
0.1533819437 | 1.100224018 | 1044 | 0.9468420743 | 8.847938 | 0.1130207 | 1.545134 | 1.545413 | 1.044e-06 | 1.902762e-19 | 1.187599 | 3.368441 | 0.9176656
0.1538260728 | 1.100808263 | 1043 | 0.9469821902 | 8.850793 | 0.1129842 | 1.545363 | 1.545641 | 1.043e-06 | 1.904587e-19 | 1.188738 | 3.375902 | 0.9186814
0.1535562873 | 1.101485968 | 1042 | 0.9479296807 | 8.870124 | 0.112738 | 1.546909 | 1.547188 | 1.042e-06 | 1.906414e-19 | 1.189879 | 3.389156 | 0.9204831
0.1540453285 | 1.098357439 | 1041 | 0.9443121105 | 8.796545 | 0.113681 | 1.541006 | 1.541283 | 1.041e-06 | 1.908246e-19 | 1.191022 | 3.369803 | 0.9178511
0.1538543254 | 1.097881436 | 1040 | 0.9440271106 | 8.790774 | 0.1137556 | 1.540541 | 1.540818 | 1.04e-06 | 1.910081e-19 | 1.192167 | 3.374249 | 0.9184564
0.1541648805 | 1.09981823 | 1039 | 0.9456533495 | 8.823753141 | 0.1133305 | 1.543194 | 1.543472 | 1.039e-06 | 1.911919e-19 | 1.193315 | 3.392405 | 0.9209241
0.1539512873 | 1.097946882 | 1038 | 0.9439955947 | 8.790136 | 0.1137639 | 1.540489 | 1.540767 | 1.038e-06 | 1.913761e-19 | 1.194464 | 3.387038 | 0.9201953
0.1542104781 | 1.099009991 | 1037 | 0.9447995129 | 8.806422 | 0.1135535 | 1.541801 | 1.542079 | 1.037e-06 | 1.915606e-19 | 1.195616 | 3.399356 | 0.9218671
0.1542082578 | 1.099052072 | 1036 | 0.9448438142 | 8.807321 | 0.1135419 | 1.541873 | 1.542151 | 1.036e-06 | 1.917455e-19 | 1.19677 | 3.406241 | 0.9228002
0.1542449594 | 1.099127889 | 1035 | 0.9448829296 | 8.808114 | 0.1135317 | 1.541937 | 1.542215 | 1.035e-06 | 1.919308e-19 | 1.197926 | 3.413109 | 0.92373
0.1542562544 | 1.098766923 | 1034 | 0.9445106686 | 8.800567 | 0.113629 | 1.54133 | 1.541607 | 1.034e-06 | 1.921164e-19 | 1.199085 | 3.41702 | 0.9242591
0.1542583704 | 1.100624919 | 1033 | 0.9463665486 | 8.838255 | 0.1131445 | 1.544358 | 1.544637 | 1.033e-06 | 1.923024e-19 | 1.200246 | 3.437106 | 0.9269717
0.154634282 | 1.097842097 | 1032 | 0.943207815 | 8.774206 | 0.1139704 | 1.539204 | 1.539481 | 1.032e-06 | 1.924887e-19 | 1.201409 | 3.42082 | 0.9247729
0.1545001417 | 1.100788355 | 1031 | 0.9462882133 | 8.836661 | 0.1131649 | 1.54423 | 1.544509 | 1.031e-06 | 1.926754e-19 | 1.202574 | 3.449883 | 0.928693
0.1546330899 | 1.096676826 | 1030 | 0.9420437361 | 8.750719 | 0.1142763 | 1.537304 | 1.537581 | 1.03e-06 | 1.928625111e-19 | 1.203742 | 3.425646 | 0.9254251
0.1547438651 | 1.101694345 | 1029 | 0.9469504799 | 8.850147 | 0.1129925 | 1.545311 | 1.54559 | 1.029e-06 | 1.930499e-19 | 1.204911 | 3.468156 | 0.9311493
0.155027166 | 1.10261631 | 1028 | 0.947589144 | 8.863171 | 0.1128264 | 1.546353 | 1.546632 | 1.028e-06 | 1.932377e-19 | 1.206083 | 3.479595 | 0.9326837
0.1551101357 | 1.099764109 | 1027 | 0.9446539733 | 8.803472 | 0.1135916 | 1.541564 | 1.541841 | 1.027e-06 | 1.934259e-19 | 1.207258 | 3.46481 | 0.9307
0.1549778581 | 1.09645164 | 1026 | 0.9414737819 | 8.739242 | 0.1144264 | 1.536374 | 1.536651 | 1.026e-06 | 1.936144e-19 | 1.208435 | 3.448233 | 0.9284709
0.154971391 | 1.099566936 | 1025 | 0.944595545 | 8.802287 | 0.1136068 | 1.541468 | 1.541746 | 1.025e-06 | 1.938033e-19 | 1.209613 | 3.477914 | 0.9324583
0.1550817341 | 1.100454092 | 1024 | 0.9453723579 | 8.818046 | 0.1134038 | 1.542736 | 1.543014 | 1.024e-06 | 1.939926e-19 | 1.210795 | 3.490444 | 0.9341365
0.155141741 | 1.102612376 | 1023 | 0.947470635 | 8.860753 | 0.1128572 | 1.54616 | 1.546439 | 1.023e-06 | 1.941822e-19 | 1.211978 | 3.512813 | 0.937125
0.1553399563 | 1.10171771 | 1022 | 0.9463777537 | 8.838483 | 0.1131416 | 1.544377 | 1.544655 | 1.022e-06 | 1.943722e-19 | 1.213164 | 3.511576 | 0.93696
0.1553669423 | 1.101457238 | 1021 | 0.9460902957 | 8.832635 | 0.1132165 | 1.543907 | 1.544186 | 1.021e-06 | 1.945626e-19 | 1.214352 | 3.516321 | 0.9375928
0.1555480063 | 1.102130175 | 1020 | 0.9465821687 | 8.842645 | 0.1130883 | 1.54471 | 1.544988 | 1.02e-06 | 1.947533e-19 | 1.215543 | 3.526883 | 0.9389999
0.1559940577 | 1.09943819 | 1019 | 0.9434441323 | 8.778981 | 0.1139084 | 1.539589 | 1.539867 | 1.019e-06 | 1.949444e-19 | 1.216736 | 3.510418 | 0.9368055
0.155682236 | 1.10160172 | 1018 | 0.945919484 | 8.829162 | 0.113261 | 1.543629 | 1.543907 | 1.018e-06 | 1.951359e-19 | 1.217931 | 3.535799 | 0.9401861
0.1559421271 | 1.100597501 | 1017 | 0.9446553739 | 8.8035 | 0.1135912 | 1.541566 | 1.541844 | 1.017e-06 | 1.953278e-19 | 1.219129 | 3.533293 | 0.9398528
0.1560509354 | 1.102072716 | 1016 | 0.9460217806 | 8.831242 | 0.1132344 | 1.543796 | 1.544074 | 1.016e-06 | 1.955201e-19 | 1.220329 | 3.550501 | 0.9421387
0.1563660651 | 1.103797197 | 1015 | 0.9474311319 | 8.859947 | 0.1128675 | 1.546096 | 1.546374 | 1.015e-06 | 1.957127e-19 | 1.221531 | 3.568108 | 0.9444719
0.1562048793 | 1.104204893 | 1014 | 0.9480000137 | 8.87156 | 0.1127197 | 1.547024 | 1.547303 | 1.014e-06 | 1.959057e-19 | 1.222736 | 3.579444 | 0.945971
0.1564150155 | 1.103047013 | 1013 | 0.9466319975 | 8.843659 | 0.1130754 | 1.544791 | 1.54507 | 1.013e-06 | 1.960991e-19 | 1.223943 | 3.576171 | 0.9455383
0.1565834731 | 1.106369734 | 1012 | 0.9497862609 | 8.908124 | 0.1122571 | 1.549939 | 1.550218 | 1.012e-06 | 1.962929e-19 | 1.225152 | 3.607161 | 0.9496264
0.1567168087 | 1.103129268 | 1011 | 0.9464124593 | 8.83919 | 0.1131325 | 1.544433 | 1.544711 | 1.011e-06 | 1.96487e-19 | 1.226364 | 3.588669 | 0.9471891
0.1568656713 | 1.104413152 | 1010 | 0.9475474807 | 8.862321 | 0.1128373 | 1.546285 | 1.546564 | 1.01e-06 | 1.966816e-19 | 1.227578 | 3.604409 | 0.949264
0.1573134214 | 1.107873321 | 1009 | 0.9505598996 | 8.924007 | 0.1120573 | 1.551201 | 1.551481 | 1.009e-06 | 1.968765e-19 | 1.228795 | 3.634557 | 0.9532257
0.1575942636 | 1.108504891 | 1008 | 0.9509106274 | 8.931217 | 0.1119668 | 1.551774 | 1.552053 | 1.008e-06 | 1.970718e-19 | 1.230014 | 3.64446 | 0.9545234
0.1573750824 | 1.107592821 | 1007 | 0.9502177386 | 8.916979 | 0.1121456 | 1.550643 | 1.550922 | 1.007e-06 | 1.972675e-19 | 1.231235 | 3.646382 | 0.9547751
0.1573937535 | 1.108900309 | 1006 | 0.9515065555 | 8.94348 | 0.1118133 | 1.552746 | 1.553026 | 1.006e-06 | 1.974636e-19 | 1.232459 | 3.663553 | 0.9570204
0.1576355696 | 1.109689355 | 1005 | 0.9520537854 | 8.954757 | 0.1116725 | 1.553639 | 1.553919 | 1.005e-06 | 1.976601e-19 | 1.233685 | 3.67507 | 0.9585237
0.1572669446 | 1.115641356 | 1004 | 0.9583744114 | 9.086035 | 0.110059 | 1.563954 | 1.564235 | 1.004e-06 | 1.97857e-19 | 1.234914 | 3.731452 | 0.9658483
0.157691285 | 1.113715649 | 1003 | 0.956024364 | 9.037002 | 0.1106562 | 1.560119 | 1.5604 | 1.003e-06 | 1.980542e-19 | 1.236145 | 3.720582 | 0.9644405
0.1581847817 | 1.115137935 | 1002 | 0.9569531533 | 9.056349 | 0.1104198 | 1.561634 | 1.561916 | 1.002e-06 | 1.982519e-19 | 1.237379 | 3.735259 | 0.9663409
0.1577644944 | 1.116870642 | 1001 | 0.9591061476 | 9.101357 | 0.1098737 | 1.565148 | 1.56543 | 1.001e-06 | 1.984499e-19 | 1.238615 | 3.759586 | 0.9694826
0.1586805433 | 1.117512345 | 1000 | 0.9588318017 | 9.095609 | 0.1099432 | 1.5647 | 1.564982 | 1e-06 | 1.986484e-19 | 1.239854 | 3.764954 | 0.9701745
0.1586115062 | 1.116036296 | 999 | 0.9574247898 | 9.066189 | 0.1102999 | 1.562404 | 1.562686 | 9.99e-07 | 1.988472e-19 | 1.241095 | 3.761432 | 0.9697205
0.1587264687 | 1.120102525 | 998 | 0.9613760563 | 9.149051 | 0.109301 | 1.568852 | 1.569135 | 9.98e-07 | 1.990465e-19 | 1.242338 | 3.800146 | 0.9746982
0.1592112929 | 1.121029973 | 997 | 0.9618186801 | 9.15838 | 0.1091896 | 1.569574 | 1.569857 | 9.97e-07 | 1.992461e-19 | 1.243585 | 3.81128 | 0.9761251
0.159181267 | 1.125501752 | 996 | 0.966320485 | 9.253808 | 0.1080636 | 1.576921 | 1.577205 | 9.96e-07 | 1.994462e-19 | 1.244833 | 3.85477 | 0.9816785
0.1594016552 | 1.124766946 | 995 | 0.9653652908 | 9.233477 | 0.1083016 | 1.575362 | 1.575646 | 9.95e-07 | 1.996466e-19 | 1.246084 | 3.85489 | 0.9816937
0.1592523307 | 1.128186703 | 994 | 0.9689343723 | 9.309672 | 0.1074152 | 1.581186 | 1.581471 | 9.94e-07 | 1.998475e-19 | 1.247338 | 3.891265 | 0.9863144
0.159334287 | 1.131913424 | 993 | 0.972579137 | 9.388131 | 0.1065175 | 1.587134 | 1.58742 | 9.93e-07 | 2.000487e-19 | 1.248594 | 3.928495 | 0.9910216
0.1595906168 | 1.1323874 | 992 | 0.9727967832 | 9.392837 | 0.1064641 | 1.587489 | 1.587775 | 9.92e-07 | 2.002504e-19 | 1.249853 | 3.938181 | 0.9922426
0.1599471271 | 1.136011362 | 991 | 0.9760642349 | 9.463771 | 0.1056661 | 1.592821 | 1.593108 | 9.91e-07 | 2.004525e-19 | 1.251114 | 3.972687 | 0.99658
0.1605664641 | 1.135058999 | 990 | 0.9744925349 | 9.429584 | 0.1060492 | 1.590257 | 1.590543 | 9.9e-07 | 2.006549e-19 | 1.252378 | 3.967907 | 0.9959803
0.1606388986 | 1.140734553 | 989 | 0.9800956544 | 9.552029 | 0.1046898 | 1.5994 | 1.599688 | 9.89e-07 | 2.008578e-19 | 1.253644 | 4.021788 | 1.00272
0.1605975628 | 1.141399026 | 988 | 0.9808014632 | 9.567566 | 0.1045198 | 1.600552 | 1.60084 | 9.88e-07 | 2.010611e-19 | 1.254913 | 4.03574 | 1.004458
0.1608476937 | 1.142724872 | 987 | 0.9818771783 | 9.591293 | 0.1042612 | 1.602307 | 1.602596 | 9.87e-07 | 2.012648e-19 | 1.256184 | 4.052797 | 1.006578
0.160906896 | 1.14467752 | 986 | 0.983770624 | 9.633201 | 0.1038077 | 1.605397 | 1.605687 | 9.86e-07 | 2.01469e-19 | 1.257458 | 4.076699 | 1.009542
0.161169216 | 1.14554739 | 985 | 0.984378174 | 9.646687 | 0.1036625 | 1.606389 | 1.606678 | 9.85e-07 | 2.016735e-19 | 1.258735 | 4.090028 | 1.011191
0.1610632837 | 1.148242474 | 984 | 0.9871791903 | 9.709105 | 0.1029961 | 1.61096 | 1.61125 | 9.84e-07 | 2.018784e-19 | 1.260014 | 4.121702 | 1.015099
0.1615047157 | 1.150498152 | 983 | 0.9889934363 | 9.749749 | 0.1025667 | 1.61392 | 1.614211 | 9.83e-07 | 2.020838e-19 | 1.261296 | 4.145287 | 1.017999
0.1623399854 | 1.156339645 | 982 | 0.9939996596 | 9.862787 | 0.1013912 | 1.62209 | 1.622382 | 9.82e-07 | 2.022896e-19 | 1.26258 | 4.195892 | 1.024194
0.1618573517 | 1.158886433 | 981 | 0.9970290813 | 9.931826 | 0.1006864 | 1.627034 | 1.627327 | 9.81e-07 | 2.024958e-19 | 1.263867 | 4.230118 | 1.028362
0.1621125638 | 1.164589405 | 980 | 1.002477 | 10.05719 | 0.09943131 | 1.635924 | 1.636218 | 9.8e-07 | 2.027024e-19 | 1.265157 | 4.285203 | 1.035037
0.1630166024 | 1.170608044 | 979 | 1.007591 | 10.17634 | 0.09826719 | 1.64427 | 1.644566 | 9.79e-07 | 2.029095e-19 | 1.266449 | 4.337888 | 1.04138
0.1626849473 | 1.170426607 | 978 | 1.007742 | 10.17986 | 0.09823321 | 1.644515 | 1.644812 | 9.78e-07 | 2.03117e-19 | 1.267744 | 4.34806 | 1.0426
0.1632271558 | 1.176780462 | 977 | 1.013553 | 10.317 | 0.09692743 | 1.653999 | 1.654297 | 9.77e-07 | 2.033249e-19 | 1.269042 | 4.407364 | 1.049686
0.1636435986 | 1.180678725 | 976 | 1.017035 | 10.40004 | 0.09615345 | 1.659681 | 1.65998 | 9.76e-07 | 2.035332e-19 | 1.270342 | 4.446795 | 1.054371
0.1631441563 | 1.188593388 | 975 | 1.025449 | 10.6035 | 0.09430849 | 1.673412 | 1.673713 | 9.75e-07 | 2.037419e-19 | 1.271645 | 4.529955 | 1.064185
0.1637035459 | 1.185175896 | 974 | 1.021472 | 10.50685 | 0.09517604 | 1.666922 | 1.667222 | 9.74e-07 | 2.039511e-19 | 1.272951 | 4.504122 | 1.061146
0.1646986157 | 1.191190958 | 973 | 1.026492 | 10.629 | 0.09408224 | 1.675114 | 1.675416 | 9.73e-07 | 2.041607e-19 | 1.274259 | 4.557856 | 1.067457
0.1645801216 | 1.191081762 | 972 | 1.026502 | 10.62923 | 0.09408023 | 1.675129 | 1.675431 | 9.72e-07 | 2.043708e-19 | 1.27557 | 4.567321 | 1.068565
0.164505139 | 1.19636488 | 971 | 1.031859741 | 10.76118 | 0.09292665 | 1.683873 | 1.684176 | 9.71e-07 | 2.045812e-19 | 1.276883 | 4.624637 | 1.075249
0.1652290672 | 1.208408594 | 970 | 1.04318 | 11.04535 | 0.09053583 | 1.702346 | 1.702652 | 9.7e-07 | 2.047922e-19 | 1.2782 | 4.736412 | 1.088165
0.1651781797 | 1.207292795 | 969 | 1.042115 | 11.0183 | 0.0907581 | 1.700608 | 1.700914 | 9.69e-07 | 2.050035e-19 | 1.279519 | 4.736508 | 1.088176
0.1658786088 | 1.21439147 | 968 | 1.048513 | 11.18183 | 0.0894308 | 1.711049 | 1.711357 | 9.68e-07 | 2.052153e-19 | 1.280841 | 4.804759 | 1.095988
0.1659040153 | 1.223854184 | 967 | 1.05795 | 11.42747 | 0.08750842 | 1.72645 | 1.726761 | 9.67e-07 | 2.054275e-19 | 1.282165 | 4.901763 | 1.106996
0.1657481194 | 1.23045373 | 966 | 1.064706 | 11.60662 | 0.08615776 | 1.737474 | 1.737787 | 9.66e-07 | 2.056402e-19 | 1.283493 | 4.974846 | 1.115218
0.1668975651 | 1.235833645 | 965 | 1.068936 | 11.72023 | 0.08532257 | 1.744377 | 1.744692 | 9.65e-07 | 2.058533e-19 | 1.284823 | 5.024856 | 1.12081
0.1664154381 | 1.242442846 | 964 | 1.076027 | 11.91317 | 0.0839407 | 1.755949 | 1.756266 | 9.64e-07 | 2.060668e-19 | 1.286155 | 5.102317 | 1.129415
0.1668753922 | 1.250198722 | 963 | 1.083323 | 12.115 | 0.08254232 | 1.767856 | 1.768174 | 9.63e-07 | 2.062808e-19 | 1.287491 | 5.18249 | 1.138254
0.1674332619 | 1.254597187 | 962 | 1.087164 | 12.22261 | 0.08181559 | 1.774123 | 1.774443 | 9.62e-07 | 2.064952e-19 | 1.288829 | 5.230157 | 1.143477
0.1671953946 | 1.256964803 | 961 | 1.089769 | 12.29616 | 0.08132622 | 1.778375 | 1.778695 | 9.61e-07 | 2.067101e-19 | 1.29017 | 5.266199 | 1.14741
0.1679655463 | 1.256189823 | 960 | 1.088224 | 12.25249 | 0.08161608 | 1.775853 | 1.776173 | 9.6e-07 | 2.069254e-19 | 1.291514 | 5.262222 | 1.146977
0.1678558141 | 1.258856654 | 959 | 1.091001 | 12.33107 | 0.08109595 | 1.780384 | 1.780705 | 9.59e-07 | 2.071412e-19 | 1.292861 | 5.300145 | 1.151102
0.1682076454 | 1.272301435 | 958 | 1.104094 | 12.70849 | 0.07868758 | 1.80175 | 1.802075 | 9.58e-07 | 2.073574e-19 | 1.294211 | 5.439459 | 1.166132
0.1692197472 | 1.276546001 | 957 | 1.107326 | 12.80343 | 0.07810408 | 1.807025 | 1.807351 | 9.57e-07 | 2.075741e-19 | 1.295563 | 5.482797 | 1.170769
0.1684570909 | 1.284958482 | 956 | 1.116501 | 13.0768 | 0.07647132 | 1.821998 | 1.822327 | 9.56e-07 | 2.077912e-19 | 1.296918 | 5.585699 | 1.181704
0.1690967679 | 1.282325745 | 955 | 1.113229 | 12.97863 | 0.07704971 | 1.816658 | 1.816985 | 9.55e-07 | 2.080088e-19 | 1.298276 | 5.56464 | 1.179474
0.1697064787 | 1.295905828 | 954 | 1.126199 | 13.37209 | 0.07478262 | 1.837824 | 1.838155 | 9.54e-07 | 2.082268e-19 | 1.299637 | 5.70701 | 1.194467
0.1694897264 | 1.302730441 | 953 | 1.133241 | 13.59067 | 0.07357992 | 1.849315 | 1.849648 | 9.53e-07 | 2.084453e-19 | 1.301001 | 5.79073 | 1.203197
0.1701639444 | 1.312095046 | 952 | 1.141931 | 13.86536 | 0.07212219 | 1.863496 | 1.863832 | 9.52e-07 | 2.086643e-19 | 1.302367 | 5.892244 | 1.213697
0.1705114096 | 1.323595881 | 951 | 1.153084 | 14.22605 | 0.07029356 | 1.881697 | 1.882037 | 9.51e-07 | 2.088837e-19 | 1.303737 | 6.020548 | 1.22684
0.1704672575 | 1.323731899 | 950 | 1.153265 | 14.23196 | 0.0702644 | 1.881991 | 1.882331 | 9.5e-07 | 2.091036e-19 | 1.305109 | 6.035115 | 1.228324
0.1720571965 | 1.32413733 | 949 | 1.15208 | 14.19319 | 0.07045631 | 1.880058 | 1.880397 | 9.49e-07 | 2.093239e-19 | 1.306485 | 6.035424 | 1.228355
0.1722681671 | 1.34576416 | 948 | 1.173496 | 14.91063 | 0.06706625 | 1.915007 | 1.915352 | 9.48e-07 | 2.095447e-19 | 1.307863 | 6.27511 | 1.252509
0.1722435802 | 1.334511876 | 947 | 1.162268 | 14.53009 | 0.0688227 | 1.896684 | 1.897026 | 9.47e-07 | 2.09766e-19 | 1.309244 | 6.168615 | 1.241835
0.1727323681 | 1.337441444 | 946 | 1.164709 | 14.61198 | 0.06843699 | 1.900667 | 1.90101 | 9.46e-07 | 2.099877e-19 | 1.310628 | 6.207653 | 1.245758
0.172603339 | 1.348300457 | 945 | 1.175697118 | 14.98639 | 0.0667272 | 1.918599 | 1.918944 | 9.45e-07 | 2.102099e-19 | 1.312015 | 6.338728 | 1.258842
0.1729526967 | 1.3836025 | 944 | 1.21065 | 16.24239 | 0.06156731 | 1.975637 | 1.975993 | 9.44e-07 | 2.104326e-19 | 1.313404 | 6.73547 | 1.297639
0.1737807542 | 1.365002632 | 943 | 1.191222 | 15.5318 | 0.06438402 | 1.943933 | 1.944283 | 9.43e-07 | 2.106558e-19 | 1.314797 | 6.534867 | 1.278169
0.1741979569 | 1.3718431 | 942 | 1.197645 | 15.76323 | 0.06343879 | 1.954415 | 1.954767 | 9.42e-07 | 2.108794e-19 | 1.316193 | 6.619563 | 1.286426
0.1746673584 | 1.38514936 | 941 | 1.210482 | 16.23611 | 0.06159111 | 1.975363 | 1.975719 | 9.41e-07 | 2.111035e-19 | 1.317592 | 6.776606 | 1.301596
0.1753520221 | 1.375360131 | 940 | 1.200008 | 15.84923 | 0.06309456 | 1.958271 | 1.958624 | 9.4e-07 | 2.113281e-19 | 1.318993 | 6.674019 | 1.291706
0.17530936 | 1.394817948 | 939 | 1.219508588 | 16.5771 | 0.06032418 | 1.990094 | 1.990452 | 9.39e-07 | 2.115531e-19 | 1.320398 | 6.90738 | 1.314095
0.1759261787 | 1.388998866 | 938 | 1.213073 | 16.33325 | 0.06122479 | 1.979591 | 1.979948 | 9.38e-07 | 2.117787e-19 | 1.321806 | 6.849246 | 1.308553
0.1768284142 | 1.40838778 | 937 | 1.231559 | 17.04352 | 0.05867332 | 2.009759 | 2.010121 | 9.37e-07 | 2.120047e-19 | 1.323216 | 7.074672 | 1.329913
0.1764333546 | 1.425862312 | 936 | 1.249429 | 17.75943 | 0.05630812 | 2.03892 | 2.039288 | 9.36e-07 | 2.122312e-19 | 1.32463 | 7.297032 | 1.350651
0.1772224903 | 1.41313231 | 935 | 1.23591 | 17.21511 | 0.0580885 | 2.016859 | 2.017222 | 9.35e-07 | 2.124582e-19 | 1.326047 | 7.155256 | 1.337465
0.1775300205 | 1.417609096 | 934 | 1.240079 | 17.38117 | 0.05753352 | 2.023662 | 2.024027 | 9.34e-07 | 2.126856e-19 | 1.327467 | 7.219046 | 1.343414
0.1771883816 | 1.418323159 | 933 | 1.241135 | 17.42348 | 0.05739383 | 2.025385 | 2.02575 | 9.33e-07 | 2.129136e-19 | 1.328889 | 7.246852 | 1.345999
0.178189382 | 1.422305584 | 932 | 1.244116202 | 17.5435 | 0.05700117 | 2.03025 | 2.030616 | 9.32e-07 | 2.13142e-19 | 1.330315 | 7.297345 | 1.35068
0.1785760522 | 1.432358742 | 931 | 1.253783 | 17.93836 | 0.05574646 | 2.046025 | 2.046394 | 9.31e-07 | 2.13371e-19 | 1.331744 | 7.427112 | 1.362636
0.1786607653 | 1.428769588 | 930 | 1.250109 | 17.78725 | 0.05622004 | 2.04003 | 2.040397 | 9.3e-07 | 2.136004e-19 | 1.333176 | 7.399537 | 1.360105
0.1793155372 | 1.437384367 | 929 | 1.258069 | 18.11627 | 0.05519899 | 2.05302 | 2.053389 | 9.29e-07 | 2.138303e-19 | 1.334611 | 7.510212 | 1.370238
0.1798166633 | 1.455991387 | 928 | 1.276175 | 18.88751 | 0.05294504 | 2.082566 | 2.082941 | 9.28e-07 | 2.140608e-19 | 1.336049 | 7.744603 | 1.391456
0.1799801588 | 1.443578839 | 927 | 1.263599 | 18.34842 | 0.0545006 | 2.062044 | 2.062415 | 9.27e-07 | 2.14291679e-19 | 1.337491 | 7.609107 | 1.37923
0.181138441 | 1.449270844 | 926 | 1.268132403 | 18.54097 | 0.05393462 | 2.069442 | 2.069815 | 9.26e-07 | 2.145230955e-19 | 1.338935 | 7.680368 | 1.385674
0.1818544567 | 1.458685517 | 925 | 1.276831 | 18.91608 | 0.05286509 | 2.083637 | 2.084013 | 9.25e-07 | 2.14755e-19 | 1.340383 | 7.802939 | 1.396687
0.1816597581 | 1.444802403 | 924 | 1.263143 | 18.32916 | 0.05455786 | 2.061299 | 2.061671 | 9.24e-07 | 2.149874e-19 | 1.341833 | 7.65307 | 1.383209
0.1811745465 | 1.46678853 | 923 | 1.285614 | 19.30252 | 0.05180671 | 2.09797 | 2.098348 | 9.23e-07 | 2.152204e-19 | 1.343287 | 7.944976 | 1.409342
0.1827070415 | 1.459492445 | 922 | 1.276785 | 18.91409 | 0.05287064 | 2.083563 | 2.083938 | 9.22e-07 | 2.154538e-19 | 1.344744 | 7.853239 | 1.401182
0.1840619445 | 1.450798154 | 921 | 1.266736 | 18.48146 | 0.05410829 | 2.067164 | 2.067536 | 9.21e-07 | 2.156877e-19 | 1.346204 | 7.7469 | 1.391663
0.1833124906 | 1.475949168 | 920 | 1.292637 | 19.61718 | 0.05097571 | 2.10943 | 2.10981 | 9.2e-07 | 2.159222e-19 | 1.347667 | 8.08448 | 1.421661
0.1853420734 | 1.467968702 | 919 | 1.282627 | 19.1702 | 0.0521643 | 2.093095 | 2.093472 | 9.19e-07 | 2.161571e-19 | 1.349134 | 7.977086 | 1.412187
0.1858216077 | 1.456256032 | 918 | 1.270434 | 18.63951 | 0.05364949 | 2.073199 | 2.073572 | 9.18e-07 | 2.163926e-19 | 1.350603 | 7.843212 | 1.400287
0.1854133159 | 1.467033625 | 917 | 1.28162 | 19.12583 | 0.05228531 | 2.091453 | 2.09183 | 9.17e-07 | 2.166286e-19 | 1.352076 | 7.999354 | 1.414156
0.1865628064 | 1.497417092 | 916 | 1.310854 | 20.45758 | 0.04888163 | 2.139159 | 2.139545 | 9.16e-07 | 2.168651e-19 | 1.353552 | 8.386731 | 1.447993
0.1864300072 | 1.486189604 | 915 | 1.29976 | 19.94158 | 0.05014647 | 2.121054 | 2.121436 | 9.15e-07 | 2.171021e-19 | 1.355031 | 8.263398 | 1.437306
0.1867075413 | 1.468574882 | 914 | 1.281867 | 19.13671 | 0.05225558 | 2.091856 | 2.092233 | 9.14e-07 | 2.173396e-19 | 1.356514 | 8.055056 | 1.419072
0.1869562566 | 1.494708657 | 913 | 1.307752 | 20.31199 | 0.04923201 | 2.134097 | 2.134482 | 9.13e-07 | 2.175776e-19 | 1.358 | 8.402032 | 1.449313
0.1878358871 | 1.486288786 | 912 | 1.298453 | 19.88167 | 0.05029758 | 2.118922 | 2.119303 | 9.12e-07 | 2.178162e-19 | 1.359489 | 8.301136 | 1.440585
0.1896575689 | 1.493444324 | 911 | 1.303787 | 20.12736 | 0.04968362 | 2.127626 | 2.128009 | 9.11e-07 | 2.180553e-19 | 1.360981 | 8.38786 | 1.44809
0.1898304671 | 1.493686438 | 910 | 1.303856 | 20.13057 | 0.0496757 | 2.127739 | 2.128122 | 9.1e-07 | 2.182949e-19 | 1.362477 | 8.407198 | 1.449758
0.1893737018 | 1.474998355 | 909 | 1.285625 | 19.30299 | 0.05180544 | 2.097987 | 2.098365 | 9.09e-07 | 2.185351e-19 | 1.363976 | 8.191726 | 1.43106
0.1900641322 | 1.504835248 | 908 | 1.314771 | 20.64292 | 0.04844276 | 2.145551 | 2.145938 | 9.08e-07 | 2.187758e-19 | 1.365478 | 8.586248 | 1.465115
0.1911646724 | 1.523747325 | 907 | 1.332583 | 21.50714 | 0.04649619 | 2.174617 | 2.175009 | 9.07e-07 | 2.19017e-19 | 1.366983 | 8.839924 | 1.486601
0.1929403543 | 1.518785357 | 906 | 1.325845 | 21.17605 | 0.04722315 | 2.163622 | 2.164012 | 9.06e-07 | 2.192587e-19 | 1.368492 | 8.770088 | 1.480717
0.1914523095 | 1.502404928 | 905 | 1.310953 | 20.46221 | 0.04887057 | 2.13932 | 2.139705 | 9.05e-07 | 2.19501e-19 | 1.370004 | 8.593135 | 1.465702
0.1924324632 | 1.535870314 | 904 | 1.343438 | 22.05149 | 0.04534842 | 2.192332 | 2.192727 | 9.04e-07 | 2.197438e-19 | 1.37152 | 9.044262 | 1.503684
0.1927041709 | 1.485861063 | 903 | 1.293157 | 19.6407 | 0.05091469 | 2.110279 | 2.110659 | 9.03e-07 | 2.199871e-19 | 1.373039 | 8.3985 | 1.449008
0.1942890286 | 1.514573216 | 902 | 1.320284 | 20.90664 | 0.0478317 | 2.154548 | 2.154936 | 9.02e-07 | 2.20231e-19 | 1.374561 | 8.773979 | 1.481045
0.1947262138 | 1.498952508 | 901 | 1.304226 | 20.14774 | 0.04963336 | 2.128343 | 2.128727 | 9.01e-07 | 2.204755e-19 | 1.376086 | 8.580866 | 1.464656
0.1953306347 | 1.490368247 | 900 | 1.295038 | 19.72594 | 0.05069468 | 2.113348 | 2.113729 | 9e-07 | 2.207204e-19 | 1.377615 | 8.479194 | 1.455953
0.2024980038 | 0.9641272426 | 900 | 1.295038 | 19.72594 | 0.05069468 | 2.113348 | 2.113729 | 9e-07 | 2.207204e-19 | 1.377615 | 8.479194 | 1.455953
0.2040575296 | 0.9657306671 | 899 | 1.295082 | 19.72793 | 0.05068956 | 2.11342 | 2.113801 | 8.99e-07 | 2.209659e-19 | 1.379148 | 8.498644 | 1.457622
0.2041039169 | 0.9617484808 | 898 | 1.291053 | 19.54578 | 0.05116195 | 2.106846 | 2.107225 | 8.98e-07 | 2.21212e-19 | 1.380684 | 8.464674 | 1.454706
0.205643177 | 0.9626139998 | 897 | 1.290379 | 19.51548 | 0.05124138 | 2.105746 | 2.106126 | 8.97e-07 | 2.214586e-19 | 1.382223 | 8.474706 | 1.455567
0.2056818306 | 0.9667961597 | 896 | 1.294523 | 19.70256 | 0.05075482 | 2.112508 | 2.112889 | 8.96e-07 | 2.217058e-19 | 1.383765 | 8.548268 | 1.461871
0.2071876526 | 0.9687341452 | 895 | 1.294955 | 19.72218 | 0.05070434 | 2.113213 | 2.113594 | 8.95e-07 | 2.219535e-19 | 1.385312 | 8.573102 | 1.463993
0.205301702 | 0.968665421 | 894 | 1.296772093 | 19.80487 | 0.05049262 | 2.116179 | 2.11656 | 8.94e-07 | 2.222018e-19 | 1.386861 | 8.616425 | 1.467687
0.2070762664 | 0.9692519307 | 893 | 1.295584 | 19.75077 | 0.05063094 | 2.11424 | 2.114621 | 8.93e-07 | 2.224506e-19 | 1.388414 | 8.619917 | 1.467985
0.2074050605 | 0.9726566672 | 892 | 1.29866 | 19.89115 | 0.0502736 | 2.119259 | 2.119641 | 8.92e-07 | 2.227e-19 | 1.389971 | 8.680326 | 1.47312
0.2087925375 | 0.9706097841 | 891 | 1.295226 | 19.73448 | 0.05067274 | 2.113655 | 2.114036 | 8.91e-07 | 2.229499e-19 | 1.391531 | 8.653868 | 1.470873
0.2109606266 | 0.9729083776 | 890 | 1.295356125 | 19.74041 | 0.05065751 | 2.113868 | 2.114249 | 8.9e-07 | 2.232004e-19 | 1.393094 | 8.675074 | 1.472674
0.2095889151 | 0.9728093147 | 889 | 1.296629 | 19.79834 | 0.05050929 | 2.115945 | 2.116326 | 8.89e-07 | 2.234515e-19 | 1.394661 | 8.711694 | 1.475779
0.2101581991 | 0.9760884047 | 888 | 1.299339 | 19.92226 | 0.05019511 | 2.120367 | 2.120749 | 8.88e-07 | 2.237031e-19 | 1.396232 | 8.767859 | 1.480529
0.2117292583 | 0.9764416218 | 887 | 1.298121 | 19.86647 | 0.05033607 | 2.118379 | 2.118761 | 8.87e-07 | 2.239553e-19 | 1.397806 | 8.771174 | 1.480808
0.2128289491 | 0.9760310054 | 886 | 1.29661 | 19.7975 | 0.05051142 | 2.115915 | 2.116296 | 8.86e-07 | 2.242081e-19 | 1.399384 | 8.770541 | 1.480755
0.2145309895 | 0.9795017242 | 885 | 1.298379 | 19.87829 | 0.05030613 | 2.118801 | 2.119183 | 8.85e-07 | 2.244615e-19 | 1.400965 | 8.814371 | 1.48445
0.2142964602 | 0.977925539 | 884 | 1.297037 | 19.81698 | 0.05046178 | 2.116612 | 2.116993 | 8.84e-07 | 2.247154e-19 | 1.40255 | 8.816076 | 1.484594
0.2148786485 | 0.9815732241 | 883 | 1.300103 | 19.95735 | 0.05010684 | 2.121614 | 2.121997 | 8.83e-07 | 2.249699e-19 | 1.404138 | 8.877872 | 1.489788
0.2171783 | 0.9838610888 | 882 | 1.300091 | 19.95681 | 0.0501082 | 2.121595 | 2.121977 | 8.82e-07 | 2.252249e-19 | 1.40573 | 8.897854 | 1.491464
0.2166397423 | 0.9824113846 | 881 | 1.29918 | 19.91499 | 0.05021344 | 2.120108 | 2.12049 | 8.81e-07 | 2.254806e-19 | 1.407326 | 8.905569 | 1.49211
0.2174422443 | 0.9849123359 | 880 | 1.300878 | 19.99302 | 0.05001745 | 2.12288 | 2.123262 | 8.8e-07 | 2.257368e-19 | 1.408925 | 8.949173 | 1.495758
0.2174919248 | 0.9832443595 | 879 | 1.299161 | 19.91411 | 0.05021566 | 2.120077 | 2.120459 | 8.79e-07 | 2.259936e-19 | 1.410528 | 8.945876 | 1.495483
0.2195916623 | 0.985039413 | 878 | 1.298856 | 19.90014 | 0.0502509 | 2.11958 | 2.119961 | 8.78e-07 | 2.26251e-19 | 1.412134 | 8.962061 | 1.496835
0.219151184 | 0.9867511392 | 877 | 1.301008 | 19.999 | 0.05000249 | 2.123092 | 2.123474 | 8.77e-07 | 2.26509e-19 | 1.413744 | 9.012303 | 1.501025
0.2204908133 | 0.9912779927 | 876 | 1.304196 | 20.14631 | 0.04963688 | 2.128293 | 2.128676 | 8.76e-07 | 2.267676e-19 | 1.415358 | 9.077203 | 1.50642
0.2212780565 | 0.991063714 | 875 | 1.303194 | 20.09991 | 0.04975148 | 2.126659 | 2.127042 | 8.75e-07 | 2.270267e-19 | 1.416976 | 9.083995 | 1.506983
0.2221970856 | 0.9910693169 | 874 | 1.302281 | 20.05768 | 0.04985623 | 2.125168 | 2.125551 | 8.74e-07 | 2.272865e-19 | 1.418597 | 9.092035 | 1.50765
0.2241430134 | 0.9926675558 | 873 | 1.301933 | 20.04162 | 0.04989616 | 2.124601 | 2.124983 | 8.73e-07 | 2.275468e-19 | 1.420222 | 9.108011 | 1.508974
0.223088935 | 0.9950454235 | 872 | 1.305365 | 20.20063 | 0.04950341 | 2.130201 | 2.130585 | 8.72e-07 | 2.278078e-19 | 1.421851 | 9.177105 | 1.514687
0.2244205922 | 0.9953555465 | 871 | 1.304343 | 20.15317 | 0.04961999 | 2.128534 | 2.128918 | 8.71e-07 | 2.280693e-19 | 1.423483 | 9.183798 | 1.515239
0.2254740149 | 0.9963846207 | 870 | 1.304319 | 20.15204 | 0.04962277 | 2.128494 | 2.128878 | 8.7e-07 | 2.283315e-19 | 1.425119 | 9.204579 | 1.516952
0.2258720398 | 0.9980852008 | 869 | 1.305621535 | 20.21257 | 0.04947416 | 2.13062 | 2.131004 | 8.69e-07 | 2.285942e-19 | 1.426759 | 9.244211 | 1.520215
0.2275254875 | 0.997359097 | 868 | 1.303242 | 20.10213 | 0.04974598 | 2.126737 | 2.12712 | 8.68e-07 | 2.288576e-19 | 1.428403 | 9.231781 | 1.519192
0.2277535945 | 0.9998368621 | 867 | 1.305492 | 20.20653 | 0.04948896 | 2.130408 | 2.130792 | 8.67e-07 | 2.291216e-19 | 1.430051 | 9.285062 | 1.52357
0.2278203368 | 1.003599763 | 866 | 1.309188 | 20.37923 | 0.04906956 | 2.13644 | 2.136825 | 8.66e-07 | 2.293861e-19 | 1.431702 | 9.359291 | 1.529648
0.2283486426 | 1.00211978 | 865 | 1.30718 | 20.28521 | 0.049297 | 2.133162 | 2.133547 | 8.65e-07 | 2.296513e-19 | 1.433357 | 9.352184 | 1.529067
0.2288741022 | 1.005499005 | 864 | 1.310033 | 20.41894 | 0.04897413 | 2.137819 | 2.138205 | 8.64e-07 | 2.299171e-19 | 1.435016 | 9.414819 | 1.534179
0.2296108305 | 1.005699158 | 863 | 1.309497 | 20.39373 | 0.04903467 | 2.136944 | 2.137329 | 8.63e-07 | 2.301835e-19 | 1.436679 | 9.428922 | 1.535327
0.2302143276 | 1.007262588 | 862 | 1.310457 | 20.43886 | 0.04892641 | 2.13851 | 2.138896 | 8.62e-07 | 2.304506e-19 | 1.438345 | 9.464672 | 1.538235
0.2311397344 | 1.009454966 | 861 | 1.311724 | 20.49857 | 0.04878389 | 2.140578 | 2.140963 | 8.61e-07 | 2.307182e-19 | 1.440016 | 9.505023 | 1.541511
0.2316467315 | 1.010686159 | 860 | 1.312448 | 20.53278 | 0.04870261 | 2.14176 | 2.142145 | 8.6e-07 | 2.309865e-19 | 1.44169 | 9.537663 | 1.544155
0.2327654809 | 1.010609508 | 859 | 1.311252 | 20.47634 | 0.04883684 | 2.139809 | 2.140194 | 8.59e-07 | 2.312554e-19 | 1.443369 | 9.542476 | 1.544545
0.2325565815 | 1.011321545 | 858 | 1.312173 | 20.51981 | 0.04873339 | 2.141312 | 2.141698 | 8.58e-07 | 2.315249e-19 | 1.445051 | 9.578173 | 1.547431
0.2341973335 | 1.013747573 | 857 | 1.312959 | 20.55695 | 0.04864536 | 2.142593 | 2.142979 | 8.57e-07 | 2.317951e-19 | 1.446737 | 9.612033 | 1.550164
0.2345903367 | 1.014060378 | 856 | 1.312878 | 20.55315 | 0.04865434 | 2.142462 | 2.142848 | 8.56e-07 | 2.320659e-19 | 1.448427 | 9.633327 | 1.55188
0.2345656753 | 1.01742959 | 855 | 1.316272 | 20.7144 | 0.0482756 | 2.148001 | 2.148388 | 8.55e-07 | 2.323373e-19 | 1.450121 | 9.705861 | 1.557712
0.2354587018 | 1.018207431 | 854 | 1.316157 | 20.7089 | 0.04828841 | 2.147813 | 2.1482 | 8.54e-07 | 2.326094e-19 | 1.451819 | 9.726902 | 1.559399
0.2358149737 | 1.019091964 | 853 | 1.316685 | 20.73411 | 0.04822971 | 2.148675 | 2.149062 | 8.53e-07 | 2.32882e-19 | 1.453521 | 9.75755 | 1.561854
0.2364872694 | 1.020866394 | 852 | 1.317787 | 20.78679 | 0.04810747 | 2.150473 | 2.150861 | 8.52e-07 | 2.331554e-19 | 1.455227 | 9.796848 | 1.564996
0.2359512895 | 1.021828771 | 851 | 1.319286 | 20.85863 | 0.04794178 | 2.152918 | 2.153306 | 8.51e-07 | 2.334294e-19 | 1.456938 | 9.84223 | 1.568616
0.237262696 | 1.022666454 | 850 | 1.318812132 | 20.83589 | 0.0479941 | 2.152145 | 2.152533 | 8.5e-07 | 2.33704e-19 | 1.458652 | 9.858318 | 1.569898
0.2380944639 | 1.025460482 | 849 | 1.320774 | 20.93025 | 0.04777774 | 2.155348 | 2.155736 | 8.49e-07 | 2.339793e-19 | 1.46037 | 9.910983 | 1.574086
0.2386057377 | 1.027095318 | 848 | 1.321898 | 20.98447 | 0.04765429 | 2.157181 | 2.15757 | 8.48e-07 | 2.342552e-19 | 1.462092 | 9.951281 | 1.577283
0.2380506545 | 1.028029799 | 847 | 1.323388 | 21.05656 | 0.04749113 | 2.159612 | 2.160001 | 8.47e-07 | 2.345317e-19 | 1.463818 | 9.997285 | 1.580924
0.2387950122 | 1.029573441 | 846 | 1.324187 | 21.09535 | 0.0474038 | 2.160916 | 2.161306 | 8.46e-07 | 2.34809e-19 | 1.465548 | 10.03304 | 1.583749
0.2387329787 | 1.030780673 | 845 | 1.325456 | 21.1571 | 0.04726546 | 2.162988 | 2.163377 | 8.45e-07 | 2.350868e-19 | 1.467283 | 10.07609 | 1.587143
0.2393558919 | 1.032131076 | 844 | 1.326184 | 21.19257 | 0.04718636 | 2.164175 | 2.164565 | 8.44e-07 | 2.353654e-19 | 1.469021 | 10.11107 | 1.589896
0.2393611968 | 1.033040762 | 843 | 1.327088 | 21.23674 | 0.0470882 | 2.165651 | 2.166041 | 8.43e-07 | 2.356446e-19 | 1.470764 | 10.1489 | 1.592867
0.2399550229 | 1.035005093 | 842 | 1.328458 | 21.30387 | 0.04693983 | 2.167887 | 2.168278 | 8.42e-07 | 2.359244e-19 | 1.47251 | 10.19405 | 1.596406
0.2398021221 | 1.036714077 | 841 | 1.33032 | 21.3954 | 0.04673903 | 2.170925 | 2.171317 | 8.41e-07 | 2.36205e-19 | 1.474261 | 10.24697 | 1.600544
0.2403488159 | 1.039036989 | 840 | 1.332097 | 21.48308 | 0.04654826 | 2.173824 | 2.174216 | 8.4e-07 | 2.364862e-19 | 1.476016 | 10.29882 | 1.604589
0.2405151576 | 1.040492773 | 839 | 1.333386 | 21.54696 | 0.04641026 | 2.175928 | 2.17632 | 8.39e-07 | 2.36768e-19 | 1.477776 | 10.34338 | 1.608057
0.240929395 | 1.041583538 | 838 | 1.334062517 | 21.58055 | 0.04633802 | 2.177032 | 2.177425 | 8.38e-07 | 2.370506e-19 | 1.479539 | 10.37861 | 1.610792
0.2409927398 | 1.042805552 | 837 | 1.335221 | 21.6382 | 0.04621456 | 2.178923 | 2.179316 | 8.37e-07 | 2.373338e-19 | 1.481307 | 10.4215 | 1.614118
0.2410180271 | 1.044649482 | 836 | 1.33704 | 21.729 | 0.04602144 | 2.181891 | 2.182284 | 8.36e-07 | 2.376177e-19 | 1.483079 | 10.47493 | 1.618249
0.2410060316 | 1.047186732 | 835 | 1.339589 | 21.85693 | 0.04575209 | 2.186051 | 2.186445 | 8.35e-07 | 2.379023e-19 | 1.484855 | 10.54011 | 1.623277
0.2409555912 | 1.04828155 | 834 | 1.340734 | 21.91464 | 0.0456316 | 2.18792 | 2.188314 | 8.34e-07 | 2.381875e-19 | 1.486635 | 10.58347 | 1.626612
0.2412853241 | 1.049457431 | 833 | 1.34158 | 21.95738 | 0.04554278 | 2.189301 | 2.189695 | 8.33e-07 | 2.384735e-19 | 1.48842 | 10.62229 | 1.629593
0.2411734909 | 1.051823616 | 832 | 1.344058 | 22.08302 | 0.04528366 | 2.193344 | 2.19374 | 8.32e-07 | 2.387601e-19 | 1.490209 | 10.68721 | 1.634565
0.2416203618 | 1.054507494 | 831 | 1.346296 | 22.19706 | 0.04505101 | 2.196995 | 2.197391 | 8.31e-07 | 2.390474e-19 | 1.492002 | 10.74864 | 1.639256
0.2409371436 | 1.055430889 | 830 | 1.347902 | 22.27933 | 0.04488465 | 2.199617 | 2.200013 | 8.3e-07 | 2.393354e-19 | 1.4938 | 10.80029 | 1.64319
0.2409632504 | 1.057151556 | 829 | 1.349597 | 22.36643 | 0.04470986 | 2.202382 | 2.202779 | 8.29e-07 | 2.396241e-19 | 1.495602 | 10.8536 | 1.64724
0.2409902513 | 1.060018659 | 828 | 1.352437 | 22.51318 | 0.04441843 | 2.207017 | 2.207415 | 8.28e-07 | 2.399135e-19 | 1.497408 | 10.92567 | 1.6527
0.2403944284 | 1.060562611 | 827 | 1.353577 | 22.57234 | 0.04430201 | 2.208877 | 2.209275 | 8.27e-07 | 2.402036e-19 | 1.499219 | 10.97058 | 1.656093
0.2406517416 | 1.062635541 | 826 | 1.355392 | 22.6669 | 0.04411719 | 2.21184 | 2.212238 | 8.26e-07 | 2.404944e-19 | 1.501034 | 11.02668 | 1.660322
0.240713641 | 1.064587355 | 825 | 1.357282088 | 22.76576 | 0.04392562 | 2.214924 | 2.215323 | 8.25e-07 | 2.407859e-19 | 1.502853 | 11.08427 | 1.664652
0.2403211296 | 1.067356467 | 824 | 1.360444 | 22.93209 | 0.04360701 | 2.220083 | 2.220483 | 8.24e-07 | 2.410781e-19 | 1.504677 | 11.16302 | 1.670555
0.2399708629 | 1.069756627 | 823 | 1.363194 | 23.07779 | 0.04333171 | 2.224572 | 2.224972 | 8.23e-07 | 2.413711e-19 | 1.506505 | 11.23545 | 1.675966
0.2397474498 | 1.071752191 | 822 | 1.365413 | 23.196 | 0.04311088 | 2.228193 | 2.228594 | 8.22e-07 | 2.416647e-19 | 1.508338 | 11.2995 | 1.680737
0.2395935804 | 1.073639512 | 821 | 1.367454 | 23.30528 | 0.04290873 | 2.231524 | 2.231926 | 8.21e-07 | 2.419591e-19 | 1.510175 | 11.36094 | 1.685299
0.2394836247 | 1.075626731 | 820 | 1.369551 | 23.41809 | 0.04270203 | 2.234946 | 2.235349 | 8.2e-07 | 2.422541e-19 | 1.512017 | 11.42362 | 1.689942
0.2389095575 | 1.077992082 | 819 | 1.372491 | 23.57713 | 0.04241399 | 2.239743 | 2.240146 | 8.19e-07 | 2.425499e-19 | 1.513863 | 11.50074 | 1.695637
0.2389330268 | 1.0801332 | 818 | 1.374609 | 23.69237 | 0.04220768 | 2.243199 | 2.243603 | 8.18e-07 | 2.428464e-19 | 1.515714 | 11.56448 | 1.70033
0.2390045524 | 1.082755923 | 817 | 1.37716 | 23.83196 | 0.04196046 | 2.247362 | 2.247767 | 8.17e-07 | 2.431437e-19 | 1.517569 | 11.63588 | 1.70557
0.2383001745 | 1.086553693 | 816 | 1.381662 | 24.0803 | 0.04152772 | 2.254709 | 2.255115 | 8.16e-07 | 2.434417e-19 | 1.519429 | 11.74081 | 1.713243
0.2378290445 | 1.08804965 | 815 | 1.383629 | 24.18962 | 0.04134005 | 2.257919 | 2.258326 | 8.15e-07 | 2.437404e-19 | 1.521293 | 11.80318 | 1.717788
0.2374001741 | 1.090708733 | 814 | 1.386717 | 24.36222 | 0.04104716 | 2.262958 | 2.263366 | 8.14e-07 | 2.440398e-19 | 1.523162 | 11.88507 | 1.723736
0.2376064062 | 1.092666149 | 813 | 1.388468 | 24.46066 | 0.04088198 | 2.265816 | 2.266224 | 8.13e-07 | 2.4434e-19 | 1.525035 | 11.94443 | 1.728036
0.2365264148 | 1.096375823 | 812 | 1.393258 | 24.73192 | 0.04043358 | 2.273632 | 2.274042 | 8.12e-07 | 2.446409e-19 | 1.526914 | 12.05662 | 1.736132
0.2362955362 | 1.098472834 | 811 | 1.395586 | 24.86484 | 0.04021743 | 2.277431 | 2.277841 | 8.11e-07 | 2.449425e-19 | 1.528796 | 12.1268 | 1.741178
0.23556225 | 1.100955009 | 810 | 1.398801133 | 25.04962 | 0.03992077 | 2.282678 | 2.283089 | 8.1e-07 | 2.452449e-19 | 1.530684 | 12.21284 | 1.747344
0.2356043309 | 1.105068207 | 809 | 1.402872 | 25.28554 | 0.03954829 | 2.289322 | 2.289734 | 8.09e-07 | 2.455481e-19 | 1.532576 | 12.31442 | 1.754596
0.2355047315 | 1.106686354 | 808 | 1.40459 | 25.38575 | 0.03939218 | 2.292125 | 2.292538 | 8.08e-07 | 2.45852e-19 | 1.534473 | 12.37517 | 1.758918
0.2345419079 | 1.110047936 | 807 | 1.408914 | 25.63979 | 0.03900189 | 2.299182 | 2.299596 | 8.07e-07 | 2.461566e-19 | 1.536374 | 12.48237 | 1.76652
0.2344704866 | 1.112548709 | 806 | 1.411487 | 25.79209 | 0.03877157 | 2.303379 | 2.303794 | 8.06e-07 | 2.46462e-19 | 1.53828 | 12.55909 | 1.77194
0.2334922254 | 1.114686489 | 805 | 1.414603 | 25.97782 | 0.03849438 | 2.308464 | 2.30888 | 8.05e-07 | 2.467682e-19 | 1.540191 | 12.64597 | 1.778058
0.2326557785 | 1.119487405 | 804 | 1.42024 | 26.31722 | 0.03799794 | 2.317664 | 2.318081 | 8.04e-07 | 2.470751e-19 | 1.542107 | 12.77869 | 1.787364
0.2325440198 | 1.121615529 | 803 | 1.42248 | 26.4533 | 0.03780246 | 2.321319 | 2.321737 | 8.03e-07 | 2.473828e-19 | 1.544027 | 12.85097 | 1.792413
0.2320398688 | 1.125132918 | 802 | 1.426501 | 26.6994 | 0.03745403 | 2.327882 | 2.328301 | 8.02e-07 | 2.476913e-19 | 1.545952 | 12.95599 | 1.799721
0.2319724262 | 1.128480434 | 801 | 1.429916 | 26.91017 | 0.03716068 | 2.333454 | 2.333875 | 8.01e-07 | 2.480005e-19 | 1.547882 | 13.05062 | 1.806282
0.2312363535 | 1.130527139 | 800 | 1.432699 | 27.08315 | 0.03692333 | 2.337996 | 2.338417 | 8e-07 | 2.483105e-19 | 1.549817 | 13.13424 | 1.812059
0.2429374754 | 1.140561938 | 799 | 1.431033 | 26.97943 | 0.03706527 | 2.335276 | 2.335697 | 7.99e-07 | 2.486213e-19 | 1.551757 | 13.13652 | 1.812217
0.2434721738 | 1.147190809 | 798 | 1.437127 | 27.36069 | 0.03654879 | 2.345221 | 2.345644 | 7.98e-07 | 2.489328e-19 | 1.553702 | 13.28187 | 1.822215
0.242447257 | 1.147199273 | 797 | 1.43816039 | 27.42587 | 0.03646193 | 2.346908 | 2.347331 | 7.97e-07 | 2.492452e-19 | 1.555651 | 13.33438 | 1.825813
0.241208449 | 1.151542544 | 796 | 1.443742469 | 27.78065 | 0.03599627 | 2.356017 | 2.356441 | 7.96e-07 | 2.495583e-19 | 1.557605 | 13.47188 | 1.835203
0.2419311702 | 1.155424356 | 795 | 1.446902 | 27.98347 | 0.03573538 | 2.361172 | 2.361598 | 7.95e-07 | 2.498722e-19 | 1.559565 | 13.56496 | 1.841532
0.2394499183 | 1.155940294 | 794 | 1.449899 | 28.17726 | 0.03548961 | 2.366063 | 2.36649 | 7.94e-07 | 2.501869e-19 | 1.561529 | 13.65555 | 1.847671
0.2393352389 | 1.16076827 | 793 | 1.454841 | 28.49977 | 0.035088 | 2.374129 | 2.374557 | 7.93e-07 | 2.505024e-19 | 1.563498 | 13.78351 | 1.856307
0.2390960753 | 1.161024094 | 792 | 1.455336 | 28.53227 | 0.03504803 | 2.374937 | 2.375365 | 7.92e-07 | 2.508187e-19 | 1.565472 | 13.82774 | 1.859284
0.2392518371 | 1.165168166 | 791 | 1.459325 | 28.79551 | 0.03472764 | 2.381445 | 2.381874 | 7.91e-07 | 2.511358e-19 | 1.567451 | 13.93881 | 1.866736
0.2383892238 | 1.169391274 | 790 | 1.46441 | 29.13469 | 0.03432334 | 2.389745 | 2.390175 | 7.9e-07 | 2.514537e-19 | 1.569435 | 14.07169 | 1.875613
0.2379585057 | 1.171575904 | 789 | 1.467026 | 29.31067 | 0.03411727 | 2.394013 | 2.394444 | 7.89e-07 | 2.517724e-19 | 1.571424 | 14.15782 | 1.881344
0.2373256385 | 1.175086141 | 788 | 1.471169 | 29.59163 | 0.03379334 | 2.400774 | 2.401206 | 7.88e-07 | 2.520919e-19 | 1.573419 | 14.27406 | 1.889051
0.2363634706 | 1.175462961 | 787 | 1.472508 | 29.683 | 0.03368931 | 2.402959 | 2.403392 | 7.87e-07 | 2.524122e-19 | 1.575418 | 14.33642 | 1.893173
0.2370949686 | 1.177268624 | 786 | 1.473582 | 29.75651 | 0.03360609 | 2.404712 | 2.405145 | 7.86e-07 | 2.527333e-19 | 1.577422 | 14.3939 | 1.896964
0.2359614074 | 1.181136608 | 785 | 1.478584 | 30.10118 | 0.03322128 | 2.412873 | 2.413308 | 7.85e-07 | 2.530553e-19 | 1.579432 | 14.52872 | 1.905828
0.2351429611 | 1.184708118 | 784 | 1.482974 | 30.407 | 0.03288717 | 2.420037 | 2.420473 | 7.84e-07 | 2.53378e-19 | 1.581446 | 14.65242 | 1.913924
0.2344722152 | 1.185527325 | 783 | 1.484463 | 30.51149 | 0.03277453 | 2.422469 | 2.422905 | 7.83e-07 | 2.537016e-19 | 1.583466 | 14.71941 | 1.918294
0.2342640907 | 1.1892097 | 782 | 1.488354 | 30.78605 | 0.03248224 | 2.428818 | 2.429255 | 7.82e-07 | 2.540261e-19 | 1.585491 | 14.83453 | 1.925781
0.2336402237 | 1.192386746 | 781 | 1.492155 | 31.05667 | 0.0321992 | 2.43502 | 2.435459 | 7.81e-07 | 2.543513e-19 | 1.587521 | 14.9486 | 1.933171
0.2331129611 | 1.190327883 | 780 | 1.490623 | 30.94734 | 0.03231296 | 2.432521 | 2.432959 | 7.8e-07 | 2.546774e-19 | 1.589556 | 14.95621 | 1.933663
0.2327458411 | 1.196097732 | 779 | 1.49676 | 31.38776 | 0.03185956 | 2.442536 | 2.442976 | 7.79e-07 | 2.550043e-19 | 1.591597 | 15.11835 | 1.944116
0.232185334 | 1.197607994 | 778 | 1.498831034 | 31.53777 | 0.03170801 | 2.445915 | 2.446356 | 7.78e-07 | 2.553321e-19 | 1.593642 | 15.19921 | 1.949308
0.2315606922 | 1.198925853 | 777 | 1.500774 | 31.67915 | 0.0315665 | 2.449085 | 2.449526 | 7.77e-07 | 2.55660729e-19 | 1.595693 | 15.27788 | 1.954346
0.2310719937 | 1.200003982 | 776 | 1.50234 | 31.79365 | 0.03145282 | 2.451642 | 2.452084 | 7.76e-07 | 2.559902e-19 | 1.59775 | 15.34928 | 1.958908
0.229837954 | 1.203341484 | 775 | 1.506911904 | 32.13009 | 0.03112348 | 2.459102 | 2.459545 | 7.75e-07 | 2.563205e-19 | 1.599811 | 15.48272 | 1.967404
0.2303011119 | 1.203826189 | 774 | 1.506933 | 32.13168 | 0.03112193 | 2.459137 | 2.45958 | 7.74e-07 | 2.566517e-19 | 1.601878 | 15.52319 | 1.969974
0.230436489 | 1.207154512 | 773 | 1.510126397 | 32.36878 | 0.03089396 | 2.464348 | 2.464792 | 7.73e-07 | 2.569837e-19 | 1.603951 | 15.6294 | 1.976702
0.2299741209 | 1.209653497 | 772 | 1.513088 | 32.59025 | 0.03068402 | 2.46918 | 2.469625 | 7.72e-07 | 2.573166e-19 | 1.606028 | 15.73144 | 1.983144
0.2287758887 | 1.210563898 | 771 | 1.515196 | 32.74887 | 0.0305354 | 2.472621 | 2.473067 | 7.71e-07 | 2.576503e-19 | 1.608111 | 15.81626 | 1.988483
0.2291983813 | 1.209857702 | 770 | 1.514068 | 32.66387 | 0.03061486 | 2.470779 | 2.471225 | 7.7e-07 | 2.579849e-19 | 1.6102 | 15.83376 | 1.989583
0.2287790924 | 1.213046312 | 769 | 1.517676 | 32.93636 | 0.03036158 | 2.476667 | 2.477113 | 7.69e-07 | 2.583204e-19 | 1.612294 | 15.95071 | 1.996917
0.2270210087 | 1.213647485 | 768 | 1.520035 | 33.11577 | 0.03019709 | 2.480517 | 2.480964 | 7.68e-07 | 2.586568e-19 | 1.614393 | 16.04204 | 2.002625
0.2275183201 | 1.214366198 | 767 | 1.520256 | 33.13266 | 0.0301817 | 2.480878 | 2.481325 | 7.67e-07 | 2.58994e-19 | 1.616498 | 16.08858 | 2.005529
0.2268642932 | 1.216820598 | 766 | 1.523365 | 33.37065 | 0.02996645 | 2.485951 | 2.486399 | 7.66e-07 | 2.593321e-19 | 1.618608 | 16.19664 | 2.012253
0.2264685333 | 1.217492223 | 765 | 1.524432 | 33.45277 | 0.02989289 | 2.487693 | 2.488141 | 7.65e-07 | 2.596711e-19 | 1.620724 | 16.26178 | 2.016295
0.2264151275 | 1.22058773 | 764 | 1.527581 | 33.6962 | 0.02967693 | 2.492831 | 2.493281 | 7.64e-07 | 2.60011e-19 | 1.622845 | 16.37181 | 2.023104
0.225826934 | 1.220668197 | 763 | 1.528249637 | 33.74812 | 0.02963128 | 2.493923 | 2.494372 | 7.63e-07 | 2.603518e-19 | 1.624972 | 16.42912 | 2.026643
0.2252134532 | 1.219563723 | 762 | 1.527759 | 33.70999 | 0.0296648 | 2.493121 | 2.493571 | 7.62e-07 | 2.606934e-19 | 1.627105 | 16.46169 | 2.02865
0.2250676453 | 1.22376585 | 761 | 1.532107 | 34.04917 | 0.02936929 | 2.500217 | 2.500667 | 7.61e-07 | 2.61036e-19 | 1.629243 | 16.59906 | 2.037097
0.2247013152 | 1.224413991 | 760 | 1.533121 | 34.1288 | 0.02930076 | 2.501872 | 2.502323 | 7.6e-07 | 2.613795e-19 | 1.631387 | 16.66482 | 2.041128
0.2234908491 | 1.225320578 | 759 | 1.535238 | 34.29558 | 0.02915828 | 2.505327 | 2.505778 | 7.59e-07 | 2.617238e-19 | 1.633536 | 16.75493 | 2.04664
0.2234270126 | 1.226004481 | 758 | 1.535986 | 34.35467 | 0.02910812 | 2.506547 | 2.506999 | 7.58e-07 | 2.620691e-19 | 1.635691 | 16.81554 | 2.050338
0.2228618413 | 1.228378296 | 757 | 1.538925 | 34.58795 | 0.0289118 | 2.511343 | 2.511796 | 7.57e-07 | 2.624153e-19 | 1.637852 | 16.92458 | 2.056975
0.2231549174 | 1.229806662 | 756 | 1.54006 | 34.67849 | 0.02883632 | 2.513196 | 2.513649 | 7.56e-07 | 2.627624e-19 | 1.640018 | 16.99443 | 2.061215
0.2222782224 | 1.230273128 | 755 | 1.541403 | 34.7859 | 0.02874728 | 2.515388 | 2.515841 | 7.55e-07 | 2.631104e-19 | 1.64219 | 17.06921 | 2.065745
0.2223295718 | 1.231368303 | 754 | 1.542447 | 34.86961 | 0.02867827 | 2.517091 | 2.517545 | 7.54e-07 | 2.634594e-19 | 1.644368 | 17.13771 | 2.069886
0.2222891897 | 1.231600881 | 753 | 1.54272 | 34.89153 | 0.02866025 | 2.517537 | 2.51799 | 7.53e-07 | 2.638093e-19 | 1.646552 | 17.18934 | 2.073001
0.2217848003 | 1.233166218 | 752 | 1.54479 | 35.05821 | 0.02852399 | 2.520914 | 2.521368 | 7.52e-07 | 2.641601e-19 | 1.648742 | 17.28136 | 2.078543
0.2212505788 | 1.236463666 | 751 | 1.548621 | 35.36889 | 0.02827343 | 2.527167 | 2.527622 | 7.51e-07 | 2.645118e-19 | 1.650937 | 17.41348 | 2.086473
0.2209400982 | 1.236432552 | 750 | 1.548901 | 35.39165 | 0.02825525 | 2.527623 | 2.528078 | 7.5e-07 | 2.648645e-19 | 1.653138 | 17.46624 | 2.089632
0.2207304388 | 1.238045096 | 749 | 1.550723 | 35.54046 | 0.02813695 | 2.530597 | 2.531053 | 7.49e-07 | 2.652181e-19 | 1.655346 | 17.55414 | 2.094883
0.220049113 | 1.239045262 | 748 | 1.552404523 | 35.67833 | 0.02802822 | 2.533341 | 2.533797 | 7.48e-07 | 2.655727e-19 | 1.657559 | 17.6393 | 2.099959
0.219992578 | 1.238489032 | 747 | 1.551904828 | 35.6373 | 0.02806048 | 2.532525 | 2.532981 | 7.47e-07 | 2.659282e-19 | 1.659778 | 17.67518 | 2.102093
0.2196390033 | 1.241658807 | 746 | 1.555428 | 35.9276 | 0.02783376 | 2.538275 | 2.538732 | 7.46e-07 | 2.662847e-19 | 1.662002 | 17.80316 | 2.10969
0.2194991261 | 1.241919279 | 745 | 1.555829 | 35.96073 | 0.02780811 | 2.538928 | 2.539386 | 7.45e-07 | 2.666421e-19 | 1.664233 | 17.86018 | 2.113065
0.2190787196 | 1.24315083 | 744 | 1.55748 | 36.09778 | 0.02770254 | 2.541624 | 2.542082 | 7.44e-07 | 2.670005e-19 | 1.66647 | 17.94627 | 2.118152
0.2189884484 | 1.245013356 | 743 | 1.559433 | 36.26046 | 0.02757825 | 2.544811 | 2.545269 | 7.43e-07 | 2.673599e-19 | 1.668713 | 18.03976 | 2.123662
0.2185931206 | 1.247642756 | 742 | 1.562458 | 36.51388 | 0.02738684 | 2.549747 | 2.550206 | 7.42e-07 | 2.677202e-19 | 1.670962 | 18.15866 | 2.130649
0.2191478759 | 1.247102141 | 741 | 1.561363 | 36.4219 | 0.02745601 | 2.547959 | 2.548418 | 7.41e-07 | 2.680815e-19 | 1.673217 | 18.18218 | 2.132028
0.2181874067 | 1.247949123 | 740 | 1.56317 | 36.5738 | 0.02734198 | 2.550909 | 2.551368 | 7.4e-07 | 2.684438e-19 | 1.675478 | 18.27359 | 2.137381
0.2183120102 | 1.251289964 | 739 | 1.566386 | 36.84566 | 0.02714024 | 2.556157 | 2.556618 | 7.39e-07 | 2.68807e-19 | 1.677745 | 18.39855 | 2.144677
0.2181909531 | 1.252273321 | 738 | 1.567491 | 36.93948 | 0.02707131 | 2.557959 | 2.55842 | 7.38e-07 | 2.691713e-19 | 1.680019 | 18.47447 | 2.149097
0.2179587632 | 1.252925515 | 737 | 1.568375 | 37.01478 | 0.02701624 | 2.559403 | 2.559864 | 7.37e-07 | 2.695365e-19 | 1.682298 | 18.54555 | 2.153227
0.2173019797 | 1.256290197 | 736 | 1.572397 | 37.35912 | 0.02676723 | 2.565965 | 2.566428 | 7.36e-07 | 2.699027e-19 | 1.684584 | 18.69147 | 2.161681
0.2172641456 | 1.25620079 | 735 | 1.572345 | 37.35468 | 0.02677041 | 2.565881 | 2.566343 | 7.35e-07 | 2.702699e-19 | 1.686876 | 18.74113 | 2.164551
0.2168983668 | 1.258185625 | 734 | 1.574696 | 37.55741 | 0.0266259 | 2.569717 | 2.57018 | 7.34e-07 | 2.706381e-19 | 1.689174 | 18.84846 | 2.170741
0.2166946083 | 1.260283589 | 733 | 1.576997 | 37.75699 | 0.02648516 | 2.573473 | 2.573937 | 7.33e-07 | 2.710073e-19 | 1.691479 | 18.95522 | 2.17688
0.217191115 | 1.262121677 | 732 | 1.578338936 | 37.8738 | 0.02640347 | 2.575662 | 2.576127 | 7.32e-07 | 2.713776e-19 | 1.693789 | 19.0394 | 2.181708
0.2168529332 | 1.263131261 | 731 | 1.579687 | 37.99152 | 0.02632166 | 2.577862 | 2.578326 | 7.31e-07 | 2.717488e-19 | 1.696106 | 19.12414 | 2.186558
0.2168144286 | 1.265196562 | 730 | 1.581791 | 38.17601 | 0.02619446 | 2.581295 | 2.58176 | 7.3e-07 | 2.721211e-19 | 1.69843 | 19.22769 | 2.192469
0.2161791176 | 1.267041683 | 729 | 1.584271 | 38.39467 | 0.02604528 | 2.585343 | 2.585809 | 7.29e-07 | 2.724944e-19 | 1.70076 | 19.34099 | 2.19892
0.2158312649 | 1.268254519 | 728 | 1.585832 | 38.53289 | 0.02595185 | 2.58789 | 2.588356 | 7.28e-07 | 2.728687e-19 | 1.703096 | 19.43239 | 2.204109
0.216322273 | 1.269983292 | 727 | 1.587069393 | 38.64287 | 0.02587799 | 2.58991 | 2.590376 | 7.27e-07 | 2.73244e-19 | 1.705439 | 19.51632 | 2.208864
0.2158269733 | 1.271517992 | 726 | 1.589099 | 38.82392 | 0.02575732 | 2.593222 | 2.59369 | 7.26e-07 | 2.736204e-19 | 1.707788 | 19.62021 | 2.214735
0.2160319388 | 1.272569895 | 725 | 1.589946 | 38.89971 | 0.02570713 | 2.594604 | 2.595072 | 7.25e-07 | 2.739978e-19 | 1.710143 | 19.69535 | 2.218972
0.2154989094 | 1.275696397 | 724 | 1.593606 | 39.22888 | 0.02549143 | 2.600576 | 2.601045 | 7.24e-07 | 2.743762e-19 | 1.712505 | 19.84082 | 2.227152
0.215610072 | 1.277831793 | 723 | 1.595630095 | 39.41215 | 0.02537289 | 2.60388 | 2.604349 | 7.23e-07 | 2.747557e-19 | 1.714874 | 19.94631 | 2.233065
0.2157554924 | 1.279729366 | 722 | 1.597382 | 39.57148 | 0.02527073 | 2.606739 | 2.607209 | 7.22e-07 | 2.751363e-19 | 1.717249 | 20.04556 | 2.238613
0.215288043 | 1.28131938 | 721 | 1.599439711 | 39.75939 | 0.02515129 | 2.610096 | 2.610567 | 7.21e-07 | 2.75517873e-19 | 1.719631 | 20.15302 | 2.244605
0.215246141 | 1.283153057 | 720 | 1.60131529 | 39.93147 | 0.02504291 | 2.613157 | 2.613628 | 7.2e-07 | 2.759005e-19 | 1.722019 | 20.25646 | 2.250359
0.2154843807 | 1.286144853 | 719 | 1.604069 | 40.18545 | 0.02488463 | 2.617651 | 2.618122 | 7.19e-07 | 2.762843e-19 | 1.724414 | 20.38276 | 2.257364
0.2152129114 | 1.287289739 | 718 | 1.605485 | 40.31672 | 0.0248036 | 2.619962 | 2.620434 | 7.18e-07 | 2.766691e-19 | 1.726816 | 20.47569 | 2.262504
0.215203017 | 1.288188577 | 717 | 1.606393934 | 40.40117 | 0.02475176 | 2.621445 | 2.621917 | 7.17e-07 | 2.770549e-19 | 1.729224 | 20.55609 | 2.266941
0.2153716832 | 1.290514827 | 716 | 1.608552 | 40.60238 | 0.0246291 | 2.624966 | 2.625439 | 7.16e-07 | 2.774419e-19 | 1.731639 | 20.66896 | 2.273157
0.2147525251 | 1.293440342 | 715 | 1.612096 | 40.93513 | 0.02442889 | 2.63075 | 2.631224 | 7.15e-07 | 2.778299e-19 | 1.734061 | 20.81827 | 2.281352
0.2143799961 | 1.294433117 | 714 | 1.613461 | 41.06402 | 0.02435222 | 2.632978 | 2.633453 | 7.14e-07 | 2.78219e-19 | 1.73649 | 20.912 | 2.286482
0.2146816999 | 1.296903133 | 713 | 1.61563 | 41.26956 | 0.02423094 | 2.636517 | 2.636992 | 7.13e-07 | 2.786092e-19 | 1.738925 | 21.0271 | 2.292766
0.214852795 | 1.299701095 | 712 | 1.618256674 | 41.51994 | 0.02408482 | 2.640803 | 2.641279 | 7.12e-07 | 2.790005e-19 | 1.741368 | 21.15483 | 2.299719
0.2145361602 | 1.301827192 | 711 | 1.620699 | 41.75413 | 0.02394973 | 2.64479 | 2.645266 | 7.11e-07 | 2.793929e-19 | 1.743817 | 21.27848 | 2.30643
0.214775458 | 1.303991914 | 710 | 1.62262483 | 41.93965 | 0.02384378 | 2.647932 | 2.648409 | 7.1e-07 | 2.797865e-19 | 1.746273 | 21.38919 | 2.312422
0.2150647342 | 1.306557059 | 709 | 1.624901 | 42.16001 | 0.02371916 | 2.651646 | 2.652124 | 7.09e-07 | 2.801811e-19 | 1.748736 | 21.50978 | 2.318932
0.2144281268 | 1.308601856 | 708 | 1.627582 | 42.42112 | 0.02357317 | 2.656021 | 2.6565 | 7.08e-07 | 2.805768e-19 | 1.751206 | 21.64184 | 2.326039
0.2147762179 | 1.311665297 | 707 | 1.630297 | 42.68718 | 0.02342624 | 2.660453 | 2.660932 | 7.07e-07 | 2.809737e-19 | 1.753683 | 21.77558 | 2.333215
0.2146173269 | 1.314561367 | 706 | 1.633352 | 42.98851 | 0.02326203 | 2.665438 | 2.665918 | 7.06e-07 | 2.813717e-19 | 1.756167 | 21.91923 | 2.340899
0.2147361487 | 1.316135168 | 705 | 1.634807 | 43.13277 | 0.02318423 | 2.667812 | 2.668293 | 7.05e-07 | 2.817708e-19 | 1.758658 | 22.02063 | 2.346307
0.2151042819 | 1.318238616 | 704 | 1.636543 | 43.30547 | 0.02309177 | 2.670644 | 2.671125 | 7.04e-07 | 2.82171e-19 | 1.761156 | 22.13014 | 2.352134
0.2149220407 | 1.320891976 | 703 | 1.639378 | 43.58914 | 0.02294149 | 2.675271 | 2.675754 | 7.03e-07 | 2.825724e-19 | 1.763661 | 22.27012 | 2.359561
0.2146965861 | 1.323505163 | 702 | 1.642217 | 43.87498 | 0.02279203 | 2.679904 | 2.680387 | 7.02e-07 | 2.829749e-19 | 1.766174 | 22.41102 | 2.367014
0.2147947252 | 1.325274348 | 701 | 1.643888 | 44.04413 | 0.0227045 | 2.682631 | 2.683114 | 7.01e-07 | 2.833786e-19 | 1.768693 | 22.52077 | 2.372803
0.2151450664 | 1.329020858 | 700 | 1.647284 | 44.3899 | 0.02252765 | 2.688173 | 2.688657 | 7e-07 | 2.837834e-19 | 1.77122 | 22.67858 | 2.381101
0.2145415992 | 1.331005335 | 699 | 1.649872 | 44.65521 | 0.0223938 | 2.692396 | 2.692881 | 6.99e-07 | 2.841894e-19 | 1.773754 | 22.81503 | 2.388254
0.2147576213 | 1.334268451 | 698 | 1.652919 | 44.96962 | 0.02223724 | 2.697369 | 2.697855 | 6.98e-07 | 2.845965e-19 | 1.776295 | 22.96504 | 2.396093
0.2147639543 | 1.335966706 | 697 | 1.654611 | 45.14515 | 0.02215077 | 2.70013 | 2.700616 | 6.97e-07 | 2.850049e-19 | 1.778843 | 23.07816 | 2.401987
0.2148867995 | 1.339726448 | 696 | 1.658248 | 45.5248 | 0.02196605 | 2.706065 | 2.706552 | 6.96e-07 | 2.854143e-19 | 1.781399 | 23.24638 | 2.410725
0.2150525898 | 1.341213226 | 695 | 1.659569 | 45.66348 | 0.02189934 | 2.70822 | 2.708708 | 6.95e-07 | 2.85825e-19 | 1.783962 | 23.35048 | 2.416117
0.214831233 | 1.344754219 | 694 | 1.66333136 | 46.06079 | 0.02171044 | 2.71436 | 2.714849 | 6.94e-07 | 2.862369e-19 | 1.786533 | 23.52412 | 2.425084
0.2152019441 | 1.347578526 | 693 | 1.665785 | 46.32175 | 0.02158813 | 2.718364 | 2.718854 | 6.93e-07 | 2.866499e-19 | 1.789111 | 23.66171 | 2.432165
0.2150710672 | 1.349714637 | 692 | 1.668052 | 46.56418 | 0.02147574 | 2.722063 | 2.722554 | 6.92e-07 | 2.870641e-19 | 1.791696 | 23.79478 | 2.438995
0.2155097574 | 1.353194118 | 691 | 1.671093 | 46.89135 | 0.02132589 | 2.727026 | 2.727517 | 6.91e-07 | 2.874796e-19 | 1.794289 | 23.95079 | 2.446977
0.2153347433 | 1.355251074 | 690 | 1.673325 | 47.13296 | 0.02121658 | 2.730668 | 2.73116 | 6.9e-07 | 2.878962e-19 | 1.79689 | 24.08447 | 2.453797
0.2151166052 | 1.358024359 | 689 | 1.676316 | 47.45873 | 0.02107094 | 2.73555 | 2.736043 | 6.89e-07 | 2.883141e-19 | 1.799498 | 24.24087 | 2.461751
0.2152776718 | 1.361399174 | 688 | 1.67953 | 47.81123 | 0.02091559 | 2.740794 | 2.741288 | 6.88e-07 | 2.887331e-19 | 1.802113 | 24.4047 | 2.470055
0.2153253555 | 1.36413908 | 687 | 1.682222 | 48.10853 | 0.02078633 | 2.745187 | 2.745682 | 6.87e-07 | 2.891534e-19 | 1.804736 | 24.55433 | 2.477616
0.2155504078 | 1.366500974 | 686 | 1.684359 | 48.34582 | 0.02068431 | 2.748675 | 2.74917 | 6.86e-07 | 2.895749e-19 | 1.807367 | 24.68857 | 2.48438
0.2156228274 | 1.369579911 | 685 | 1.687365 | 48.68167 | 0.02054161 | 2.753581 | 2.754077 | 6.85e-07 | 2.899976e-19 | 1.810006 | 24.84918 | 2.492447
0.2156238109 | 1.372598052 | 684 | 1.690383 | 49.02105 | 0.0203994 | 2.758504 | 2.759002 | 6.84e-07 | 2.904216e-19 | 1.812652 | 25.01109 | 2.500555
0.2156271189 | 1.374989152 | 683 | 1.69277 | 49.29132 | 0.02028755 | 2.762401 | 2.762899 | 6.83e-07 | 2.908468e-19 | 1.815306 | 25.1553 | 2.507753
0.2159868181 | 1.378585577 | 682 | 1.696007 | 49.66005 | 0.02013691 | 2.767683 | 2.768182 | 6.82e-07 | 2.912733e-19 | 1.817967 | 25.3257 | 2.516232
0.2161187381 | 1.381270766 | 681 | 1.69856 | 49.95287 | 0.02001887 | 2.77185 | 2.772349 | 6.81e-07 | 2.91701e-19 | 1.820637 | 25.47667 | 2.523721
0.216167286 | 1.383942246 | 680 | 1.701183334 | 50.25547 | 0.01989833 | 2.77613 | 2.77663 | 6.8e-07 | 2.9213e-19 | 1.823314 | 25.63063 | 2.531335
0.2161422074 | 1.386777163 | 679 | 1.704043 | 50.58751 | 0.01976772 | 2.780797 | 2.781298 | 6.79e-07 | 2.925602e-19 | 1.826 | 25.79268 | 2.539325
0.2161738425 | 1.3892349 | 678 | 1.706469 | 50.8709 | 0.0196576 | 2.784756 | 2.785258 | 6.78e-07 | 2.929917e-19 | 1.828693 | 25.94254 | 2.546691
0.2165878266 | 1.392851114 | 677 | 1.709672 | 51.24738 | 0.01951319 | 2.789982 | 2.790485 | 6.77e-07 | 2.934245e-19 | 1.831394 | 26.11698 | 2.555239
0.2165264934 | 1.39587903 | 676 | 1.712761 | 51.61321 | 0.01937488 | 2.795023 | 2.795527 | 6.76e-07 | 2.938586e-19 | 1.834103 | 26.28905 | 2.563642
0.2168714553 | 1.399542928 | 675 | 1.71608 | 52.00916 | 0.01922738 | 2.800439 | 2.800944 | 6.75e-07 | 2.942939e-19 | 1.83682 | 26.46929 | 2.572416
0.2165956646 | 1.402391315 | 674 | 1.719204 | 52.38465 | 0.01908956 | 2.805538 | 2.806043 | 6.74e-07 | 2.947305e-19 | 1.839546 | 26.64464 | 2.580922
0.2169575244 | 1.406093836 | 673 | 1.722545 | 52.78915 | 0.01894329 | 2.810989 | 2.811496 | 6.73e-07 | 2.951685e-19 | 1.842279 | 26.82784 | 2.58978
0.2168560922 | 1.4081285 | 672 | 1.724681 | 53.04944 | 0.01885034 | 2.814475 | 2.814982 | 6.72e-07 | 2.956077e-19 | 1.845021 | 26.97452 | 2.59685
0.2172387987 | 1.412269711 | 671 | 1.728439 | 53.51053 | 0.01868791 | 2.820608 | 2.821117 | 6.71e-07 | 2.960483e-19 | 1.84777 | 27.17303 | 2.606388
0.2172727734 | 1.41570437 | 670 | 1.73184 | 53.93119 | 0.01854215 | 2.826158 | 2.826667 | 6.7e-07 | 2.964901e-19 | 1.850528 | 27.36155 | 2.615414
0.2174284458 | 1.418619275 | 669 | 1.734599 | 54.27492 | 0.01842472 | 2.830661 | 2.831171 | 6.69e-07 | 2.969333e-19 | 1.853294 | 27.53093 | 2.623496
0.2173915952 | 1.420736432 | 668 | 1.736753 | 54.54478 | 0.01833356 | 2.834176 | 2.834686 | 6.68e-07 | 2.973778e-19 | 1.856069 | 27.68204 | 2.630686
0.2176892161 | 1.424292088 | 667 | 1.740011 | 54.95551 | 0.01819654 | 2.839493 | 2.840004 | 6.67e-07 | 2.978237e-19 | 1.858851 | 27.86938 | 2.639573
0.217688784 | 1.426789045 | 666 | 1.742508635 | 55.27244 | 0.0180922 | 2.843568 | 2.84408 | 6.66e-07 | 2.982708505e-19 | 1.861642 | 28.03343 | 2.64733
0.217850849 | 1.43034339 | 665 | 1.745900915 | 55.70586 | 0.01795143 | 2.849104 | 2.849617 | 6.65e-07 | 2.987194e-19 | 1.864442 | 28.22739 | 2.656473
0.2178210169 | 1.433284283 | 664 | 1.748872 | 56.08822 | 0.01782906 | 2.853952 | 2.854466 | 6.64e-07 | 2.991693e-19 | 1.86725 | 28.40891 | 2.665
0.2179242074 | 1.436812878 | 663 | 1.752297 | 56.53235 | 0.01768899 | 2.859541 | 2.860057 | 6.63e-07 | 2.996205e-19 | 1.870066 | 28.6064 | 2.674248
0.2183839977 | 1.440214872 | 662 | 1.755239 | 56.91664 | 0.01756955 | 2.864343 | 2.864859 | 6.62e-07 | 3.000731e-19 | 1.872891 | 28.78932 | 2.682784
0.2184712738 | 1.443660498 | 661 | 1.758598 | 57.35848 | 0.01743422 | 2.869823 | 2.87034 | 6.61e-07 | 3.005271e-19 | 1.875724 | 28.98711 | 2.691984
0.2184548378 | 1.446893096 | 660 | 1.761847 | 57.78919 | 0.01730427 | 2.875125 | 2.875643 | 6.6e-07 | 3.009824e-19 | 1.878566 | 29.18254 | 2.701043
0.2186115831 | 1.449466348 | 659 | 1.764263 | 58.11164 | 0.01720826 | 2.879069 | 2.879588 | 6.59e-07 | 3.014391e-19 | 1.881417 | 29.35153 | 2.708852
0.2187126875 | 1.453039408 | 658 | 1.767735 | 58.57807 | 0.01707123 | 2.884735 | 2.885254 | 6.58e-07 | 3.018972e-19 | 1.884276 | 29.5568 | 2.718308
0.2187636644 | 1.455676675 | 657 | 1.770321 | 58.92796 | 0.01696987 | 2.888955 | 2.889476 | 6.57e-07 | 3.023568e-19 | 1.887144 | 29.73366 | 2.726429
0.2188473791 | 1.458892703 | 656 | 1.773454 | 59.35451 | 0.01684792 | 2.894067 | 2.894588 | 6.56e-07 | 3.028177e-19 | 1.890021 | 29.93001 | 2.735416
0.2191926837 | 1.462843657 | 655 | 1.777059 | 59.84934 | 0.01670862 | 2.899951 | 2.900473 | 6.55e-07 | 3.0328e-19 | 1.892907 | 30.14367 | 2.745162
0.2190956622 | 1.466501355 | 654 | 1.780814 | 60.36901 | 0.01656479 | 2.906078 | 2.906602 | 6.54e-07 | 3.037437e-19 | 1.895801 | 30.36382 | 2.755169
0.2192406356 | 1.469962597 | 653 | 1.78413 | 60.83175 | 0.01643878 | 2.91149 | 2.912014 | 6.53e-07 | 3.042089e-19 | 1.898704 | 30.57043 | 2.764527
0.219452709 | 1.472656727 | 652 | 1.786612392 | 61.18041 | 0.0163451 | 2.91554 | 2.916065 | 6.52e-07 | 3.046754e-19 | 1.901616 | 30.74966 | 2.772619
0.2191197574 | 1.477213383 | 651 | 1.791502 | 61.87312 | 0.01616211 | 2.923519 | 2.924046 | 6.51e-07 | 3.051435e-19 | 1.904537 | 31.01326 | 2.784478
0.2193662524 | 1.479213715 | 650 | 1.793256 | 62.12349 | 0.01609697 | 2.926381 | 2.926909 | 6.5e-07 | 3.056129e-19 | 1.907467 | 31.1697 | 2.791491
0.2192618996 | 1.48345983 | 649 | 1.797606 | 62.74893 | 0.01593653 | 2.933481 | 2.934009 | 6.49e-07 | 3.060838e-19 | 1.910406 | 31.41771 | 2.802575
0.21961689 | 1.486765385 | 648 | 1.800556869 | 63.17669 | 0.01582862 | 2.938296 | 2.938825 | 6.48e-07 | 3.065562e-19 | 1.913355 | 31.6183 | 2.811508
0.2195820361 | 1.489681482 | 647 | 1.803508 | 63.60743 | 0.01572143 | 2.943111 | 2.943642 | 6.47e-07 | 3.0703e-19 | 1.916312 | 31.82016 | 2.820468
0.2196593434 | 1.493386149 | 646 | 1.807135 | 64.14092 | 0.01559067 | 2.949031 | 2.949562 | 6.46e-07 | 3.075052e-19 | 1.919278 | 32.04727 | 2.830515
0.219853282 | 1.49663043 | 645 | 1.810185522 | 64.59301 | 0.01548155 | 2.954009 | 2.954541 | 6.45e-07 | 3.07982e-19 | 1.922254 | 32.25534 | 2.839689
0.2197024822 | 1.499878526 | 644 | 1.813584 | 65.10051 | 0.01536086 | 2.959555 | 2.960089 | 6.44e-07 | 3.084602e-19 | 1.925239 | 32.4772 | 2.849439
0.2199325711 | 1.502973437 | 643 | 1.816449 | 65.53137 | 0.01525987 | 2.96423 | 2.964764 | 6.43e-07 | 3.089399e-19 | 1.928233 | 32.68131 | 2.858378
0.2198827118 | 1.506911159 | 642 | 1.820437 | 66.13583 | 0.0151204 | 2.970738 | 2.971273 | 6.42e-07 | 3.094212e-19 | 1.931236 | 32.92729 | 2.869115
0.2198041975 | 1.510439873 | 641 | 1.824044 | 66.68744 | 0.01499533 | 2.976624 | 2.97716 | 6.41e-07 | 3.099039e-19 | 1.934249 | 33.16114 | 2.879285
0.2200386822 | 1.514939547 | 640 | 1.828309 | 67.3456 | 0.01484878 | 2.983584 | 2.984122 | 6.4e-07 | 3.103881e-19 | 1.937272 | 33.42059 | 2.890527
0.2198183686 | 1.516929626 | 639 | 1.83052 | 67.68924 | 0.0147734 | 2.987192 | 2.98773 | 6.39e-07 | 3.108738e-19 | 1.940303 | 33.60639 | 2.898551
0.2197054029 | 1.521211028 | 638 | 1.834914 | 68.37762 | 0.01462467 | 2.994363 | 2.994902 | 6.38e-07 | 3.113611e-19 | 1.943345 | 33.87388 | 2.910063
0.2199518979 | 1.524487495 | 637 | 1.837944 | 68.85635 | 0.01452299 | 2.999307 | 2.999848 | 6.37e-07 | 3.118499e-19 | 1.946395 | 34.09263 | 2.919445
0.2199095488 | 1.527111888 | 636 | 1.840611 | 69.28045 | 0.01443409 | 3.003659 | 3.0042 | 6.36e-07 | 3.123402e-19 | 1.949456 | 34.29924 | 2.928278
0.2197239101 | 1.53202951 | 635 | 1.845714 | 70.09935 | 0.01426547 | 3.011987 | 3.01253 | 6.35e-07 | 3.128321e-19 | 1.952526 | 34.59841 | 2.941021
0.2197988331 | 1.535331488 | 634 | 1.848941 | 70.62217 | 0.01415986 | 3.017253 | 3.017797 | 6.34e-07 | 3.133255e-19 | 1.955605 | 34.82911 | 2.95081
0.2196404189 | 1.538616538 | 633 | 1.852384 | 71.18434 | 0.01404803 | 3.022872 | 3.023417 | 6.33e-07 | 3.138205e-19 | 1.958695 | 35.06951 | 2.960976
0.2198484391 | 1.542328954 | 632 | 1.855889 | 71.76107 | 0.01393513 | 3.028591 | 3.029137 | 6.32e-07 | 3.143171e-19 | 1.961794 | 35.31381 | 2.971271
0.2196587026 | 1.546463966 | 631 | 1.860214 | 72.47924 | 0.01379705 | 3.035649 | 3.036196 | 6.31e-07 | 3.148152e-19 | 1.964903 | 35.59113 | 2.982915
0.2198598534 | 1.55078578 | 630 | 1.864334 | 73.17021 | 0.01366676 | 3.042373 | 3.042921 | 6.3e-07 | 3.153148991e-19 | 1.968022 | 35.86256 | 2.994268
0.219577834 | 1.554690003 | 629 | 1.868520543 | 73.87892 | 0.01353566 | 3.049204 | 3.049754 | 6.29e-07 | 3.158162e-19 | 1.971151 | 36.13843 | 3.005762
0.2197314203 | 1.557665229 | 628 | 1.871342 | 74.36048 | 0.013448 | 3.053809 | 3.054359 | 6.28e-07 | 3.163191e-19 | 1.97429 | 36.36319 | 3.015095
0.219493553 | 1.561784387 | 627 | 1.875699208 | 75.11025 | 0.01331376 | 3.060919 | 3.061471 | 6.27e-07 | 3.168236e-19 | 1.977438 | 36.64934 | 3.026935
0.2194014788 | 1.566246867 | 626 | 1.880254 | 75.90209 | 0.01317487 | 3.068352 | 3.068905 | 6.26e-07 | 3.173297e-19 | 1.980597 | 36.94529 | 3.039132
0.2193504274 | 1.570371389 | 625 | 1.884429 | 76.63538 | 0.0130488 | 3.075166 | 3.07572 | 6.25e-07 | 3.178374e-19 | 1.983766 | 37.22841 | 3.050754
0.2193304449 | 1.573886991 | 624 | 1.887965 | 77.26182 | 0.012943 | 3.080935 | 3.081491 | 6.24e-07 | 3.183468e-19 | 1.986945 | 37.4881 | 3.061376
0.2191930264 | 1.578627586 | 623 | 1.892843 | 78.13452 | 0.01279844 | 3.088896 | 3.089452 | 6.23e-07 | 3.188578e-19 | 1.990135 | 37.80314 | 3.074213
0.2190470099 | 1.582675695 | 622 | 1.897037 | 78.89274 | 0.01267544 | 3.09574 | 3.096298 | 6.22e-07 | 3.193704e-19 | 1.993334 | 38.09304 | 3.085978
0.21891886 | 1.587144494 | 621 | 1.901634008 | 79.73225 | 0.01254198 | 3.103242 | 3.103801 | 6.21e-07 | 3.198847e-19 | 1.996544 | 38.40126 | 3.098438
0.2186956853 | 1.591307163 | 620 | 1.90602 | 80.54153 | 0.01241596 | 3.110399 | 3.110959 | 6.2e-07 | 3.204006e-19 | 1.999764 | 38.70315 | 3.110593
0.2187178731 | 1.595279694 | 619 | 1.90997 | 81.27747 | 0.01230353 | 3.116845 | 3.117407 | 6.19e-07 | 3.209182e-19 | 2.002995 | 38.98941 | 3.122075
0.218664676 | 1.600603819 | 618 | 1.915347517 | 82.29009 | 0.01215213 | 3.125621 | 3.126184 | 6.18e-07 | 3.214375185e-19 | 2.006236 | 39.33626 | 3.135931
0.2186147422 | 1.60452354 | 617 | 1.919317 | 83.0457 | 0.01204156 | 3.132099 | 3.132663 | 6.17e-07 | 3.219585e-19 | 2.009488 | 39.62762 | 3.147524
0.2184148878 | 1.608720541 | 616 | 1.923714 | 83.89074 | 0.01192027 | 3.139274 | 3.139839 | 6.16e-07 | 3.224811e-19 | 2.01275 | 39.93874 | 3.159855
0.2183706313 | 1.61346221 | 615 | 1.9285 | 84.82033 | 0.01178963 | 3.147084 | 3.147651 | 6.15e-07 | 3.230055e-19 | 2.016022 | 40.26835 | 3.172867
0.2179328501 | 1.617777467 | 614 | 1.933253 | 85.75372 | 0.0116613 | 3.15484 | 3.155409 | 6.14e-07 | 3.235316e-19 | 2.019306 | 40.59901 | 3.185868
0.2180214971 | 1.623099685 | 613 | 1.938487 | 86.79337 | 0.01152162 | 3.163381 | 3.163951 | 6.13e-07 | 3.240594e-19 | 2.0226 | 40.95241 | 3.199703
0.2178378999 | 1.628136635 | 612 | 1.943707 | 87.84299 | 0.01138395 | 3.1719 | 3.172472 | 6.12e-07 | 3.245889e-19 | 2.025905 | 41.30795 | 3.213563
0.2176027298 | 1.632336617 | 611 | 1.948142 | 88.74467 | 0.01126828 | 3.179138 | 3.179711 | 6.11e-07 | 3.251201e-19 | 2.029221 | 41.63262 | 3.226167
0.2175425291 | 1.637036681 | 610 | 1.952903 | 89.72274 | 0.01114545 | 3.186906 | 3.18748 | 6.1e-07 | 3.256531e-19 | 2.032547 | 41.97361 | 3.239352
0.2173402309 | 1.641533971 | 609 | 1.957602 | 90.69892 | 0.01102549 | 3.194575 | 3.195151 | 6.09e-07 | 3.261878e-19 | 2.035885 | 42.31449 | 3.252479
0.2170733213 | 1.646126986 | 608 | 1.962462 | 91.71958 | 0.0109028 | 3.202506 | 3.203083 | 6.08e-07 | 3.267243e-19 | 2.039233 | 42.66485 | 3.265917
0.2171309739 | 1.650567532 | 607 | 1.966845 | 92.6499 | 0.01079332 | 3.209658 | 3.210237 | 6.07e-07 | 3.272626e-19 | 2.042593 | 42.99695 | 3.278603
0.2166941762 | 1.65580821 | 606 | 1.972522 | 93.86905 | 0.01065314 | 3.218923 | 3.219503 | 6.06e-07 | 3.278026e-19 | 2.045963 | 43.38838 | 3.293493
0.2166214138 | 1.659797311 | 605 | 1.976584 | 94.7511 | 0.01055397 | 3.225552 | 3.226133 | 6.05e-07 | 3.283444e-19 | 2.049345 | 43.7114 | 3.30573
0.216475606 | 1.664938807 | 604 | 1.981871575 | 95.9117 | 0.01042626 | 3.23418 | 3.234763 | 6.04e-07 | 3.288881e-19 | 2.052738 | 44.0912 | 3.32006
0.2161176801 | 1.669819832 | 603 | 1.987111 | 97.0757 | 0.01030124 | 3.242729 | 3.243314 | 6.03e-07 | 3.294335e-19 | 2.056142 | 44.47175 | 3.334357
0.2158052772 | 1.674782515 | 602 | 1.992386 | 98.262 | 0.01017687 | 3.251338 | 3.251924 | 6.02e-07 | 3.299807e-19 | 2.059558 | 44.85683 | 3.348762
0.2154310197 | 1.679394126 | 601 | 1.997371 | 99.39659 | 0.01006071 | 3.259474 | 3.260061 | 6.01e-07 | 3.305298e-19 | 2.062985 | 45.23177 | 3.362728
0.2150494009 | 1.684531569 | 600 | 2.002891 | 100.6678 | 0.009933664 | 3.26848 | 3.269069 | 6e-07 | 3.310806e-19 | 2.066423 | 45.63381 | 3.37764
0.2148758024 | 1.689071536 | 599 | 2.007604 | 101.7663 | 0.009826433 | 3.276172 | 3.276763 | 5.99e-07 | 3.316334e-19 | 2.069873 | 46.00206 | 3.391241
0.2145965397 | 1.694485068 | 598 | 2.013297 | 103.1091 | 0.009698467 | 3.285462 | 3.286054 | 5.98e-07 | 3.321879e-19 | 2.073334 | 46.41818 | 3.406544
0.2143663764 | 1.700465918 | 597 | 2.019508 | 104.5943 | 0.009560753 | 3.295598 | 3.296192 | 5.97e-07 | 3.327444e-19 | 2.076807 | 46.86162 | 3.422777
0.2136517018 | 1.704051137 | 596 | 2.023808 | 105.635 | 0.00946656 | 3.302615 | 3.30321 | 5.96e-07 | 3.333027e-19 | 2.080292 | 47.21944 | 3.43582
0.2134051174 | 1.709827662 | 595 | 2.029831 | 107.1102 | 0.009336177 | 3.312444 | 3.313041 | 5.95e-07 | 3.338628e-19 | 2.083788 | 47.66072 | 3.451837
0.2132383138 | 1.715142846 | 594 | 2.035313 | 108.4708 | 0.00921907 | 3.32139 | 3.321988 | 5.94e-07 | 3.344249e-19 | 2.087296 | 48.07998 | 3.466987
0.2124149501 | 1.720464349 | 593 | 2.041458 | 110.0165 | 0.009089547 | 3.331418 | 3.332018 | 5.93e-07 | 3.349888e-19 | 2.090816 | 48.53402 | 3.483318
0.212128818 | 1.725732565 | 592 | 2.047012121 | 111.4326 | 0.008974037 | 3.340482 | 3.341084 | 5.92e-07 | 3.355547e-19 | 2.094348 | 48.96347 | 3.498695
0.2116561383 | 1.731707811 | 591 | 2.05346 | 113.0993 | 0.008841785 | 3.351004 | 3.351608 | 5.91e-07 | 3.361225e-19 | 2.097891 | 49.43931 | 3.515654
0.2113680243 | 1.736599684 | 590 | 2.05864 | 114.4564 | 0.008736952 | 3.359457 | 3.360062 | 5.9e-07 | 3.366922e-19 | 2.101447 | 49.85763 | 3.530497
0.2107885331 | 1.743307114 | 589 | 2.065927 | 116.393 | 0.00859158 | 3.371348 | 3.371956 | 5.89e-07 | 3.372638e-19 | 2.105015 | 50.38185 | 3.549009
0.2105741352 | 1.748489738 | 588 | 2.071324 | 117.8485 | 0.008485472 | 3.380156 | 3.380765 | 5.88e-07 | 3.378374e-19 | 2.108595 | 50.81784 | 3.564332
0.2098045498 | 1.75413394 | 587 | 2.077738 | 119.6018 | 0.008361077 | 3.390622 | 3.391233 | 5.87e-07 | 3.384129e-19 | 2.112187 | 51.30741 | 3.581459
0.2096056491 | 1.760130644 | 586 | 2.083933 | 121.3203 | 0.008242646 | 3.400733 | 3.401346 | 5.86e-07 | 3.389904e-19 | 2.115791 | 51.79016 | 3.598269
0.2090541422 | 1.764520884 | 585 | 2.088875 | 122.7086 | 0.008149386 | 3.408797 | 3.409411 | 5.85e-07 | 3.395699e-19 | 2.119408 | 52.21413 | 3.612967
0.2083715647 | 1.772831917 | 584 | 2.097869 | 125.2762 | 0.007982359 | 3.423474 | 3.42409 | 5.84e-07 | 3.401513e-19 | 2.123037 | 52.84522 | 3.634736
0.2080115229 | 1.777909994 | 583 | 2.103307 | 126.8548 | 0.00788303 | 3.432348 | 3.432966 | 5.83e-07 | 3.407348e-19 | 2.126679 | 53.30193 | 3.650409
0.2075904757 | 1.783127666 | 582 | 2.108946 | 128.5126 | 0.007781341 | 3.44155 | 3.44217 | 5.82e-07 | 3.413203e-19 | 2.130333 | 53.77242 | 3.666484
0.2071695179 | 1.788545728 | 581 | 2.114785 | 130.2521 | 0.007677422 | 3.451078 | 3.4517 | 5.81e-07 | 3.419077e-19 | 2.134 | 54.25688 | 3.682964
0.2065456957 | 1.795163512 | 580 | 2.122026 | 132.4421 | 0.007550467 | 3.462896 | 3.46352 | 5.8e-07 | 3.424972e-19 | 2.137679 | 54.81764 | 3.701947
0.205818817 | 1.8005656 | 579 | 2.128155157 | 134.3245 | 0.00744466 | 3.472897 | 3.473523 | 5.79e-07 | 3.430888e-19 | 2.141371 | 55.32536 | 3.719051
0.20538041 | 1.80652082 | 578 | 2.134548784 | 136.3166 | 0.007335863 | 3.483331 | 3.483959 | 5.78e-07 | 3.436823e-19 | 2.145076 | 55.85105 | 3.736678
0.2048477232 | 1.811303973 | 577 | 2.139865 | 137.9954 | 0.007246618 | 3.492006 | 3.492635 | 5.77e-07 | 3.44278e-19 | 2.148793 | 56.3243 | 3.752476
0.2041235864 | 1.81936729 | 576 | 2.148652 | 140.816 | 0.007101465 | 3.506346 | 3.506978 | 5.76e-07 | 3.448757e-19 | 2.152524 | 56.9852 | 3.774427
0.2037100643 | 1.825996041 | 575 | 2.155694 | 143.118 | 0.00698724 | 3.517838 | 3.518472 | 5.75e-07 | 3.454755e-19 | 2.156268 | 57.55903 | 3.793383
0.2031747401 | 1.830979705 | 574 | 2.161213 | 144.9484 | 0.006899008 | 3.526845 | 3.52748 | 5.74e-07 | 3.460773e-19 | 2.160024 | 58.05589 | 3.809721
0.2026055008 | 1.835653782 | 573 | 2.166457 | 146.709 | 0.006816216 | 3.535401 | 3.536038 | 5.73e-07 | 3.466813e-19 | 2.163794 | 58.54173 | 3.825628
0.201993227 | 1.842125535 | 572 | 2.173540682 | 149.1216 | 0.006705935 | 3.546961 | 3.5476 | 5.72e-07 | 3.472874e-19 | 2.167577 | 59.13142 | 3.844848
0.2014188617 | 1.846993089 | 571 | 2.178983 | 151.002 | 0.00662243 | 3.555842 | 3.556483 | 5.71e-07 | 3.478956e-19 | 2.171373 | 59.63622 | 3.861225
0.2008566856 | 1.853403807 | 570 | 2.185955 | 153.446 | 0.006516952 | 3.567221 | 3.567864 | 5.7e-07 | 3.485059e-19 | 2.175182 | 60.22929 | 3.880377
0.2004481405 | 1.860780597 | 569 | 2.193741 | 156.2215 | 0.006401167 | 3.579926 | 3.580571 | 5.69e-07 | 3.491184e-19 | 2.179005 | 60.87247 | 3.901041
0.2001635134 | 1.865710855 | 568 | 2.198956 | 158.1087 | 0.006324763 | 3.588436 | 3.589082 | 5.68e-07 | 3.497331e-19 | 2.182841 | 61.37777 | 3.917198
0.1995752752 | 1.874475837 | 567 | 2.208309 | 161.5507 | 0.006190006 | 3.603699 | 3.604348 | 5.67e-07 | 3.503499e-19 | 2.186691 | 62.11956 | 3.940798
0.1987782568 | 1.877818823 | 566 | 2.212449 | 163.0981 | 0.006131279 | 3.610455 | 3.611106 | 5.66e-07 | 3.509689e-19 | 2.190554 | 62.57321 | 3.955162
0.1986512095 | 1.883906126 | 565 | 2.218663 | 165.4487 | 0.006044171 | 3.620596 | 3.621248 | 5.65e-07 | 3.515901e-19 | 2.194432 | 63.14816 | 3.973291
0.1978126764 | 1.890019059 | 564 | 2.225615 | 168.1182 | 0.005948196 | 3.63194 | 3.632594 | 5.64e-07 | 3.522135e-19 | 2.198322 | 63.77003 | 3.992807
0.1969224066 | 1.895888209 | 563 | 2.232374 | 170.7553 | 0.005856334 | 3.642971 | 3.643627 | 5.63e-07 | 3.528391e-19 | 2.202227 | 64.38608 | 4.012047
0.1962402314 | 1.900464773 | 562 | 2.237633 | 172.8355 | 0.005785849 | 3.651552 | 3.65221 | 5.62e-07 | 3.534669e-19 | 2.206146 | 64.9202 | 4.028654
0.1955441833 | 1.905726552 | 561 | 2.243591 | 175.2229 | 0.005707018 | 3.661275 | 3.661934 | 5.61e-07 | 3.540969e-19 | 2.210078 | 65.49926 | 4.046581
0.1949281543 | 1.910876513 | 560 | 2.249357 | 177.5647 | 0.005631749 | 3.670684 | 3.671346 | 5.6e-07 | 3.547293e-19 | 2.214025 | 66.07169 | 4.064225
0.1945634037 | 1.919698119 | 559 | 2.258543 | 181.3607 | 0.005513875 | 3.685675 | 3.686339 | 5.59e-07 | 3.553638e-19 | 2.217985 | 66.85101 | 4.088123
0.1939519942 | 1.921986103 | 558 | 2.261442 | 182.5755 | 0.005477186 | 3.690407 | 3.691072 | 5.58e-07 | 3.560007e-19 | 2.22196 | 67.2632 | 4.100707
0.1929246187 | 1.927881002 | 557 | 2.268365 | 185.5089 | 0.005390577 | 3.701703 | 3.70237 | 5.57e-07 | 3.566398e-19 | 2.225949 | 67.91883 | 4.120644
0.1923280507 | 1.932803512 | 556 | 2.273884 | 187.8814 | 0.005322506 | 3.710709 | 3.711378 | 5.56e-07 | 3.572813e-19 | 2.229953 | 68.49546 | 4.138099
0.1918008178 | 1.938626289 | 555 | 2.280234 | 190.6487 | 0.00524525 | 3.721072 | 3.721742 | 5.55e-07 | 3.579250206e-19 | 2.233971 | 69.12699 | 4.157132
0.1911306977 | 1.944149256 | 554 | 2.286427 | 193.3868 | 0.005170982 | 3.731178 | 3.731851 | 5.54e-07 | 3.585711e-19 | 2.238003 | 69.75413 | 4.175947
0.1905255914 | 1.948020816 | 553 | 2.290904 | 195.3906 | 0.005117954 | 3.738484 | 3.739157 | 5.53e-07 | 3.592195e-19 | 2.24205 | 70.28104 | 4.191689
0.189654395 | 1.951584697 | 552 | 2.295338676 | 197.3961 | 0.005065955 | 3.745721 | 3.746396 | 5.52e-07 | 3.598703e-19 | 2.246112 | 70.80928 | 4.207413
0.1887899935 | 1.957200527 | 551 | 2.301819 | 200.3636 | 0.004990926 | 3.756296 | 3.756973 | 5.51e-07 | 3.605234e-19 | 2.250188 | 71.46838 | 4.226949
0.1883713454 | 1.963051319 | 550 | 2.308088 | 203.277 | 0.004919395 | 3.766527 | 3.767206 | 5.5e-07 | 3.611789e-19 | 2.25428 | 72.11976 | 4.246168
0.1875229627 | 1.96685636 | 549 | 2.312742 | 205.4669 | 0.004866965 | 3.774121 | 3.774801 | 5.49e-07 | 3.618368e-19 | 2.258386 | 72.6749 | 4.262479
0.1865241826 | 1.971220851 | 548 | 2.318105 | 208.02 | 0.004807231 | 3.782873 | 3.783555 | 5.48e-07 | 3.624971e-19 | 2.262507 | 73.27907 | 4.28016
0.186098814 | 1.976301193 | 547 | 2.323610753 | 210.6739 | 0.004746672 | 3.791858 | 3.792541 | 5.47e-07 | 3.631598e-19 | 2.266643 | 73.89702 | 4.298169
0.1851963997 | 1.979112506 | 546 | 2.327324 | 212.4831 | 0.004706256 | 3.797918 | 3.798603 | 5.46e-07 | 3.638249e-19 | 2.270795 | 74.40522 | 4.312923
0.1843267679 | 1.984377503 | 545 | 2.333459 | 215.5059 | 0.004640245 | 3.807929 | 3.808615 | 5.45e-07 | 3.644925e-19 | 2.274961 | 75.07273 | 4.332226
0.183537066 | 1.989875078 | 544 | 2.339746386 | 218.6484 | 0.004573552 | 3.818189 | 3.818877 | 5.44e-07 | 3.651625e-19 | 2.279143 | 75.75557 | 4.351884
0.182738781 | 1.99411881 | 543 | 2.344788403 | 221.2017 | 0.004520762 | 3.826417 | 3.827107 | 5.43e-07 | 3.65835e-19 | 2.28334 | 76.36291 | 4.369294
0.1823177487 | 1.997433305 | 542 | 2.348524 | 223.1125 | 0.004482044 | 3.832513 | 3.833204 | 5.42e-07 | 3.665099e-19 | 2.287553 | 76.88936 | 4.384329
0.1815963686 | 2.001281261 | 541 | 2.353093 | 225.4723 | 0.004435134 | 3.83997 | 3.840662 | 5.41e-07 | 3.671874e-19 | 2.291782 | 77.47446 | 4.400979
0.1810006946 | 2.006118059 | 540 | 2.358526 | 228.3104 | 0.004380002 | 3.848835 | 3.849529 | 5.4e-07 | 3.678674e-19 | 2.296026 | 78.12113 | 4.419308
0.1800251752 | 2.006648779 | 539 | 2.360032 | 229.1036 | 0.004364837 | 3.851293 | 3.851987 | 5.39e-07 | 3.685499e-19 | 2.300285 | 78.51146 | 4.430335
0.1793201566 | 2.009328842 | 538 | 2.363417 | 230.8963 | 0.004330948 | 3.856817 | 3.857512 | 5.38e-07 | 3.692349e-19 | 2.304561 | 79.02982 | 4.444936
0.1787050962 | 2.014741182 | 537 | 2.369444 | 234.1232 | 0.004271255 | 3.866653 | 3.86735 | 5.37e-07 | 3.699225e-19 | 2.308853 | 79.72955 | 4.46457
0.1780153215 | 2.017327309 | 536 | 2.37272 | 235.8959 | 0.004239158 | 3.871999 | 3.872697 | 5.36e-07 | 3.706127e-19 | 2.31316 | 80.24876 | 4.479084
0.1770299077 | 2.019097328 | 535 | 2.375476 | 237.3973 | 0.004212348 | 3.876496 | 3.877194 | 5.35e-07 | 3.713054e-19 | 2.317484 | 80.73623 | 4.492667
0.176382646 | 2.020348072 | 534 | 2.3773738 | 238.4371 | 0.004193979 | 3.879593 | 3.880292 | 5.34e-07 | 3.720007e-19 | 2.321824 | 81.16845 | 4.504677
0.17556943 | 2.024683475 | 533 | 2.382522419 | 241.2806 | 0.004144552 | 3.887995 | 3.888695 | 5.33e-07 | 3.726987e-19 | 2.32618 | 81.82658 | 4.522902
0.174631089 | 2.027680874 | 532 | 2.386458159 | 243.4771 | 0.004107162 | 3.894417 | 3.895119 | 5.32e-07 | 3.733992e-19 | 2.330552 | 82.40607 | 4.538889
0.1740738004 | 2.029791355 | 531 | 2.389126 | 244.9773 | 0.00408201 | 3.898771 | 3.899473 | 5.31e-07 | 3.741024e-19 | 2.334941 | 82.90178 | 4.552521
0.1734933704 | 2.030768633 | 530 | 2.390684 | 245.8576 | 0.004067395 | 3.901313 | 3.902016 | 5.3e-07 | 3.748083e-19 | 2.339347 | 83.32346 | 4.564084
0.1722664088 | 2.032436848 | 529 | 2.393579 | 247.5021 | 0.00404037 | 3.906037 | 3.906741 | 5.29e-07 | 3.755168e-19 | 2.343769 | 83.84148 | 4.57825
0.172004953 | 2.036502838 | 528 | 2.397906259 | 249.9806 | 0.004000311 | 3.913099 | 3.913804 | 5.28e-07 | 3.76228e-19 | 2.348208 | 84.46395 | 4.595213
0.1714542508 | 2.036184311 | 527 | 2.398138 | 250.1142 | 0.003998173 | 3.913478 | 3.914183 | 5.27e-07 | 3.769419e-19 | 2.352664 | 84.80122 | 4.604379
0.1705030203 | 2.039367676 | 526 | 2.402273 | 252.5068 | 0.00396029 | 3.920225 | 3.920932 | 5.26e-07 | 3.776585e-19 | 2.357137 | 85.41774 | 4.621086
0.1702396721 | 2.041384459 | 525 | 2.404553 | 253.836 | 0.003939552 | 3.923946 | 3.924653 | 5.25e-07 | 3.783779e-19 | 2.361626 | 85.90629 | 4.634282
0.1689477861 | 2.041908264 | 524 | 2.406369 | 254.8994 | 0.003923116 | 3.926909 | 3.927617 | 5.24e-07 | 3.791e-19 | 2.366133 | 86.36477 | 4.646632
0.1684028804 | 2.039684534 | 523 | 2.40469 | 253.916 | 0.003938311 | 3.92417 | 3.924877 | 5.23e-07 | 3.798248e-19 | 2.370657 | 86.57443 | 4.652269
0.1676971912 | 2.04346776 | 522 | 2.409179 | 256.5541 | 0.003897814 | 3.931495 | 3.932203 | 5.22e-07 | 3.805525e-19 | 2.375199 | 87.23122 | 4.669883
0.1672059 | 2.047207594 | 521 | 2.413410068 | 259.0658 | 0.003860023 | 3.9384 | 3.939109 | 5.21e-07 | 3.812829e-19 | 2.379758 | 87.87425 | 4.687063
0.1667259187 | 2.048215151 | 520 | 2.414898 | 259.9547 | 0.003846825 | 3.940827 | 3.941537 | 5.2e-07 | 3.820161e-19 | 2.384334 | 88.32132 | 4.698971
0.165566653 | 2.047964573 | 519 | 2.415806294 | 260.4991 | 0.003838784 | 3.94231 | 3.94302 | 5.19e-07 | 3.827522e-19 | 2.388928 | 88.72874 | 4.709797
0.1653437465 | 2.049505234 | 518 | 2.41757 | 261.5591 | 0.003823227 | 3.945188 | 3.945899 | 5.18e-07 | 3.834910935e-19 | 2.39354 | 89.20175 | 4.722334
0.1647891253 | 2.050519705 | 517 | 2.419139 | 262.5058 | 0.003809439 | 3.947749 | 3.94846 | 5.17e-07 | 3.842329e-19 | 2.39817 | 89.66343 | 4.734539
0.1640367806 | 2.052531004 | 516 | 2.421903 | 264.1816 | 0.003785275 | 3.952259 | 3.952971 | 5.16e-07 | 3.849775e-19 | 2.402817 | 90.21708 | 4.749134
0.1631708443 | 2.052884579 | 515 | 2.423122 | 264.9245 | 0.00377466 | 3.954249 | 3.954961 | 5.15e-07 | 3.857250222e-19 | 2.407483 | 90.65901 | 4.760751
0.1629303694 | 2.050956011 | 514 | 2.421434 | 263.8967 | 0.003789361 | 3.951494 | 3.952206 | 5.14e-07 | 3.864755e-19 | 2.412167 | 90.88534 | 4.76669
0.1623869091 | 2.052940369 | 513 | 2.423962 | 265.4372 | 0.003767369 | 3.955619 | 3.956332 | 5.13e-07 | 3.872288e-19 | 2.416869 | 91.43061 | 4.780968
0.1618549079 | 2.056018353 | 512 | 2.427572 | 267.6528 | 0.003736183 | 3.96151 | 3.962224 | 5.12e-07 | 3.879851e-19 | 2.421589 | 92.06172 | 4.79744
0.1616970301 | 2.055105448 | 511 | 2.426817 | 267.1879 | 0.003742684 | 3.960278 | 3.960992 | 5.11e-07 | 3.887444e-19 | 2.426328 | 92.36491 | 4.805333
0.1612887233 | 2.0540061 | 510 | 2.426126 | 266.7631 | 0.003748644 | 3.95915 | 3.959864 | 5.1e-07 | 3.895066e-19 | 2.431086 | 92.67468 | 4.813384
0.1603152603 | 2.057042122 | 509 | 2.430135 | 269.2373 | 0.003714196 | 3.965693 | 3.966408 | 5.09e-07 | 3.902719e-19 | 2.435862 | 93.34695 | 4.830811
0.1602597386 | 2.05497241 | 508 | 2.428121 | 267.9915 | 0.003731461 | 3.962406 | 3.96312 | 5.08e-07 | 3.910401e-19 | 2.440657 | 93.55954 | 4.836309
0.1601743847 | 2.056359291 | 507 | 2.429593 | 268.9015 | 0.003718833 | 3.964809 | 3.965523 | 5.07e-07 | 3.918114e-19 | 2.445471 | 94.04291 | 4.848786
0.1594380885 | 2.05637598 | 506 | 2.430346 | 269.3682 | 0.003712391 | 3.966038 | 3.966752 | 5.06e-07 | 3.925857e-19 | 2.450304 | 94.47352 | 4.859874
0.15913634 | 2.057618141 | 505 | 2.431890175 | 270.3275 | 0.003699217 | 3.968557 | 3.969272 | 5.05e-07 | 3.933631e-19 | 2.455156 | 94.96859 | 4.872591
0.1590913832 | 2.058484554 | 504 | 2.432802 | 270.8953 | 0.003691462 | 3.970044 | 3.97076 | 5.04e-07 | 3.941436e-19 | 2.460027 | 95.4173 | 4.884089
0.158422932 | 2.058446407 | 503 | 2.433431849 | 271.2888 | 0.003686109 | 3.971073 | 3.971788 | 5.03e-07 | 3.949272e-19 | 2.464918 | 95.84671 | 4.895067
0.1581500471 | 2.05729866 | 502 | 2.432557 | 270.7428 | 0.003693542 | 3.969645 | 3.970361 | 5.02e-07 | 3.957139e-19 | 2.469828 | 96.15977 | 4.903054
0.1581241935 | 2.057079554 | 501 | 2.432364 | 270.6224 | 0.003695186 | 3.96933 | 3.970045 | 5.01e-07 | 3.965038e-19 | 2.474758 | 96.52869 | 4.912451
0.157887578 | 2.059435844 | 500 | 2.43495664 | 272.2429 | 0.00367319 | 3.973561 | 3.974277 | 5e-07 | 3.972968e-19 | 2.479708 | 97.12192 | 4.927523
0.1579791456 | 2.061090231 | 499 | 2.436519 | 273.2244 | 0.003659995 | 3.976112 | 3.976828 | 4.99e-07 | 3.98093e-19 | 2.484677 | 97.63679 | 4.940567
0.1576287597 | 2.059680939 | 498 | 2.435461 | 272.559 | 0.00366893 | 3.974384 | 3.9751 | 4.98e-07 | 3.988923e-19 | 2.489666 | 97.94411 | 4.948336
0.157649368 | 2.061451197 | 497 | 2.437210203 | 273.6593 | 0.003654179 | 3.977239 | 3.977955 | 4.97e-07 | 3.996949e-19 | 2.494676 | 98.47999 | 4.961854
0.1573791355 | 2.060654879 | 496 | 2.436684 | 273.328 | 0.003658608 | 3.97638 | 3.977097 | 4.96e-07 | 4.005008e-19 | 2.499705 | 98.83481 | 4.970785
0.1578004956 | 2.061684132 | 495 | 2.437292 | 273.7108 | 0.003653491 | 3.977372 | 3.978089 | 4.95e-07 | 4.013099e-19 | 2.504755 | 99.28406 | 4.982069
0.1577699333 | 2.061139345 | 494 | 2.436778 | 273.387 | 0.003657819 | 3.976533 | 3.97725 | 4.94e-07 | 4.021222e-19 | 2.509826 | 99.64437 | 4.991101
0.1575258821 | 2.061216831 | 493 | 2.437099 | 273.5894 | 0.003655112 | 3.977058 | 3.977774 | 4.93e-07 | 4.029379e-19 | 2.514916 | 100.0754 | 5.001885
0.1577248573 | 2.062950134 | 492 | 2.438634 | 274.5577 | 0.003642221 | 3.979562 | 3.980279 | 4.92e-07 | 4.037569e-19 | 2.520028 | 100.6092 | 5.015207
0.158063814 | 2.064522982 | 491 | 2.439867542 | 275.3389 | 0.003631888 | 3.981575 | 3.982293 | 4.91e-07 | 4.045792e-19 | 2.525161 | 101.1217 | 5.027964
0.1582250893 | 2.063497305 | 490 | 2.438681 | 274.5874 | 0.003641828 | 3.979638 | 3.980355 | 4.9e-07 | 4.054049e-19 | 2.530314 | 101.4361 | 5.035774
0.1583100706 | 2.063665867 | 489 | 2.438764 | 274.6402 | 0.003641127 | 3.979775 | 3.980492 | 4.89e-07 | 4.062339e-19 | 2.535488 | 101.8584 | 5.046245
0.1588820368 | 2.06363678 | 488 | 2.438163 | 274.2604 | 0.00364617 | 3.978794 | 3.979511 | 4.88e-07 | 4.070664e-19 | 2.540684 | 102.2258 | 5.05534
0.1588768512 | 2.062143564 | 487 | 2.436675 | 273.3223 | 0.003658684 | 3.976366 | 3.977082 | 4.87e-07 | 4.079022e-19 | 2.545901 | 102.5208 | 5.062629
0.1590195 | 2.066093445 | 486 | 2.440482319 | 275.7289 | 0.003626751 | 3.982578 | 3.983296 | 4.86e-07 | 4.087415e-19 | 2.55114 | 103.2651 | 5.080972
0.1596364081 | 2.065338373 | 485 | 2.43911 | 274.8592 | 0.003638226 | 3.98034 | 3.981057 | 4.85e-07 | 4.095843e-19 | 2.5564 | 103.5748 | 5.088586
0.1602682769 | 2.06570673 | 484 | 2.438847 | 274.6925 | 0.003640434 | 3.97991 | 3.980627 | 4.84e-07 | 4.104306e-19 | 2.561681 | 103.9808 | 5.098549
0.1602243632 | 2.066562176 | 483 | 2.439746 | 275.262 | 0.003632903 | 3.981377 | 3.982095 | 4.83e-07 | 4.112803e-19 | 2.566985 | 104.4888 | 5.110989
0.1607532054 | 2.06772089 | 482 | 2.440376 | 275.6615 | 0.003627638 | 3.982405 | 3.983123 | 4.82e-07 | 4.121336e-19 | 2.572311 | 104.977 | 5.122915
0.1616038531 | 2.067773104 | 481 | 2.439578 | 275.1551 | 0.003634313 | 3.981102 | 3.981819 | 4.81e-07 | 4.129904e-19 | 2.577659 | 105.345 | 5.131886
0.1620890349 | 2.071665764 | 480 | 2.442985 | 277.3225 | 0.00360591 | 3.986663 | 3.987381 | 4.8e-07 | 4.138508e-19 | 2.583029 | 106.0801 | 5.14976
0.1626262516 | 2.071897507 | 479 | 2.44268 | 277.1275 | 0.003608447 | 3.986164 | 3.986882 | 4.79e-07 | 4.147148e-19 | 2.588421 | 106.4969 | 5.159866
0.1633376926 | 2.069269896 | 478 | 2.439341 | 275.005 | 0.003636298 | 3.980715 | 3.981433 | 4.78e-07 | 4.155824e-19 | 2.593836 | 106.6507 | 5.163592
0.1638064384 | 2.0726583 | 477 | 2.44226 | 276.86 | 0.003611934 | 3.98548 | 3.986198 | 4.77e-07 | 4.164536e-19 | 2.599274 | 107.3549 | 5.180611
0.1649574786 | 2.074972868 | 476 | 2.443424 | 277.6027 | 0.00360227 | 3.987379 | 3.988097 | 4.76e-07 | 4.173285e-19 | 2.604735 | 107.9092 | 5.193968
0.1657376587 | 2.075959444 | 475 | 2.44363 | 277.7347 | 0.003600558 | 3.987715 | 3.988434 | 4.75e-07 | 4.182071e-19 | 2.610219 | 108.3823 | 5.205342
0.1668517143 | 2.076329708 | 474 | 2.442886 | 277.2595 | 0.00360673 | 3.986502 | 3.98722 | 4.74e-07 | 4.190894e-19 | 2.615725 | 108.7739 | 5.214736
0.1672361493 | 2.079441071 | 473 | 2.445613 | 279.0058 | 0.003584154 | 3.990952 | 3.991671 | 4.73e-07 | 4.199754e-19 | 2.621255 | 109.4783 | 5.231594
0.1684864312 | 2.079299212 | 472 | 2.444221 | 278.1129 | 0.003595662 | 3.98868 | 3.989399 | 4.72e-07 | 4.208652e-19 | 2.626809 | 109.8176 | 5.239694
0.1695677489 | 2.079615355 | 471 | 2.443456 | 277.6233 | 0.003602003 | 3.987431 | 3.98815 | 4.71e-07 | 4.217588e-19 | 2.632386 | 110.2153 | 5.249175
0.1703226268 | 2.082223654 | 470 | 2.445309 | 278.8107 | 0.003586663 | 3.990456 | 3.991175 | 4.7e-07 | 4.226561e-19 | 2.637987 | 110.8528 | 5.264333
0.1715222895 | 2.088528395 | 469 | 2.450414 | 282.1074 | 0.003544749 | 3.998787 | 3.999507 | 4.69e-07 | 4.235573e-19 | 2.643612 | 111.7914 | 5.286572
0.1725556552 | 2.087875128 | 468 | 2.448728 | 281.0139 | 0.003558542 | 3.996034 | 3.996754 | 4.68e-07 | 4.244624e-19 | 2.64926 | 112.1151 | 5.294221
0.1736398339 | 2.089338064 | 467 | 2.449107 | 281.2591 | 0.00355544 | 3.996652 | 3.997372 | 4.67e-07 | 4.253713e-19 | 2.654933 | 112.6306 | 5.306378
0.1749352962 | 2.089490414 | 466 | 2.447963 | 280.5198 | 0.003564811 | 3.994787 | 3.995507 | 4.66e-07 | 4.262841e-19 | 2.660631 | 113.009 | 5.315283
0.1760562658 | 2.093712807 | 465 | 2.451065 | 282.5302 | 0.003539444 | 3.999848 | 4.000569 | 4.65e-07 | 4.272008e-19 | 2.666352 | 113.7833 | 5.333463
0.177422747 | 2.096310139 | 464 | 2.452295766 | 283.3321 | 0.003529427 | 4.001857 | 4.002578 | 4.64e-07 | 4.281215e-19 | 2.672099 | 114.3891 | 5.347641
0.1785611361 | 2.09965229 | 463 | 2.4545 | 284.7735 | 0.003511563 | 4.005453 | 4.006175 | 4.63e-07 | 4.29046191e-19 | 2.67787 | 115.0903 | 5.364007
0.180008024 | 2.101222038 | 462 | 2.454622388 | 284.854 | 0.00351057 | 4.005653 | 4.006375 | 4.62e-07 | 4.299749e-19 | 2.683666 | 115.6006 | 5.375887
0.1813347042 | 2.101461887 | 461 | 2.453536 | 284.1421 | 0.003519366 | 4.00388 | 4.004601 | 4.61e-07 | 4.309076e-19 | 2.689488 | 115.9999 | 5.385163
0.1831120849 | 2.104580164 | 460 | 2.454876 | 285.0207 | 0.003508517 | 4.006068 | 4.00679 | 4.6e-07 | 4.318443e-19 | 2.695334 | 116.6322 | 5.399819
0.1844615638 | 2.107309818 | 459 | 2.456257 | 285.928 | 0.003497384 | 4.00832 | 4.009043 | 4.59e-07 | 4.327852e-19 | 2.701207 | 117.2727 | 5.414626
0.1854832619 | 2.107920885 | 458 | 2.455846 | 285.6577 | 0.003500693 | 4.00765 | 4.008372 | 4.58e-07 | 4.337301e-19 | 2.707104 | 117.746 | 5.425541
0.1873112023 | 2.111046553 | 457 | 2.457144 | 286.5126 | 0.003490248 | 4.009768 | 4.01049 | 4.57e-07 | 4.346792e-19 | 2.713028 | 118.3869 | 5.440287
0.1886914819 | 2.112631798 | 456 | 2.457349 | 286.6479 | 0.003488601 | 4.010102 | 4.010825 | 4.56e-07 | 4.356324e-19 | 2.718978 | 118.9265 | 5.452672
0.1898917854 | 2.118144035 | 455 | 2.461661 | 289.508 | 0.003454136 | 4.017139 | 4.017863 | 4.55e-07 | 4.365899e-19 | 2.724953 | 119.8694 | 5.474245
0.1917024702 | 2.121400118 | 454 | 2.463106 | 290.4732 | 0.003442659 | 4.019498 | 4.020222 | 4.54e-07 | 4.375515e-19 | 2.730956 | 120.5395 | 5.489524
0.1935121417 | 2.12364459 | 453 | 2.463541 | 290.7641 | 0.003439214 | 4.020207 | 4.020932 | 4.53e-07 | 4.385174e-19 | 2.736984 | 121.115 | 5.502613
0.1950242668 | 2.126773596 | 452 | 2.465158 | 291.8487 | 0.003426433 | 4.022846 | 4.023571 | 4.52e-07 | 4.394876e-19 | 2.743039 | 121.8112 | 5.518406
0.1967550516 | 2.134093046 | 451 | 2.470746 | 295.6285 | 0.003382623 | 4.031966 | 4.032692 | 4.51e-07 | 4.404621e-19 | 2.749122 | 122.9074 | 5.543181
0.198555097 | 2.133441448 | 450 | 2.468294725 | 293.9644 | 0.003401773 | 4.027965 | 4.028691 | 4.5e-07 | 4.414409e-19 | 2.755231 | 123.2094 | 5.549986
0.2000529617 | 2.136464119 | 449 | 2.46982 | 294.9983 | 0.00338985 | 4.030453 | 4.03118 | 4.49e-07 | 4.42424e-19 | 2.761367 | 123.9118 | 5.565783
0.2021257132 | 2.142638206 | 448 | 2.473921 | 297.7974 | 0.003357988 | 4.037146 | 4.037874 | 4.48e-07 | 4.434116e-19 | 2.767531 | 124.8793 | 5.58747
0.2037061304 | 2.142819166 | 447 | 2.472521 | 296.8393 | 0.003368826 | 4.034862 | 4.03559 | 4.47e-07 | 4.444035e-19 | 2.773722 | 125.2968 | 5.596802
0.2050548345 | 2.147356033 | 446 | 2.47571 | 299.0264 | 0.003344186 | 4.040065 | 4.040793 | 4.46e-07 | 4.454e-19 | 2.779941 | 126.1841 | 5.616584
0.207021594 | 2.152399302 | 445 | 2.478786082 | 301.1522 | 0.00332058 | 4.045086 | 4.045815 | 4.45e-07 | 4.464009e-19 | 2.786188 | 127.067 | 5.636201
0.2082013786 | 2.156501532 | 444 | 2.481709 | 303.1856 | 0.00329831 | 4.049855 | 4.050585 | 4.44e-07 | 4.474063e-19 | 2.792464 | 127.9412 | 5.655555
0.2099592984 | 2.161275387 | 443 | 2.484724 | 305.2984 | 0.003275484 | 4.054776 | 4.055507 | 4.43e-07 | 4.484162e-19 | 2.798767 | 128.832 | 5.67521
0.2121026963 | 2.164517403 | 442 | 2.485823 | 306.0716 | 0.003267209 | 4.056569 | 4.0573 | 4.42e-07 | 4.494307e-19 | 2.805099 | 129.5301 | 5.690565
0.2138849944 | 2.170294523 | 441 | 2.489818 | 308.9 | 0.003237294 | 4.063088 | 4.06382 | 4.41e-07 | 4.504499e-19 | 2.81146 | 130.5368 | 5.712634
0.214974314 | 2.171993971 | 440 | 2.490428031 | 309.3343 | 0.003232749 | 4.064084 | 4.064816 | 4.4e-07 | 4.514736e-19 | 2.81785 | 131.1951 | 5.72702
0.2168778032 | 2.17647624 | 439 | 2.493007 | 311.1765 | 0.00321361 | 4.068292 | 4.069025 | 4.39e-07 | 4.52502e-19 | 2.824268 | 132.0665 | 5.74601
0.2188301533 | 2.17988658 | 438 | 2.494465 | 312.2229 | 0.00320284 | 4.070671 | 4.071405 | 4.38e-07 | 4.535351e-19 | 2.830716 | 132.8255 | 5.762497
0.2203118056 | 2.189682245 | 437 | 2.502779 | 318.2576 | 0.003142109 | 4.084239 | 4.084975 | 4.37e-07 | 4.54573e-19 | 2.837194 | 134.325 | 5.794933
0.2221844345 | 2.190047979 | 436 | 2.501272 | 317.1553 | 0.00315303 | 4.08178 | 4.082515 | 4.36e-07 | 4.556156e-19 | 2.843701 | 134.7794 | 5.804727
0.2238521725 | 2.198954105 | 435 | 2.50851 | 322.4856 | 0.003100914 | 4.093592 | 4.09433 | 4.35e-07 | 4.56663e-19 | 2.850239 | 136.1846 | 5.834908
0.2251358479 | 2.19870472 | 434 | 2.506977 | 321.3492 | 0.003111879 | 4.09109 | 4.091827 | 4.34e-07 | 4.577152e-19 | 2.856806 | 136.6458 | 5.844779
0.2267383635 | 2.208008289 | 433 | 2.514678 | 327.0983 | 0.003057185 | 4.103658 | 4.104397 | 4.33e-07 | 4.587723e-19 | 2.863404 | 138.1223 | 5.876273
0.2283380479 | 2.212311268 | 432 | 2.517382 | 329.1407 | 0.003038214 | 4.108069 | 4.108809 | 4.32e-07 | 4.598342e-19 | 2.870032 | 139.061 | 5.896207
0.2300078273 | 2.217774391 | 431 | 2.521175 | 332.0282 | 0.003011793 | 4.114259 | 4.115001 | 4.31e-07 | 4.609011e-19 | 2.876691 | 140.1284 | 5.918793
0.2316277474 | 2.220012665 | 430 | 2.521793 | 332.5013 | 0.003007507 | 4.115268 | 4.11601 | 4.3e-07 | 4.61973e-19 | 2.883381 | 140.85 | 5.934012
0.2329749316 | 2.225689411 | 429 | 2.526123 | 335.8326 | 0.002977674 | 4.122334 | 4.123076 | 4.29e-07 | 4.630499e-19 | 2.890102 | 141.9937 | 5.958056
0.2346434742 | 2.231687069 | 428 | 2.530452 | 339.197 | 0.00294814 | 4.129398 | 4.130142 | 4.28e-07 | 4.641317e-19 | 2.896855 | 143.1474 | 5.982211
0.2358881831 | 2.236377716 | 427 | 2.533898 | 341.8991 | 0.00292484 | 4.135022 | 4.135767 | 4.27e-07 | 4.652187e-19 | 2.903639 | 144.2106 | 6.004387
0.237036556 | 2.241473913 | 426 | 2.537845731 | 345.0212 | 0.002898373 | 4.141464 | 4.14221 | 4.26e-07 | 4.663108e-19 | 2.910455 | 145.3403 | 6.027858
0.2383954525 | 2.244440079 | 425 | 2.539453 | 346.3004 | 0.002887666 | 4.144087 | 4.144834 | 4.25e-07 | 4.67408e-19 | 2.917303 | 146.2101 | 6.045868
0.2400001884 | 2.252437115 | 424 | 2.545845 | 351.4352 | 0.002845475 | 4.154518 | 4.155267 | 4.24e-07 | 4.685103e-19 | 2.924184 | 147.641 | 6.075382
0.2412377596 | 2.258579731 | 423 | 2.55075 | 355.4269 | 0.002813518 | 4.162523 | 4.163273 | 4.23e-07 | 4.696179e-19 | 2.931096 | 148.9121 | 6.101477
0.2420342416 | 2.265284538 | 422 | 2.556659 | 360.2954 | 0.002775501 | 4.172165 | 4.172916 | 4.22e-07 | 4.707308e-19 | 2.938042 | 150.3126 | 6.130102
0.2435358912 | 2.269727468 | 421 | 2.5596 | 362.7438 | 0.002756767 | 4.176964 | 4.177717 | 4.21e-07 | 4.718489e-19 | 2.945021 | 151.3752 | 6.151732
0.244718805 | 2.276420116 | 420 | 2.565109685 | 367.3751 | 0.002722014 | 4.185956 | 4.18671 | 4.2e-07 | 4.729723e-19 | 2.952033 | 152.7524 | 6.179653
0.2458525896 | 2.277463436 | 419 | 2.565019 | 367.2986 | 0.002722581 | 4.185808 | 4.186562 | 4.19e-07 | 4.741012e-19 | 2.959078 | 153.4716 | 6.194183
0.2470468581 | 2.286204815 | 418 | 2.572566 | 373.7372 | 0.002675677 | 4.198124 | 4.19888 | 4.18e-07 | 4.752354e-19 | 2.966157 | 155.1156 | 6.22727
0.2476297766 | 2.294147968 | 417 | 2.579927 | 380.1251 | 0.002630713 | 4.210135 | 4.210894 | 4.17e-07 | 4.76375e-19 | 2.973271 | 156.7536 | 6.260063
0.2488063127 | 2.299064636 | 416 | 2.583667 | 383.4129 | 0.002608154 | 4.216238 | 4.216998 | 4.16e-07 | 4.775202e-19 | 2.980418 | 157.9651 | 6.284208
0.2491022795 | 2.301608562 | 415 | 2.585915 | 385.4026 | 0.002594689 | 4.219907 | 4.220667 | 4.15e-07 | 4.786708e-19 | 2.9876 | 159.0036 | 6.304832
0.2500594854 | 2.314521074 | 414 | 2.59787 | 396.1594 | 0.002524236 | 4.239416 | 4.24018 | 4.14e-07 | 4.79827e-19 | 2.994816 | 161.2534 | 6.34928
0.2507985532 | 2.315592051 | 413 | 2.598202 | 396.4623 | 0.002522308 | 4.239958 | 4.240722 | 4.13e-07 | 4.809888e-19 | 3.002067 | 162.0767 | 6.365467
0.2521652877 | 2.323152304 | 412 | 2.604395 | 402.1568 | 0.002486592 | 4.250065 | 4.250831 | 4.12e-07 | 4.821563e-19 | 3.009354 | 163.6418 | 6.396128
0.2522755265 | 2.329071283 | 411 | 2.610204 | 407.5718 | 0.002453555 | 4.259544 | 4.260312 | 4.11e-07 | 4.833294e-19 | 3.016676 | 165.1734 | 6.42599
0.2524620891 | 2.332875729 | 410 | 2.613822 | 410.9813 | 0.002433201 | 4.265448 | 4.266217 | 4.1e-07 | 4.845083e-19 | 3.024034 | 166.4405 | 6.450592
0.2531482577 | 2.343682289 | 409 | 2.623942 | 420.6708 | 0.002377156 | 4.281964 | 4.282735 | 4.09e-07 | 4.856929e-19 | 3.031427 | 168.5531 | 6.4914
0.2544269264 | 2.34868598 | 408 | 2.627667 | 424.2945 | 0.002356853 | 4.288042 | 4.288815 | 4.08e-07 | 4.868833e-19 | 3.038857 | 169.8616 | 6.516549
0.2541939318 | 2.352392912 | 407 | 2.631607 | 428.1612 | 0.002335569 | 4.294472 | 4.295246 | 4.07e-07 | 4.880796e-19 | 3.046324 | 171.2096 | 6.542355
0.2547763586 | 2.361311913 | 406 | 2.639944 | 436.4595 | 0.002291163 | 4.308076 | 4.308852 | 4.06e-07 | 4.892817e-19 | 3.053827 | 173.1459 | 6.579245
0.2551678121 | 2.362438679 | 405 | 2.640679 | 437.1991 | 0.002287288 | 4.309276 | 4.310053 | 4.05e-07 | 4.904898e-19 | 3.061367 | 174.0989 | 6.597327
0.2549360991 | 2.368698597 | 404 | 2.647171 | 443.7832 | 0.002253352 | 4.31987 | 4.320648 | 4.04e-07 | 4.917039e-19 | 3.068945 | 175.8231 | 6.629916
0.2551048696 | 2.372537374 | 403 | 2.650841 | 447.5493 | 0.002234391 | 4.325859 | 4.326638 | 4.03e-07 | 4.92924e-19 | 3.07656 | 177.1871 | 6.655582
0.2554232776 | 2.384189367 | 402 | 2.662174 | 459.3825 | 0.002176835 | 4.344354 | 4.345137 | 4.02e-07 | 4.941502e-19 | 3.084213 | 179.5956 | 6.700664
0.2550869882 | 2.387353897 | 401 | 2.665675 | 463.1005 | 0.002159358 | 4.350067 | 4.350851 | 4.01e-07 | 4.953825e-19 | 3.091905 | 180.9675 | 6.726208
0.2545924485 | 2.393422604 | 400 | 2.672239 | 470.1523 | 0.002126971 | 4.360777 | 4.361563 | 4e-07 | 4.96621e-19 | 3.099635 | 182.7702 | 6.759626
0.2549774051 | 2.402923584 | 399 | 2.681355 | 480.1253 | 0.00208279 | 4.375653 | 4.376442 | 3.99e-07 | 4.978656e-19 | 3.107403 | 184.9428 | 6.799684
0.2541824579 | 2.401854277 | 398 | 2.68108 | 479.822 | 0.002084106 | 4.375206 | 4.375994 | 3.98e-07 | 4.991165e-19 | 3.115211 | 185.8353 | 6.816072
0.2538537979 | 2.401876688 | 397 | 2.681431 | 480.2101 | 0.002082422 | 4.375779 | 4.376567 | 3.97e-07 | 5.003738e-19 | 3.123057 | 186.8216 | 6.834135
0.2533023357 | 2.411072493 | 396 | 2.691179 | 491.1097 | 0.002036205 | 4.391685 | 4.392476 | 3.96e-07 | 5.016373e-19 | 3.130944 | 189.1339 | 6.876299
0.2528017163 | 2.423561573 | 395 | 2.704168 | 506.0206 | 0.001976204 | 4.412883 | 4.413678 | 3.95e-07 | 5.029073e-19 | 3.13887 | 191.9323 | 6.926981
0.2525108457 | 2.428502798 | 394 | 2.7094 | 512.1537 | 0.001952539 | 4.421421 | 4.422218 | 3.94e-07 | 5.041837e-19 | 3.146837 | 193.655 | 6.957999
0.2525169551 | 2.436273813 | 393 | 2.717165 | 521.393 | 0.001917939 | 4.434092 | 4.434891 | 3.93e-07 | 5.054666e-19 | 3.154844 | 195.759 | 6.995696
0.2513380945 | 2.434896469 | 392 | 2.716967 | 521.1548 | 0.001918816 | 4.433768 | 4.434567 | 3.92e-07 | 5.067561e-19 | 3.162892 | 196.7303 | 7.01303
0.2507865131 | 2.442432165 | 391 | 2.725054 | 530.9505 | 0.001883415 | 4.446966 | 4.447767 | 3.91e-07 | 5.080521e-19 | 3.170982 | 198.9168 | 7.051894
0.2502931356 | 2.449606895 | 390 | 2.732722 | 540.4085 | 0.001850452 | 4.459479 | 4.460283 | 3.9e-07 | 5.093548e-19 | 3.179112 | 201.065 | 7.08987
0.2502228618 | 2.451889753 | 389 | 2.735075 | 543.3445 | 0.001840453 | 4.463319 | 4.464124 | 3.89e-07 | 5.106642e-19 | 3.187285 | 202.4483 | 7.114217
0.2491738498 | 2.458387852 | 388 | 2.742622 | 552.8692 | 0.001808746 | 4.475635 | 4.476442 | 3.88e-07 | 5.119804e-19 | 3.1955 | 204.6178 | 7.152234
0.247895062 | 2.470614195 | 387 | 2.756127507 | 570.3317 | 0.001753366 | 4.497674 | 4.498485 | 3.87e-07 | 5.133033e-19 | 3.203757 | 207.7072 | 7.206025
0.2482911348 | 2.465758562 | 386 | 2.750876 | 563.4765 | 0.001774697 | 4.489104 | 4.489913 | 3.86e-07 | 5.146331e-19 | 3.212057 | 207.9899 | 7.210927
0.2465808541 | 2.482156038 | 385 | 2.768984 | 587.4671 | 0.001702223 | 4.518654 | 4.519468 | 3.85e-07 | 5.159698e-19 | 3.2204 | 211.8332 | 7.277246
0.2459084839 | 2.476770401 | 384 | 2.76427 | 581.126 | 0.001720797 | 4.510962 | 4.511775 | 3.84e-07 | 5.173135e-19 | 3.228786 | 212.2137 | 7.283778
0.2452123165 | 2.486521006 | 383 | 2.774717 | 595.2742 | 0.001679898 | 4.52801 | 4.528826 | 3.83e-07 | 5.186642e-19 | 3.237216 | 214.9387 | 7.330394
0.24411048 | 2.500051975 | 382 | 2.789349869 | 615.6727 | 0.00162424 | 4.551889 | 4.552709 | 3.82e-07 | 5.20022e-19 | 3.245691 | 218.3504 | 7.388343
0.2436329573 | 2.498046875 | 381 | 2.787822 | 613.5109 | 0.001629963 | 4.549396 | 4.550216 | 3.81e-07 | 5.213868e-19 | 3.254209 | 219.2578 | 7.403678
0.2427363396 | 2.499969482 | 380 | 2.790642 | 617.5065 | 0.001619416 | 4.553997 | 4.554817 | 3.8e-07 | 5.227589e-19 | 3.262773 | 220.8593 | 7.430668
0.2418107688 | 2.504674435 | 379 | 2.796272 | 625.5644 | 0.001598556 | 4.563185 | 4.564007 | 3.79e-07 | 5.241382e-19 | 3.271382 | 222.9232 | 7.465306
0.2410630286 | 2.505974531 | 378 | 2.79832 | 628.5211 | 0.001591036 | 4.566527 | 4.56735 | 3.78e-07 | 5.255248e-19 | 3.280037 | 224.4326 | 7.490537
0.240764603 | 2.524599314 | 377 | 2.817243085 | 656.5126 | 0.0015232 | 4.597407 | 4.598236 | 3.77e-07 | 5.269188e-19 | 3.288737 | 228.6866 | 7.561194
0.2403829992 | 2.524113417 | 376 | 2.817139 | 656.355 | 0.001523566 | 4.597237 | 4.598066 | 3.76e-07 | 5.283202e-19 | 3.297484 | 229.8876 | 7.581023
0.240364179 | 2.530003548 | 375 | 2.823047743 | 665.3463 | 0.001502977 | 4.60688 | 4.60771 | 3.75e-07 | 5.29729e-19 | 3.306277 | 232.0859 | 7.617183
0.2397177666 | 2.532881498 | 374 | 2.826572 | 670.7676 | 0.001490829 | 4.612631 | 4.613462 | 3.74e-07 | 5.311454e-19 | 3.315117 | 233.9116 | 7.647084
0.2404138744 | 2.531229019 | 373 | 2.824224 | 667.15 | 0.001498913 | 4.608799 | 4.609629 | 3.73e-07 | 5.325694e-19 | 3.324005 | 234.7769 | 7.661215
0.2394361347 | 2.534442425 | 372 | 2.828415 | 673.6195 | 0.001484518 | 4.615638 | 4.61647 | 3.72e-07 | 5.34001e-19 | 3.33294 | 236.7419 | 7.693209
0.2396459877 | 2.537239313 | 371 | 2.831002 | 677.6442 | 0.001475701 | 4.61986 | 4.620692 | 3.71e-07 | 5.354404e-19 | 3.341924 | 238.4555 | 7.721001
0.2413056195 | 2.547567844 | 370 | 2.839671 | 691.3064 | 0.001446537 | 4.634007 | 4.634842 | 3.7e-07 | 5.368875309e-19 | 3.350956 | 241.2167 | 7.765576
0.2409645617 | 2.564373016 | 369 | 2.856817 | 719.1456 | 0.001390539 | 4.661987 | 4.662827 | 3.69e-07 | 5.383425e-19 | 3.360037 | 245.4635 | 7.833637
0.2421987504 | 2.569972992 | 368 | 2.861183 | 726.4113 | 0.00137663 | 4.669112 | 4.669953 | 3.68e-07 | 5.398054e-19 | 3.369168 | 247.5542 | 7.866928
0.2426215559 | 2.568217039 | 367 | 2.859004 | 722.7762 | 0.001383554 | 4.665556 | 4.666397 | 3.67e-07 | 5.412763e-19 | 3.378348 | 248.5262 | 7.882357
0.2438571602 | 2.572651863 | 366 | 2.862203 | 728.1202 | 0.0013734 | 4.670777 | 4.671618 | 3.66e-07 | 5.427552e-19 | 3.387579 | 250.4457 | 7.912738
0.2465756387 | 2.571843863 | 365 | 2.858677 | 722.2318 | 0.001384597 | 4.665022 | 4.665863 | 3.65e-07 | 5.442422e-19 | 3.39686 | 251.1997 | 7.924641
0.249290064 | 2.579443932 | 364 | 2.863562242 | 730.4025 | 0.001369108 | 4.672995 | 4.673837 | 3.64e-07 | 5.457373e-19 | 3.406192 | 253.4459 | 7.959992
0.2505166829 | 2.595887423 | 363 | 2.878779 | 756.4481 | 0.001321968 | 4.697827 | 4.698673 | 3.63e-07 | 5.472407e-19 | 3.415575 | 257.5599 | 8.024336
0.2533537745 | 2.587068796 | 362 | 2.867123 | 736.4163 | 0.001357928 | 4.678806 | 4.679649 | 3.62e-07 | 5.487524e-19 | 3.425011 | 256.8919 | 8.013924
0.2561766505 | 2.613613129 | 361 | 2.890845 | 777.7587 | 0.001285746 | 4.717517 | 4.718367 | 3.61e-07 | 5.502725e-19 | 3.434498 | 262.6092 | 8.102611
0.2591785192 | 2.602454185 | 360 | 2.876684 | 752.8077 | 0.001328361 | 4.694408 | 4.695254 | 3.6e-07 | 5.518011e-19 | 3.444038 | 261.4894 | 8.085317
0.2622263432 | 2.615553141 | 359 | 2.886735 | 770.4335 | 0.001297971 | 4.71081 | 4.711659 | 3.59e-07 | 5.533381e-19 | 3.453632 | 264.7889 | 8.136168
0.2652281225 | 2.621059179 | 358 | 2.889239 | 774.8889 | 0.001290508 | 4.714897 | 4.715747 | 3.58e-07 | 5.548838e-19 | 3.463279 | 266.7324 | 8.165973
0.2692078352 | 2.63109374 | 357 | 2.895294 | 785.7679 | 0.00127264 | 4.724778 | 4.725629 | 3.57e-07 | 5.564381e-19 | 3.47298 | 269.3542 | 8.206007
0.2748726606 | 2.634980202 | 356 | 2.893516 | 782.5569 | 0.001277862 | 4.721876 | 4.722727 | 3.56e-07 | 5.580011e-19 | 3.482735 | 270.5369 | 8.224004
0.2792173922 | 2.634388447 | 355 | 2.888579 | 773.7122 | 0.00129247 | 4.71382 | 4.714669 | 3.55e-07 | 5.595729e-19 | 3.492546 | 271.1357 | 8.2331
0.2845561802 | 2.63914156 | 354 | 2.887994 | 772.6695 | 0.001294214 | 4.712864 | 4.713713 | 3.54e-07 | 5.611536e-19 | 3.502412 | 272.5592 | 8.254683
0.2889491618 | 2.661723137 | 353 | 2.906182 | 805.7167 | 0.001241131 | 4.742546 | 4.7434 | 3.53e-07 | 5.627433e-19 | 3.512334 | 277.5691 | 8.330203
0.2952355742 | 2.661164522 | 352 | 2.899337 | 793.1171 | 0.001260848 | 4.731376 | 4.732228 | 3.52e-07 | 5.64342e-19 | 3.522312 | 277.835 | 8.334192
0.3021757305 | 2.659592867 | 351 | 2.890826 | 777.724 | 0.001285803 | 4.717485 | 4.718335 | 3.51e-07 | 5.659498e-19 | 3.532347 | 277.7822 | 8.333399
0.3089080155 | 2.655578613 | 350 | 2.880079 | 758.7155 | 0.001318017 | 4.699948 | 4.700795 | 3.5e-07 | 5.675668e-19 | 3.542439 | 277.2985 | 8.326141
0.3330616951 | 2.703582525 | 349 | 2.903929 | 801.5474 | 0.001247587 | 4.738869 | 4.739723 | 3.49e-07 | 5.691931e-19 | 3.55259 | 283.528 | 8.419145
0.340916872 | 2.672261715 | 348 | 2.864753217 | 732.4082 | 0.001365359 | 4.674938 | 4.675781 | 3.48e-07 | 5.708287e-19 | 3.562798 | 277.5177 | 8.329432
0.3506108224 | 2.690849543 | 347 | 2.873647 | 747.5618 | 0.001337682 | 4.689452 | 4.690297 | 3.47e-07 | 5.724737e-19 | 3.573066 | 280.8554 | 8.37937
0.358946532 | 2.70098424 | 346 | 2.875446082 | 750.6649 | 0.001332152 | 4.692388 | 4.693233 | 3.46e-07 | 5.741283e-19 | 3.583393 | 282.8349 | 8.408849
0.3642629683 | 2.725000858 | 345 | 2.894146 | 783.6935 | 0.001276009 | 4.722904 | 4.723755 | 3.45e-07 | 5.757924e-19 | 3.593779 | 288.1891 | 8.488067
0.3725170493 | 2.714464426 | 344 | 2.875356 | 750.5087 | 0.00133243 | 4.69224 | 4.693086 | 3.44e-07 | 5.774662e-19 | 3.604226 | 286.1153 | 8.457472
0.3827717006 | 2.750928402 | 343 | 2.901565 | 797.1959 | 0.001254397 | 4.735011 | 4.735864 | 3.43e-07 | 5.791498e-19 | 3.614734 | 293.0564 | 8.559445
0.390694648 | 2.771351814 | 342 | 2.91406554 | 820.4754 | 0.001218806 | 4.75541 | 4.756267 | 3.42e-07 | 5.808432e-19 | 3.625304 | 297.318 | 8.621456
0.3957143128 | 2.726881266 | 341 | 2.864575 | 732.1083 | 0.001365918 | 4.674648 | 4.67549 | 3.41e-07 | 5.825466e-19 | 3.635935 | 288.9925 | 8.499889
0.4102340043 | 2.76006937 | 340 | 2.883244 | 764.2646 | 0.001308447 | 4.705113 | 4.705961 | 3.4e-07 | 5.8426e-19 | 3.646629 | 294.4962 | 8.580446
0.416762203 | 2.733140469 | 339 | 2.84978664 | 707.5981 | 0.001413232 | 4.650515 | 4.651353 | 3.39e-07 | 5.859834e-19 | 3.657386 | 289.4011 | 8.505896
0.4241131842 | 2.763494968 | 338 | 2.87279 | 746.0882 | 0.001340324 | 4.688054 | 4.688898 | 3.38e-07 | 5.877171e-19 | 3.668207 | 295.8348 | 8.599924
0.4331053793 | 2.718708277 | 337 | 2.819011 | 659.191 | 0.001517011 | 4.600293 | 4.601122 | 3.37e-07 | 5.894611e-19 | 3.679091 | 286.5554 | 8.463974
0.4435023963 | 2.760457516 | 336 | 2.850363 | 708.5386 | 0.001411356 | 4.651456 | 4.652294 | 3.36e-07 | 5.912154e-19 | 3.690041 | 294.7113 | 8.583578
0.4537553787 | 2.785581827 | 335 | 2.865235 | 733.2209 | 0.001363846 | 4.675724 | 4.676567 | 3.35e-07 | 5.929803e-19 | 3.701056 | 299.5751 | 8.654118
0.468691051 | 2.794818878 | 334 | 2.859536201 | 723.6627 | 0.001381859 | 4.666425 | 4.667266 | 3.34e-07 | 5.947556e-19 | 3.712137 | 300.174 | 8.662765
0.4767749012 | 2.815193176 | 333 | 2.871827 | 744.4348 | 0.001343301 | 4.686481 | 4.687326 | 3.33e-07 | 5.96541701e-19 | 3.723285 | 304.581 | 8.726124
0.488273859 | 2.761730671 | 332 | 2.806865186 | 641.0106 | 0.001560037 | 4.580472 | 4.581297 | 3.32e-07 | 5.983385e-19 | 3.734499 | 292.7128 | 8.554426
0.4971448183 | 2.803269625 | 331 | 2.839533 | 691.0877 | 0.001446994 | 4.633782 | 4.634617 | 3.31e-07 | 6.001462e-19 | 3.745782 | 301.3788 | 8.680133
0.5066937804 | 2.88010931 | 330 | 2.906824 | 806.9078 | 0.001239299 | 4.743593 | 4.744448 | 3.3e-07 | 6.019648e-19 | 3.757133 | 317.7491 | 8.91276
0.5191030502 | 2.814547539 | 329 | 2.828853 | 674.2995 | 0.00148302 | 4.616353 | 4.617185 | 3.29e-07 | 6.037945e-19 | 3.768553 | 302.7637 | 8.700052
0.5300135612 | 2.810845852 | 328 | 2.814241 | 651.9896 | 0.001533767 | 4.592508 | 4.593335 | 3.28e-07 | 6.056353e-19 | 3.780042 | 301.4738 | 8.681501
0.5403546691 | 2.850581646 | 327 | 2.843635 | 697.6464 | 0.001433391 | 4.640477 | 4.641313 | 3.27e-07 | 6.074874e-19 | 3.791602 | 309.69 | 8.799005
0.5467905998 | 2.845258713 | 326 | 2.831876 | 679.0105 | 0.001472731 | 4.621287 | 4.62212 | 3.26e-07 | 6.093509e-19 | 3.803233 | 309.0212 | 8.789499
0.5610339046 | 2.87429738 | 325 | 2.846672 | 702.5413 | 0.001423404 | 4.645432 | 4.646269 | 3.25e-07 | 6.112258e-19 | 3.814935 | 314.1832 | 8.862606
0.5732687116 | 2.860578299 | 324 | 2.820718 | 661.7866 | 0.001511061 | 4.603078 | 4.603907 | 3.24e-07 | 6.131123e-19 | 3.826709 | 310.3874 | 8.808908
0.585593164 | 2.945648909 | 323 | 2.893464119 | 782.4636 | 0.001278015 | 4.721791 | 4.722642 | 3.23e-07 | 6.150105e-19 | 3.838557 | 328.6291 | 9.064065
0.5944750905 | 2.867371321 | 322 | 2.806305 | 640.1837 | 0.001562052 | 4.579557 | 4.580382 | 3.22e-07 | 6.169205e-19 | 3.850478 | 311.0518 | 8.81833
0.6087933779 | 2.868310452 | 321 | 2.792925 | 620.7625 | 0.001610922 | 4.557724 | 4.558545 | 3.21e-07 | 6.188423e-19 | 3.862473 | 310.0155 | 8.803629
0.6216197014 | 2.924264669 | 320 | 2.836053 | 685.5724 | 0.001458635 | 4.628104 | 4.628938 | 3.2e-07 | 6.207762e-19 | 3.874543 | 321.6649 | 8.967509
0.6356022954 | 2.934106588 | 319 | 2.831913 | 679.0671 | 0.001472609 | 4.621346 | 4.622179 | 3.19e-07 | 6.227222e-19 | 3.886689 | 322.7403 | 8.982487
0.6489842534 | 2.908152342 | 318 | 2.792576 | 620.2638 | 0.001612217 | 4.557154 | 4.557976 | 3.18e-07 | 6.246805e-19 | 3.898911 | 315.8135 | 8.885571
0.6618052721 | 2.947268486 | 317 | 2.818872 | 658.979 | 0.001517499 | 4.600065 | 4.600894 | 3.17e-07 | 6.266511e-19 | 3.911211 | 323.8224 | 8.997533
0.6774701476 | 2.964584589 | 316 | 2.820523 | 661.4893 | 0.00151174 | 4.60276 | 4.603589 | 3.16e-07 | 6.286341e-19 | 3.923588 | 326.257 | 9.031293
0.6912720203 | 2.980964184 | 315 | 2.823101 | 665.4272 | 0.001502794 | 4.606966 | 4.607796 | 3.15e-07 | 6.306297982e-19 | 3.936044 | 328.9322 | 9.068244
0.7109960318 | 2.992724895 | 314 | 2.815137 | 653.337 | 0.001530604 | 4.593971 | 4.594799 | 3.14e-07 | 6.326382e-19 | 3.948579 | 329.1658 | 9.071463
0.7267187238 | 3.009954929 | 313 | 2.816645 | 655.6085 | 0.001525301 | 4.596431 | 4.597259 | 3.13e-07 | 6.346594e-19 | 3.961194 | 331.6273 | 9.105318
0.743407011 | 3.002706766 | 312 | 2.792708129 | 620.4519 | 0.001611728 | 4.557369 | 4.558191 | 3.12e-07 | 6.366935e-19 | 3.97389 | 328.1079 | 9.056875
0.7654780149 | 2.990859747 | 311 | 2.75879 | 573.8391 | 0.001742649 | 4.502019 | 4.50283 | 3.11e-07 | 6.387408e-19 | 3.986668 | 322.2488 | 8.975645
0.7843828797 | 3.024196625 | 310 | 2.773222 | 593.2287 | 0.001685691 | 4.52557 | 4.526386 | 3.1e-07 | 6.408012e-19 | 3.999528 | 327.7334 | 9.051705
0.8077437878 | 3.04022336 | 309 | 2.765888 | 583.2946 | 0.0017144 | 4.513602 | 4.514415 | 3.09e-07 | 6.42875037e-19 | 4.012472 | 328.1157 | 9.056982
0.8318446279 | 3.05741334 | 308 | 2.758977 | 574.0862 | 0.001741899 | 4.502324 | 4.503136 | 3.08e-07 | 6.449623e-19 | 4.025499 | 328.6015 | 9.063685
0.8582767248 | 3.10864234 | 307 | 2.783774 | 607.8186 | 0.001645228 | 4.54279 | 4.543608 | 3.07e-07 | 6.470631e-19 | 4.038612 | 336.7177 | 9.174935
0.8827682137 | 3.124422312 | 306 | 2.775062 | 595.7478 | 0.001678563 | 4.528574 | 4.52939 | 3.06e-07 | 6.491777e-19 | 4.05181 | 336.8042 | 9.176113
0.9075225592 | 3.08117485 | 305 | 2.707061 | 509.402 | 0.001963086 | 4.417603 | 4.418399 | 3.05e-07 | 6.513062e-19 | 4.065094 | 322.605 | 8.980604
0.9391266704 | 3.108606815 | 304 | 2.702889 | 504.5318 | 0.001982036 | 4.410794 | 4.411589 | 3.04e-07 | 6.534486e-19 | 4.078466 | 323.7307 | 8.996259
0.9685192704 | 3.218852043 | 303 | 2.783741 | 607.7726 | 0.001645352 | 4.542736 | 4.543555 | 3.03e-07 | 6.556052e-19 | 4.091927 | 345.6585 | 9.295947
0.9994497895 | 3.210856676 | 302 | 2.744815 | 555.6678 | 0.001799636 | 4.479214 | 4.480021 | 3.02e-07 | 6.577761e-19 | 4.105476 | 338.2884 | 9.19631
1.038381934 | 3.160403013 | 301 | 2.655429453 | 452.303 | 0.002210907 | 4.333347 | 4.334128 | 3.01e-07 | 6.599614e-19 | 4.119116 | 318.7215 | 8.926386
1.071440339 | 3.204288483 | 300 | 2.666256518 | 463.7207 | 0.00215647 | 4.351015 | 4.351799 | 3e-07 | 6.621613e-19 | 4.132846 | 323.4716 | 8.992658
1.109751582 | 3.13011241 | 299 | 2.553769202 | 357.9062 | 0.002794028 | 4.167449 | 4.1682 | 2.99e-07 | 6.643759e-19 | 4.146668 | 298.7416 | 8.642072
1.149009347 | 3.208035946 | 298 | 2.592434973 | 391.2325 | 0.002556025 | 4.230547 | 4.23131 | 2.98e-07 | 6.666053e-19 | 4.160583 | 309.926 | 8.802358
1.181831241 | 3.197614431 | 297 | 2.549191564 | 354.1535 | 0.002823634 | 4.159979 | 4.160729 | 2.97e-07 | 6.688498e-19 | 4.174592 | 301.6941 | 8.684672
1.227300167 | 3.221528292 | 296 | 2.527636499 | 337.0051 | 0.002967314 | 4.124804 | 4.125547 | 2.96e-07 | 6.711094e-19 | 4.188695 | 298.6212 | 8.64033
1.259386778 | 3.231078625 | 295 | 2.505100221 | 319.9633 | 0.003125358 | 4.088027 | 4.088764 | 2.95e-07 | 6.733844e-19 | 4.202894 | 295.3119 | 8.592321
1.304680109 | 3.171637297 | 294 | 2.400365562 | 251.4002 | 0.003977722 | 3.917113 | 3.917818 | 2.94e-07 | 6.756748e-19 | 4.21719 | 272.9826 | 8.261092
1.344183207 | 3.22723794 | 293 | 2.416463107 | 260.8934 | 0.003832983 | 3.943382 | 3.944093 | 2.93e-07 | 6.779808e-19 | 4.231583 | 278.5479 | 8.344877
1.385124445 | 3.264055729 | 292 | 2.412339658 | 258.4281 | 0.003869549 | 3.936653 | 3.937362 | 2.92e-07 | 6.803027e-19 | 4.246075 | 279.5027 | 8.359167
1.419931769 | 3.205736876 | 291 | 2.319213481 | 208.5516 | 0.004794977 | 3.784682 | 3.785364 | 2.91e-07 | 6.826405e-19 | 4.260666 | 260.1179 | 8.064086
1.460244298 | 3.219085693 | 290 | 2.292249769 | 195.9972 | 0.005102115 | 3.74068 | 3.741355 | 2.9e-07 | 6.849944e-19 | 4.275358 | 255.8602 | 7.997815
1.497865438 | 3.24038291 | 289 | 2.275925846 | 188.7669 | 0.005297539 | 3.714042 | 3.714711 | 2.89e-07 | 6.873647e-19 | 4.290152 | 253.9776 | 7.968337
1.536514521 | 3.2235744 | 288 | 2.220468253 | 166.1377 | 0.006019103 | 3.623542 | 3.624194 | 2.88e-07 | 6.897513e-19 | 4.305048 | 243.4327 | 7.801166
1.566951513 | 3.206185102 | 287 | 2.172641963 | 148.8134 | 0.006719826 | 3.545495 | 3.546134 | 2.87e-07 | 6.921547e-19 | 4.320048 | 234.6861 | 7.659734
1.598278046 | 3.141946554 | 286 | 2.077076882 | 119.4199 | 0.00837381 | 3.389544 | 3.390155 | 2.86e-07 | 6.945748e-19 | 4.335153 | 215.9971 | 7.34842
1.627623796 | 3.170527458 | 285 | 2.076312036 | 119.2098 | 0.008388571 | 3.388296 | 3.388906 | 2.85e-07 | 6.970119e-19 | 4.350364 | 217.3554 | 7.371488
1.659764528 | 3.178939104 | 284 | 2.05258295 | 112.8712 | 0.00885966 | 3.349573 | 3.350176 | 2.84e-07 | 6.994661e-19 | 4.365682 | 213.9142 | 7.312903
1.672822952 | 3.160805702 | 283 | 2.021391124 | 105.0488 | 0.009519385 | 3.298671 | 3.299266 | 2.83e-07 | 7.019378e-19 | 4.381109 | 208.9309 | 7.227221
1.686851978 | 3.11967206 | 282 | 1.966228456 | 92.51847 | 0.01080865 | 3.208652 | 3.20923 | 2.82e-07 | 7.044269e-19 | 4.396645 | 199.0878 | 7.054923
1.715717673 | 3.153973579 | 281 | 1.97166428 | 93.68375 | 0.01067421 | 3.217523 | 3.218103 | 2.81e-07 | 7.069338e-19 | 4.412291 | 201.6174 | 7.099603
1.722463012 | 3.136293411 | 280 | 1.947238773 | 88.56024 | 0.01129175 | 3.177663 | 3.178236 | 2.8e-07 | 7.094585e-19 | 4.428049 | 198.0602 | 7.036693
1.723463655 | 3.133556128 | 279 | 1.943500847 | 87.80128 | 0.01138936 | 3.171563 | 3.172135 | 2.79e-07 | 7.120014e-19 | 4.44392 | 198.7174 | 7.048358
1.728369117 | 3.127351522 | 278 | 1.932390779 | 85.58364 | 0.01168448 | 3.153433 | 3.154001 | 2.78e-07 | 7.145625e-19 | 4.459906 | 197.8678 | 7.033275
1.712755203 | 3.108073473 | 277 | 1.928726644 | 84.86461 | 0.01178347 | 3.147454 | 3.148021 | 2.77e-07 | 7.171422e-19 | 4.476007 | 198.5439 | 7.045281
1.715600729 | 3.07263875 | 276 | 1.890446395 | 77.70454 | 0.01286926 | 3.084985 | 3.085541 | 2.76e-07 | 7.197405e-19 | 4.492224 | 192.1257 | 6.93047
1.713348389 | 3.06569171 | 275 | 1.885751695 | 76.86908 | 0.01300913 | 3.077324 | 3.077878 | 2.75e-07 | 7.223578e-19 | 4.508559 | 192.5655 | 6.938398
1.700345874 | 3.054914713 | 274 | 1.887977213 | 77.264 | 0.01294264 | 3.080955 | 3.081511 | 2.74e-07 | 7.249941e-19 | 4.525014 | 194.4317 | 6.971939
1.687746525 | 3.064592361 | 273 | 1.91025421 | 81.33064 | 0.01229549 | 3.117309 | 3.117871 | 2.73e-07 | 7.276498e-19 | 4.541589 | 200.5081 | 7.080044
1.676236868 | 3.015994549 | 272 | 1.873166055 | 74.67342 | 0.01339165 | 3.056785 | 3.057336 | 2.72e-07 | 7.30325e-19 | 4.558286 | 194.218 | 6.968107
1.653597832 | 2.961520672 | 271 | 1.841331214 | 69.39548 | 0.01441016 | 3.004835 | 3.005376 | 2.71e-07 | 7.330199e-19 | 4.575106 | 189.0602 | 6.874958
1.634585023 | 2.957856178 | 270 | 1.856679529 | 71.89183 | 0.01390979 | 3.029881 | 3.030427 | 2.7e-07 | 7.357348e-19 | 4.592051 | 193.6516 | 6.957939
1.6175071 | 2.96602416 | 269 | 1.881925434 | 76.19482 | 0.01312425 | 3.07108 | 3.071633 | 2.69e-07 | 7.384698e-19 | 4.609122 | 200.4357 | 7.078766
1.596764803 | 2.923539162 | 268 | 1.860182733 | 72.47408 | 0.01379804 | 3.035598 | 3.036145 | 2.68e-07 | 7.412253e-19 | 4.62632 | 197.2952 | 7.02309
1.578826427 | 2.90414238 | 267 | 1.858724327 | 72.23112 | 0.01384445 | 3.033218 | 3.033765 | 2.67e-07 | 7.440014e-19 | 4.643647 | 198.4642 | 7.043867
1.555912375 | 2.883216143 | 266 | 1.860712142 | 72.56248 | 0.01378123 | 3.036462 | 3.037009 | 2.66e-07 | 7.467984e-19 | 4.661105 | 200.3872 | 7.077909
1.533680201 | 2.853671312 | 265 | 1.853399485 | 71.3509 | 0.01401524 | 3.024529 | 3.025074 | 2.65e-07 | 7.496166e-19 | 4.678694 | 200.3185 | 7.076697
1.509801507 | 2.849774122 | 264 | 1.873380989 | 74.71039 | 0.01338502 | 3.057136 | 3.057687 | 2.64e-07 | 7.52456e-19 | 4.696416 | 206.2145 | 7.180085
1.484425783 | 2.822884321 | 263 | 1.871866912 | 74.45038 | 0.01343177 | 3.054665 | 3.055216 | 2.63e-07 | 7.553171e-19 | 4.714273 | 207.4499 | 7.201561
1.454637051 | 2.781255484 | 262 | 1.860026807 | 72.44807 | 0.01380299 | 3.035344 | 3.035891 | 2.62e-07 | 7.581999e-19 | 4.732266 | 206.4004 | 7.183322
1.427284718 | 2.775826931 | 261 | 1.881950587 | 76.19923 | 0.01312349 | 3.071121 | 3.071674 | 2.61e-07 | 7.611049e-19 | 4.750398 | 212.9169 | 7.295837
1.404784799 | 2.726324797 | 260 | 1.854948372 | 71.60583 | 0.01396534 | 3.027056 | 3.027602 | 2.6e-07 | 7.640323e-19 | 4.768669 | 208.4451 | 7.218815
1.372336745 | 2.701390505 | 259 | 1.862462134 | 72.85546 | 0.01372581 | 3.039318 | 3.039866 | 2.59e-07 | 7.66982187e-19 | 4.78708 | 211.7631 | 7.27604
1.345661521 | 2.671723366 | 258 | 1.859470219 | 72.35528 | 0.01382069 | 3.034435 | 3.034982 | 2.58e-07 | 7.69955e-19 | 4.805635 | 212.7227 | 7.292508
1.323103309 | 2.648119688 | 257 | 1.858424753 | 72.18131 | 0.013854 | 3.032729 | 3.033276 | 2.57e-07 | 7.729509e-19 | 4.824334 | 214.1404 | 7.316768
1.292525291 | 2.62178874 | 256 | 1.862671823 | 72.89065 | 0.01371918 | 3.03966 | 3.040208 | 2.56e-07 | 7.759703e-19 | 4.843179 | 216.8041 | 7.362135
1.267450452 | 2.62010479 | 255 | 1.886062712 | 76.92415 | 0.01299982 | 3.077831 | 3.078386 | 2.55e-07 | 7.790133e-19 | 4.862172 | 224.0303 | 7.48382
1.236904144 | 2.577878714 | 254 | 1.874382944 | 74.88295 | 0.01335417 | 3.058771 | 3.059322 | 2.54e-07 | 7.820803e-19 | 4.881314 | 223.0098 | 7.466757
1.212037921 | 2.548719406 | 253 | 1.870089859 | 74.14636 | 0.01348684 | 3.051765 | 3.052315 | 2.53e-07 | 7.851715e-19 | 4.900608 | 223.7478 | 7.4791
1.186016083 | 2.521239996 | 252 | 1.868632287 | 73.89793 | 0.01353218 | 3.049387 | 3.049936 | 2.52e-07 | 7.882872e-19 | 4.920055 | 225.1757 | 7.502927
1.160444379 | 2.495304585 | 251 | 1.86826858 | 73.83607 | 0.01354352 | 3.048793 | 3.049343 | 2.51e-07 | 7.914278e-19 | 4.939657 | 226.8851 | 7.531353
1.136833787 | 2.468588352 | 250 | 1.865162939 | 73.30995 | 0.01364071 | 3.043725 | 3.044274 | 2.5e-07 | 7.945935e-19 | 4.959415 | 227.9441 | 7.548909
1.106379509 | 2.446998358 | 249 | 1.874027223 | 74.82164 | 0.01336512 | 3.058191 | 3.058742 | 2.49e-07 | 7.977847e-19 | 4.979333 | 231.9679 | 7.615246
1.084927797 | 2.431702375 | 248 | 1.880182952 | 75.88972 | 0.01317702 | 3.068236 | 3.068789 | 2.48e-07 | 8.010016e-19 | 4.999411 | 235.3811 | 7.671068
1.055338025 | 2.3944695 | 247 | 1.872539849 | 74.56583 | 0.01341097 | 3.055764 | 3.056314 | 2.47e-07 | 8.042445e-19 | 5.019651 | 235.3656 | 7.670815
1.035816312 | 2.380435467 | 246 | 1.878027529 | 75.51401 | 0.01324258 | 3.064719 | 3.065271 | 2.46e-07 | 8.075138e-19 | 5.040056 | 238.6759 | 7.724569
1.014823079 | 2.357676744 | 245 | 1.876262039 | 75.20765 | 0.01329652 | 3.061838 | 3.062389 | 2.45e-07 | 8.108097e-19 | 5.060628 | 240.176 | 7.748807
0.9930856824 | 2.353104353 | 244 | 1.893427 | 78.23968 | 0.01278124 | 3.089849 | 3.090406 | 2.44e-07 | 8.141327e-19 | 5.081368 | 246.5996 | 7.851745
0.9805558324 | 2.316647053 | 243 | 1.8695 | 74.04566 | 0.01350518 | 3.050802 | 3.051352 | 2.43e-07 | 8.174831e-19 | 5.102279 | 242.3891 | 7.784425
0.9568229914 | 2.317955732 | 242 | 1.894541 | 78.44064 | 0.01274849 | 3.091667 | 3.092224 | 2.42e-07 | 8.208611e-19 | 5.123363 | 250.9875 | 7.921293
0.9417316318 | 2.298905611 | 241 | 1.890582 | 77.72887 | 0.01286523 | 3.085207 | 3.085763 | 2.41e-07 | 8.242672e-19 | 5.144622 | 252.0182 | 7.937541
0.9290866852 | 2.284602642 | 240 | 1.888924 | 77.43269 | 0.01291444 | 3.082501 | 3.083057 | 2.4e-07 | 8.277016e-19 | 5.166058 | 253.6772 | 7.963624
0.9144608378 | 2.250342131 | 239 | 1.86929 | 74.00987 | 0.01351171 | 3.05046 | 3.051009 | 2.39e-07 | 8.311648e-19 | 5.187673 | 250.5141 | 7.913819
0.9008039832 | 2.25991416 | 238 | 1.892519 | 78.07618 | 0.012808 | 3.088366 | 3.088923 | 2.38e-07 | 8.346571e-19 | 5.20947 | 258.9412 | 8.045825
0.8844513297 | 2.248282671 | 237 | 1.89724 | 78.92957 | 0.01266952 | 3.096071 | 3.096629 | 2.37e-07 | 8.381788e-19 | 5.231451 | 262.4355 | 8.09993
0.8780403733 | 2.232453585 | 236 | 1.887822 | 77.23632 | 0.01294728 | 3.080702 | 3.081257 | 2.36e-07 | 8.417305e-19 | 5.253618 | 262.0431 | 8.093872
0.8676515222 | 2.218149424 | 235 | 1.883906 | 76.54314 | 0.01306453 | 3.074312 | 3.074866 | 2.35e-07 | 8.453123e-19 | 5.275974 | 263.1829 | 8.111456
0.8547930717 | 2.218116522 | 234 | 1.896732 | 78.83731 | 0.01268435 | 3.095242 | 3.0958 | 2.34e-07 | 8.489247e-19 | 5.298521 | 269.0636 | 8.201579
0.8506029248 | 2.205511808 | 233 | 1.888317 | 77.32452 | 0.01293251 | 3.08151 | 3.082066 | 2.33e-07 | 8.525682e-19 | 5.321261 | 268.9756 | 8.200238
0.8394986987 | 2.187952757 | 232 | 1.881862 | 76.18377 | 0.01312616 | 3.070977 | 3.07153 | 2.32e-07 | 8.56243e-19 | 5.344197 | 269.4478 | 8.207432
0.8329912424 | 2.192312479 | 231 | 1.89273 | 78.11413 | 0.01280178 | 3.088711 | 3.089267 | 2.31e-07 | 8.599497e-19 | 5.367333 | 274.9337 | 8.290563
0.8225304484 | 2.176105261 | 230 | 1.886983 | 77.08736 | 0.01297229 | 3.079333 | 3.079888 | 2.3e-07 | 8.636886e-19 | 5.390669 | 275.6482 | 8.301329
0.8176424503 | 2.190278053 | 229 | 1.906044 | 80.546 | 0.01241527 | 3.110438 | 3.110999 | 2.29e-07 | 8.674602e-19 | 5.414209 | 283.7068 | 8.421798
0.8120043278 | 2.163276911 | 228 | 1.884681 | 76.6798 | 0.01304124 | 3.075576 | 3.076131 | 2.28e-07 | 8.712649e-19 | 5.437955 | 279.8213 | 8.36393
0.8022244573 | 2.143906593 | 227 | 1.875091 | 75.00505 | 0.01333244 | 3.059926 | 3.060477 | 2.27e-07 | 8.75103e-19 | 5.461911 | 279.4265 | 8.358027
0.7933495045 | 2.137454748 | 226 | 1.877514 | 75.4247 | 0.01325826 | 3.06388 | 3.064432 | 2.26e-07 | 8.789752e-19 | 5.486079 | 282.6338 | 8.405858
0.7880191803 | 2.131587029 | 225 | 1.876976 | 75.33143 | 0.01327467 | 3.063003 | 3.063555 | 2.25e-07 | 8.828817e-19 | 5.510461 | 284.9885 | 8.440801
0.7809775472 | 2.121670246 | 224 | 1.874101 | 74.83436 | 0.01336284 | 3.058311 | 3.058862 | 2.24e-07 | 8.868232e-19 | 5.535062 | 286.6585 | 8.465496
0.7721094489 | 2.113337755 | 223 | 1.874637 | 74.92671 | 0.01334637 | 3.059185 | 3.059737 | 2.23e-07 | 8.907999e-19 | 5.559883 | 289.4005 | 8.505888
0.7686556578 | 2.09908247 | 222 | 1.863835 | 73.08617 | 0.01368248 | 3.041559 | 3.042107 | 2.22e-07 | 8.948125515e-19 | 5.584927 | 288.6582 | 8.494972
0.7641157508 | 2.102948189 | 221 | 1.872241 | 74.5145 | 0.01342021 | 3.055276 | 3.055826 | 2.21e-07 | 8.988615e-19 | 5.610198 | 293.9095 | 8.571895
0.7598446012 | 2.087202072 | 220 | 1.860766 | 72.57146 | 0.01377952 | 3.03655 | 3.037097 | 2.2e-07 | 9.029472e-19 | 5.635699 | 292.9631 | 8.558082
0.7577013969 | 2.091881275 | 219 | 1.867588 | 73.7205 | 0.01356475 | 3.047683 | 3.048232 | 2.19e-07 | 9.070703e-19 | 5.661433 | 297.8166 | 8.628681
0.7498350143 | 2.084375858 | 218 | 1.867949 | 73.7818 | 0.01355348 | 3.048272 | 3.048821 | 2.18e-07 | 9.112311e-19 | 5.687403 | 300.6713 | 8.669938
0.753408432 | 2.084512711 | 217 | 1.864512653 | 73.20026 | 0.01366115 | 3.042664 | 3.043212 | 2.17e-07 | 9.154304e-19 | 5.713612 | 302.3333 | 8.693867
0.7479076982 | 2.087742567 | 216 | 1.873243 | 74.6867 | 0.01338927 | 3.056911 | 3.057462 | 2.16e-07 | 9.196685e-19 | 5.740064 | 308.0035 | 8.775014
0.7515468001 | 2.101666927 | 215 | 1.883529 | 76.47659 | 0.0130759 | 3.073696 | 3.07425 | 2.15e-07 | 9.23946e-19 | 5.766762 | 314.2985 | 8.864233
0.7485871911 | 2.088382721 | 214 | 1.873204 | 74.67993 | 0.01339048 | 3.056847 | 3.057398 | 2.14e-07 | 9.282635e-19 | 5.793709 | 313.7743 | 8.856838
0.7513736486 | 2.076449633 | 213 | 1.858484 | 72.19122 | 0.0138521 | 3.032827 | 3.033373 | 2.13e-07 | 9.326215e-19 | 5.82091 | 311.7694 | 8.828496
0.7496758699 | 2.061345339 | 212 | 1.845078 | 69.99674 | 0.01428638 | 3.010949 | 3.011491 | 2.12e-07 | 9.370207e-19 | 5.848367 | 310.1933 | 8.806153
0.7499936223 | 2.094927073 | 211 | 1.878342 | 75.56868 | 0.013233 | 3.065232 | 3.065784 | 2.11e-07 | 9.414615e-19 | 5.876084 | 324.5332 | 9.007403
0.7579731345 | 2.062796354 | 210 | 1.838232 | 68.90196 | 0.01451337 | 2.999777 | 3.000317 | 2.1e-07 | 9.459446973e-19 | 5.904066 | 313.7882 | 8.857035
0.7532533407 | 2.077719212 | 209 | 1.857874 | 72.08987 | 0.01387157 | 3.031831 | 3.032377 | 2.09e-07 | 9.504707e-19 | 5.932315 | 323.6047 | 8.994509
0.7590534091 | 2.049596071 | 208 | 1.823951 | 66.67316 | 0.01499854 | 2.976472 | 2.977009 | 2.08e-07 | 9.550403e-19 | 5.960836 | 314.9013 | 8.87273
0.7591518164 | 2.051998138 | 207 | 1.826255 | 67.02776 | 0.01491919 | 2.980232 | 2.980769 | 2.07e-07 | 9.59654e-19 | 5.989632 | 318.7549 | 8.926854
0.7525191307 | 2.067272902 | 206 | 1.848162 | 70.49562 | 0.01418528 | 3.015982 | 3.016525 | 2.06e-07 | 9.643125555e-19 | 6.018708 | 329.6253 | 9.077793
0.7537071109 | 2.056010246 | 205 | 1.835712 | 68.5033 | 0.01459784 | 2.995664 | 2.996204 | 2.05e-07 | 9.690165e-19 | 6.048067 | 328.3794 | 9.060621
0.7549940348 | 2.051239729 | 204 | 1.829654 | 67.55447 | 0.01480287 | 2.985779 | 2.986317 | 2.04e-07 | 9.737666e-19 | 6.077715 | 329.4219 | 9.074992
0.7516486049 | 2.067409515 | 203 | 1.849169 | 70.65929 | 0.01415242 | 3.017626 | 3.018169 | 2.03e-07 | 9.785635e-19 | 6.107654 | 339.8099 | 9.216967
0.7541939616 | 2.074016094 | 202 | 1.853231 | 71.32315 | 0.01402069 | 3.024253 | 3.024798 | 2.02e-07 | 9.834079e-19 | 6.13789 | 344.6918 | 9.282939
0.7463466525 | 2.058073044 | 201 | 1.845135 | 70.00592 | 0.01428451 | 3.011042 | 3.011584 | 2.01e-07 | 9.883004e-19 | 6.168427 | 345.0952 | 9.288369
0.7423064113 | 2.064522982 | 200 | 1.855625 | 71.71747 | 0.0139436 | 3.02816 | 3.028706 | 2e-07 | 9.932419e-19 | 6.199269 | 352.5293 | 9.387882
Only the light blue columns require user input
1) COPY AND PASTE THIS SPREADSHEET TO A NEW FILE NOW!
2) Cut and paste your %T data into column B starting with 250.18 nm and ending with 649.88 nm (any negative or greater than 100% values are asumed to be erroneous and must be deleted).
3) Data is automatically normalised by dividing all transmission data by the highest transmission value. This assumes that the highest % transmission is well below the bandgap energy does and not represent any bandgap absorbance. In bandgap terms the highest %T can be thought of as 100% transmission i.e. I0.
4) I/I0 (where I0 = highest %T value) is calculated.
5) Insert the film thickness in nm, from interferometry or cross sectional SEM, into the light blue film thickness box.
6) View the plot of the graph of (αE)2 versus (eV) and extrapolate the linear portion of the curve to the intercept with the energy axis to yield the bandgap.
An approximation of the optical bandgap for a semiconductor of direct optical transitions as described by the equation α = (hV-Eg)½

## TS124_6.2
|  | Sample Number | MAX %T | Film Thickness (nm) | d (μm)
|  | TS124 |  | 1631 | 1.631
ITO abs | ITO + Sample abs | Spectrometer wavelengths nm | Sample Abs | I0/I | (I/I0) | α = -ln ((I/I0)/d) = -ln (d3)/(thickness in μm) | α = 2.303(Abs/d) | λ (m) | Energy = hc/λ (where λ = g3) | Energy (eV) | (αE)SQ (absorption coefficient x Energy)squared | (αE)SQ (absorption coefficient x Energy)^1/2
0.9688863754 | 1.697970271 | 2000 | 0.8008193666 | 6.321489 | 0.1581906 | 1.130567 | 1.130771 | 2e-06 | 9.932419e-20 | 0.6199269 | 0.4913942 | 0.3504976
0.9445288181 | 1.662853241 | 1999 | 0.7900598939 | 6.1668 | 0.1621586 | 1.115377 | 1.115578 | 1.999e-06 | 9.937388e-20 | 0.620237 | 0.4787572 | 0.3459614
0.9742347598 | 1.633942962 | 1998 | 0.7314436732 | 5.3882 | 0.1855907 | 1.032625 | 1.032811 | 1.998e-06 | 9.942362e-20 | 0.6205475 | 0.4107634 | 0.3204541
0.9551469088 | 1.639434576 | 1997 | 0.7560231382 | 5.701947 | 0.1753787 | 1.067325 | 1.067518 | 1.997e-06 | 9.94734e-20 | 0.6208582 | 0.4392735 | 0.3313885
0.9546414018 | 1.597096324 | 1996 | 0.7141903932 | 5.178338 | 0.1931122 | 1.008267 | 1.008449 | 1.996e-06 | 9.952324e-20 | 0.6211692 | 0.392399 | 0.3132088
0.9468504786 | 1.652345538 | 1995 | 0.7772305304 | 5.987293 | 0.1670204 | 1.097265 | 1.097463 | 1.995e-06 | 9.957313e-20 | 0.6214806 | 0.4651948 | 0.3410259
0.9475880265 | 1.624382496 | 1994 | 0.7485299405 | 5.604411 | 0.1784309 | 1.056747 | 1.056937 | 1.994e-06 | 9.962306e-20 | 0.6217923 | 0.4319057 | 0.3285977
0.9537245035 | 1.655967355 | 1993 | 0.7739783225 | 5.942625 | 0.1682758 | 1.092674 | 1.092871 | 1.993e-06 | 9.967305e-20 | 0.6221043 | 0.4622362 | 0.3399398
0.9531812072 | 1.694258451 | 1992 | 0.8128127148 | 6.498494 | 0.1538818 | 1.147499 | 1.147706 | 1.992e-06 | 9.972309e-20 | 0.6224166 | 0.5102973 | 0.3571755
0.9660509229 | 1.679404974 | 1991 | 0.7850895221 | 6.096626 | 0.1640252 | 1.10836 | 1.10856 | 1.991e-06 | 9.977317e-20 | 0.6227292 | 0.4765591 | 0.3451663
0.9353168011 | 1.65316546 | 1990 | 0.7895841299 | 6.160048 | 0.1623364 | 1.114705 | 1.114906 | 1.99e-06 | 9.982331e-20 | 0.6230421 | 0.4825159 | 0.3473168
0.9473077655 | 1.631156087 | 1989 | 0.7555837925 | 5.696181 | 0.1755562 | 1.066705 | 1.066897 | 1.989e-06 | 9.98735e-20 | 0.6233554 | 0.4422997 | 0.3325281
0.9351973534 | 1.640912771 | 1988 | 0.7774508886 | 5.990332 | 0.1669357 | 1.097576 | 1.097774 | 1.988e-06 | 9.992374e-20 | 0.6236689 | 0.4687422 | 0.3423238
0.9476360083 | 1.736721158 | 1987 | 0.8608206207 | 7.258061 | 0.1377778 | 1.215275 | 1.215493 | 1.987e-06 | 9.997402e-20 | 0.6239828 | 0.5752419 | 0.3792235
0.9445090294 | 1.644468665 | 1986 | 0.7716951066 | 5.911465 | 0.1691628 | 1.08945 | 1.089647 | 1.986e-06 | 1.000244e-19 | 0.624297 | 0.462758 | 0.3401316
0.9288679957 | 1.610639811 | 1985 | 0.7535072863 | 5.669011 | 0.1763976 | 1.063774 | 1.063965 | 1.985e-06 | 1.000748e-19 | 0.6246115 | 0.4416465 | 0.3322825
0.9360540509 | 1.661685705 | 1984 | 0.7973671251 | 6.271438 | 0.1594531 | 1.125693 | 1.125896 | 1.984e-06 | 1.001252e-19 | 0.6249263 | 0.4950559 | 0.351801
0.9477398992 | 1.705538988 | 1983 | 0.8295345598 | 6.753588 | 0.1480694 | 1.171106 | 1.171317 | 1.983e-06 | 1.001757e-19 | 0.6252415 | 0.5363453 | 0.366178
0.950447917 | 1.617402673 | 1982 | 0.738690227 | 5.47886 | 0.1825197 | 1.042855 | 1.043043 | 1.982e-06 | 1.002262e-19 | 0.6255569 | 0.425734 | 0.3262415
0.9483664632 | 1.689105153 | 1981 | 0.8124741608 | 6.49343 | 0.1540018 | 1.147021 | 1.147227 | 1.981e-06 | 1.002768e-19 | 0.6258727 | 0.5155503 | 0.3590092
0.940084219 | 1.704934359 | 1980 | 0.836585611 | 6.864132 | 0.1456848 | 1.18106 | 1.181273 | 1.98e-06 | 1.003275e-19 | 0.6261888 | 0.5471562 | 0.36985
0.9329189658 | 1.731243014 | 1979 | 0.8700595192 | 7.414118 | 0.1348778 | 1.228318 | 1.228539 | 1.979e-06 | 1.003782e-19 | 0.6265052 | 0.5924167 | 0.384843
0.9349067807 | 1.596400261 | 1978 | 0.7332289513 | 5.410395 | 0.1848294 | 1.035145 | 1.035332 | 1.978e-06 | 1.004289e-19 | 0.6268219 | 0.4211604 | 0.3244844
0.9304318428 | 1.665549278 | 1977 | 0.8068529062 | 6.409924 | 0.1560081 | 1.139085 | 1.13929 | 1.977e-06 | 1.004797e-19 | 0.627139 | 0.5105007 | 0.3572466
0.93797791 | 1.614982724 | 1976 | 0.748740285 | 5.607126 | 0.1783445 | 1.057044 | 1.057234 | 1.976e-06 | 1.005306e-19 | 0.6274564 | 0.4400575 | 0.3316842
0.9304831028 | 1.633064032 | 1975 | 0.7743164002 | 5.947253 | 0.1681449 | 1.093151 | 1.093348 | 1.975e-06 | 1.005815e-19 | 0.6277741 | 0.4711114 | 0.3431878
0.9384604692 | 1.636860847 | 1974 | 0.7701358488 | 5.890279 | 0.1697713 | 1.087249 | 1.087445 | 1.974e-06 | 1.006324e-19 | 0.6280921 | 0.4665104 | 0.3415078
0.9348612428 | 1.643572569 | 1973 | 0.7804467972 | 6.031798 | 0.165788 | 1.101806 | 1.102004 | 1.973e-06 | 1.006834e-19 | 0.6284104 | 0.4795715 | 0.3462555
0.9286575913 | 1.695245385 | 1972 | 0.8383232647 | 6.891651 | 0.1451031 | 1.183514 | 1.183727 | 1.972e-06 | 1.007345e-19 | 0.6287291 | 0.5538984 | 0.3721218
0.9297052622 | 1.676330805 | 1971 | 0.8183610138 | 6.582048 | 0.1519284 | 1.155332 | 1.15554 | 1.971e-06 | 1.007856e-19 | 0.6290481 | 0.5283692 | 0.3634451
0.9326621294 | 1.661616921 | 1970 | 0.8006902626 | 6.31961 | 0.1582376 | 1.130385 | 1.130588 | 1.97e-06 | 1.008367e-19 | 0.6293674 | 0.5063112 | 0.3557778
0.9413186312 | 1.651346207 | 1969 | 0.7817630468 | 6.050107 | 0.1652863 | 1.103664 | 1.103863 | 1.969e-06 | 1.00888e-19 | 0.6296871 | 0.4831475 | 0.3475441
0.9219862223 | 1.621847034 | 1968 | 0.7715962827 | 5.91012 | 0.1692013 | 1.089311 | 1.089507 | 1.968e-06 | 1.009392e-19 | 0.630007 | 0.4711411 | 0.3431986
0.9353989363 | 1.694460869 | 1967 | 0.8307974037 | 6.773255 | 0.1476395 | 1.172889 | 1.1731 | 1.967e-06 | 1.009905e-19 | 0.6303273 | 0.5467672 | 0.3697185
0.9264717698 | 1.549914122 | 1966 | 0.6951778232 | 4.956531 | 0.201754 | 0.9814262 | 0.981603 | 1.966e-06 | 1.010419e-19 | 0.6306479 | 0.3832178 | 0.309523
0.9136521816 | 1.744959831 | 1965 | 0.9030431204 | 7.999137 | 0.1250135 | 1.274883 | 1.275112 | 1.965e-06 | 1.010933e-19 | 0.6309689 | 0.6473107 | 0.4022781
0.9064282775 | 1.616459131 | 1964 | 0.7817663245 | 6.050153 | 0.1652851 | 1.103669 | 1.103867 | 1.964e-06 | 1.011448e-19 | 0.6312901 | 0.4856148 | 0.3484303
0.9144229889 | 1.722573042 | 1963 | 0.8798855241 | 7.583776 | 0.1318604 | 1.24219 | 1.242413 | 1.963e-06 | 1.011963e-19 | 0.6316117 | 0.61579 | 0.3923615
0.9134891629 | 1.637703419 | 1962 | 0.7959497271 | 6.251003 | 0.1599743 | 1.123692 | 1.123895 | 1.962e-06 | 1.012479e-19 | 0.6319336 | 0.5044222 | 0.3551134
0.907767117 | 1.62783885 | 1961 | 0.791807204 | 6.191661 | 0.1615075 | 1.117844 | 1.118045 | 1.961e-06 | 1.012995e-19 | 0.6322559 | 0.4996946 | 0.3534454
0.9145667553 | 1.767856836 | 1960 | 0.9250255517 | 8.414446 | 0.1188432 | 1.305917 | 1.306152 | 1.96e-06 | 1.013512e-19 | 0.6325785 | 0.6826785 | 0.4131218
0.929503262 | 1.599829435 | 1959 | 0.742061644 | 5.521558 | 0.1811083 | 1.047615 | 1.047804 | 1.959e-06 | 1.01403e-19 | 0.6329014 | 0.4397765 | 0.3315782
0.9092189074 | 1.661744833 | 1958 | 0.8242613966 | 6.672082 | 0.1498782 | 1.163662 | 1.163871 | 1.958e-06 | 1.014547e-19 | 0.6332246 | 0.5431571 | 0.368496
0.9189468026 | 1.62658 | 1957 | 0.7793686684 | 6.016843 | 0.1662001 | 1.100284 | 1.100482 | 1.957e-06 | 1.015066e-19 | 0.6335482 | 0.4860995 | 0.3486042
0.924646318 | 1.645814538 | 1956 | 0.792903691 | 6.207314 | 0.1611003 | 1.119392 | 1.119594 | 1.956e-06 | 1.015585e-19 | 0.6338721 | 0.5036445 | 0.3548396
0.9073075652 | 1.625426292 | 1955 | 0.7898541978 | 6.16388 | 0.1622355 | 1.115087 | 1.115288 | 1.955e-06 | 1.016104e-19 | 0.6341963 | 0.5002893 | 0.3536557
0.9136759043 | 1.684852123 | 1954 | 0.8429116897 | 6.964849 | 0.1435781 | 1.189991 | 1.190206 | 1.954e-06 | 1.016624e-19 | 0.6345209 | 0.5703428 | 0.3776052
0.9079862237 | 1.693335295 | 1953 | 0.8570845423 | 7.19589 | 0.1389682 | 1.21 | 1.210218 | 1.953e-06 | 1.017145e-19 | 0.6348458 | 0.5902877 | 0.3841509
0.9114284515 | 1.578016877 | 1952 | 0.7383238965 | 5.474241 | 0.1826737 | 1.042338 | 1.042526 | 1.952e-06 | 1.017666e-19 | 0.635171 | 0.4384854 | 0.3310912
0.9082557559 | 1.647855282 | 1951 | 0.8113349971 | 6.47642 | 0.1544063 | 1.145413 | 1.145619 | 1.951e-06 | 1.018188e-19 | 0.6354966 | 0.5300377 | 0.3640185
0.9092509747 | 1.649200082 | 1950 | 0.8116845783 | 6.481635 | 0.1542821 | 1.145906 | 1.146113 | 1.95e-06 | 1.01871e-19 | 0.6358225 | 0.5310388 | 0.3643621
0.914185226 | 1.666717768 | 1949 | 0.824268013 | 6.672184 | 0.149876 | 1.163671 | 1.163881 | 1.949e-06 | 1.019232e-19 | 0.6361487 | 0.5481938 | 0.3702006
0.906747818 | 1.626835704 | 1948 | 0.791823357 | 6.191892 | 0.1615015 | 1.117867 | 1.118068 | 1.948e-06 | 1.019756e-19 | 0.6364753 | 0.5064069 | 0.3558114
0.9007342458 | 1.617050529 | 1947 | 0.7880517542 | 6.138352 | 0.1629102 | 1.112542 | 1.112743 | 1.947e-06 | 1.020279e-19 | 0.6368022 | 0.5021096 | 0.3542985
0.9058020115 | 1.627651215 | 1946 | 0.7935846745 | 6.217054 | 0.1608479 | 1.120353 | 1.120555 | 1.946e-06 | 1.020804e-19 | 0.6371294 | 0.5097084 | 0.3569693
0.9073727727 | 1.607292533 | 1945 | 0.7716552313 | 5.910922 | 0.1691783 | 1.089394 | 1.08959 | 1.945e-06 | 1.021328e-19 | 0.637457 | 0.4824233 | 0.3472835
0.9057236314 | 1.69562304 | 1944 | 0.8616348796 | 7.271682 | 0.1375198 | 1.216424 | 1.216643 | 1.944e-06 | 1.021854e-19 | 0.6377849 | 0.6021088 | 0.3879783
0.8899271488 | 1.735340595 | 1943 | 0.9171489172 | 8.263212 | 0.1210183 | 1.294797 | 1.29503 | 1.943e-06 | 1.02238e-19 | 0.6381131 | 0.6828967 | 0.4131878
0.9040976167 | 1.695177436 | 1942 | 0.8628152903 | 7.291473 | 0.1371465 | 1.218091 | 1.21831 | 1.942e-06 | 1.022906e-19 | 0.6384417 | 0.6050038 | 0.38891
0.9106895328 | 1.627558827 | 1941 | 0.7886047652 | 6.146173 | 0.1627029 | 1.113323 | 1.113523 | 1.941e-06 | 1.023433e-19 | 0.6387706 | 0.5059279 | 0.355643
0.9081634283 | 1.613624573 | 1940 | 0.7771966157 | 5.986826 | 0.1670334 | 1.097217 | 1.097415 | 1.94e-06 | 1.023961e-19 | 0.6390999 | 0.4919028 | 0.3506789
0.8980978131 | 1.647712469 | 1939 | 0.8213501269 | 6.627506 | 0.1508863 | 1.159552 | 1.15976 | 1.939e-06 | 1.024489e-19 | 0.6394295 | 0.5499484 | 0.3707925
0.8982751966 | 1.669002652 | 1938 | 0.8424629264 | 6.957656 | 0.1437266 | 1.189358 | 1.189572 | 1.938e-06 | 1.025017e-19 | 0.6397595 | 0.5791819 | 0.38052
0.8902098536 | 1.627485156 | 1937 | 0.8090107734 | 6.441852 | 0.1552349 | 1.142131 | 1.142337 | 1.937e-06 | 1.025547e-19 | 0.6400897 | 0.5346509 | 0.3655991
0.9042091966 | 1.658314943 | 1936 | 0.8258412174 | 6.696397 | 0.149334 | 1.165892 | 1.166102 | 1.936e-06 | 1.026076e-19 | 0.6404204 | 0.5577034 | 0.3733977
0.9009014964 | 1.683255792 | 1935 | 0.8540897666 | 7.14644 | 0.1399298 | 1.205772 | 1.205989 | 1.935e-06 | 1.026607e-19 | 0.6407513 | 0.597126 | 0.3863697
0.8951381445 | 1.644639373 | 1934 | 0.8212366995 | 6.625775 | 0.1509257 | 1.159391 | 1.1596 | 1.934e-06 | 1.027137e-19 | 0.6410826 | 0.552643 | 0.3716998
0.8909127116 | 1.722221732 | 1933 | 0.9030444914 | 7.999162 | 0.1250131 | 1.274885 | 1.275114 | 1.933e-06 | 1.027669e-19 | 0.6414143 | 0.668922 | 0.4089383
0.8910193443 | 1.65654695 | 1932 | 0.8372630767 | 6.874848 | 0.1454578 | 1.182017 | 1.18223 | 1.932e-06 | 1.028201e-19 | 0.6417463 | 0.5756129 | 0.3793458
0.8930125833 | 1.664372444 | 1931 | 0.8430953317 | 6.967794 | 0.1435174 | 1.190251 | 1.190465 | 1.931e-06 | 1.028733e-19 | 0.6420786 | 0.5842648 | 0.3821861
0.8831151724 | 1.60867238 | 1930 | 0.7972926786 | 6.270363 | 0.1594804 | 1.125588 | 1.125791 | 1.93e-06 | 1.029266e-19 | 0.6424113 | 0.5230484 | 0.3616104
0.896936357 | 1.640467644 | 1929 | 0.815266758 | 6.535319 | 0.1530147 | 1.150963 | 1.151171 | 1.929e-06 | 1.0298e-19 | 0.6427443 | 0.5474645 | 0.3699542
0.891161859 | 1.684088707 | 1928 | 0.864662319 | 7.32255 | 0.1365645 | 1.220698 | 1.220918 | 1.928e-06 | 1.030334e-19 | 0.6430777 | 0.6164529 | 0.3925726
0.8888423443 | 1.595568299 | 1927 | 0.7784614257 | 6.004287 | 0.1665477 | 1.099003 | 1.099201 | 1.927e-06 | 1.030869e-19 | 0.6434114 | 0.5001862 | 0.3536192
0.8971581459 | 1.653981209 | 1926 | 0.8285585341 | 6.738427 | 0.1484026 | 1.169728 | 1.169939 | 1.926e-06 | 1.031404e-19 | 0.6437455 | 0.5672242 | 0.3765714
0.8921840787 | 1.66643846 | 1925 | 0.8459898523 | 7.014389 | 0.1425641 | 1.194337 | 1.194552 | 1.925e-06 | 1.03194e-19 | 0.6440799 | 0.5919565 | 0.3846935
0.890971005 | 1.594323635 | 1924 | 0.775088101 | 5.95783 | 0.1678463 | 1.094241 | 1.094438 | 1.924e-06 | 1.032476e-19 | 0.6444147 | 0.4974082 | 0.3526359
0.8870366216 | 1.594571471 | 1923 | 0.7792703204 | 6.01548 | 0.1662378 | 1.100145 | 1.100343 | 1.923e-06 | 1.033013e-19 | 0.6447498 | 0.5033136 | 0.354723
0.8901622295 | 1.624907255 | 1922 | 0.8064804965 | 6.40443 | 0.1561419 | 1.138559 | 1.138764 | 1.922e-06 | 1.03355e-19 | 0.6450852 | 0.5396372 | 0.3673
0.8839322329 | 1.685011506 | 1921 | 0.8728147441 | 7.461304 | 0.1340248 | 1.232207 | 1.232429 | 1.921e-06 | 1.034088e-19 | 0.645421 | 0.6327182 | 0.3977179
0.8899224401 | 1.637151599 | 1920 | 0.8189646299 | 6.591202 | 0.1517174 | 1.156184 | 1.156392 | 1.92e-06 | 1.034627e-19 | 0.6457572 | 0.5576334 | 0.3733743
0.8835337758 | 1.688817143 | 1919 | 0.8770188382 | 7.533882 | 0.1327337 | 1.238143 | 1.238366 | 1.919e-06 | 1.035166e-19 | 0.6460937 | 0.6401604 | 0.4000501
0.89043957 | 1.669449091 | 1918 | 0.850744992 | 7.091612 | 0.1410117 | 1.20105 | 1.201267 | 1.918e-06 | 1.035706e-19 | 0.6464306 | 0.6030072 | 0.3882677
0.8864812255 | 1.709978223 | 1917 | 0.8952324685 | 7.856561 | 0.1272822 | 1.263856 | 1.264084 | 1.917e-06 | 1.036246e-19 | 0.6467678 | 0.6684183 | 0.4087843
0.8711041808 | 1.685977697 | 1916 | 0.8866089872 | 7.702097 | 0.1298348 | 1.251682 | 1.251907 | 1.916e-06 | 1.036787e-19 | 0.6471053 | 0.6562876 | 0.4050579
0.873074472 | 1.660395861 | 1915 | 0.85905686 | 7.228644 | 0.1383385 | 1.212785 | 1.213003 | 1.915e-06 | 1.037328e-19 | 0.6474432 | 0.6167756 | 0.3926753
0.8749073744 | 1.673820019 | 1914 | 0.8706481156 | 7.424174 | 0.1346951 | 1.229149 | 1.22937 | 1.914e-06 | 1.03787e-19 | 0.6477815 | 0.6341944 | 0.3981816
0.8899562359 | 1.627501726 | 1913 | 0.8092809611 | 6.445861 | 0.1551383 | 1.142513 | 1.142719 | 1.913e-06 | 1.038413e-19 | 0.6481201 | 0.5485164 | 0.3703095
0.8827930093 | 1.599009275 | 1912 | 0.7879517367 | 6.136938 | 0.1629477 | 1.112401 | 1.112601 | 1.912e-06 | 1.038956e-19 | 0.6484591 | 0.5205283 | 0.3607382
0.8751517534 | 1.644091964 | 1911 | 0.8406756816 | 6.929082 | 0.1443193 | 1.186835 | 1.187048 | 1.911e-06 | 1.0395e-19 | 0.6487984 | 0.593139 | 0.3850776
0.8695988059 | 1.687619209 | 1910 | 0.8897558741 | 7.758109 | 0.1288974 | 1.256124 | 1.256351 | 1.91e-06 | 1.040044e-19 | 0.6491381 | 0.6651137 | 0.4077725
0.8855844736 | 1.673386574 | 1909 | 0.8595375714 | 7.23665 | 0.1381855 | 1.213463 | 1.213682 | 1.909e-06 | 1.040589e-19 | 0.6494782 | 0.6213536 | 0.3941299
0.8729119301 | 1.617077827 | 1908 | 0.8159013679 | 6.544875 | 0.1527913 | 1.151859 | 1.152067 | 1.908e-06 | 1.041134e-19 | 0.6498186 | 0.5604534 | 0.3743172
0.8731458783 | 1.658548594 | 1907 | 0.8571381867 | 7.196779 | 0.138951 | 1.210076 | 1.210294 | 1.907e-06 | 1.04168e-19 | 0.6501593 | 0.6191861 | 0.3934419
0.8756402731 | 1.651546478 | 1906 | 0.8476416759 | 7.041119 | 0.1420229 | 1.196669 | 1.196885 | 1.906e-06 | 1.042227e-19 | 0.6505004 | 0.6061774 | 0.389287
0.8770400882 | 1.608649611 | 1905 | 0.8033449938 | 6.358358 | 0.1572733 | 1.134133 | 1.134337 | 1.905e-06 | 1.042774e-19 | 0.6508419 | 0.5450485 | 0.369137
0.8606867194 | 1.689991713 | 1904 | 0.9010404646 | 7.962335 | 0.1255913 | 1.272055 | 1.272285 | 1.904e-06 | 1.043321e-19 | 0.6511837 | 0.6863974 | 0.4142455
0.8754377365 | 1.618519068 | 1903 | 0.8148168025 | 6.528551 | 0.1531733 | 1.150328 | 1.150535 | 1.903e-06 | 1.04387e-19 | 0.6515259 | 0.5619055 | 0.3748018
0.8674482107 | 1.638572931 | 1902 | 0.8428601913 | 6.964023 | 0.1435952 | 1.189919 | 1.190133 | 1.902e-06 | 1.044418e-19 | 0.6518685 | 0.6018815 | 0.3879051
0.8719989061 | 1.732673526 | 1901 | 0.9324100909 | 8.558745 | 0.1168396 | 1.316342 | 1.316579 | 1.901e-06 | 1.044968e-19 | 0.6522114 | 0.7373448 | 0.4293439
0.8680669665 | 1.689904213 | 1900 | 0.8935727175 | 7.826592 | 0.1277695 | 1.261513 | 1.26174 | 1.9e-06 | 1.045518e-19 | 0.6525546 | 0.6779123 | 0.4116772
0.8642910123 | 1.642281175 | 1899 | 0.8497256337 | 7.074987 | 0.141343 | 1.199611 | 1.199827 | 1.899e-06 | 1.046068e-19 | 0.6528983 | 0.6136609 | 0.3916825
0.8583139777 | 1.648799062 | 1898 | 0.8622205553 | 7.281495 | 0.1373344 | 1.217251 | 1.21747 | 1.898e-06 | 1.04662e-19 | 0.6532423 | 0.6325069 | 0.3976515
0.8636855483 | 1.682513714 | 1897 | 0.8905636367 | 7.772552 | 0.1286579 | 1.257265 | 1.257491 | 1.897e-06 | 1.047171e-19 | 0.6535866 | 0.6754857 | 0.4109397
0.8613741994 | 1.644284964 | 1896 | 0.8546462356 | 7.155603 | 0.1397506 | 1.206558 | 1.206775 | 1.896e-06 | 1.047724e-19 | 0.6539313 | 0.6227547 | 0.394574
0.8574310541 | 1.654277205 | 1895 | 0.8685816219 | 7.388931 | 0.1353376 | 1.226231 | 1.226452 | 1.895e-06 | 1.048276e-19 | 0.6542764 | 0.6439079 | 0.4012194
0.8694081306 | 1.631758213 | 1894 | 0.8340855534 | 6.824731 | 0.1465259 | 1.177531 | 1.177743 | 1.894e-06 | 1.04883e-19 | 0.6546219 | 0.5944046 | 0.3854882
0.8563991189 | 1.663989186 | 1893 | 0.8793255381 | 7.574004 | 0.1320306 | 1.241399 | 1.241623 | 1.893e-06 | 1.049384e-19 | 0.6549677 | 0.6613313 | 0.4066114
0.8654765487 | 1.62898016 | 1892 | 0.8352390823 | 6.842882 | 0.1461372 | 1.179159 | 1.179372 | 1.892e-06 | 1.049939e-19 | 0.6553139 | 0.5973107 | 0.3864294
0.8600088358 | 1.671687961 | 1891 | 0.8834145962 | 7.645653 | 0.1307933 | 1.247172 | 1.247397 | 1.891e-06 | 1.050494e-19 | 0.6556604 | 0.6689089 | 0.4089343
0.8565813899 | 1.627004743 | 1890 | 0.8421588241 | 6.952785 | 0.1438272 | 1.188928 | 1.189143 | 1.89e-06 | 1.05105e-19 | 0.6560073 | 0.6085347 | 0.3900432
0.8540811539 | 1.688233614 | 1889 | 0.9058879311 | 8.051706 | 0.1241973 | 1.278899 | 1.279129 | 1.889e-06 | 1.051606e-19 | 0.6563546 | 0.704865 | 0.4197812
0.8576686978 | 1.629426003 | 1888 | 0.8434927762 | 6.974174 | 0.1433862 | 1.190812 | 1.191026 | 1.888e-06 | 1.052163e-19 | 0.6567022 | 0.611758 | 0.3910748
0.8492812514 | 1.695355177 | 1887 | 0.9178093966 | 8.275789 | 0.1208344 | 1.295729 | 1.295963 | 1.887e-06 | 1.052721e-19 | 0.6570502 | 0.7250736 | 0.4257563
0.8485324979 | 1.655131578 | 1886 | 0.8783345511 | 7.556741 | 0.1323322 | 1.24 | 1.240223 | 1.886e-06 | 1.053279e-19 | 0.6573986 | 0.6647487 | 0.4076606
0.8523296118 | 1.677639484 | 1885 | 0.8970453432 | 7.889425 | 0.126752 | 1.266415 | 1.266643 | 1.885e-06 | 1.053838e-19 | 0.6577474 | 0.6941079 | 0.4165657
0.8625699878 | 1.619765878 | 1884 | 0.8289313612 | 6.744214 | 0.1482752 | 1.170254 | 1.170465 | 1.884e-06 | 1.054397e-19 | 0.6580965 | 0.5933299 | 0.3851396
0.848228097 | 1.637177348 | 1883 | 0.860684722 | 7.25579 | 0.137821 | 1.215083 | 1.215302 | 1.883e-06 | 1.054957e-19 | 0.658446 | 0.6403368 | 0.4001052
0.852889061 | 1.611004949 | 1882 | 0.829851359 | 6.758516 | 0.1479615 | 1.171553 | 1.171764 | 1.882e-06 | 1.055517e-19 | 0.6587959 | 0.5959122 | 0.3859768
0.8550447226 | 1.617841482 | 1881 | 0.8345322304 | 6.831754 | 0.1463753 | 1.178162 | 1.178374 | 1.881e-06 | 1.056079e-19 | 0.6591461 | 0.6032948 | 0.3883603
0.8458464742 | 1.648225069 | 1880 | 0.8741140658 | 7.48366 | 0.1336245 | 1.234042 | 1.234264 | 1.88e-06 | 1.05664e-19 | 0.6594967 | 0.6625848 | 0.4069965
0.8386437893 | 1.691757083 | 1879 | 0.9248487647 | 8.411022 | 0.1188916 | 1.305667 | 1.305902 | 1.879e-06 | 1.057203e-19 | 0.6598477 | 0.7425211 | 0.4308483
0.8325922489 | 1.615217924 | 1878 | 0.8543611461 | 7.150907 | 0.1398424 | 1.206155 | 1.206373 | 1.878e-06 | 1.057766e-19 | 0.660199 | 0.6343263 | 0.398223
0.8493728042 | 1.617982149 | 1877 | 0.8403448158 | 6.923805 | 0.1444293 | 1.186368 | 1.186581 | 1.877e-06 | 1.058329e-19 | 0.6605508 | 0.6143381 | 0.3918986
0.8458895683 | 1.629332423 | 1876 | 0.8551783257 | 7.164375 | 0.1395795 | 1.207309 | 1.207526 | 1.876e-06 | 1.058893e-19 | 0.6609029 | 0.6368961 | 0.3990289
0.8489379287 | 1.651754379 | 1875 | 0.8745519213 | 7.491209 | 0.1334898 | 1.23466 | 1.234882 | 1.875e-06 | 1.059458e-19 | 0.6612554 | 0.6667908 | 0.4082863
0.8409567475 | 1.632169962 | 1874 | 0.8629486855 | 7.293713 | 0.1371044 | 1.218279 | 1.218498 | 1.874e-06 | 1.060023e-19 | 0.6616082 | 0.6499077 | 0.4030843
0.8472862244 | 1.596874475 | 1873 | 0.8213237216 | 6.627103 | 0.1508955 | 1.159514 | 1.159723 | 1.873e-06 | 1.060589e-19 | 0.6619615 | 0.5893511 | 0.383846
0.8436543941 | 1.642935276 | 1872 | 0.8710163529 | 7.430471 | 0.134581 | 1.229668 | 1.22989 | 1.872e-06 | 1.061156e-19 | 0.6623151 | 0.663532 | 0.4072874
0.8374501467 | 1.745639682 | 1871 | 0.9799250063 | 9.548277 | 0.1047309 | 1.383422 | 1.383671 | 1.871e-06 | 1.061723e-19 | 0.6626691 | 0.8407348 | 0.458458
0.8459316492 | 1.623425603 | 1870 | 0.8492294248 | 7.066908 | 0.1415046 | 1.19891 | 1.199127 | 1.87e-06 | 1.062291e-19 | 0.6630234 | 0.6321029 | 0.3975245
0.8335927725 | 1.701149583 | 1869 | 0.9392922815 | 8.695454 | 0.1150026 | 1.326058 | 1.326297 | 1.869e-06 | 1.062859e-19 | 0.6633782 | 0.774112 | 0.4399182
0.832544744 | 1.634012103 | 1868 | 0.87320283 | 7.467975 | 0.1339051 | 1.232755 | 1.232977 | 1.868e-06 | 1.063428e-19 | 0.6637333 | 0.6697264 | 0.4091841
0.828142941 | 1.627821326 | 1867 | 0.871413856 | 7.437275 | 0.1344578 | 1.23023 | 1.230451 | 1.867e-06 | 1.063998e-19 | 0.6640888 | 0.6676997 | 0.4085645
0.8308950663 | 1.713017106 | 1866 | 0.9538575107 | 8.992025 | 0.1112097 | 1.346621 | 1.346863 | 1.866e-06 | 1.064568e-19 | 0.6644447 | 0.8008748 | 0.4474581
0.8310340047 | 1.645010829 | 1865 | 0.8857122953 | 7.686211 | 0.1301031 | 1.250416 | 1.250641 | 1.865e-06 | 1.065139e-19 | 0.664801 | 0.6912714 | 0.4157137
0.8362774849 | 1.65971446 | 1864 | 0.8951724461 | 7.855475 | 0.1272998 | 1.263771 | 1.263999 | 1.864e-06 | 1.06571e-19 | 0.6651576 | 0.7068748 | 0.4203792
0.8360009193 | 1.592372656 | 1863 | 0.8281072077 | 6.731428 | 0.1485569 | 1.169091 | 1.169302 | 1.863e-06 | 1.066282e-19 | 0.6655147 | 0.6055756 | 0.3890937
0.8384255171 | 1.62446177 | 1862 | 0.8577717239 | 7.207285 | 0.1387485 | 1.21097 | 1.211188 | 1.862e-06 | 1.066855e-19 | 0.6658721 | 0.6504367 | 0.4032483
0.8268568516 | 1.675908923 | 1861 | 0.9207875424 | 8.332734 | 0.1200086 | 1.299934 | 1.300168 | 1.861e-06 | 1.067428e-19 | 0.6662299 | 0.7503209 | 0.4331053
0.8267478943 | 1.623357534 | 1860 | 0.8683451107 | 7.384908 | 0.1354113 | 1.225897 | 1.226118 | 1.86e-06 | 1.068002e-19 | 0.6665881 | 0.6680051 | 0.4086579
0.8293366432 | 1.67021215 | 1859 | 0.9126109778 | 8.17732 | 0.1222895 | 1.28839 | 1.288622 | 1.859e-06 | 1.068577e-19 | 0.6669466 | 0.7386412 | 0.4297212
0.8271895051 | 1.64635098 | 1858 | 0.8908969459 | 7.77852 | 0.1285592 | 1.257735 | 1.257962 | 1.858e-06 | 1.069152e-19 | 0.6673056 | 0.7046678 | 0.4197225
0.8230422139 | 1.649780869 | 1857 | 0.8984741261 | 7.915423 | 0.1263356 | 1.268432 | 1.268661 | 1.857e-06 | 1.069727e-19 | 0.667665 | 0.7174775 | 0.4235202
0.8225045204 | 1.660526037 | 1856 | 0.9097569876 | 8.123758 | 0.1230957 | 1.284361 | 1.284592 | 1.856e-06 | 1.070304e-19 | 0.6680247 | 0.7364034 | 0.4290697
0.822022438 | 1.609310389 | 1855 | 0.859023422 | 7.228088 | 0.1383492 | 1.212737 | 1.212956 | 1.855e-06 | 1.070881e-19 | 0.6683848 | 0.6572689 | 0.4053606
0.8162173033 | 1.648392677 | 1854 | 0.9039108447 | 8.015135 | 0.124764 | 1.276108 | 1.276338 | 1.854e-06 | 1.071458395e-19 | 0.6687453 | 0.7285387 | 0.4267724
0.8306391239 | 1.638852715 | 1853 | 0.8799490621 | 7.584886 | 0.1318411 | 1.242279 | 1.242503 | 1.853e-06 | 1.072037e-19 | 0.6691062 | 0.6911704 | 0.4156833
0.8145404458 | 1.562769175 | 1852 | 0.8199642002 | 6.60639 | 0.1513686 | 1.157595 | 1.157804 | 1.852e-06 | 1.072615e-19 | 0.6694675 | 0.6007984 | 0.3875559
0.8205912113 | 1.605168104 | 1851 | 0.8563123637 | 7.183107 | 0.1392155 | 1.20891 | 1.209128 | 1.851e-06 | 1.073195e-19 | 0.6698292 | 0.6559527 | 0.4049545
0.8256415129 | 1.652445674 | 1850 | 0.8985396321 | 7.916617 | 0.1263166 | 1.268525 | 1.268753 | 1.85e-06 | 1.073775e-19 | 0.6701913 | 0.7230227 | 0.4251537
0.8157797456 | 1.648277283 | 1849 | 0.9042330084 | 8.021083 | 0.1246714 | 1.276563 | 1.276793 | 1.849e-06 | 1.074356e-19 | 0.6705537 | 0.7330065 | 0.428079
0.80993402 | 1.666152477 | 1848 | 0.927953928 | 8.471375 | 0.1180446 | 1.310051 | 1.310287 | 1.848e-06 | 1.074937e-19 | 0.6709166 | 0.7728048 | 0.4395466
0.804155767 | 1.670236826 | 1847 | 0.93781653 | 8.665957 | 0.1153941 | 1.323974 | 1.324213 | 1.847e-06 | 1.075519e-19 | 0.6712798 | 0.7901743 | 0.4444587
0.8194494247 | 1.664176106 | 1846 | 0.9164621523 | 8.250156 | 0.1212098 | 1.293827 | 1.29406 | 1.846e-06 | 1.076102e-19 | 0.6716435 | 0.7554167 | 0.4345736
0.8153054118 | 1.638601184 | 1845 | 0.8950312432 | 7.852921 | 0.1273411 | 1.263572 | 1.263799 | 1.845e-06 | 1.076685e-19 | 0.6720075 | 0.7212811 | 0.4246414
0.8209905624 | 1.643164873 | 1844 | 0.8939097816 | 7.832669 | 0.1276704 | 1.261989 | 1.262216 | 1.844e-06 | 1.077269e-19 | 0.6723719 | 0.7202553 | 0.4243393
0.8137702942 | 1.639265537 | 1843 | 0.8972307138 | 7.892793 | 0.1266979 | 1.266677 | 1.266905 | 1.843e-06 | 1.077853e-19 | 0.6727367 | 0.7264045 | 0.4261468
0.8116685748 | 1.620362997 | 1842 | 0.8804298932 | 7.593288 | 0.1316952 | 1.242958 | 1.243182 | 1.842e-06 | 1.078439e-19 | 0.673102 | 0.7002147 | 0.4183942
0.8143393397 | 1.631719947 | 1841 | 0.8891160783 | 7.746688 | 0.1290874 | 1.255221 | 1.255447 | 1.841e-06 | 1.079024e-19 | 0.6734676 | 0.7148753 | 0.4227515
0.8050374389 | 1.610275507 | 1840 | 0.8769735391 | 7.533097 | 0.1327475 | 1.238079 | 1.238302 | 1.84e-06 | 1.079611e-19 | 0.6738336 | 0.6962388 | 0.4172046
0.8091309071 | 1.588386416 | 1839 | 0.8509909799 | 7.09563 | 0.1409318 | 1.201397 | 1.201614 | 1.839e-06 | 1.080198e-19 | 0.6742 | 0.6563075 | 0.405064
0.81009233 | 1.626166344 | 1838 | 0.887809485 | 7.723417 | 0.1294764 | 1.253376 | 1.253602 | 1.838e-06 | 1.080786e-19 | 0.6745668 | 0.7151044 | 0.4228192
0.8072356582 | 1.655557156 | 1837 | 0.9200569688 | 8.318729 | 0.1202107 | 1.298902 | 1.299136 | 1.837e-06 | 1.081374e-19 | 0.674934 | 0.7688331 | 0.4384156
0.8048461676 | 1.684885025 | 1836 | 0.9517743284 | 8.948996 | 0.1117444 | 1.34368 | 1.343922 | 1.836e-06 | 1.081963e-19 | 0.6753016 | 0.8236516 | 0.4537763
0.7999957204 | 1.596868157 | 1835 | 0.8686079076 | 7.389378 | 0.1353294 | 1.226268 | 1.226489 | 1.835e-06 | 1.082553e-19 | 0.6756697 | 0.6867463 | 0.4143508
0.7984926701 | 1.633652449 | 1834 | 0.9068952499 | 8.070404 | 0.1239095 | 1.280321 | 1.280552 | 1.834e-06 | 1.083143e-19 | 0.6760381 | 0.7494394 | 0.4328508
0.8004214168 | 1.656934023 | 1833 | 0.9282480772 | 8.477115 | 0.1179647 | 1.310466 | 1.310702 | 1.833e-06 | 1.083734e-19 | 0.6764069 | 0.7860028 | 0.443284
0.8078490496 | 1.608472109 | 1832 | 0.8723585304 | 7.45347 | 0.1341657 | 1.231563 | 1.231785 | 1.832e-06 | 1.084325e-19 | 0.6767761 | 0.6949603 | 0.4168214
0.802644968 | 1.616337419 | 1831 | 0.885427922 | 7.68118 | 0.1301883 | 1.250014 | 1.250239 | 1.831e-06 | 1.084917e-19 | 0.6771457 | 0.7167219 | 0.4232971
0.7983186245 | 1.651183009 | 1830 | 0.9245998555 | 8.406203 | 0.1189598 | 1.305316 | 1.305551 | 1.83e-06 | 1.08551e-19 | 0.6775157 | 0.7823956 | 0.4422656
0.7990128994 | 1.639493227 | 1829 | 0.9122157986 | 8.169882 | 0.1224008 | 1.287832 | 1.288064 | 1.829e-06 | 1.086104e-19 | 0.6778862 | 0.7624102 | 0.4365805
0.7924806476 | 1.614771008 | 1828 | 0.8940258314 | 7.834762 | 0.1276363 | 1.262152 | 1.26238 | 1.828e-06 | 1.086698e-19 | 0.678257 | 0.7331092 | 0.428109
0.7946925759 | 1.64594245 | 1827 | 0.9229853451 | 8.37501 | 0.1194028 | 1.303036 | 1.303271 | 1.827e-06 | 1.087293e-19 | 0.6786283 | 0.7822281 | 0.4422183
0.7964271903 | 1.593187809 | 1826 | 0.8684960897 | 7.387476 | 0.1353642 | 1.22611 | 1.226331 | 1.826e-06 | 1.087888e-19 | 0.6789999 | 0.6933541 | 0.4163394
0.7915590405 | 1.613409638 | 1825 | 0.8935860685 | 7.826833 | 0.1277656 | 1.261532 | 1.261759 | 1.825e-06 | 1.088484e-19 | 0.679372 | 0.734798 | 0.4286018
0.7963320613 | 1.720969677 | 1824 | 0.9963730867 | 9.916835 | 0.1008386 | 1.406642 | 1.406896 | 1.824e-06 | 1.089081e-19 | 0.6797444 | 0.9145664 | 0.4781648
0.7952234745 | 1.667948246 | 1823 | 0.9444602425 | 8.799546 | 0.1136422 | 1.333354 | 1.333594 | 1.823e-06 | 1.089678e-19 | 0.6801173 | 0.8226497 | 0.4535002
0.801768899 | 1.662821531 | 1822 | 0.932788103 | 8.566198 | 0.1167379 | 1.316876 | 1.317113 | 1.822e-06 | 1.090277e-19 | 0.6804906 | 0.8033229 | 0.4481414
0.7898398638 | 1.686611176 | 1821 | 0.9685067832 | 9.30051 | 0.107521 | 1.367302 | 1.367548 | 1.821e-06 | 1.090875e-19 | 0.6808643 | 0.8669746 | 0.4655573
0.7898802161 | 1.648260474 | 1820 | 0.9301157289 | 8.513649 | 0.1174585 | 1.313103 | 1.313339 | 1.82e-06 | 1.091475e-19 | 0.6812384 | 0.800483 | 0.4473486
0.7886544466 | 1.635864735 | 1819 | 0.9189457594 | 8.297471 | 0.1205186 | 1.297333 | 1.297567 | 1.819e-06 | 1.092075e-19 | 0.6816129 | 0.7822315 | 0.4422192
0.7846959829 | 1.608846664 | 1818 | 0.8958861521 | 7.868395 | 0.1270907 | 1.264779 | 1.265007 | 1.818e-06 | 1.092675e-19 | 0.6819878 | 0.7442842 | 0.4313595
0.7809717059 | 1.665345788 | 1817 | 0.9561095531 | 9.038775 | 0.1106345 | 1.3498 | 1.350043 | 1.817e-06 | 1.093277e-19 | 0.6823631 | 0.8486456 | 0.4606098
0.7799221277 | 1.663721204 | 1816 | 0.9555345473 | 9.026815 | 0.110781 | 1.348988 | 1.349231 | 1.816e-06 | 1.093879e-19 | 0.6827389 | 0.8485589 | 0.4605863
0.7840394378 | 1.637009263 | 1815 | 0.9247052962 | 8.408244 | 0.1189309 | 1.305465 | 1.3057 | 1.815e-06 | 1.094481e-19 | 0.683115 | 0.7955626 | 0.4459716
0.7788431644 | 1.581449389 | 1814 | 0.8743416956 | 7.487584 | 0.1335544 | 1.234363 | 1.234585 | 1.814e-06 | 1.095085e-19 | 0.6834916 | 0.7120471 | 0.4219144
0.7812893391 | 1.627250314 | 1813 | 0.9176964459 | 8.273637 | 0.1208658 | 1.29557 | 1.295803 | 1.813e-06 | 1.095689e-19 | 0.6838686 | 0.785278 | 0.4430796
0.7757356763 | 1.610745072 | 1812 | 0.9067448667 | 8.067609 | 0.1239525 | 1.280109 | 1.280339 | 1.812e-06 | 1.096294e-19 | 0.684246 | 0.7674936 | 0.4380336
0.782338202 | 1.63856554 | 1811 | 0.927962809 | 8.471549 | 0.1180422 | 1.310063 | 1.310299417 | 1.811e-06 | 1.096899e-19 | 0.6846239 | 0.8047207 | 0.4485311
0.7810737491 | 1.635595202 | 1810 | 0.9262569239 | 8.438338 | 0.1185067 | 1.307655 | 1.307891 | 1.81e-06 | 1.097505e-19 | 0.6850021 | 0.8026509 | 0.4479539
0.7710723281 | 1.629584193 | 1809 | 0.9302473359 | 8.516229 | 0.1174229 | 1.313289 | 1.313525 | 1.809e-06 | 1.098112e-19 | 0.6853808 | 0.8104769 | 0.4501325
0.7682891488 | 1.63055253 | 1808 | 0.9339988522 | 8.590113 | 0.1164129 | 1.318585 | 1.318822 | 1.808e-06 | 1.098719e-19 | 0.6857599 | 0.8179312 | 0.4521977
0.773875773 | 1.617933512 | 1807 | 0.91579321 | 8.237458 | 0.1213967 | 1.292883 | 1.293116 | 1.807e-06 | 1.099327e-19 | 0.6861394 | 0.787226 | 0.4436288
0.7681134939 | 1.626009822 | 1806 | 0.9296317991 | 8.504167 | 0.1175894 | 1.31242 | 1.312656 | 1.806e-06 | 1.099936e-19 | 0.6865193 | 0.812096 | 0.4505818
0.7726647258 | 1.672531247 | 1805 | 0.9716019922 | 9.367032 | 0.1067574 | 1.371672 | 1.371919 | 1.805e-06 | 1.100545e-19 | 0.6868996 | 0.888062 | 0.4711852
0.7686513066 | 1.637441039 | 1804 | 0.9405252034 | 8.720175 | 0.1146766 | 1.327798 | 1.328038 | 1.804e-06 | 1.101155e-19 | 0.6872804 | 0.8330839 | 0.4563671
0.7708735466 | 1.635551333 | 1803 | 0.9364132574 | 8.638001 | 0.1157675 | 1.321993 | 1.322232 | 1.803e-06 | 1.101766e-19 | 0.6876616 | 0.8267317 | 0.4546239
0.7671769261 | 1.651498079 | 1802 | 0.9560566239 | 9.037673 | 0.110648 | 1.349725 | 1.349968 | 1.802e-06 | 1.102377e-19 | 0.6880432 | 0.8627373 | 0.4644183
0.7702088952 | 1.602027416 | 1801 | 0.9035539918 | 8.008552 | 0.1248665 | 1.275604 | 1.275834 | 1.801e-06 | 1.102989e-19 | 0.6884252 | 0.7714392 | 0.4391581
0.7677099705 | 1.657815456 | 1800 | 0.9618409565 | 9.15885 | 0.109184 | 1.357891 | 1.358136 | 1.8e-06 | 1.103602e-19 | 0.6888077 | 0.8751499 | 0.4677472
0.763563633 | 1.622623444 | 1799 | 0.930795282 | 8.526981 | 0.1172748 | 1.314062 | 1.314299 | 1.799e-06 | 1.104216e-19 | 0.6891906 | 0.820478 | 0.4529012
0.7659282088 | 1.622066855 | 1798 | 0.9278741172 | 8.469819 | 0.1180663 | 1.309938 | 1.310174 | 1.798e-06 | 1.10483e-19 | 0.6895739 | 0.8162434 | 0.4517309
0.7648700476 | 1.606708288 | 1797 | 0.9135737114 | 8.195467 | 0.1220187 | 1.289749 | 1.289982 | 1.797e-06 | 1.105445e-19 | 0.6899576 | 0.7921583 | 0.4450164
0.7586377859 | 1.624005437 | 1796 | 0.9371031221 | 8.651733 | 0.1155838 | 1.322967 | 1.323206 | 1.796e-06 | 1.10606e-19 | 0.6903418 | 0.8344168 | 0.4567321
0.7617051601 | 1.626156807 | 1795 | 0.9361871179 | 8.633504 | 0.1158278 | 1.321674 | 1.321912 | 1.795e-06 | 1.106676e-19 | 0.6907264 | 0.8337145 | 0.4565398
0.7622972727 | 1.639477372 | 1794 | 0.9489155703 | 8.890283 | 0.1124824 | 1.339644 | 1.339885 | 1.794e-06 | 1.107293e-19 | 0.6911114 | 0.8574942 | 0.4630049
0.7605875731 | 1.630080342 | 1793 | 0.9412282399 | 8.734303 | 0.1144911 | 1.328791 | 1.32903 | 1.793e-06 | 1.107911e-19 | 0.6914968 | 0.8445984 | 0.4595102
0.7584105134 | 1.634433866 | 1792 | 0.9477588236 | 8.866635 | 0.1127824 | 1.338011 | 1.338252 | 1.792e-06 | 1.108529e-19 | 0.6918827 | 0.8573153 | 0.4629566
0.7609769106 | 1.614290714 | 1791 | 0.9250492744 | 8.414906 | 0.1188367 | 1.30595 | 1.306185 | 1.791e-06 | 1.109148e-19 | 0.692269 | 0.817635 | 0.4521159
0.7567480206 | 1.635324121 | 1790 | 0.9503115714 | 8.918906 | 0.1121214 | 1.341615 | 1.341856 | 1.79e-06 | 1.109768e-19 | 0.6926558 | 0.863867 | 0.4647222
0.75785321 | 1.645405173 | 1789 | 0.959287434 | 9.105157 | 0.1098279 | 1.354286 | 1.35453 | 1.789e-06 | 1.110388e-19 | 0.6930429 | 0.8812472 | 0.4693738
0.7493140697 | 1.613142133 | 1788 | 0.9355635343 | 8.621117 | 0.1159943 | 1.320794 | 1.321032 | 1.788e-06 | 1.111009e-19 | 0.6934305 | 0.8391362 | 0.4580219
0.7533667088 | 1.637680531 | 1787 | 0.9560492932 | 9.03752 | 0.1106498 | 1.349715 | 1.349958 | 1.787e-06 | 1.11163059e-19 | 0.6938186 | 0.8772682 | 0.468313
0.751578331 | 1.61230278 | 1786 | 0.93245992 | 8.559727 | 0.1168262 | 1.316412 | 1.316649 | 1.786e-06 | 1.112253e-19 | 0.6942071 | 0.8354459 | 0.4570137
0.7511960864 | 1.638476968 | 1785 | 0.9590163526 | 9.099475 | 0.1098964 | 1.353904 | 1.354148 | 1.785e-06 | 1.112876e-19 | 0.694596 | 0.884701 | 0.4702927
0.7466341853 | 1.622722507 | 1784 | 0.9478237927 | 8.867961 | 0.1127655 | 1.338102 | 1.338343 | 1.784e-06 | 1.1135e-19 | 0.6949853 | 0.8651401 | 0.4650645
0.7489323616 | 1.644053936 | 1783 | 0.9668570454 | 9.265248 | 0.1079302 | 1.364973 | 1.365219 | 1.783e-06 | 1.114124e-19 | 0.6953751 | 0.9012448 | 0.4746696
0.7477306724 | 1.611857891 | 1782 | 0.9358626896 | 8.627057 | 0.1159144 | 1.321216 | 1.321454 | 1.782e-06 | 1.11475e-19 | 0.6957653 | 0.8453368 | 0.459711
0.7436494231 | 1.623645902 | 1781 | 0.9517319499 | 8.948123 | 0.1117553 | 1.34362 | 1.343862 | 1.781e-06 | 1.115376e-19 | 0.696156 | 0.8752304 | 0.4677687
0.7439666986 | 1.62486279 | 1780 | 0.9526315624 | 8.966678 | 0.111524 | 1.34489 | 1.345132 | 1.78e-06 | 1.116002e-19 | 0.6965471 | 0.8778713 | 0.4684739
0.7423100471 | 1.607332945 | 1779 | 0.9367583689 | 8.644868 | 0.1156756 | 1.322481 | 1.322719 | 1.779e-06 | 1.116629e-19 | 0.6969386 | 0.8498146 | 0.4609269
0.7419994473 | 1.636407375 | 1778 | 0.9661433987 | 9.250035 | 0.1081077 | 1.363965 | 1.364211 | 1.778e-06 | 1.117258e-19 | 0.6973306 | 0.9049833 | 0.4756531
0.7398415208 | 1.642659545 | 1777 | 0.9745534952 | 9.430908 | 0.1060343 | 1.375838 | 1.376086 | 1.777e-06 | 1.117886e-19 | 0.697723 | 0.921844 | 0.4800635
0.7406493425 | 1.601751328 | 1776 | 0.9328374565 | 8.567171 | 0.1167246 | 1.316945 | 1.317183 | 1.776e-06 | 1.118516e-19 | 0.6981159 | 0.8455649 | 0.459773
0.7415584922 | 1.628694773 | 1775 | 0.9588717518 | 9.096446 | 0.109933 | 1.353699 | 1.353943 | 1.775e-06 | 1.119146e-19 | 0.6985092 | 0.8944277 | 0.4728709
0.7358471155 | 1.615388989 | 1774 | 0.9512773445 | 8.938761 | 0.1118723 | 1.342978 | 1.34322 | 1.774e-06 | 1.119777e-19 | 0.6989029 | 0.8813086 | 0.4693902
0.7379897833 | 1.620987415 | 1773 | 0.9547331027 | 9.010172 | 0.1109857 | 1.347857 | 1.3481 | 1.773e-06 | 1.120408e-19 | 0.6992971 | 0.888725 | 0.4713611
0.7390190959 | 1.645803571 | 1772 | 0.9785199461 | 9.517436 | 0.1050703 | 1.381438 | 1.381687 | 1.772e-06 | 1.121041e-19 | 0.6996918 | 0.9346152 | 0.4833775
0.7363321185 | 1.639535069 | 1771 | 0.9749384215 | 9.43927 | 0.1059404 | 1.376382 | 1.37663 | 1.771e-06 | 1.121674e-19 | 0.7000869 | 0.9288341 | 0.4818802
0.73337394 | 1.599056602 | 1770 | 0.937418133 | 8.658011 | 0.1155 | 1.323412 | 1.32365 | 1.77e-06 | 1.122307e-19 | 0.7004824 | 0.8596884 | 0.4635969
0.7300456166 | 1.5960325 | 1769 | 0.9377223544 | 8.664078 | 0.1154191 | 1.323842 | 1.32408 | 1.769e-06 | 1.122942e-19 | 0.7008784 | 0.8612194 | 0.4640095
0.72970891 | 1.637915373 | 1768 | 0.979941934 | 9.548649 | 0.1047269 | 1.383446 | 1.383695 | 1.768e-06 | 1.123577e-19 | 0.7012748 | 0.9415797 | 0.4851751
0.7299298048 | 1.667071223 | 1767 | 1.008877 | 10.2065 | 0.09797677 | 1.424295 | 1.424551 | 1.767e-06 | 1.124213e-19 | 0.7016717 | 0.999135 | 0.4997837
0.7310829163 | 1.608941317 | 1766 | 0.9495938717 | 8.904179 | 0.1123068 | 1.340601 | 1.340843 | 1.766e-06 | 1.124849e-19 | 0.702069 | 0.8861665 | 0.4706821
0.7270439267 | 1.643812537 | 1765 | 0.9885040813 | 9.738769 | 0.1026824 | 1.395533 | 1.395785 | 1.765e-06 | 1.125487e-19 | 0.7024668 | 0.9613653 | 0.4902462
0.7292778492 | 1.605886221 | 1764 | 0.9483438428 | 8.878587 | 0.1126305 | 1.338837 | 1.339078 | 1.764e-06 | 1.126125e-19 | 0.702865 | 0.8858403 | 0.4705954
0.7280278206 | 1.613372922 | 1763 | 0.9570805724 | 9.059007 | 0.1103874 | 1.351171 | 1.351414 | 1.763e-06 | 1.126763e-19 | 0.7032637 | 0.9032611 | 0.4752002
0.7254452705 | 1.608983159 | 1762 | 0.9552733595 | 9.021388 | 0.1108477 | 1.348619 | 1.348862 | 1.762e-06 | 1.127403e-19 | 0.7036628 | 0.9008748 | 0.4745721
0.7250771523 | 1.634937286 | 1761 | 0.9815956047 | 9.585077 | 0.1043288 | 1.38578 | 1.38603 | 1.761e-06 | 1.128043e-19 | 0.7040624 | 0.952286 | 0.4879257
0.7233378291 | 1.676414728 | 1760 | 1.024812 | 10.58796 | 0.09444688 | 1.446792 | 1.447053 | 1.76e-06 | 1.128684e-19 | 0.7044624 | 1.039164 | 0.5096971
0.7255463004 | 1.605515957 | 1759 | 0.9517051276 | 8.94757 | 0.1117622 | 1.343582 | 1.343824 | 1.759e-06 | 1.129326e-19 | 0.7048629 | 0.8972099 | 0.4736058
0.7248094678 | 1.621115327 | 1758 | 0.9680413302 | 9.290548 | 0.1076363 | 1.366645 | 1.366891 | 1.758e-06 | 1.129968e-19 | 0.7052638 | 0.9293322 | 0.4820094
0.7195722461 | 1.60162437 | 1757 | 0.9537875949 | 8.990578 | 0.1112276 | 1.346522 | 1.346764 | 1.757e-06 | 1.130611e-19 | 0.7056652 | 0.9031934 | 0.4751824
0.716920495 | 1.621692777 | 1756 | 0.976507753 | 9.473441 | 0.1055583 | 1.378597 | 1.378846 | 1.756e-06 | 1.131255e-19 | 0.7060671 | 0.9478144 | 0.4867788
0.7172566056 | 1.61759901 | 1755 | 0.9720778754 | 9.377301 | 0.1066405 | 1.372343 | 1.372591 | 1.755e-06 | 1.1319e-19 | 0.7064694 | 0.9403051 | 0.4848467
0.7188113332 | 1.610525846 | 1754 | 0.9634499838 | 9.192846 | 0.1087802 | 1.360163 | 1.360408 | 1.754e-06 | 1.132545e-19 | 0.7068722 | 0.9247409 | 0.4808173
0.715770781 | 1.627306938 | 1753 | 0.983271628 | 9.622139 | 0.103927 | 1.388146 | 1.388396 | 1.753e-06 | 1.133191e-19 | 0.7072754 | 0.9642821 | 0.4909893
0.7166989446 | 1.600298285 | 1752 | 0.9553348114 | 9.022665 | 0.110832 | 1.348706 | 1.348949 | 1.752e-06 | 1.133838e-19 | 0.7076791 | 0.9113054 | 0.4773116
0.7145997882 | 1.615990043 | 1751 | 0.9731257258 | 9.399954 | 0.1063835 | 1.373823 | 1.37407 | 1.751e-06 | 1.134485e-19 | 0.7080833 | 0.9466437 | 0.4864781
0.7168678641 | 1.60676837 | 1750 | 0.9616359769 | 9.154528 | 0.1092356 | 1.357602 | 1.357847 | 1.75e-06 | 1.135134e-19 | 0.7084879 | 0.9254783 | 0.4810089
0.7147234082 | 1.612870336 | 1749 | 0.9698823988 | 9.330016 | 0.1071809 | 1.369244 | 1.369491 | 1.749e-06 | 1.135783e-19 | 0.708893 | 0.9424959 | 0.4854111
0.715180397 | 1.612100601 | 1748 | 0.968655675 | 9.3037 | 0.1074841 | 1.367512 | 1.367758 | 1.748e-06 | 1.136432e-19 | 0.7092985 | 0.9411892 | 0.4850745
0.7097858191 | 1.621066093 | 1747 | 0.9830157449 | 9.616471 | 0.1039882 | 1.387785 | 1.388035 | 1.747e-06 | 1.137083e-19 | 0.7097045 | 0.9704118 | 0.4925474
0.7108291984 | 1.611050248 | 1746 | 0.9719565206 | 9.374681 | 0.1066703 | 1.372172 | 1.372419 | 1.746e-06 | 1.137734e-19 | 0.710111 | 0.9497868 | 0.487285
0.7069346309 | 1.616817355 | 1745 | 0.9816181951 | 9.585576 | 0.1043234 | 1.385812 | 1.386062 | 1.745e-06 | 1.138386e-19 | 0.7105179 | 0.9698739 | 0.4924109
0.7068501711 | 1.615041018 | 1744 | 0.9799263179 | 9.548306 | 0.1047306 | 1.383424 | 1.383673 | 1.744e-06 | 1.139039e-19 | 0.7109254 | 0.9676422 | 0.491844
0.7070584893 | 1.600961924 | 1743 | 0.9656389057 | 9.239297 | 0.1082333 | 1.363253 | 1.363499 | 1.743e-06 | 1.139692e-19 | 0.7113332 | 0.9407098 | 0.484951
0.7043667436 | 1.62776196 | 1742 | 0.9951306874 | 9.888506 | 0.1011275 | 1.404888 | 1.405142 | 1.742e-06 | 1.140347e-19 | 0.7117416 | 1.000195 | 0.5000488
0.7053700686 | 1.60489583 | 1741 | 0.9712612324 | 9.359685 | 0.1068412 | 1.37119 | 1.371438 | 1.741e-06 | 1.141002e-19 | 0.7121504 | 0.9538838 | 0.4883349
0.7018668056 | 1.602813125 | 1740 | 0.9726817904 | 9.39035 | 0.1064923 | 1.373196 | 1.373443 | 1.74e-06 | 1.141657e-19 | 0.7125597 | 0.9577761 | 0.4893302
0.7037134767 | 1.62547648 | 1739 | 0.9934984743 | 9.851412 | 0.1015083 | 1.402584 | 1.402837 | 1.739e-06 | 1.142314e-19 | 0.7129694 | 1.00036 | 0.5000899
0.7013350725 | 1.649012685 | 1738 | 1.019413 | 10.45714 | 0.09562841 | 1.439169 | 1.439429 | 1.738e-06 | 1.142971e-19 | 0.7133796 | 1.05444 | 0.5134296
0.7013142109 | 1.632886648 | 1737 | 1.003308 | 10.07646 | 0.09924122 | 1.416433 | 1.416688 | 1.737e-06 | 1.143629e-19 | 0.7137903 | 1.022562 | 0.5056091
0.6982103586 | 1.598075509 | 1736 | 0.9716006214 | 9.367002 | 0.1067577 | 1.37167 | 1.371917 | 1.736e-06 | 1.144288e-19 | 0.7142015 | 0.9600571 | 0.4899125
0.6996480227 | 1.606001854 | 1735 | 0.9780893023 | 9.508003 | 0.1051746 | 1.38083 | 1.381079 | 1.735e-06 | 1.144947e-19 | 0.7146132 | 0.9740449 | 0.4934686
0.698479414 | 1.622619748 | 1734 | 0.995875805 | 9.905486 | 0.1009542 | 1.40594 | 1.406194 | 1.734e-06 | 1.145608e-19 | 0.7150253 | 1.010958 | 0.502732
0.6980237365 | 1.623169065 | 1733 | 0.9968807995 | 9.928435 | 0.1007208 | 1.407359 | 1.407613 | 1.733e-06 | 1.146269e-19 | 0.7154379 | 1.014169 | 0.5035297
0.6944385767 | 1.613976002 | 1732 | 0.9912728963 | 9.801057 | 0.1020298 | 1.399442 | 1.399694 | 1.732e-06 | 1.146931e-19 | 0.7158509 | 1.003949 | 0.5009863
0.6961252093 | 1.608994722 | 1731 | 0.9846049837 | 9.651726 | 0.1036084 | 1.390029 | 1.390279 | 1.731e-06 | 1.147593e-19 | 0.7162645 | 0.9916327 | 0.4979038
0.6939589977 | 1.599218249 | 1730 | 0.9769947223 | 9.484069 | 0.10544 | 1.379285 | 1.379533 | 1.73e-06 | 1.148257e-19 | 0.7166785 | 0.9774919 | 0.4943409
0.6927955747 | 1.607552886 | 1729 | 0.9864927823 | 9.693772 | 0.103159 | 1.392694 | 1.392945 | 1.729e-06 | 1.148921e-19 | 0.717093 | 0.9977432 | 0.4994355
0.69212991 | 1.588889956 | 1728 | 0.968495517 | 9.300269 | 0.1075238 | 1.367286 | 1.367532 | 1.728e-06 | 1.149586e-19 | 0.717508 | 0.9627836 | 0.4906077
0.6902326345 | 1.60188055 | 1727 | 0.9833833865 | 9.624615 | 0.1039003 | 1.388304 | 1.388554 | 1.727e-06 | 1.150251e-19 | 0.7179235 | 0.9937611 | 0.4984378
0.687933147 | 1.592487693 | 1726 | 0.976290017 | 9.468693 | 0.1056112 | 1.37829 | 1.378538 | 1.726e-06 | 1.150918e-19 | 0.7183394 | 0.9806116 | 0.4951292
0.6885000467 | 1.582490802 | 1725 | 0.9657262263 | 9.241154 | 0.1082116 | 1.363376 | 1.363622 | 1.725e-06 | 1.151585e-19 | 0.7187558 | 0.9606181 | 0.4900556
0.688919127 | 1.60502696 | 1724 | 0.987843304 | 9.723963 | 0.1028387 | 1.3946 | 1.394852 | 1.724e-06 | 1.152253e-19 | 0.7191727 | 1.006289 | 0.5015697
0.6844810247 | 1.603797436 | 1723 | 0.9910518823 | 9.79607 | 0.1020818 | 1.39913 | 1.399382 | 1.723e-06 | 1.152922e-19 | 0.7195901 | 1.014012 | 0.5034908
0.6843173504 | 1.604690313 | 1722 | 0.9921084336 | 9.819931 | 0.1018337 | 1.400622 | 1.400874 | 1.722e-06 | 1.153591e-19 | 0.720008 | 1.017356 | 0.5043203
0.6849287152 | 1.603496313 | 1721 | 0.9903030688 | 9.779194 | 0.1022579 | 1.398073 | 1.398325 | 1.721e-06 | 1.154261e-19 | 0.7204264 | 1.014835 | 0.5036951
0.6856694221 | 1.635409355 | 1720 | 1.021475 | 10.50692 | 0.09517537 | 1.442081 | 1.442341 | 1.72e-06 | 1.154932e-19 | 0.7208452 | 1.080985 | 0.5198523
0.6835003495 | 1.598073602 | 1719 | 0.9863087235 | 9.689664 | 0.1032028 | 1.392434 | 1.392685 | 1.719e-06 | 1.155604e-19 | 0.7212646 | 1.009009 | 0.5022471
0.6784569621 | 1.593597174 | 1718 | 0.9868756829 | 9.702322 | 0.1030681 | 1.393234 | 1.393485 | 1.718e-06 | 1.156277e-19 | 0.7216844 | 1.011345 | 0.5028283
0.6769508719 | 1.621578217 | 1717 | 1.016363 | 10.38396 | 0.09630242 | 1.434863 | 1.435122 | 1.717e-06 | 1.15695e-19 | 0.7221047 | 1.073935 | 0.5181541
0.6801261306 | 1.589097977 | 1716 | 0.9807073174 | 9.565492 | 0.1045425 | 1.384526 | 1.384776 | 1.716e-06 | 1.157625e-19 | 0.7225255 | 1.001072 | 0.5002679
0.6746587157 | 1.609434605 | 1715 | 1.006511 | 10.15106 | 0.09851189 | 1.420955 | 1.421211 | 1.715e-06 | 1.1583e-19 | 0.7229468 | 1.055675 | 0.5137301
0.6763927937 | 1.6139642 | 1714 | 1.009307 | 10.21661 | 0.09787981 | 1.424902 | 1.425159 | 1.714e-06 | 1.158975e-19 | 0.7233686 | 1.062786 | 0.5154575
0.6728999615 | 1.626476526 | 1713 | 1.025312 | 10.60015 | 0.09433828 | 1.447497 | 1.447758 | 1.713e-06 | 1.159652e-19 | 0.7237909 | 1.09804 | 0.5239371
0.6735717058 | 1.606491327 | 1712 | 1.004655 | 10.10776 | 0.09893385 | 1.418335 | 1.41859 | 1.712e-06 | 1.160329e-19 | 0.7242137 | 1.055474 | 0.5136812
0.672301054 | 1.584304929 | 1711 | 0.983739346 | 9.632507 | 0.1038151 | 1.388807 | 1.389057 | 1.711e-06 | 1.161008e-19 | 0.7246369 | 1.013167 | 0.503281
0.6710936427 | 1.612455606 | 1710 | 1.013097 | 10.30617 | 0.09702923 | 1.430253 | 1.430511 | 1.71e-06 | 1.161686e-19 | 0.7250607 | 1.075799 | 0.5186037
0.6726334691 | 1.585538864 | 1709 | 0.9846408659 | 9.652523 | 0.1035999 | 1.390079 | 1.39033 | 1.709e-06 | 1.162366e-19 | 0.725485 | 1.017402 | 0.5043317
0.6707705259 | 1.619107246 | 1708 | 1.020072 | 10.47303 | 0.09548339 | 1.4401 | 1.440359 | 1.708e-06 | 1.163047e-19 | 0.7259097 | 1.093219 | 0.5227855
0.6700511575 | 1.623059511 | 1707 | 1.024744 | 10.58629 | 0.09446179 | 1.446695 | 1.446956 | 1.707e-06 | 1.163728e-19 | 0.726335 | 1.104548 | 0.5254873
0.6661231518 | 1.625255704 | 1706 | 1.030868 | 10.73663 | 0.09313909 | 1.455341 | 1.455603 | 1.706e-06 | 1.16441e-19 | 0.7267607 | 1.1191 | 0.5289377
0.6642296314 | 1.614407301 | 1705 | 1.021913 | 10.51752 | 0.09507949 | 1.442699 | 1.442959 | 1.705e-06 | 1.165093e-19 | 0.727187 | 1.101032 | 0.5246505
0.6633573771 | 1.62633276 | 1704 | 1.034711 | 10.83205 | 0.09231859 | 1.460766 | 1.461029 | 1.704e-06 | 1.165777e-19 | 0.7276137 | 1.130107 | 0.5315326
0.6659610271 | 1.586781263 | 1703 | 0.9925557069 | 9.83005 | 0.1017289 | 1.401253 | 1.401506 | 1.703e-06 | 1.166461e-19 | 0.728041 | 1.041121 | 0.5101768
0.6637129784 | 1.594520926 | 1702 | 1.002543 | 10.05874 | 0.09941607 | 1.415353 | 1.415609 | 1.702e-06 | 1.167147e-19 | 0.7284688 | 1.063428 | 0.5156133
0.6611773372 | 1.60140276 | 1701 | 1.011961 | 10.27924 | 0.09728348 | 1.428649 | 1.428906 | 1.701e-06 | 1.167833e-19 | 0.728897 | 1.084775 | 0.5207627
0.6606935859 | 1.596355677 | 1700 | 1.007398 | 10.17179 | 0.09831107 | 1.422206 | 1.422463 | 1.7e-06 | 1.16852e-19 | 0.7293258 | 1.076279 | 0.5187193
0.6595600843 | 1.598031282 | 1699 | 1.010207 | 10.2378 | 0.09767723 | 1.426172 | 1.426429 | 1.699e-06 | 1.169208e-19 | 0.729755 | 1.083564 | 0.5204719
0.6595864296 | 1.611767292 | 1698 | 1.023916 | 10.56614 | 0.09464195 | 1.445527 | 1.445787 | 1.698e-06 | 1.169896e-19 | 0.7301848 | 1.114486 | 0.527846
0.6609713435 | 1.62273705 | 1697 | 1.033501 | 10.80193 | 0.09257609 | 1.459058 | 1.459321 | 1.697e-06 | 1.170586e-19 | 0.7306151 | 1.136787 | 0.5331011
0.6587271094 | 1.616550326 | 1696 | 1.029559 | 10.70431 | 0.09342031 | 1.453493 | 1.453755 | 1.696e-06 | 1.171276e-19 | 0.7310459 | 1.129462 | 0.5313806
0.6570901275 | 1.608273387 | 1695 | 1.022919 | 10.5419 | 0.0948596 | 1.444119 | 1.444379 | 1.695e-06 | 1.171967e-19 | 0.7314772 | 1.116256 | 0.5282651
0.6545966268 | 1.581605315 | 1694 | 0.9987441592 | 9.971125 | 0.1002896 | 1.40999 | 1.410244 | 1.694e-06 | 1.172659e-19 | 0.731909 | 1.065375 | 0.5160851
0.6513226628 | 1.582817435 | 1693 | 1.00323 | 10.07466 | 0.09925897 | 1.416323 | 1.416578 | 1.693e-06 | 1.173351e-19 | 0.7323413 | 1.076238 | 0.5187094
0.6502882838 | 1.605391622 | 1692 | 1.026839 | 10.63748 | 0.09400722 | 1.449653 | 1.449914 | 1.692e-06 | 1.174045e-19 | 0.7327741 | 1.12882 | 0.5312297
0.6498023868 | 1.596554875 | 1691 | 1.018488 | 10.43489 | 0.09583233 | 1.437863 | 1.438122 | 1.691e-06 | 1.174739e-19 | 0.7332075 | 1.111848 | 0.5272211
0.6472932696 | 1.609665036 | 1690 | 1.034107 | 10.81701 | 0.09244699 | 1.459914 | 1.460177 | 1.69e-06 | 1.175434e-19 | 0.7336413 | 1.147569 | 0.5356231
0.6499690413 | 1.59614861 | 1689 | 1.017915 | 10.42114 | 0.09595883 | 1.437055 | 1.437314 | 1.689e-06 | 1.17613e-19 | 0.7340757 | 1.113229 | 0.5275484
0.6451840401 | 1.596118808 | 1688 | 1.02267 | 10.53587 | 0.09491389 | 1.443768 | 1.444028 | 1.688e-06 | 1.176827e-19 | 0.7345106 | 1.124986 | 0.5303269
0.6504988074 | 1.609503508 | 1687 | 1.03074 | 10.73347 | 0.09316651 | 1.455161 | 1.455423 | 1.687e-06 | 1.177525e-19 | 0.7349459 | 1.144166 | 0.5348286
0.6444731355 | 1.588254452 | 1686 | 1.015517 | 10.36375 | 0.0964902 | 1.433669 | 1.433927 | 1.686e-06 | 1.178223e-19 | 0.7353819 | 1.111937 | 0.527242
0.6448100805 | 1.58649981 | 1685 | 1.013425 | 10.31395 | 0.09695602 | 1.430716 | 1.430974 | 1.685e-06 | 1.178922e-19 | 0.7358183 | 1.108676 | 0.5264683
0.6407406926 | 1.60007453 | 1684 | 1.031069 | 10.74161 | 0.09309593 | 1.455625 | 1.455888 | 1.684e-06 | 1.179622e-19 | 0.7362552 | 1.14898 | 0.5359524
0.6419280171 | 1.58977735 | 1683 | 1.019585 | 10.46128 | 0.0955906 | 1.439412 | 1.439671 | 1.683e-06 | 1.180323e-19 | 0.7366927 | 1.124862 | 0.5302976
0.6404883862 | 1.604857326 | 1682 | 1.036104 | 10.86687 | 0.09202283 | 1.462734 | 1.462997 | 1.682e-06 | 1.181025e-19 | 0.7371307 | 1.16299 | 0.5392101
0.6392107606 | 1.614572644 | 1681 | 1.047097 | 11.14544 | 0.08972276 | 1.478253 | 1.478519 | 1.681e-06 | 1.181727e-19 | 0.7375692 | 1.189213 | 0.5452552
0.6385958195 | 1.606494427 | 1680 | 1.039634 | 10.95555 | 0.09127796 | 1.467717 | 1.467981 | 1.68e-06 | 1.182431e-19 | 0.7380082 | 1.173717 | 0.5416911
0.6384969354 | 1.612270832 | 1679 | 1.045509 | 11.10476 | 0.09005143 | 1.476011 | 1.476277 | 1.679e-06 | 1.183135e-19 | 0.7384478 | 1.188435 | 0.5450768
0.6366793513 | 1.584024429 | 1678 | 1.019081 | 10.44914 | 0.09570166 | 1.4387 | 1.438959 | 1.678e-06 | 1.18384e-19 | 0.7388879 | 1.130457 | 0.5316147
0.635550797 | 1.582807183 | 1677 | 1.018991857 | 10.44701 | 0.0957212 | 1.438575 | 1.438834 | 1.677e-06 | 1.184546e-19 | 0.7393285 | 1.131609 | 0.5318855
0.6346704364 | 1.581375599 | 1676 | 1.018441 | 10.43375 | 0.09584277 | 1.437797 | 1.438056 | 1.676e-06 | 1.185253e-19 | 0.7397696 | 1.131734 | 0.5319149
0.6334812641 | 1.584878922 | 1675 | 1.023133 | 10.5471 | 0.09481278 | 1.444421 | 1.444682 | 1.675e-06 | 1.185961e-19 | 0.7402112 | 1.143551 | 0.5346848
0.6337336898 | 1.589609742 | 1674 | 1.027612 | 10.65642 | 0.0938401 | 1.450744 | 1.451005 | 1.674e-06 | 1.186669e-19 | 0.7406534 | 1.154963 | 0.5373459
0.6316666603 | 1.594952822 | 1673 | 1.035022 | 10.83981 | 0.09225255 | 1.461205 | 1.461468 | 1.673e-06 | 1.187378e-19 | 0.7410961 | 1.173081 | 0.5415443
0.6291170716 | 1.596029878 | 1672 | 1.038648 | 10.93071 | 0.09148539 | 1.466325 | 1.466589 | 1.672e-06 | 1.188088e-19 | 0.7415394 | 1.182729 | 0.5437668
0.6265469193 | 1.608086109 | 1671 | 1.053275 | 11.30511 | 0.0884556 | 1.486974 | 1.487242 | 1.671e-06 | 1.188799e-19 | 0.7419831 | 1.217731 | 0.5517542
0.6296311617 | 1.570387959 | 1670 | 1.012492 | 10.29182 | 0.09716452 | 1.429399 | 1.429656 | 1.67e-06 | 1.189511e-19 | 0.7424274 | 1.126604 | 0.5307081
0.6243327856 | 1.623705387 | 1669 | 1.071108 | 11.77899 | 0.08489692 | 1.512151 | 1.512423 | 1.669e-06 | 1.190224e-19 | 0.7428723 | 1.262336 | 0.5617685
0.6266179681 | 1.598065138 | 1668 | 1.043183 | 11.04543 | 0.09053518 | 1.472726 | 1.472992 | 1.668e-06 | 1.190938e-19 | 0.7433176 | 1.198808 | 0.5474504
0.6238277555 | 1.595323801 | 1667 | 1.043232 | 11.04667 | 0.09052499 | 1.472795 | 1.473061 | 1.667e-06 | 1.191652e-19 | 0.7437635 | 1.200359 | 0.5478045
0.621522069 | 1.580851674 | 1666 | 1.031065076 | 10.7415 | 0.09309684 | 1.455619 | 1.455881588 | 1.666e-06 | 1.192367e-19 | 0.74421 | 1.173932 | 0.5417408
0.6208138466 | 1.594242096 | 1665 | 1.045164 | 11.09593 | 0.09012313 | 1.475523 | 1.475789 | 1.665e-06 | 1.193083402e-19 | 0.7446569 | 1.207706 | 0.5494783
0.6199925542 | 1.575281382 | 1664 | 1.027024 | 10.64203 | 0.09396707 | 1.449915 | 1.450176 | 1.664e-06 | 1.1938e-19 | 0.7451045 | 1.167551 | 0.5402663
0.6175727844 | 1.592071772 | 1663 | 1.046234 | 11.12332 | 0.08990121 | 1.477035 | 1.477301 | 1.663e-06 | 1.194518e-19 | 0.7455525 | 1.213094 | 0.5507027
0.6195910573 | 1.593414545 | 1662 | 1.045559 | 11.10603 | 0.09004115 | 1.476081 | 1.476347 | 1.662e-06 | 1.195237e-19 | 0.7460011 | 1.212986 | 0.5506783
0.6180801988 | 1.592729211 | 1661 | 1.046384 | 11.12716 | 0.08987016 | 1.477247 | 1.477513 | 1.661e-06 | 1.195957e-19 | 0.7464502 | 1.216366 | 0.5514449
0.6145046353 | 1.599131107 | 1660 | 1.056362 | 11.38576 | 0.08782902 | 1.491332 | 1.491601 | 1.66e-06 | 1.196677e-19 | 0.7468999 | 1.241167 | 0.5570384
0.6153544188 | 1.615023613 | 1659 | 1.071405 | 11.78704 | 0.08483896 | 1.512569 | 1.512842 | 1.659e-06 | 1.197398e-19 | 0.7473501 | 1.278307 | 0.5653112
0.6127147675 | 1.564668059 | 1658 | 1.023689 | 10.5606 | 0.09469155 | 1.445206 | 1.445466 | 1.658e-06 | 1.198121e-19 | 0.7478009 | 1.16839 | 0.5404604
0.6108206511 | 1.589731693 | 1657 | 1.050647 | 11.2369 | 0.08899252 | 1.483264 | 1.483531 | 1.657e-06 | 1.198844e-19 | 0.7482522 | 1.232223 | 0.5550276
0.6118295789 | 1.571526408 | 1656 | 1.031432 | 10.75059 | 0.09301815 | 1.456138 | 1.4564 | 1.656e-06 | 1.199568e-19 | 0.748704 | 1.189 | 0.5452063
0.6116791368 | 1.575080156 | 1655 | 1.035136 | 10.84268 | 0.09222815 | 1.461367 | 1.46163 | 1.655e-06 | 1.200292e-19 | 0.7491564 | 1.199003 | 0.5474949
0.6097851992 | 1.591918349 | 1654 | 1.053869 | 11.32058 | 0.08833471 | 1.487812 | 1.488081 | 1.654e-06 | 1.201018e-19 | 0.7496093 | 1.244294 | 0.5577395
0.6056509018 | 1.593604803 | 1653 | 1.059689 | 11.47333 | 0.08715868 | 1.49603 | 1.4963 | 1.653e-06 | 1.201745e-19 | 0.7500628 | 1.259599 | 0.5611593
0.6054263711 | 1.595248461 | 1652 | 1.061558 | 11.52279 | 0.08678455 | 1.498667 | 1.498938 | 1.652e-06 | 1.202472e-19 | 0.7505168 | 1.265575 | 0.5624889
0.6052812338 | 1.60494113 | 1651 | 1.071395 | 11.78679 | 0.08484078 | 1.512556 | 1.512829 | 1.651e-06 | 1.2032e-19 | 0.7509714 | 1.290703 | 0.5680455
0.6035288572 | 1.583103299 | 1650 | 1.05131 | 11.25408 | 0.08885668 | 1.4842 | 1.484468 | 1.65e-06 | 1.20393e-19 | 0.7514266 | 1.24427 | 0.5577342
0.6023231745 | 1.579081774 | 1649 | 1.048494 | 11.18135 | 0.08943467 | 1.480225 | 1.480492 | 1.649e-06 | 1.20466e-19 | 0.7518822 | 1.239115 | 0.5565777
0.6002936363 | 1.588157773 | 1648 | 1.0596 | 11.47096 | 0.08717669 | 1.495903 | 1.496173 | 1.648e-06 | 1.205391e-19 | 0.7523385 | 1.267039 | 0.5628142
0.6013314724 | 1.613139033 | 1647 | 1.083543 | 12.12113 | 0.08250057 | 1.529706 | 1.529981 | 1.647e-06 | 1.206123e-19 | 0.7527953 | 1.326557 | 0.5758814
0.5983573794 | 1.575091958 | 1646 | 1.04847 | 11.18073 | 0.08943962 | 1.480191 | 1.480458 | 1.646e-06 | 1.206855e-19 | 0.7532526 | 1.243579 | 0.5575793
0.5986469388 | 1.580328584 | 1645 | 1.053417 | 11.30882 | 0.08842659 | 1.487175 | 1.487443 | 1.645e-06 | 1.207589e-19 | 0.7537105 | 1.256869 | 0.5605507
0.5982480049 | 1.565539718 | 1644 | 1.039027 | 10.94025 | 0.0914056 | 1.46686 | 1.467124 | 1.644e-06 | 1.208324e-19 | 0.754169 | 1.224253 | 0.5532298
0.5963608623 | 1.576701283 | 1643 | 1.052076 | 11.27394 | 0.0887001 | 1.485282 | 1.485549 | 1.643e-06 | 1.209059e-19 | 0.754628 | 1.256724 | 0.5605185
0.5943332314 | 1.583381772 | 1642 | 1.060784 | 11.50228 | 0.08693927 | 1.497575 | 1.497845 | 1.642e-06 | 1.209795e-19 | 0.7550876 | 1.279171 | 0.5655022
0.5923196673 | 1.577616334 | 1641 | 1.057032 | 11.40334 | 0.08769359 | 1.492279 | 1.492548 | 1.641e-06 | 1.210533e-19 | 0.7555477 | 1.271687 | 0.5638454
0.5931580663 | 1.567212582 | 1640 | 1.04579 | 11.11194 | 0.08999327 | 1.476407 | 1.476673 | 1.64e-06 | 1.211271e-19 | 0.7560084 | 1.246299 | 0.5581888
0.5895168781 | 1.590849757 | 1639 | 1.073068 | 11.83228 | 0.08451458 | 1.514918 | 1.515191 | 1.639e-06 | 1.21201e-19 | 0.7564697 | 1.313765 | 0.573098
0.5895337462 | 1.578461885 | 1638 | 1.060664 | 11.49909 | 0.08696338 | 1.497405 | 1.497675 | 1.638e-06 | 1.21275e-19 | 0.7569315 | 1.285134 | 0.5668188
0.5880533457 | 1.574463844 | 1637 | 1.058146 | 11.43263 | 0.08746897 | 1.493851 | 1.49412 | 1.637e-06 | 1.21349e-19 | 0.7573939 | 1.280604 | 0.5658188
0.5869640708 | 1.589316487 | 1636 | 1.074088 | 11.86009 | 0.08431641 | 1.516357 | 1.516631 | 1.636e-06 | 1.214232e-19 | 0.7578569 | 1.321095 | 0.5746944
0.5874687433 | 1.605935812 | 1635 | 1.090203 | 12.30843 | 0.08124515 | 1.539107 | 1.539385 | 1.635e-06 | 1.214975e-19 | 0.7583204 | 1.362699 | 0.5836734
0.5871797204 | 1.589419603 | 1634 | 1.073975 | 11.85701 | 0.08433826 | 1.516198 | 1.516472 | 1.634e-06 | 1.215718e-19 | 0.7587845 | 1.324053 | 0.5753376
0.5831321478 | 1.578122497 | 1633 | 1.066726 | 11.66073 | 0.08575791 | 1.505964 | 1.506235 | 1.633e-06 | 1.216463e-19 | 0.7592491 | 1.307839 | 0.5718039
0.5827051997 | 1.588538408 | 1632 | 1.077569 | 11.95553 | 0.08364333 | 1.521271 | 1.521545 | 1.632e-06 | 1.217208e-19 | 0.7597143 | 1.336197 | 0.57797
0.5834745765 | 1.587559462 | 1631 | 1.07582 | 11.90749 | 0.08398073 | 1.518803 | 1.519077 | 1.631e-06 | 1.217955e-19 | 0.7601801 | 1.333498 | 0.577386
0.5793713331 | 1.563231945 | 1630 | 1.055596 | 11.3657 | 0.08798404 | 1.490251 | 1.49052 | 1.63e-06 | 1.218702e-19 | 0.7606465 | 1.285409 | 0.5668793
0.5804105997 | 1.56869173 | 1629 | 1.060017 | 11.48198 | 0.08709303 | 1.496492 | 1.496762 | 1.629e-06 | 1.21945e-19 | 0.7611135 | 1.297789 | 0.5696027
0.5784479976 | 1.588283896 | 1628 | 1.081571 | 12.06622 | 0.08287597 | 1.526922 | 1.527197 | 1.628e-06 | 1.220199e-19 | 0.761581 | 1.352765 | 0.5815422
0.5789142251 | 1.56824553 | 1627 | 1.061067 | 11.50977 | 0.08688268 | 1.497975 | 1.498245 | 1.627e-06 | 1.220949e-19 | 0.7620491 | 1.303561 | 0.5708679
0.5766892433 | 1.572098851 | 1626 | 1.067145 | 11.67199 | 0.08567516 | 1.506556 | 1.506827 | 1.626e-06 | 1.2217e-19 | 0.7625177 | 1.320161 | 0.5744912
0.5745995045 | 1.581978679 | 1625 | 1.079115 | 11.99816 | 0.08334611 | 1.523454 | 1.523728 | 1.625e-06 | 1.222452e-19 | 0.762987 | 1.351604 | 0.5812925
0.5736954212 | 1.582986712 | 1624 | 1.081027 | 12.0511 | 0.08297996 | 1.526153 | 1.526428 | 1.624e-06 | 1.223204e-19 | 0.7634568 | 1.358069 | 0.582681
0.5713846684 | 1.584739447 | 1623 | 1.08509 | 12.16439 | 0.08220718 | 1.53189 | 1.532166 | 1.623e-06 | 1.223958e-19 | 0.7639272 | 1.369984 | 0.5852317
0.5713966489 | 1.589833617 | 1622 | 1.090172 | 12.30757 | 0.08125078 | 1.539065 | 1.539342 | 1.622e-06 | 1.224713e-19 | 0.7643982 | 1.384553 | 0.5883352
0.5696941018 | 1.590395808 | 1621 | 1.092437 | 12.37192 | 0.08082818 | 1.542262 | 1.54254 | 1.621e-06 | 1.225468e-19 | 0.7648697 | 1.392028 | 0.5899211
0.5708632469 | 1.576264858 | 1620 | 1.077137 | 11.94365 | 0.0837265 | 1.520662 | 1.520936 | 1.62e-06 | 1.226225e-19 | 0.7653419 | 1.35498 | 0.582018
0.5669874549 | 1.578022242 | 1619 | 1.08277 | 12.09958 | 0.0826475 | 1.528615 | 1.52889 | 1.619e-06 | 1.226982e-19 | 0.7658146 | 1.370881 | 0.5854232
0.5661770105 | 1.57553637 | 1618 | 1.081095 | 12.05299 | 0.08296696 | 1.526249 | 1.526524 | 1.618e-06 | 1.22774e-19 | 0.7662879 | 1.368332 | 0.5848786
0.5649083853 | 1.570584178 | 1617 | 1.077411 | 11.95119 | 0.08367365 | 1.521049 | 1.521323 | 1.617e-06 | 1.2285e-19 | 0.7667618 | 1.360705 | 0.5832463
0.5640150309 | 1.579184294 | 1616 | 1.086905 | 12.21532 | 0.08186443 | 1.534452 | 1.534728 | 1.616e-06 | 1.22926e-19 | 0.7672363 | 1.386504 | 0.5887495
0.5636724234 | 1.577172279 | 1615 | 1.085235 | 12.16845 | 0.08217972 | 1.532095 | 1.532371 | 1.615e-06 | 1.230021e-19 | 0.7677113 | 1.383961 | 0.5882093
0.5629196763 | 1.578370333 | 1614 | 1.087186 | 12.22323 | 0.08181141 | 1.534849 | 1.535125 | 1.614e-06 | 1.230783e-19 | 0.768187 | 1.390662 | 0.5896317
0.5615110397 | 1.57555747 | 1613 | 1.085782 | 12.18378 | 0.08207636 | 1.532866 | 1.533143 | 1.613e-06 | 1.231546e-19 | 0.7686632 | 1.388793 | 0.5892352
0.558604598 | 1.564367652 | 1612 | 1.077498525 | 11.95359 | 0.08365684 | 1.521172 | 1.521446 | 1.612e-06 | 1.23231e-19 | 0.7691401 | 1.369381 | 0.5851027
0.5582449436 | 1.558488846 | 1611 | 1.071979 | 11.80265 | 0.08472677 | 1.513381 | 1.513653 | 1.611e-06 | 1.233075e-19 | 0.7696175 | 1.357071 | 0.582467
0.5585090518 | 1.580898166 | 1610 | 1.094125 | 12.42009 | 0.08051474 | 1.544644 | 1.544923 | 1.61e-06 | 1.233841e-19 | 0.7700955 | 1.415477 | 0.594869
0.5555076599 | 1.58439362 | 1609 | 1.100621 | 12.60728 | 0.07931924 | 1.553816 | 1.554096 | 1.609e-06 | 1.234608e-19 | 0.7705742 | 1.434118 | 0.5987732
0.5554588437 | 1.571082354 | 1608 | 1.087359 | 12.2281 | 0.08177885 | 1.535093 | 1.53537 | 1.608e-06 | 1.235376e-19 | 0.7710534 | 1.401505 | 0.5919259
0.5531419516 | 1.572329998 | 1607 | 1.090924 | 12.32888 | 0.08111039 | 1.540125 | 1.540403 | 1.607e-06 | 1.236144e-19 | 0.7715332 | 1.412465 | 0.5942359
0.5516628623 | 1.576470852 | 1606 | 1.096543 | 12.48945 | 0.08006755 | 1.548059 | 1.548338 | 1.606e-06 | 1.236914e-19 | 0.7720136 | 1.428833 | 0.5976691
0.551363647 | 1.569517612 | 1605 | 1.089889436 | 12.29956 | 0.08130375 | 1.538665 | 1.538943 | 1.605e-06 | 1.237685e-19 | 0.7724946 | 1.413304 | 0.5944124
0.550994575 | 1.567329526 | 1604 | 1.088070422 | 12.24815 | 0.081645 | 1.536097 | 1.536374 | 1.604e-06 | 1.238456e-19 | 0.7729762 | 1.410348 | 0.5937903
0.5496562123 | 1.564966083 | 1603 | 1.087045 | 12.21927 | 0.08183793 | 1.53465 | 1.534927 | 1.603e-06 | 1.239229e-19 | 0.7734584 | 1.409448 | 0.593601
0.5481870174 | 1.56941843 | 1602 | 1.092967 | 12.38702 | 0.08072966 | 1.54301 | 1.543288 | 1.602e-06 | 1.240002e-19 | 0.7739412 | 1.426625 | 0.5972071
0.54805547 | 1.574945092 | 1601 | 1.098625093 | 12.54946 | 0.07968469 | 1.550998 | 1.551277 | 1.601e-06 | 1.240777e-19 | 0.7744246 | 1.443236 | 0.6006737
0.5457256436 | 1.566516519 | 1600 | 1.092526 | 12.37446 | 0.08081159 | 1.542388 | 1.542666 | 1.6e-06 | 1.241552e-19 | 0.7749086 | 1.429041 | 0.5977126
0.5450021029 | 1.550224066 | 1599 | 1.076957 | 11.93871 | 0.08376114 | 1.520408 | 1.520682 | 1.599e-06 | 1.242329e-19 | 0.7753933 | 1.39034 | 0.5895634
0.5438242555 | 1.559178829 | 1598 | 1.08709 | 12.22053 | 0.08182951 | 1.534713 | 1.53499 | 1.598e-06 | 1.243106e-19 | 0.7758785 | 1.418399 | 0.5954828
0.5424392223 | 1.579414845 | 1597 | 1.108711 | 12.84432 | 0.07785543 | 1.565237 | 1.565519 | 1.597e-06 | 1.243885e-19 | 0.7763643 | 1.477229 | 0.6077066
0.541620791 | 1.575368881 | 1596 | 1.105483561 | 12.74922 | 0.07843618 | 1.560681 | 1.560962 | 1.596e-06 | 1.244664e-19 | 0.7768508 | 1.470482 | 0.6063172
0.5414715409 | 1.574076533 | 1595 | 1.10434 | 12.71571 | 0.0786429 | 1.559067 | 1.559348 | 1.595e-06 | 1.245444e-19 | 0.7773378 | 1.469283 | 0.60607
0.5386732817 | 1.556623459 | 1594 | 1.089686 | 12.29379 | 0.08134191 | 1.538378 | 1.538655 | 1.594e-06 | 1.246226e-19 | 0.7778255 | 1.432342 | 0.5984025
0.538743794 | 1.566635489 | 1593 | 1.099627166 | 12.57845 | 0.07950104 | 1.552413 | 1.552692 | 1.593e-06 | 1.247008e-19 | 0.7783138 | 1.460428 | 0.6042409
0.5371080637 | 1.556904912 | 1592 | 1.091532 | 12.34617 | 0.08099677 | 1.540985 | 1.541262 | 1.592e-06 | 1.247791e-19 | 0.7788026 | 1.440814 | 0.6001696
0.5351567268 | 1.561297655 | 1591 | 1.097876 | 12.52785 | 0.07982218 | 1.549941 | 1.55022 | 1.591e-06 | 1.248576e-19 | 0.7792922 | 1.459444 | 0.6040373
0.5339874625 | 1.559362888 | 1590 | 1.097111 | 12.50578 | 0.079963 | 1.54886 | 1.549139 | 1.59e-06 | 1.249361e-19 | 0.7797823 | 1.459243 | 0.6039957
0.5327151418 | 1.561521173 | 1589 | 1.100542 | 12.60496 | 0.07933384 | 1.553704 | 1.553983 | 1.589e-06 | 1.250147e-19 | 0.780273 | 1.470232 | 0.6062657
0.5320345759 | 1.559403419 | 1588 | 1.099104 | 12.56332 | 0.07959681 | 1.551675 | 1.551954 | 1.588e-06 | 1.250934e-19 | 0.7807644 | 1.468242 | 0.6058553
0.5323254466 | 1.573996425 | 1587 | 1.113406 | 12.98394 | 0.07701823 | 1.571866 | 1.572149 | 1.587e-06 | 1.251723e-19 | 0.7812563 | 1.508601 | 0.6141257
0.5288886428 | 1.566486478 | 1586 | 1.109333 | 12.86273 | 0.07774397 | 1.566115 | 1.566398 | 1.586e-06 | 1.252512e-19 | 0.7817489 | 1.499473 | 0.6122649
0.5289987326 | 1.555047393 | 1585 | 1.097784 | 12.52518 | 0.07983914 | 1.549811 | 1.55009 | 1.585e-06 | 1.253302e-19 | 0.7822422 | 1.470267 | 0.6062729
0.5272758603 | 1.560941219 | 1584 | 1.105401 | 12.74679 | 0.07845112 | 1.560564 | 1.560845 | 1.584e-06 | 1.254093e-19 | 0.782736 | 1.492623 | 0.6108648
0.525932312 | 1.577468038 | 1583 | 1.123271197 | 13.28224 | 0.07528853 | 1.585792 | 1.586078 | 1.583e-06 | 1.254886e-19 | 0.7832305 | 1.543222 | 0.6211324
0.5246456861 | 1.54920578 | 1582 | 1.096296 | 12.48233 | 0.08011327 | 1.547709 | 1.547988 | 1.582e-06 | 1.255679e-19 | 0.7837255 | 1.471849 | 0.6065989
0.5248733759 | 1.566415191 | 1581 | 1.113277 | 12.98008 | 0.07704114 | 1.571683 | 1.571967 | 1.581e-06 | 1.256473e-19 | 0.7842213 | 1.519721 | 0.6163848
0.522371769 | 1.554228783 | 1580 | 1.103592485 | 12.69382 | 0.07877847 | 1.558011 | 1.558292 | 1.58e-06 | 1.257268e-19 | 0.7847176 | 1.495286 | 0.6114094
0.521871388 | 1.572933793 | 1579 | 1.122797876 | 13.26777 | 0.07537063 | 1.585124 | 1.58541 | 1.579e-06 | 1.258065e-19 | 0.7852146 | 1.549744 | 0.6224435
0.5208142996 | 1.573374629 | 1578 | 1.124296 | 13.31361 | 0.07511111 | 1.587239 | 1.587525 | 1.578e-06 | 1.258862e-19 | 0.7857122 | 1.555851 | 0.6236689
0.5184871554 | 1.560607076 | 1577 | 1.113855 | 12.99737 | 0.07693866 | 1.5725 | 1.572783 | 1.577e-06 | 1.25966e-19 | 0.7862104 | 1.529027 | 0.6182692
0.5188025236 | 1.551667452 | 1576 | 1.1046 | 12.72332 | 0.07859585 | 1.559434 | 1.559715 | 1.576e-06 | 1.260459e-19 | 0.7867093 | 1.505632 | 0.613521
0.5175501108 | 1.552941442 | 1575 | 1.107127 | 12.79755 | 0.07813996 | 1.563 | 1.563282 | 1.575e-06 | 1.26126e-19 | 0.7872088 | 1.514449 | 0.6153147
0.5167084932 | 1.556267858 | 1574 | 1.111295 | 12.92096 | 0.07739362 | 1.568885 | 1.569167 | 1.574e-06 | 1.262061e-19 | 0.7877089 | 1.527812 | 0.6180236
0.5145702958 | 1.551842213 | 1573 | 1.109007 | 12.85309 | 0.07780233 | 1.565655 | 1.565937 | 1.573e-06 | 1.262863e-19 | 0.7882097 | 1.523465 | 0.6171435
0.5131905675 | 1.563393474 | 1572 | 1.121938 | 13.24154 | 0.07551994 | 1.583911 | 1.584196 | 1.572e-06 | 1.263667e-19 | 0.7887111 | 1.561183 | 0.6247366
0.5124449134 | 1.558906555 | 1571 | 1.118197 | 13.12796 | 0.07617332 | 1.578629 | 1.578914 | 1.571e-06 | 1.264471e-19 | 0.7892131 | 1.552763 | 0.6230496
0.511764884 | 1.559666157 | 1570 | 1.119636744 | 13.17155 | 0.07592123 | 1.580661 | 1.580946 | 1.57e-06 | 1.265276e-19 | 0.7897158 | 1.558748 | 0.6242491
0.5089128017 | 1.566222787 | 1569 | 1.129045 | 13.46001 | 0.07429414 | 1.593944 | 1.594232 | 1.569e-06 | 1.266083e-19 | 0.7902191 | 1.587077 | 0.6298961
0.5097954273 | 1.541822195 | 1568 | 1.103762 | 12.69879 | 0.07874768 | 1.55825 | 1.558531 | 1.568e-06 | 1.26689e-19 | 0.7907231 | 1.518728 | 0.6161833
0.508760035 | 1.558142185 | 1567 | 1.121117621 | 13.21654 | 0.07566279 | 1.582752 | 1.583037 | 1.567e-06 | 1.267699e-19 | 0.7912277 | 1.568864 | 0.6262715
0.5064814091 | 1.563810229 | 1566 | 1.129064 | 13.4606 | 0.07429092 | 1.593971 | 1.594258 | 1.566e-06 | 1.268508e-19 | 0.791733 | 1.593216 | 0.6311134
0.5053586364 | 1.561478257 | 1565 | 1.127855 | 13.42317 | 0.07449805 | 1.592264 | 1.592551 | 1.565e-06 | 1.269319e-19 | 0.7922389 | 1.591838 | 0.6308403
0.5026916265 | 1.553896666 | 1564 | 1.122941 | 13.27213 | 0.07534588 | 1.585326 | 1.585611 | 1.564e-06 | 1.27013e-19 | 0.7927454 | 1.580014 | 0.628493
0.5032986403 | 1.557880282 | 1563 | 1.126317 | 13.37572 | 0.07476234 | 1.590093 | 1.590379 | 1.563e-06 | 1.270943e-19 | 0.7932526 | 1.591565 | 0.6307862
0.5026237965 | 1.547978163 | 1562 | 1.11709 | 13.09453 | 0.07636778 | 1.577066 | 1.57735 | 1.562e-06 | 1.271757e-19 | 0.7937604 | 1.567599 | 0.626019
0.4999442697 | 1.556138277 | 1561 | 1.127929 | 13.42547 | 0.07448529 | 1.592369 | 1.592656 | 1.561e-06 | 1.272571e-19 | 0.7942689 | 1.600217 | 0.6324985
0.4989823103 | 1.567594647 | 1560 | 1.140348 | 13.8149 | 0.0723856 | 1.609901 | 1.610191 | 1.56e-06 | 1.273387e-19 | 0.7947781 | 1.637745 | 0.6398721
0.4984095395 | 1.548886061 | 1559 | 1.122212 | 13.24988 | 0.07547237 | 1.584297 | 1.584583 | 1.559e-06 | 1.274204e-19 | 0.7952879 | 1.588102 | 0.6300997
0.4963305295 | 1.548388362 | 1558 | 1.123793 | 13.29821 | 0.07519807 | 1.58653 | 1.586815 | 1.558e-06 | 1.275022e-19 | 0.7957983 | 1.594626 | 0.6313925
0.4959012568 | 1.545156717 | 1557 | 1.120991 | 13.21268 | 0.07568487 | 1.582573 | 1.582858 | 1.557e-06 | 1.275841e-19 | 0.7963095 | 1.588722 | 0.6302226
0.4940135777 | 1.562359214 | 1556 | 1.140081 | 13.80642 | 0.07243007 | 1.609524 | 1.609814 | 1.556e-06 | 1.276661e-19 | 0.7968212 | 1.645407 | 0.641367
0.4945259392 | 1.54545629 | 1555 | 1.122666 | 13.26373 | 0.07539355 | 1.584938 | 1.585223 | 1.555e-06 | 1.277482e-19 | 0.7973336 | 1.597575 | 0.631976
0.4925013781 | 1.557783723 | 1554 | 1.137018 | 13.70938 | 0.07294276 | 1.605199 | 1.605489 | 1.554e-06 | 1.278303645e-19 | 0.7978467 | 1.640792 | 0.6404669
0.4914332628 | 1.550265193 | 1553 | 1.130567 | 13.50726 | 0.07403424 | 1.596093 | 1.596381 | 1.553e-06 | 1.279127e-19 | 0.7983605 | 1.624318 | 0.6372436
0.4901686907 | 1.550774574 | 1552 | 1.132341 | 13.56255 | 0.07373245 | 1.598597 | 1.598885 | 1.552e-06 | 1.279951e-19 | 0.7988749 | 1.631519 | 0.6386547
0.4889647961 | 1.561546683 | 1551 | 1.144317 | 13.94175 | 0.071727 | 1.615505 | 1.615796 | 1.551e-06 | 1.280776e-19 | 0.79939 | 1.668362 | 0.6458254
0.4880896509 | 1.554579139 | 1550 | 1.138225 | 13.74754 | 0.07274029 | 1.606904 | 1.607193 | 1.55e-06 | 1.281602e-19 | 0.7999057 | 1.652775 | 0.6428015
0.4868485928 | 1.549640179 | 1549 | 1.134527 | 13.63098 | 0.0733623 | 1.601683 | 1.601972 | 1.549e-06 | 1.28243e-19 | 0.8004221 | 1.644174 | 0.6411268
0.4864462316 | 1.548764944 | 1548 | 1.134054 | 13.61615 | 0.07344222 | 1.601015 | 1.601304 | 1.548e-06 | 1.283258e-19 | 0.8009392 | 1.644927 | 0.6412735
0.4844880402 | 1.549113393 | 1547 | 1.136361 | 13.68866 | 0.07305319 | 1.604272 | 1.604561 | 1.547e-06 | 1.284088e-19 | 0.8014569 | 1.653761 | 0.6429932
0.4829224944 | 1.54481554 | 1546 | 1.133629 | 13.60281 | 0.07351424 | 1.600415 | 1.600703 | 1.546e-06 | 1.284918e-19 | 0.8019753 | 1.647948 | 0.6418621
0.4812355042 | 1.553482652 | 1545 | 1.143983 | 13.93101 | 0.0717823 | 1.615032 | 1.615323 | 1.545e-06 | 1.285750074e-19 | 0.8024944 | 1.680362 | 0.6481439
0.4809556901 | 1.54745245 | 1544 | 1.138232 | 13.74777 | 0.07273907 | 1.606914 | 1.607203 | 1.544e-06 | 1.286583e-19 | 0.8030141 | 1.665667 | 0.6453035
0.4783582985 | 1.547861576 | 1543 | 1.141239 | 13.84327 | 0.07223726 | 1.611158 | 1.611449 | 1.543e-06 | 1.287417e-19 | 0.8035346 | 1.676649 | 0.6474274
0.4783744812 | 1.542785645 | 1542 | 1.136147 | 13.68191 | 0.07308923 | 1.60397 | 1.604259 | 1.542e-06 | 1.288252e-19 | 0.8040557 | 1.663876 | 0.6449566
0.4767027497 | 1.540556073 | 1541 | 1.135589 | 13.66434 | 0.07318317 | 1.603182 | 1.603471 | 1.541e-06 | 1.289088e-19 | 0.8045774 | 1.664401 | 0.6450582
0.4751413167 | 1.545518041 | 1540 | 1.142112 | 13.87114 | 0.07209212 | 1.612391 | 1.612682 | 1.54e-06 | 1.289925e-19 | 0.8050999 | 1.685765 | 0.6491851
0.4757274389 | 1.547781944 | 1539 | 1.14379 | 13.92483 | 0.07181415 | 1.61476 | 1.615051 | 1.539e-06 | 1.290763e-19 | 0.805623 | 1.692919 | 0.6505612
0.4741636813 | 1.543800235 | 1538 | 1.141372 | 13.84752 | 0.07221509 | 1.611347 | 1.611637 | 1.538e-06 | 1.291602e-19 | 0.8061468 | 1.687962 | 0.649608
0.473138392 | 1.540911317 | 1537 | 1.139508396 | 13.78823 | 0.07252565 | 1.608716 | 1.609005 | 1.537e-06 | 1.292442e-19 | 0.8066713 | 1.684644 | 0.6489693
0.4719730616 | 1.550161362 | 1536 | 1.149924 | 14.1229 | 0.07080701 | 1.62342 | 1.623712 | 1.536e-06 | 1.293284e-19 | 0.8071965 | 1.717816 | 0.6553274
0.4694341123 | 1.537646055 | 1535 | 1.139947 | 13.80217 | 0.07245237 | 1.609335 | 1.609625 | 1.535e-06 | 1.294126e-19 | 0.8077224 | 1.690339 | 0.6500652
0.4683459699 | 1.547915101 | 1534 | 1.151305 | 14.16787 | 0.07058223 | 1.625369 | 1.625662 | 1.534e-06 | 1.29497e-19 | 0.8082489 | 1.726437 | 0.6569697
0.4675143361 | 1.542469263 | 1533 | 1.14669 | 14.01814 | 0.07133614 | 1.618855 | 1.619147 | 1.533e-06 | 1.295815e-19 | 0.8087761 | 1.714861 | 0.6547635
0.4657890201 | 1.541331887 | 1532 | 1.147278 | 14.03713 | 0.07123963 | 1.619685 | 1.619977 | 1.532e-06 | 1.29666e-19 | 0.8093041 | 1.718862 | 0.6555269
0.4654359519 | 1.544397354 | 1531 | 1.150697 | 14.14806 | 0.07068107 | 1.624511 | 1.624804 | 1.531e-06 | 1.297507e-19 | 0.8098327 | 1.73138 | 0.6579096
0.4641081691 | 1.540345669 | 1530 | 1.147973 | 14.0596 | 0.07112578 | 1.620666 | 1.620958 | 1.53e-06 | 1.298355e-19 | 0.810362 | 1.725446 | 0.6567812
0.4622118175 | 1.546806335 | 1529 | 1.15633 | 14.33277 | 0.06977021 | 1.632464 | 1.632758 | 1.529e-06 | 1.299205e-19 | 0.810892 | 1.75295 | 0.6619951
0.4621375501 | 1.532752395 | 1528 | 1.14235 | 13.87875 | 0.0720526 | 1.612728 | 1.613018 | 1.528e-06 | 1.300055e-19 | 0.8114227 | 1.713061 | 0.6544198
0.4603355527 | 1.531134009 | 1527 | 1.142534 | 13.88462 | 0.07202215 | 1.612987 | 1.613278 | 1.527e-06 | 1.300906e-19 | 0.811954 | 1.715857 | 0.6549536
0.4589731693 | 1.534738421 | 1526 | 1.147501 | 14.04432 | 0.07120316 | 1.619999 | 1.620291 | 1.526e-06 | 1.301759e-19 | 0.8124861 | 1.733077 | 0.6582319
0.4573390484 | 1.543503284 | 1525 | 1.1579 | 14.38466 | 0.06951848 | 1.63468 | 1.634974 | 1.525e-06 | 1.302612e-19 | 0.8130189 | 1.766945 | 0.6646325
0.4571989179 | 1.544730902 | 1524 | 1.159267 | 14.43004 | 0.06929989 | 1.636611 | 1.636906 | 1.524e-06 | 1.303467e-19 | 0.8135524 | 1.773447 | 0.6658542
0.455955714 | 1.542412996 | 1523 | 1.158192753 | 14.39437 | 0.06947159 | 1.635093 | 1.635388 | 1.523e-06 | 1.304323e-19 | 0.8140865 | 1.772486 | 0.6656737
0.4547744095 | 1.532190323 | 1522 | 1.149151 | 14.0978 | 0.07093305 | 1.622329 | 1.622621 | 1.522e-06 | 1.30518e-19 | 0.8146214 | 1.747214 | 0.6609111
0.4531328678 | 1.542165518 | 1521 | 1.160768 | 14.47999 | 0.06906084 | 1.638729 | 1.639025 | 1.521e-06 | 1.306038e-19 | 0.815157 | 1.785063 | 0.6680312
0.4526416361 | 1.534443378 | 1520 | 1.153537 | 14.24089 | 0.07022032 | 1.628521 | 1.628814 | 1.52e-06 | 1.306897e-19 | 0.8156933 | 1.765212 | 0.6643065
0.4507806301 | 1.539851546 | 1519 | 1.160806 | 14.48126 | 0.06905476 | 1.638783 | 1.639079 | 1.519e-06 | 1.307758e-19 | 0.8162303 | 1.789884 | 0.6689328
0.4498259425 | 1.53871882 | 1518 | 1.160628 | 14.47533 | 0.06908307 | 1.638532 | 1.638827 | 1.518e-06 | 1.308619e-19 | 0.816768 | 1.791694 | 0.6692708
0.448374927 | 1.534881115 | 1517 | 1.158241659 | 14.39599 | 0.06946377 | 1.635162 | 1.635457 | 1.517e-06 | 1.309482e-19 | 0.8173064 | 1.786686 | 0.6683348
0.4478292167 | 1.5429914 | 1516 | 1.166898 | 14.6858 | 0.06809298 | 1.647383 | 1.64768 | 1.516e-06 | 1.310346e-19 | 0.8178455 | 1.815884 | 0.6737737
0.4464206994 | 1.53686285 | 1515 | 1.162178 | 14.52706 | 0.06883707 | 1.640719 | 1.641015 | 1.515e-06 | 1.31121e-19 | 0.8183854 | 1.803602 | 0.6714912
0.4447668195 | 1.518337846 | 1514 | 1.145306 | 13.97354 | 0.07156382 | 1.616901 | 1.617192 | 1.514e-06 | 1.312077e-19 | 0.8189259 | 1.753931 | 0.6621804
0.4441185892 | 1.536780596 | 1513 | 1.164397 | 14.6015 | 0.06848611 | 1.643853 | 1.644149 | 1.513e-06 | 1.312944e-19 | 0.8194672 | 1.815288 | 0.6736632
0.4435536861 | 1.532733917 | 1512 | 1.160916 | 14.48491 | 0.06903738 | 1.638938 | 1.639233 | 1.512e-06 | 1.313812e-19 | 0.8200091 | 1.806836 | 0.672093
0.4412452877 | 1.527871847 | 1511 | 1.158362 | 14.39998 | 0.06944452 | 1.635332 | 1.635627 | 1.511e-06 | 1.314682e-19 | 0.8205518 | 1.801277 | 0.6710584
0.4406816959 | 1.539486885 | 1510 | 1.170541 | 14.80951 | 0.06752418 | 1.652526 | 1.652824 | 1.51e-06 | 1.315552e-19 | 0.8210952 | 1.84179 | 0.6785628
0.439576894 | 1.533909917 | 1509 | 1.166068494 | 14.65779 | 0.06822311 | 1.646212 | 1.646509 | 1.509e-06 | 1.316424e-19 | 0.8216394 | 1.830166 | 0.6764182
0.438811779 | 1.52995491 | 1508 | 1.162878602 | 14.55052 | 0.06872605 | 1.641709 | 1.642005 | 1.508e-06 | 1.317297e-19 | 0.8221842 | 1.822582 | 0.6750151
0.4365696907 | 1.523926854 | 1507 | 1.159093 | 14.42423 | 0.06932779 | 1.636364 | 1.636659 | 1.507e-06 | 1.318171e-19 | 0.8227298 | 1.813137 | 0.6732639
0.4359849095 | 1.530727983 | 1506 | 1.166479 | 14.67164 | 0.06815872 | 1.646791 | 1.647088 | 1.506e-06 | 1.319046e-19 | 0.8232761 | 1.838758 | 0.678004
0.4344193935 | 1.534611464 | 1505 | 1.171928 | 14.85688 | 0.06730889 | 1.654484 | 1.654782 | 1.505e-06 | 1.319923e-19 | 0.8238231 | 1.858444 | 0.6816238
0.433637917 | 1.521643758 | 1504 | 1.159741312 | 14.44579 | 0.06922432 | 1.63728 | 1.637575 | 1.504e-06 | 1.3208e-19 | 0.8243709 | 1.822416 | 0.6749844
0.4337272346 | 1.536623359 | 1503 | 1.174632 | 14.94967 | 0.06689111 | 1.658301 | 1.6586 | 1.503e-06 | 1.321679e-19 | 0.8249194 | 1.872002 | 0.6841056
0.431773752 | 1.531974196 | 1502 | 1.171935915 | 14.85716 | 0.0673076 | 1.654496 | 1.654794 | 1.502e-06 | 1.322559e-19 | 0.8254686 | 1.865902 | 0.6829901
0.43148911 | 1.525545478 | 1501 | 1.165791839 | 14.64846 | 0.06826658 | 1.645822 | 1.646118 | 1.501e-06 | 1.32344e-19 | 0.8260185 | 1.848849 | 0.679862
0.4291172624 | 1.53141427 | 1500 | 1.174032 | 14.92906 | 0.06698345 | 1.657455 | 1.657754 | 1.5e-06 | 1.324323e-19 | 0.8265692 | 1.877581 | 0.6851242
0.4279463887 | 1.526168585 | 1499 | 1.169958 | 14.78964 | 0.06761489 | 1.651703 | 1.652 | 1.499e-06 | 1.325206e-19 | 0.8271206 | 1.867059 | 0.6832018
0.4262005389 | 1.532237649 | 1498 | 1.177773 | 15.05818 | 0.06640907 | 1.662735 | 1.663035 | 1.498e-06 | 1.326091e-19 | 0.8276728 | 1.894612 | 0.6882244
0.4252692759 | 1.530449152 | 1497 | 1.176915 | 15.02849 | 0.06654028 | 1.661525 | 1.661825 | 1.497e-06 | 1.326977e-19 | 0.8282257 | 1.894383 | 0.6881829
0.4256392121 | 1.53003335 | 1496 | 1.17613 | 15.00132 | 0.06666078 | 1.660416 | 1.660715 | 1.496e-06 | 1.327864e-19 | 0.8287793 | 1.894384 | 0.6881832
0.4234527349 | 1.517655015 | 1495 | 1.165938 | 14.65338 | 0.06824365 | 1.646028 | 1.646324 | 1.495e-06 | 1.328752e-19 | 0.8293337 | 1.864186 | 0.682676
0.4224455953 | 1.530476928 | 1494 | 1.179767 | 15.12749 | 0.06610483 | 1.665551 | 1.665851 | 1.494e-06 | 1.329641e-19 | 0.8298888 | 1.911226 | 0.6912355
0.4202901423 | 1.528154373 | 1493 | 1.1796 | 15.12167 | 0.06613027 | 1.665315 | 1.665615 | 1.493e-06 | 1.330532e-19 | 0.8304446 | 1.913245 | 0.6916005
0.4192427695 | 1.52211988 | 1492 | 1.174613 | 14.94902 | 0.06689404 | 1.658274 | 1.658573 | 1.492e-06 | 1.331424e-19 | 0.8310012 | 1.899646 | 0.6891381
0.4186314344 | 1.520549297 | 1491 | 1.173653 | 14.91603 | 0.06704195 | 1.65692 | 1.657219 | 1.491e-06 | 1.332316e-19 | 0.8315586 | 1.899089 | 0.6890372
0.4175976813 | 1.51469326 | 1490 | 1.168831 | 14.75133 | 0.06779052 | 1.650112 | 1.65041 | 1.49e-06 | 1.333211e-19 | 0.8321167 | 1.886044 | 0.6866666
0.4160577059 | 1.522294879 | 1489 | 1.177973 | 15.06512 | 0.06637849 | 1.663018 | 1.663318 | 1.489e-06 | 1.334106e-19 | 0.8326755 | 1.918236 | 0.6925019
0.4152476192 | 1.513186932 | 1488 | 1.169675 | 14.78001 | 0.06765894 | 1.651303 | 1.651601 | 1.488e-06 | 1.335003e-19 | 0.8332351 | 1.893849 | 0.6880859
0.414342016 | 1.525025249 | 1487 | 1.182418704 | 15.22014 | 0.06570241 | 1.669295 | 1.669596 | 1.487e-06 | 1.3359e-19 | 0.8337954 | 1.937946 | 0.6960506
0.4135984778 | 1.516706347 | 1486 | 1.174843 | 14.95696 | 0.0668585 | 1.6586 | 1.658899 | 1.486e-06 | 1.336799e-19 | 0.8343565 | 1.915769 | 0.6920566
0.4124158919 | 1.524815321 | 1485 | 1.184135 | 15.28041 | 0.06544329 | 1.671718 | 1.672019 | 1.485e-06 | 1.3377e-19 | 0.8349184 | 1.948814 | 0.6979996
0.4108123481 | 1.518574715 | 1484 | 1.179498 | 15.11812 | 0.06614578 | 1.665171 | 1.665471 | 1.484e-06 | 1.338601e-19 | 0.835481 | 1.936188 | 0.6957348
0.4096497297 | 1.51624465 | 1483 | 1.17833 | 15.07754 | 0.06632383 | 1.663523 | 1.663823 | 1.483e-06 | 1.339504e-19 | 0.8360444 | 1.934963 | 0.6955148
0.4081099331 | 1.523295641 | 1482 | 1.186921 | 15.37876 | 0.06502477 | 1.675651 | 1.675953 | 1.482e-06 | 1.340407e-19 | 0.8366085 | 1.965931 | 0.7010583
0.4070506692 | 1.507277489 | 1481 | 1.171962 | 14.85807 | 0.06730351 | 1.654533 | 1.654831 | 1.481e-06 | 1.341313e-19 | 0.8371734 | 1.919279 | 0.6926902
0.4054660797 | 1.529026866 | 1480 | 1.195296 | 15.6782 | 0.06378282 | 1.687475 | 1.687779 | 1.48e-06 | 1.342219e-19 | 0.8377391 | 1.999165 | 0.7069591
0.4056483209 | 1.510787249 | 1479 | 1.176874 | 15.02707 | 0.06654656 | 1.661467 | 1.661767 | 1.479e-06 | 1.343126e-19 | 0.8383055 | 1.940639 | 0.6965341
0.4045918286 | 1.52000618 | 1478 | 1.18715 | 15.38685 | 0.06499054 | 1.675974 | 1.676276 | 1.478e-06 | 1.344035e-19 | 0.8388727 | 1.977348 | 0.703091
0.4027425051 | 1.513412714 | 1477 | 1.182406 | 15.21969 | 0.06570438 | 1.669276 | 1.669577 | 1.477e-06 | 1.344945e-19 | 0.8394406 | 1.964233 | 0.7007554
0.401812464 | 1.518759847 | 1476 | 1.188682854 | 15.44126 | 0.06476154 | 1.678138 | 1.678441 | 1.476e-06 | 1.345856e-19 | 0.8400094 | 1.987834 | 0.7049529
0.4007289112 | 1.527016163 | 1475 | 1.198023 | 15.77694 | 0.06338365 | 1.691324 | 1.691629 | 1.475e-06 | 1.346769e-19 | 0.8405789 | 2.021934 | 0.7109736
0.3995586634 | 1.526265979 | 1474 | 1.198443 | 15.79221 | 0.06332238 | 1.691917 | 1.692222 | 1.474e-06 | 1.347682e-19 | 0.8411491 | 2.026099 | 0.7117054
0.3987930119 | 1.514375687 | 1473 | 1.187318 | 15.39282 | 0.06496536 | 1.676212 | 1.676514 | 1.473e-06 | 1.348597e-19 | 0.8417202 | 1.991359 | 0.7055777
0.3972418308 | 1.521238089 | 1472 | 1.195732 | 15.69393 | 0.0637189 | 1.68809 | 1.688394 | 1.472e-06 | 1.349513e-19 | 0.842292 | 2.022427 | 0.7110603
0.3963634372 | 1.518807173 | 1471 | 1.194179 | 15.63793 | 0.06394709 | 1.685898 | 1.686202 | 1.471e-06 | 1.350431e-19 | 0.8428646 | 2.019922 | 0.7106198
0.3952620924 | 1.519526005 | 1470 | 1.195999 | 15.70361 | 0.06367964 | 1.688467 | 1.688772 | 1.47e-06 | 1.35135e-19 | 0.843438 | 2.028842 | 0.7121871
0.3940948546 | 1.515101194 | 1469 | 1.192742 | 15.58626 | 0.06415909 | 1.683868 | 1.684172 | 1.469e-06 | 1.352269e-19 | 0.8440121 | 2.020553 | 0.7107308
0.3927292228 | 1.52099967 | 1468 | 1.200006 | 15.84915 | 0.06309487 | 1.694124 | 1.694429 | 1.468e-06 | 1.353191e-19 | 0.8445871 | 2.048027 | 0.7155464
0.3912947178 | 1.51110816 | 1467 | 1.191549 | 15.5435 | 0.06433556 | 1.682184 | 1.682488 | 1.467e-06 | 1.354113e-19 | 0.8451628 | 2.022015 | 0.7109879
0.3906617165 | 1.505888939 | 1466 | 1.186963 | 15.38023 | 0.06501855 | 1.67571 | 1.676012 | 1.466e-06 | 1.355037e-19 | 0.8457393 | 2.009218 | 0.7087345
0.3886781931 | 1.508995891 | 1465 | 1.192053 | 15.56156 | 0.0642609 | 1.682896 | 1.6832 | 1.465e-06 | 1.355962e-19 | 0.8463166 | 2.029256 | 0.7122599
0.388114512 | 1.512995362 | 1464 | 1.196616321 | 15.72593 | 0.06358925 | 1.689338 | 1.689643 | 1.464e-06 | 1.356888e-19 | 0.8468947 | 2.047616 | 0.7154747
0.38735497 | 1.512476206 | 1463 | 1.196856707 | 15.73464 | 0.06355406 | 1.689678 | 1.689982 | 1.463e-06 | 1.357815e-19 | 0.8474736 | 2.051241 | 0.7161076
0.3863057196 | 1.512034059 | 1462 | 1.197464 | 15.75665 | 0.06346528 | 1.690535 | 1.690839 | 1.462e-06 | 1.358744e-19 | 0.8480532 | 2.056132 | 0.7169609
0.3851973712 | 1.513300419 | 1461 | 1.199839 | 15.84304 | 0.0631192 | 1.693887 | 1.694193 | 1.461e-06 | 1.359674e-19 | 0.8486337 | 2.067122 | 0.7188744
0.3840654194 | 1.517330289 | 1460 | 1.205 | 16.03247 | 0.06237343 | 1.701175 | 1.701481 | 1.46e-06 | 1.360605e-19 | 0.8492149 | 2.087803 | 0.7224616
0.3818093836 | 1.502148747 | 1459 | 1.192075 | 15.56234 | 0.0642577 | 1.682927 | 1.68323 | 1.459e-06 | 1.361538e-19 | 0.849797 | 2.046055 | 0.715202
0.3815070391 | 1.499149799 | 1458 | 1.189378 | 15.46601 | 0.06465793 | 1.67912 | 1.679422 | 1.458e-06 | 1.362472e-19 | 0.8503798 | 2.039604 | 0.7140735
0.3800319433 | 1.501885295 | 1457 | 1.193589 | 15.61668 | 0.06403408 | 1.685064 | 1.685368 | 1.457e-06 | 1.363407e-19 | 0.8509635 | 2.056891 | 0.7170933
0.3792295456 | 1.514711738 | 1456 | 1.207218 | 16.11453 | 0.06205579 | 1.704305 | 1.704612 | 1.456e-06 | 1.364343e-19 | 0.851548 | 2.107023 | 0.7257795
0.3790773749 | 1.494820595 | 1455 | 1.187479 | 15.39851 | 0.06494135 | 1.676438 | 1.67674 | 1.455e-06 | 1.365281e-19 | 0.8521332 | 2.041487 | 0.714403
0.3773752451 | 1.507645965 | 1454 | 1.202006 | 15.92231 | 0.06280494 | 1.696948 | 1.697253 | 1.454e-06 | 1.36622e-19 | 0.8527193 | 2.094621 | 0.7236403
0.3758124709 | 1.501115203 | 1453 | 1.197038 | 15.74121 | 0.0635275 | 1.689934 | 1.690238 | 1.453e-06 | 1.36716e-19 | 0.8533061 | 2.080203 | 0.7211454
0.3747226894 | 1.502549887 | 1452 | 1.199563 | 15.83298 | 0.0631593 | 1.693498 | 1.693803 | 1.452e-06 | 1.368102e-19 | 0.8538938 | 2.091865 | 0.723164
0.3739397824 | 1.495222449 | 1451 | 1.193018 | 15.59618 | 0.06411828 | 1.684259 | 1.684562 | 1.451e-06 | 1.369045e-19 | 0.8544823 | 2.071954 | 0.7197142
0.3727118075 | 1.499592304 | 1450 | 1.198616 | 15.7985 | 0.06329713 | 1.692161 | 1.692466 | 1.45e-06 | 1.369989e-19 | 0.8550716 | 2.09433 | 0.7235899
0.3722763062 | 1.508988738 | 1449 | 1.208448 | 16.16024 | 0.06188026 | 1.706042 | 1.706349 | 1.449e-06 | 1.370934e-19 | 0.8556617 | 2.131768 | 0.7300288
0.3708535135 | 1.503555179 | 1448 | 1.204437 | 16.01169 | 0.06245437 | 1.70038 | 1.700686 | 1.448e-06 | 1.371881e-19 | 0.8562526 | 2.120567 | 0.7281084
0.3702656031 | 1.497836828 | 1447 | 1.199307 | 15.82365 | 0.06319654 | 1.693137 | 1.693442 | 1.447e-06 | 1.372829e-19 | 0.8568444 | 2.105447 | 0.725508
0.3687073886 | 1.495204329 | 1446 | 1.198232 | 15.78456 | 0.06335306 | 1.69162 | 1.691925 | 1.446e-06 | 1.373779e-19 | 0.8574369 | 2.104585 | 0.7253594
0.3674789369 | 1.496270895 | 1445 | 1.200527 | 15.86819 | 0.06301915 | 1.69486 | 1.695165 | 1.445e-06 | 1.374729e-19 | 0.8580303 | 2.11558 | 0.7272516
0.3666577041 | 1.498086452 | 1444 | 1.203164 | 15.96483 | 0.0626377 | 1.698582 | 1.698889 | 1.444e-06 | 1.375681e-19 | 0.8586245 | 2.127827 | 0.7293537
0.3658412993 | 1.49885428 | 1443 | 1.204748 | 16.02317 | 0.06240962 | 1.700819 | 1.701125 | 1.443e-06 | 1.376635e-19 | 0.8592196 | 2.136392 | 0.7308201
0.3646107018 | 1.512490988 | 1442 | 1.219616 | 16.58119 | 0.06030929 | 1.721808 | 1.722118 | 1.442e-06 | 1.377589365e-19 | 0.8598154 | 2.192484 | 0.740352
0.3634006381 | 1.496434927 | 1441 | 1.20477 | 16.02396 | 0.06240656 | 1.700849 | 1.701156 | 1.441e-06 | 1.378545e-19 | 0.8604121 | 2.142403 | 0.7318474
0.3619122207 | 1.49704349 | 1440 | 1.206867 | 16.10151 | 0.06210596 | 1.70381 | 1.704117 | 1.44e-06 | 1.379503e-19 | 0.8610096 | 2.152854 | 0.7336304
0.3616770804 | 1.492867351 | 1439 | 1.202926 | 15.95606 | 0.0626721 | 1.698246 | 1.698552 | 1.439e-06 | 1.380461e-19 | 0.8616079 | 2.14179 | 0.7317429
0.3604130447 | 1.492677689 | 1438 | 1.204 | 15.99558 | 0.06251725 | 1.699763 | 1.700069 | 1.438e-06 | 1.381421e-19 | 0.8622071 | 2.148603 | 0.7329057
0.3598152101 | 1.493277073 | 1437 | 1.205197 | 16.03974 | 0.06234515 | 1.701453 | 1.701759 | 1.437e-06 | 1.382383e-19 | 0.8628071 | 2.155876 | 0.734145
0.358230561 | 1.501595378 | 1436 | 1.215100288 | 16.40969 | 0.06093962 | 1.715433 | 1.715742 | 1.436e-06 | 1.383345e-19 | 0.8634079 | 2.194504 | 0.7406928
0.3582659662 | 1.502844691 | 1435 | 1.216314 | 16.45562 | 0.06076952 | 1.717147 | 1.717457 | 1.435e-06 | 1.384309e-19 | 0.8640096 | 2.201956 | 0.7419495
0.3564612567 | 1.501173615 | 1434 | 1.216448 | 16.46068 | 0.06075082 | 1.717336 | 1.717645 | 1.434e-06 | 1.385275e-19 | 0.8646121 | 2.205513 | 0.7425485
0.3548979461 | 1.497124553 | 1433 | 1.213962 | 16.36674 | 0.06109954 | 1.713826 | 1.714135 | 1.433e-06 | 1.386241e-19 | 0.8652155 | 2.199575 | 0.7415482
0.3542166054 | 1.484047294 | 1432 | 1.201566 | 15.90619 | 0.06286861 | 1.696326 | 1.696632 | 1.432e-06 | 1.387209e-19 | 0.8658197 | 2.157895 | 0.7344887
0.3536497056 | 1.484073281 | 1431 | 1.202159 | 15.92792 | 0.06278284 | 1.697163 | 1.697469 | 1.431e-06 | 1.388179e-19 | 0.8664247 | 2.163045 | 0.7353647
0.3518610895 | 1.494773269 | 1430 | 1.214648 | 16.39259 | 0.06100316 | 1.714794 | 1.715103 | 1.43e-06 | 1.38915e-19 | 0.8670306 | 2.211309 | 0.7435236
0.3512045443 | 1.49160552 | 1429 | 1.212136 | 16.29808 | 0.06135692 | 1.711249 | 1.711557 | 1.429e-06 | 1.390122e-19 | 0.8676374 | 2.205258 | 0.7425056
0.3499710262 | 1.496949553 | 1428 | 1.218714 | 16.5468 | 0.06043465 | 1.720535 | 1.720845 | 1.428e-06 | 1.391095e-19 | 0.868245 | 2.23238 | 0.7470575
0.3490247428 | 1.495034456 | 1427 | 1.217745 | 16.50993 | 0.06056962 | 1.719167 | 1.719477 | 1.427e-06 | 1.39207e-19 | 0.8688534 | 2.231957 | 0.7469868
0.3476507664 | 1.486510515 | 1426 | 1.210595 | 16.24034 | 0.06157505 | 1.709073 | 1.709381 | 1.426e-06 | 1.393046e-19 | 0.8694627 | 2.208919 | 0.7431216
0.3473995626 | 1.496048689 | 1425 | 1.220385 | 16.61057 | 0.06020262 | 1.722894 | 1.723204 | 1.425e-06 | 1.394024e-19 | 0.8700729 | 2.24794 | 0.7496565
0.3458138406 | 1.499348044 | 1424 | 1.22527 | 16.79847 | 0.05952924 | 1.72979 | 1.730102 | 1.424e-06 | 1.395003e-19 | 0.8706839 | 2.269156 | 0.7531859
0.3455209434 | 1.496747017 | 1423 | 1.222962 | 16.70943 | 0.05984646 | 1.726532 | 1.726843 | 1.423e-06 | 1.395983e-19 | 0.8712957 | 2.263793 | 0.7522953
0.3442629576 | 1.485599041 | 1422 | 1.213072 | 16.33321 | 0.06122495 | 1.712569 | 1.712878 | 1.422e-06 | 1.396965e-19 | 0.8719084 | 2.230461 | 0.7467363
0.3429246843 | 1.489566445 | 1421 | 1.218377 | 16.53397 | 0.06048153 | 1.72006 | 1.72037 | 1.421e-06 | 1.397948e-19 | 0.872522 | 2.253182 | 0.7505302
0.3426707983 | 1.484868288 | 1420 | 1.213933 | 16.36564 | 0.06110363 | 1.713785 | 1.714094 | 1.42e-06 | 1.398932e-19 | 0.8731365 | 2.239926 | 0.7483191
0.340493679 | 1.487250447 | 1419 | 1.218492239 | 16.53835 | 0.06046552 | 1.720222 | 1.720532 | 1.419e-06 | 1.399918e-19 | 0.8737518 | 2.259965 | 0.751659
0.3400506973 | 1.485389948 | 1418 | 1.217075 | 16.48446 | 0.06066319 | 1.718221 | 1.71853 | 1.418e-06 | 1.400905e-19 | 0.874368 | 2.257891 | 0.751314
0.3389016688 | 1.488353968 | 1417 | 1.221188 | 16.64132 | 0.06009139 | 1.724027 | 1.724338 | 1.417e-06 | 1.401894e-19 | 0.874985 | 2.276387 | 0.754385
0.3384104371 | 1.489899158 | 1416 | 1.223224 | 16.71953 | 0.05981028 | 1.726902 | 1.727214 | 1.416e-06 | 1.402884e-19 | 0.875603 | 2.287213 | 0.7561767
0.3372780979 | 1.484780788 | 1415 | 1.219238 | 16.56678 | 0.06036175 | 1.721275 | 1.721585 | 1.415e-06 | 1.403876e-19 | 0.8762218 | 2.275543 | 0.7542452
0.3368037641 | 1.489728212 | 1414 | 1.22466 | 16.7749 | 0.05961288 | 1.728929 | 1.729241 | 1.414e-06 | 1.404868e-19 | 0.8768415 | 2.299075 | 0.758135
0.3358118534 | 1.484925508 | 1413 | 1.220849 | 16.62835 | 0.06013826 | 1.723549 | 1.72386 | 1.413e-06 | 1.405863e-19 | 0.877462 | 2.288024 | 0.7563108
0.3349516094 | 1.477125764 | 1412 | 1.21391 | 16.36476 | 0.06110692 | 1.713752 | 1.714061 | 1.412e-06 | 1.406858e-19 | 0.8780834 | 2.265292 | 0.7525444
0.3343978524 | 1.489351392 | 1411 | 1.226689 | 16.85346 | 0.05933501 | 1.731794 | 1.732106 | 1.411e-06 | 1.407855e-19 | 0.8787058 | 2.316519 | 0.7610057
0.3332895637 | 1.488080025 | 1410 | 1.226526 | 16.84713 | 0.05935729 | 1.731564 | 1.731876 | 1.41e-06 | 1.408854e-19 | 0.8793289 | 2.319189 | 0.7614442
0.3320717812 | 1.496762514 | 1409 | 1.236426 | 17.23559 | 0.05801948 | 1.74554 | 1.745855 | 1.409e-06 | 1.409854e-19 | 0.879953 | 2.360127 | 0.7681352
0.3314293325 | 1.474877715 | 1408 | 1.215184 | 16.41284 | 0.06092789 | 1.715551 | 1.71586 | 1.408e-06 | 1.410855e-19 | 0.880578 | 2.282967 | 0.7554745
0.330318898 | 1.489184141 | 1407 | 1.230600714 | 17.00594 | 0.05880297 | 1.737316 | 1.737629 | 1.407e-06 | 1.411858e-19 | 0.8812038 | 2.344591 | 0.7656028
0.3293756545 | 1.473861933 | 1406 | 1.216222 | 16.45212 | 0.06078246 | 1.717017 | 1.717326 | 1.406e-06 | 1.412862e-19 | 0.8818306 | 2.293379 | 0.7571953
0.3279281557 | 1.476642013 | 1405 | 1.220449 | 16.61305 | 0.06019365 | 1.722985 | 1.723295 | 1.405e-06 | 1.413868e-19 | 0.8824582 | 2.312639 | 0.7603681
0.3278847933 | 1.466052294 | 1404 | 1.209903 | 16.21448 | 0.06167328 | 1.708096 | 1.708404 | 1.404e-06 | 1.414875e-19 | 0.8830868 | 2.276081 | 0.7543344
0.327221781 | 1.486152768 | 1403 | 1.230666458 | 17.00852 | 0.05879407 | 1.737409 | 1.737722 | 1.403e-06 | 1.415883e-19 | 0.8837162 | 2.358231 | 0.7678266
0.3250792623 | 1.480057836 | 1402 | 1.226714 | 16.85443 | 0.05933159 | 1.731829 | 1.732141 | 1.402e-06 | 1.416893e-19 | 0.8843465 | 2.346451 | 0.7659066
0.3252930045 | 1.480519533 | 1401 | 1.226962 | 16.86405 | 0.05929772 | 1.732179 | 1.732491 | 1.401e-06 | 1.417904e-19 | 0.8849777 | 2.350752 | 0.7666082
0.3238782287 | 1.477304339 | 1400 | 1.225162 | 16.79429 | 0.05954406 | 1.729638 | 1.729949 | 1.4e-06 | 1.418917e-19 | 0.8856099 | 2.347208 | 0.76603
0.3236917853 | 1.488837957 | 1399 | 1.236882 | 17.25368 | 0.05795866 | 1.746183 | 1.746498 | 1.399e-06 | 1.419931e-19 | 0.8862429 | 2.395752 | 0.7739108
0.3230605125 | 1.48299706 | 1398 | 1.231672 | 17.04794 | 0.0586581 | 1.738829 | 1.739142 | 1.398e-06 | 1.420947e-19 | 0.8868768 | 2.379013 | 0.7712024
0.3211852908 | 1.479264975 | 1397 | 1.229815 | 16.97521 | 0.05890943 | 1.736207 | 1.73652 | 1.397e-06 | 1.421964e-19 | 0.8875117 | 2.375242 | 0.7705909
0.3209469318 | 1.466166019 | 1396 | 1.216955 | 16.4799 | 0.06067998 | 1.718051 | 1.718361 | 1.396e-06 | 1.422983e-19 | 0.8881474 | 2.329157 | 0.7630788
0.3197491169 | 1.472092509 | 1395 | 1.224079 | 16.75247 | 0.05969269 | 1.728109 | 1.72842 | 1.395e-06 | 1.424003e-19 | 0.8887841 | 2.359888 | 0.7680963
0.3192579448 | 1.473268032 | 1394 | 1.225746 | 16.81689 | 0.05946404 | 1.730462 | 1.730774 | 1.394e-06 | 1.425024e-19 | 0.8894217 | 2.369715 | 0.7696939
0.3185639679 | 1.46743381 | 1393 | 1.220605 | 16.61902 | 0.06017203 | 1.723205 | 1.723516 | 1.393e-06 | 1.426047e-19 | 0.8900602 | 2.353256 | 0.7670163
0.3167175055 | 1.477845907 | 1392 | 1.232864 | 17.09479 | 0.05849734 | 1.740511 | 1.740825 | 1.392e-06 | 1.427072e-19 | 0.8906996 | 2.404212 | 0.775276
0.3161255717 | 1.469218493 | 1391 | 1.224828 | 16.78141 | 0.05958976 | 1.729167 | 1.729479 | 1.391e-06 | 1.428098e-19 | 0.8913399 | 2.376387 | 0.7707767
0.3153736591 | 1.471873641 | 1390 | 1.228235 | 16.91358 | 0.0591241 | 1.733977 | 1.73429 | 1.39e-06 | 1.429125e-19 | 0.8919812 | 2.393065 | 0.7734768
0.31413275 | 1.469052315 | 1389 | 1.226655036 | 16.85214 | 0.05933965 | 1.731746 | 1.732058 | 1.389e-06 | 1.43015397e-19 | 0.8926233 | 2.390349 | 0.7730377
0.3127085268 | 1.486969352 | 1388 | 1.245996 | 17.61961 | 0.05675494 | 1.759051 | 1.759368 | 1.388e-06 | 1.431184e-19 | 0.8932664 | 2.469878 | 0.7857923
0.3118712902 | 1.467525601 | 1387 | 1.22739 | 16.88067 | 0.05923934 | 1.732783 | 1.733095 | 1.387e-06 | 1.432216e-19 | 0.8939105 | 2.40012 | 0.7746161
0.310495913 | 1.468582511 | 1386 | 1.229822069 | 16.97548 | 0.0589085 | 1.736217 | 1.73653 | 1.386e-06 | 1.43325e-19 | 0.8945554 | 2.413121 | 0.7767111
0.3088878691 | 1.467045069 | 1385 | 1.229893 | 16.97824 | 0.05889892 | 1.736317 | 1.73663 | 1.385e-06 | 1.434284e-19 | 0.8952013 | 2.416884 | 0.7773165
0.308096081 | 1.478452682 | 1384 | 1.242092072 | 17.46192 | 0.05726746 | 1.753539 | 1.753855 | 1.384e-06 | 1.435321e-19 | 0.8958481 | 2.468632 | 0.785594
0.3074662089 | 1.461746693 | 1383 | 1.226016 | 16.82736 | 0.05942703 | 1.730844 | 1.731156 | 1.383e-06 | 1.436359e-19 | 0.8964959 | 2.408623 | 0.7759869
0.3064888418 | 1.466283083 | 1382 | 1.23153 | 17.04236 | 0.05867732 | 1.738628 | 1.738941 | 1.382e-06 | 1.437398e-19 | 0.8971446 | 2.433855 | 0.7800408
0.3048173785 | 1.467963099 | 1381 | 1.234881 | 17.17438 | 0.05822625 | 1.743359 | 1.743673 | 1.381e-06 | 1.438439e-19 | 0.8977942 | 2.450665 | 0.78273
0.3031192124 | 1.471174717 | 1380 | 1.239791 | 17.36965 | 0.0575717 | 1.750291 | 1.750606 | 1.38e-06 | 1.439481e-19 | 0.8984448 | 2.473772 | 0.7864115
0.3025192618 | 1.465649366 | 1379 | 1.234866 | 17.17377 | 0.05822834 | 1.743337 | 1.743651 | 1.379e-06 | 1.440525e-19 | 0.8990963 | 2.457716 | 0.7838553
0.3011893928 | 1.462482691 | 1378 | 1.233029 | 17.10129 | 0.05847513 | 1.740744 | 1.741058 | 1.378e-06 | 1.44157e-19 | 0.8997488 | 2.453968 | 0.7832573
0.3001381457 | 1.452714443 | 1377 | 1.224312 | 16.76146 | 0.05966068 | 1.728438 | 1.728749 | 1.377e-06 | 1.442617e-19 | 0.9004022 | 2.422909 | 0.7782848
0.2984901667 | 1.46450448 | 1376 | 1.23775 | 17.2882 | 0.05784292 | 1.747409 | 1.747724 | 1.376e-06 | 1.443666e-19 | 0.9010566 | 2.479989 | 0.7873991
0.2974628508 | 1.456371903 | 1375 | 1.230645 | 17.00766 | 0.05879704 | 1.737378 | 1.737691 | 1.375e-06 | 1.444716e-19 | 0.9017119 | 2.455165 | 0.7834484
0.2958380282 | 1.470778465 | 1374 | 1.246676 | 17.6472 | 0.0566662 | 1.760011 | 1.760328 | 1.374e-06 | 1.445767e-19 | 0.9023681 | 2.523217 | 0.7942318
0.2951115668 | 1.456266999 | 1373 | 1.232891 | 17.09586 | 0.0584937 | 1.740549 | 1.740863 | 1.373e-06 | 1.44682e-19 | 0.9030254 | 2.471321 | 0.7860218
0.2927033901 | 1.447290421 | 1372 | 1.226323 | 16.83924 | 0.0593851 | 1.731276 | 1.731588 | 1.372e-06 | 1.447875e-19 | 0.9036835 | 2.448624 | 0.782404
0.2922219932 | 1.466252208 | 1371 | 1.245766 | 17.61026 | 0.05678509 | 1.758726 | 1.759043 | 1.371e-06 | 1.448931e-19 | 0.9043427 | 2.530572 | 0.7953886
0.2907768488 | 1.452688813 | 1370 | 1.233647 | 17.12566 | 0.05839189 | 1.741618 | 1.741931 | 1.37e-06 | 1.449988e-19 | 0.9050028 | 2.485203 | 0.7882264
0.2896755934 | 1.45557332 | 1369 | 1.237633 | 17.28356 | 0.05785845 | 1.747244 | 1.747559 | 1.369e-06 | 1.451047e-19 | 0.9056639 | 2.504943 | 0.7913507
0.2888605893 | 1.462335706 | 1368 | 1.245211 | 17.58776 | 0.05685772 | 1.757942 | 1.758259 | 1.368e-06 | 1.452108e-19 | 0.9063259 | 2.539419 | 0.7967777
0.2881311178 | 1.450839043 | 1367 | 1.234443 | 17.15708 | 0.05828497 | 1.742741 | 1.743055 | 1.367e-06 | 1.45317e-19 | 0.9069889 | 2.499345 | 0.7904659
0.28675735 | 1.458084345 | 1366 | 1.243062466 | 17.50098 | 0.05713964 | 1.754909 | 1.755226 | 1.366e-06 | 1.454234e-19 | 0.9076529 | 2.538081 | 0.7965677
0.2847714126 | 1.442340255 | 1365 | 1.229304 | 16.95525 | 0.05897877 | 1.735486 | 1.735799 | 1.365e-06 | 1.4553e-19 | 0.9083178 | 2.485847 | 0.7883285
0.2839865685 | 1.455532432 | 1364 | 1.243281 | 17.50981 | 0.05711086 | 1.755218 | 1.755535 | 1.364e-06 | 1.456366e-19 | 0.9089837 | 2.546426 | 0.7978762
0.2825578451 | 1.454026222 | 1363 | 1.243204 | 17.50668 | 0.05712105 | 1.755109 | 1.755425 | 1.363e-06 | 1.457435e-19 | 0.9096506 | 2.549846 | 0.7984118
0.2807618082 | 1.452644944 | 1362 | 1.243619 | 17.52341 | 0.05706652 | 1.755694 | 1.756011 | 1.362e-06 | 1.458505e-19 | 0.9103185 | 2.555295 | 0.7992646
0.2798414528 | 1.450550318 | 1361 | 1.242444 | 17.47609 | 0.05722103 | 1.754037 | 1.754353 | 1.361e-06 | 1.459577e-19 | 0.9109874 | 2.554221 | 0.7990966
0.2786381245 | 1.442749619 | 1360 | 1.235847 | 17.21262 | 0.05809691 | 1.744723 | 1.745037 | 1.36e-06 | 1.46065e-19 | 0.9116572 | 2.530885 | 0.7954378
0.2772990763 | 1.446674705 | 1359 | 1.241111 | 17.42253 | 0.05739696 | 1.752154 | 1.75247 | 1.359e-06 | 1.461725e-19 | 0.912328 | 2.55625 | 0.7994138
0.2760876417 | 1.446973681 | 1358 | 1.242622 | 17.48322 | 0.05719769 | 1.754287 | 1.754603 | 1.358e-06 | 1.462801e-19 | 0.9129999 | 2.566251 | 0.8009761
0.2750053704 | 1.450054407 | 1357 | 1.246785 | 17.65162 | 0.05665203 | 1.760164 | 1.760481 | 1.357e-06 | 1.463879e-19 | 0.9136727 | 2.587283 | 0.8042517
0.274142772 | 1.444694519 | 1356 | 1.242287218 | 17.46977 | 0.05724173 | 1.753815 | 1.754131 | 1.356e-06 | 1.464959e-19 | 0.9143465 | 2.572442 | 0.8019417
0.2734646797 | 1.44445169 | 1355 | 1.242722 | 17.48729 | 0.05718439 | 1.754429 | 1.754745 | 1.355e-06 | 1.46604e-19 | 0.9150213 | 2.578046 | 0.8028147
0.272187233 | 1.444522619 | 1354 | 1.244070857 | 17.54167 | 0.05700713 | 1.756333 | 1.756649 | 1.354e-06 | 1.467122e-19 | 0.9156971 | 2.587461 | 0.8042793
0.2702421546 | 1.442440152 | 1353 | 1.243933 | 17.53612 | 0.05702516 | 1.756139 | 1.756455 | 1.353e-06 | 1.468207e-19 | 0.9163738 | 2.590715 | 0.8047849
0.2693397701 | 1.445683241 | 1352 | 1.248079 | 17.70431 | 0.05648343 | 1.761991 | 1.762309 | 1.352e-06 | 1.469293e-19 | 0.9170516 | 2.611871 | 0.8080641
0.2680106759 | 1.4359411 | 1351 | 1.239666 | 17.36464 | 0.05758828 | 1.750114 | 1.75043 | 1.351e-06 | 1.47038e-19 | 0.9177304 | 2.580593 | 0.8032112
0.2672300935 | 1.442361712 | 1350 | 1.246867 | 17.65497 | 0.05664126 | 1.760281 | 1.760598 | 1.35e-06 | 1.47147e-19 | 0.9184102 | 2.61453 | 0.8084755
0.2656853199 | 1.437162757 | 1349 | 1.243213 | 17.50705 | 0.05711985 | 1.755122 | 1.755438 | 1.349e-06 | 1.47256e-19 | 0.919091 | 2.603083 | 0.8067037
0.2643215656 | 1.442687035 | 1348 | 1.250101 | 17.78693 | 0.05622106 | 1.764846 | 1.765164 | 1.348e-06 | 1.473653e-19 | 0.9197729 | 2.635914 | 0.811775
0.2633831203 | 1.437147737 | 1347 | 1.2455 | 17.59949 | 0.05681983 | 1.758351 | 1.758668 | 1.347e-06 | 1.474747e-19 | 0.9204557 | 2.620434 | 0.8093878
0.261975497 | 1.436439991 | 1346 | 1.246199965 | 17.62788 | 0.05672833 | 1.759339 | 1.759656 | 1.346e-06 | 1.475842e-19 | 0.9211395 | 2.627279 | 0.8104442
0.2616529763 | 1.432603478 | 1345 | 1.242686 | 17.48582 | 0.0571892 | 1.754378 | 1.754694 | 1.345e-06 | 1.47694e-19 | 0.9218244 | 2.61637 | 0.8087598
0.2607656121 | 1.427358985 | 1344 | 1.238329 | 17.31127 | 0.05776585 | 1.748227 | 1.748542 | 1.344e-06 | 1.478039e-19 | 0.9225103 | 2.601923 | 0.8065238
0.2595587671 | 1.432957411 | 1343 | 1.245134 | 17.58467 | 0.05686773 | 1.757834 | 1.758151 | 1.343e-06 | 1.479139e-19 | 0.9231972 | 2.634518 | 0.8115599
0.2585337162 | 1.433656573 | 1342 | 1.246858 | 17.65462 | 0.0566424 | 1.760268 | 1.760585 | 1.342e-06 | 1.480241e-19 | 0.9238851 | 2.645758 | 0.8132893
0.2571642995 | 1.425537825 | 1341 | 1.240109 | 17.38237 | 0.05752955 | 1.75074 | 1.751055 | 1.341e-06 | 1.481345e-19 | 0.9245741 | 2.621097 | 0.8094901
0.2563337088 | 1.435804367 | 1340 | 1.251206 | 17.83225 | 0.05607817 | 1.766406 | 1.766725 | 1.34e-06 | 1.482451e-19 | 0.925264 | 2.672201 | 0.8173433
0.2550625801 | 1.423739672 | 1339 | 1.240413 | 17.39452 | 0.05748936 | 1.751168 | 1.751484 | 1.339e-06 | 1.483558e-19 | 0.9259551 | 2.63022 | 0.8108977
0.254239589 | 1.424252152 | 1338 | 1.241748034 | 17.4481 | 0.05731284 | 1.753054 | 1.75337 | 1.338e-06 | 1.484667e-19 | 0.9266471 | 2.639828 | 0.8123774
0.2534658909 | 1.428304195 | 1337 | 1.246574 | 17.64305 | 0.05667953 | 1.759866 | 1.760184 | 1.337e-06 | 1.485777e-19 | 0.9273402 | 2.664367 | 0.8161445
0.2527348697 | 1.436119795 | 1336 | 1.25512 | 17.9937 | 0.05557502 | 1.771932 | 1.772252 | 1.336e-06 | 1.486889e-19 | 0.9280343 | 2.705072 | 0.8223551
0.2519362271 | 1.427374005 | 1335 | 1.247173 | 17.66742 | 0.05660134 | 1.760713 | 1.76103 | 1.335e-06 | 1.488003e-19 | 0.9287294 | 2.674927 | 0.8177602
0.2508849502 | 1.425860524 | 1334 | 1.246711 | 17.64863 | 0.05666162 | 1.76006 | 1.760377 | 1.334e-06 | 1.489118e-19 | 0.9294256 | 2.676954 | 0.81807
0.2500687838 | 1.427156329 | 1333 | 1.248823 | 17.73467 | 0.05638674 | 1.763042 | 1.76336 | 1.333e-06 | 1.490235e-19 | 0.9301229 | 2.690063 | 0.8200705
0.2492468208 | 1.417932749 | 1332 | 1.240421 | 17.39488 | 0.05748819 | 1.751181 | 1.751496 | 1.332e-06 | 1.491354e-19 | 0.9308212 | 2.657975 | 0.8151649
0.2485390753 | 1.4203614 | 1331 | 1.243558 | 17.52096 | 0.05707451 | 1.755609 | 1.755925 | 1.331e-06 | 1.492475e-19 | 0.9315205 | 2.675449 | 0.8178401
0.2470945865 | 1.4268713 | 1330 | 1.251512 | 17.84482 | 0.05603867 | 1.766838 | 1.767157 | 1.33e-06 | 1.493597e-19 | 0.9322209 | 2.713862 | 0.8236902
0.2465110272 | 1.421253204 | 1329 | 1.246478 | 17.63915 | 0.05669207 | 1.759731 | 1.760048 | 1.329e-06 | 1.494721e-19 | 0.9329224 | 2.696125 | 0.820994
0.2460513413 | 1.421884775 | 1328 | 1.247569 | 17.68353 | 0.0565498 | 1.761271 | 1.761589 | 1.328e-06 | 1.495846e-19 | 0.9336249 | 2.704916 | 0.8223315
0.2447308451 | 1.422032237 | 1327 | 1.249037 | 17.7434 | 0.05635898 | 1.763344 | 1.763661 | 1.327e-06 | 1.496974e-19 | 0.9343284 | 2.715374 | 0.8239195
0.2438885123 | 1.414903998 | 1326 | 1.242751 | 17.48844 | 0.05718064 | 1.75447 | 1.754786 | 1.326e-06 | 1.498102e-19 | 0.935033 | 2.692168 | 0.8203913
0.2432737052 | 1.417222738 | 1325 | 1.245685 | 17.60697 | 0.05679571 | 1.758611 | 1.758928 | 1.325e-06 | 1.499233e-19 | 0.9357387 | 2.708977 | 0.8229485
0.2430600971 | 1.422236562 | 1324 | 1.250912 | 17.82017 | 0.05611618 | 1.765991 | 1.766309 | 1.324e-06 | 1.500365e-19 | 0.9364455 | 2.735889 | 0.8270261
0.241656974 | 1.412616968 | 1323 | 1.242695465 | 17.4862 | 0.05718795 | 1.754391 | 1.754707 | 1.323e-06 | 1.5015e-19 | 0.9371533 | 2.704149 | 0.8222149
0.2407813221 | 1.413325429 | 1322 | 1.24428 | 17.5501 | 0.05697973 | 1.756628 | 1.756944 | 1.322e-06 | 1.502635e-19 | 0.9378622 | 2.715151 | 0.8238857
0.2401248068 | 1.409826756 | 1321 | 1.241437 | 17.43562 | 0.05735385 | 1.752615 | 1.752931 | 1.321e-06 | 1.503773e-19 | 0.9385722 | 2.706855 | 0.8226261
0.2392365187 | 1.41686213 | 1320 | 1.249361 | 17.75665 | 0.05631692 | 1.763801 | 1.764119 | 1.32e-06 | 1.504912e-19 | 0.9392832 | 2.745674 | 0.8285038
0.2382150441 | 1.415380001 | 1319 | 1.2489 | 17.73783 | 0.05637669 | 1.763151 | 1.763469 | 1.319e-06 | 1.506053e-19 | 0.9399953 | 2.747812 | 0.8288262
0.2373872101 | 1.412537217 | 1318 | 1.246885 | 17.65572 | 0.05663886 | 1.760307 | 1.760624 | 1.318e-06 | 1.507196e-19 | 0.9407085 | 2.74311 | 0.8281168
0.2369651794 | 1.411453247 | 1317 | 1.246224 | 17.62883 | 0.05672526 | 1.759372 | 1.759689 | 1.317e-06 | 1.50834e-19 | 0.9414228 | 2.744361 | 0.8283057
0.2364400625 | 1.414512515 | 1316 | 1.249808 | 17.77493 | 0.05625901 | 1.764432 | 1.76475 | 1.316e-06 | 1.509486e-19 | 0.9421382 | 2.764367 | 0.8313193
0.2355212569 | 1.409495234 | 1315 | 1.245709 | 17.60798 | 0.05679244 | 1.758646 | 1.758963 | 1.315e-06 | 1.510634e-19 | 0.9428546 | 2.750445 | 0.8292232
0.2346221507 | 1.400841832 | 1314 | 1.237955 | 17.29638 | 0.05781557 | 1.747699 | 1.748014 | 1.314e-06 | 1.511784e-19 | 0.9435722 | 2.720445 | 0.8246886
0.2340313494 | 1.408524632 | 1313 | 1.246229 | 17.62904 | 0.05672457 | 1.759379 | 1.759696 | 1.313e-06 | 1.512935e-19 | 0.9442908 | 2.761131 | 0.8308326
0.2332245559 | 1.400655746 | 1312 | 1.239167 | 17.34469 | 0.05765452 | 1.749409 | 1.749725 | 1.312e-06 | 1.514088e-19 | 0.9450105 | 2.734089 | 0.8267541
0.2321821898 | 1.406152368 | 1311 | 1.245706 | 17.60782 | 0.05679294 | 1.758641 | 1.758958 | 1.311e-06 | 1.515243e-19 | 0.9457314 | 2.767237 | 0.8317508
0.2313757837 | 1.404064417 | 1310 | 1.244424 | 17.55594 | 0.05696078 | 1.756832 | 1.757148 | 1.31e-06 | 1.5164e-19 | 0.9464533 | 2.765764 | 0.8315294
0.2310705334 | 1.402556896 | 1309 | 1.243222 | 17.50741 | 0.05711868 | 1.755134 | 1.755451 | 1.309e-06 | 1.517558e-19 | 0.9471763 | 2.764642 | 0.8313606
0.2296418697 | 1.412040949 | 1308 | 1.254135 | 17.9529 | 0.05570132 | 1.77054 | 1.77086 | 1.308e-06 | 1.518719e-19 | 0.9479005 | 2.817693 | 0.8392993
0.2292450219 | 1.40682888 | 1307 | 1.249319 | 17.75494 | 0.05632234 | 1.763743 | 1.76406 | 1.307e-06 | 1.519881e-19 | 0.9486257 | 2.800378 | 0.8367165
0.2285093069 | 1.403630614 | 1306 | 1.246857 | 17.65456 | 0.05664261 | 1.760266 | 1.760583 | 1.306e-06 | 1.521044e-19 | 0.9493521 | 2.793622 | 0.8357066
0.2280431241 | 1.401929855 | 1305 | 1.245622 | 17.60444 | 0.05680385 | 1.758523 | 1.75884 | 1.305e-06 | 1.52221e-19 | 0.9500796 | 2.792368 | 0.8355189
0.2272578031 | 1.406159282 | 1304 | 1.250637 | 17.80889 | 0.05615172 | 1.765603 | 1.765921 | 1.304e-06 | 1.523377e-19 | 0.9508081 | 2.819215 | 0.839526
0.2264640927 | 1.405469179 | 1303 | 1.250741 | 17.81314 | 0.05613832 | 1.765749 | 1.766067 | 1.303e-06 | 1.524546e-19 | 0.9515378 | 2.824012 | 0.8402399
0.2262207121 | 1.408601522 | 1302 | 1.254116 | 17.95214 | 0.05570366 | 1.770515 | 1.770834 | 1.302e-06 | 1.525717e-19 | 0.9522687 | 2.84364 | 0.8431547
0.2250907272 | 1.402185082 | 1301 | 1.24883 | 17.73494 | 0.05638586 | 1.763051 | 1.763369 | 1.301e-06 | 1.52689e-19 | 0.9530006 | 2.824053 | 0.840246
0.22438775 | 1.398201227 | 1300 | 1.245548948 | 17.60147 | 0.05681344 | 1.75842 | 1.758736 | 1.3e-06 | 1.528065e-19 | 0.9537337 | 2.813558 | 0.8386831
0.2240392417 | 1.399770975 | 1299 | 1.247467 | 17.67939 | 0.05656305 | 1.761128 | 1.761445 | 1.299e-06 | 1.529241e-19 | 0.9544679 | 2.826577 | 0.8406214
0.2231214195 | 1.39242959 | 1298 | 1.241044 | 17.41982 | 0.05740588 | 1.752059 | 1.752375 | 1.298e-06 | 1.530419e-19 | 0.9552032 | 2.801855 | 0.8369371
0.221708104 | 1.399172068 | 1297 | 1.249199435 | 17.75004 | 0.05633789 | 1.763573 | 1.763891 | 1.297e-06 | 1.531599e-19 | 0.9559397 | 2.843181 | 0.8430868
0.2216265649 | 1.393685222 | 1296 | 1.243794 | 17.53049 | 0.05704346 | 1.755942 | 1.756259 | 1.296e-06 | 1.532781e-19 | 0.9566773 | 2.822981 | 0.8400864
0.2214490175 | 1.392652035 | 1295 | 1.242938 | 17.49599 | 0.05715596 | 1.754734 | 1.75505 | 1.295e-06 | 1.533964374e-19 | 0.9574161 | 2.823454 | 0.8401568
0.2203136533 | 1.397019506 | 1294 | 1.248441 | 17.71909 | 0.05643632 | 1.762503 | 1.762821 | 1.294e-06 | 1.53515e-19 | 0.958156 | 2.852914 | 0.8445285
0.2198911309 | 1.393345237 | 1293 | 1.24519 | 17.58691 | 0.05686047 | 1.757912 | 1.758229 | 1.293e-06 | 1.536337e-19 | 0.958897 | 2.842463 | 0.8429803
0.2187389582 | 1.386141062 | 1292 | 1.239138 | 17.34353 | 0.05765838 | 1.749368 | 1.749684 | 1.292e-06 | 1.537526e-19 | 0.9596392 | 2.819259 | 0.8395324
0.2180772126 | 1.399018884 | 1291 | 1.252677 | 17.89275 | 0.05588855 | 1.768483 | 1.768802 | 1.291e-06 | 1.538717e-19 | 0.9603825 | 2.885671 | 0.8493631
0.2174065411 | 1.387242556 | 1290 | 1.241571 | 17.441 | 0.05733615 | 1.752804 | 1.75312 | 1.29e-06 | 1.53991e-19 | 0.961127 | 2.839128 | 0.8424856
0.2169083506 | 1.39835453 | 1289 | 1.253182 | 17.91355 | 0.05582367 | 1.769195 | 1.769514 | 1.289e-06 | 1.541105e-19 | 0.9618726 | 2.896964 | 0.8510235
0.2162079513 | 1.391280651 | 1288 | 1.246808 | 17.65258 | 0.05664895 | 1.760197 | 1.760515 | 1.288e-06 | 1.542301e-19 | 0.9626194 | 2.872027 | 0.8473527
0.2154984474 | 1.392747045 | 1287 | 1.248984 | 17.74124 | 0.05636583 | 1.763269 | 1.763587 | 1.287e-06 | 1.5435e-19 | 0.9633674 | 2.88654 | 0.8494911
0.2152945399 | 1.386348963 | 1286 | 1.24279 | 17.49 | 0.05717552 | 1.754525 | 1.754841 | 1.286e-06 | 1.5447e-19 | 0.9641165 | 2.862427 | 0.8459354
0.2146092206 | 1.390930414 | 1285 | 1.248057 | 17.7034 | 0.05648633 | 1.76196 | 1.762277 | 1.285e-06 | 1.545902e-19 | 0.9648668 | 2.891234 | 0.8501815
0.2137572616 | 1.385394692 | 1284 | 1.243373 | 17.5135 | 0.05709882 | 1.755348 | 1.755664 | 1.284e-06 | 1.547106e-19 | 0.9656182 | 2.874046 | 0.8476505
0.2130920291 | 1.386276603 | 1283 | 1.24492 | 17.576 | 0.05689577 | 1.757532 | 1.757848 | 1.283e-06 | 1.548312e-19 | 0.9663709 | 2.885696 | 0.8493668
0.2122773826 | 1.392992854 | 1282 | 1.252451 | 17.88344 | 0.05591767 | 1.768164 | 1.768482 | 1.282e-06 | 1.549519e-19 | 0.9671247 | 2.925272 | 0.8551714
0.2116722316 | 1.391386032 | 1281 | 1.251449 | 17.84224 | 0.05604679 | 1.76675 | 1.767068 | 1.281e-06 | 1.550729e-19 | 0.9678796 | 2.925157 | 0.8551545
0.2113372833 | 1.386371851 | 1280 | 1.24677 | 17.65103 | 0.05665392 | 1.760144 | 1.760461 | 1.28e-06 | 1.551941e-19 | 0.9686358 | 2.907861 | 0.8526226
0.2108817399 | 1.385828376 | 1279 | 1.246682 | 17.64746 | 0.05666539 | 1.760019 | 1.760337 | 1.279e-06 | 1.553154e-19 | 0.9693931 | 2.911999 | 0.8532291
0.2102920264 | 1.390926838 | 1278 | 1.25237 | 17.88011 | 0.05592806 | 1.76805 | 1.768368 | 1.278e-06 | 1.554369e-19 | 0.9701517 | 2.943234 | 0.8577927
0.2092202753 | 1.383945584 | 1277 | 1.246461 | 17.63846 | 0.05669428 | 1.759707 | 1.760024 | 1.277e-06 | 1.555586e-19 | 0.9709114 | 2.920091 | 0.8544137
0.2084667683 | 1.384892344 | 1276 | 1.248161 | 17.70765 | 0.05647275 | 1.762107 | 1.762425 | 1.276e-06 | 1.556806e-19 | 0.9716723 | 2.932654 | 0.8562497
0.2076394558 | 1.376407385 | 1275 | 1.240503 | 17.39816 | 0.05747733 | 1.751297 | 1.751612 | 1.275e-06 | 1.558027e-19 | 0.9724344 | 2.901326 | 0.8516639
0.207429111 | 1.380322933 | 1274 | 1.244629293 | 17.56424 | 0.05693387 | 1.757121 | 1.757438 | 1.274e-06 | 1.55925e-19 | 0.9731977 | 2.925244 | 0.8551672
0.2071482837 | 1.37811327 | 1273 | 1.2427 | 17.4864 | 0.05718729 | 1.754398 | 1.754714 | 1.273e-06 | 1.560474e-19 | 0.9739621 | 2.920768 | 0.8545127
0.2067347765 | 1.382603288 | 1272 | 1.247604 | 17.68496 | 0.05654524 | 1.761321 | 1.761638 | 1.272e-06 | 1.561701e-19 | 0.9747278 | 2.948494 | 0.8585589
0.2062395513 | 1.380538583 | 1271 | 1.246035 | 17.62116 | 0.05674995 | 1.759105 | 1.759422 | 1.271e-06 | 1.56293e-19 | 0.9754947 | 2.94571 | 0.8581535
0.2052329779 | 1.378754735 | 1270 | 1.245257 | 17.58965 | 0.05685161 | 1.758008 | 1.758325 | 1.27e-06 | 1.564161e-19 | 0.9762628 | 2.946671 | 0.8582935
0.2045164406 | 1.381842613 | 1269 | 1.249062 | 17.74441 | 0.05635577 | 1.763379 | 1.763696 | 1.269e-06 | 1.565393e-19 | 0.9770322 | 2.969378 | 0.8615941
0.2041130662 | 1.380820394 | 1268 | 1.248443 | 17.71915 | 0.05643613 | 1.762505 | 1.762823 | 1.268e-06 | 1.566628e-19 | 0.9778027 | 2.971117 | 0.8618464
0.203675434 | 1.371103048 | 1267 | 1.239163085 | 17.34455 | 0.05765499 | 1.749404 | 1.74972 | 1.267e-06 | 1.567864e-19 | 0.9785744 | 2.931734 | 0.8561154
0.2031689137 | 1.38042891 | 1266 | 1.248995 | 17.74171 | 0.05636435 | 1.763285 | 1.763603 | 1.266e-06 | 1.569103e-19 | 0.9793474 | 2.983151 | 0.86359
0.2028995454 | 1.378180385 | 1265 | 1.247016 | 17.66104 | 0.0566218 | 1.760491 | 1.760808 | 1.265e-06 | 1.570343e-19 | 0.9801216 | 2.978408 | 0.8629032
0.2017870843 | 1.373314142 | 1264 | 1.243263 | 17.50905 | 0.05711333 | 1.755192 | 1.755508 | 1.264e-06 | 1.571585e-19 | 0.980897 | 2.96519 | 0.8609863
0.2008408159 | 1.368906379 | 1263 | 1.239801 | 17.37005 | 0.05757036 | 1.750305 | 1.75062 | 1.263e-06 | 1.57283e-19 | 0.9816736 | 2.953372 | 0.8592689
0.2009256333 | 1.369674802 | 1262 | 1.240485 | 17.39741 | 0.05747981 | 1.75127 | 1.751586 | 1.262e-06 | 1.574076e-19 | 0.9824515 | 2.961318 | 0.860424
0.2002106607 | 1.36986053 | 1261 | 1.241385 | 17.43353 | 0.05736073 | 1.752542 | 1.752857 | 1.261e-06 | 1.575324e-19 | 0.9832306 | 2.970325 | 0.8617315
0.1999965459 | 1.378458142 | 1260 | 1.250197 | 17.79087 | 0.05620862 | 1.764982 | 1.7653 | 1.26e-06 | 1.576574e-19 | 0.984011 | 3.017427 | 0.8685371
0.1992058605 | 1.371804833 | 1259 | 1.244334 | 17.55232 | 0.05697254 | 1.756705 | 1.757022 | 1.259e-06 | 1.577827e-19 | 0.9847925 | 2.993944 | 0.8651509
0.198388055 | 1.363578558 | 1258 | 1.236925974 | 17.25544 | 0.05795275 | 1.746246 | 1.746561 | 1.258e-06 | 1.579081e-19 | 0.9855754 | 2.963105 | 0.8606836
0.198364839 | 1.370720029 | 1257 | 1.244090661 | 17.54247 | 0.05700453 | 1.756361 | 1.756677 | 1.257e-06 | 1.580337e-19 | 0.9863594 | 3.002302 | 0.8663577
0.197761938 | 1.369899511 | 1256 | 1.243873044 | 17.53368 | 0.0570331 | 1.756054 | 1.75637 | 1.256e-06 | 1.581595e-19 | 0.9871448 | 3.006033 | 0.8668958
0.19737266 | 1.370191455 | 1255 | 1.244554266 | 17.5612 | 0.05694371 | 1.757015 | 1.757332 | 1.255e-06 | 1.582856e-19 | 0.9879313 | 3.014124 | 0.8680617
0.1963436306 | 1.371191025 | 1254 | 1.246583 | 17.64342 | 0.05667834 | 1.759879 | 1.760196 | 1.254e-06 | 1.584118e-19 | 0.9887192 | 3.028783 | 0.8701699
0.1958032995 | 1.366125226 | 1253 | 1.242057 | 17.46053 | 0.05727203 | 1.75349 | 1.753806 | 1.253e-06 | 1.585382e-19 | 0.9895082 | 3.011633 | 0.8677029
0.1952088922 | 1.358762741 | 1252 | 1.235289 | 17.19053 | 0.05817156 | 1.743935 | 1.74425 | 1.252e-06 | 1.586648e-19 | 0.9902986 | 2.983662 | 0.863664
0.1948937327 | 1.372013807 | 1251 | 1.248856 | 17.73599 | 0.05638252 | 1.763088 | 1.763405 | 1.251e-06 | 1.587917e-19 | 0.9910902 | 3.054434 | 0.8738469
0.1943954527 | 1.360835314 | 1250 | 1.238175 | 17.30515 | 0.05778627 | 1.74801 | 1.748325 | 1.25e-06 | 1.589187e-19 | 0.9918831 | 3.00722 | 0.8670669
0.194251895 | 1.357789278 | 1249 | 1.235272854 | 17.18988 | 0.05817376 | 1.743912 | 1.744226 | 1.249e-06 | 1.590459e-19 | 0.9926772 | 2.997932 | 0.8657269
0.1933032721 | 1.362615108 | 1248 | 1.241047 | 17.41997 | 0.05740539 | 1.752064 | 1.75238 | 1.248e-06 | 1.591734e-19 | 0.9934726 | 3.030878 | 0.8704708
0.1929368824 | 1.351830244 | 1247 | 1.230629 | 17.00704 | 0.05879917 | 1.737356 | 1.737669 | 1.247e-06 | 1.59301e-19 | 0.9942693 | 2.984985 | 0.8638555
0.1927410066 | 1.357755661 | 1246 | 1.23675 | 17.24845 | 0.05797622 | 1.745998 | 1.746312 | 1.246e-06 | 1.594289e-19 | 0.9950673 | 3.019595 | 0.8688492
0.1916501075 | 1.358283639 | 1245 | 1.238369 | 17.31287 | 0.05776051 | 1.748283 | 1.748598 | 1.245e-06 | 1.595569e-19 | 0.9958665 | 3.032371 | 0.8706852
0.1912638545 | 1.355496764 | 1244 | 1.235968 | 17.21743 | 0.05808067 | 1.744894 | 1.745209 | 1.244e-06 | 1.596852e-19 | 0.9966671 | 3.025484 | 0.8696959
0.1909993589 | 1.36301434 | 1243 | 1.24375 | 17.52873 | 0.0570492 | 1.755881 | 1.756197 | 1.243e-06 | 1.598137e-19 | 0.9974689 | 3.068635 | 0.8758759
0.1901372373 | 1.359312654 | 1242 | 1.240911 | 17.4145 | 0.05742343 | 1.751872 | 1.752187 | 1.242e-06 | 1.599423e-19 | 0.998272 | 3.05956 | 0.8745798
0.1903758943 | 1.360724211 | 1241 | 1.242084 | 17.46159 | 0.05726855 | 1.753528 | 1.753844 | 1.241e-06 | 1.600712e-19 | 0.9990764 | 3.070288 | 0.8761119
0.1891270429 | 1.354948044 | 1240 | 1.237556 | 17.28051 | 0.05786867 | 1.747136 | 1.747451 | 1.24e-06 | 1.602003e-19 | 0.9998821 | 3.052865 | 0.8736225
0.1888212562 | 1.357197165 | 1239 | 1.240111 | 17.38247 | 0.05752924 | 1.750743 | 1.751059 | 1.239e-06 | 1.603296e-19 | 1.000689 | 3.070433 | 0.8761326
0.1888739169 | 1.355710268 | 1238 | 1.238572 | 17.32095 | 0.05773354 | 1.74857 | 1.748885 | 1.238e-06 | 1.604591e-19 | 1.001497 | 3.067765 | 0.8757518
0.1882448345 | 1.357481241 | 1237 | 1.240972 | 17.41694 | 0.05741536 | 1.751958 | 1.752274 | 1.237e-06 | 1.605888e-19 | 1.002307 | 3.084646 | 0.8781581
0.1875911355 | 1.357511044 | 1236 | 1.241655 | 17.44437 | 0.05732507 | 1.752923 | 1.753239 | 1.236e-06 | 1.607188e-19 | 1.003118 | 3.093044 | 0.8793526
0.1870923191 | 1.354171991 | 1235 | 1.238815 | 17.33066 | 0.0577012 | 1.748913 | 1.749228 | 1.235e-06 | 1.608489e-19 | 1.00393 | 3.083898 | 0.8780515
0.1864177287 | 1.353187442 | 1234 | 1.238505 | 17.3183 | 0.0577424 | 1.748476 | 1.748791 | 1.234e-06 | 1.609792e-19 | 1.004744 | 3.087353 | 0.8785432
0.1862011403 | 1.355643153 | 1233 | 1.241177 | 17.42519 | 0.05738819 | 1.752248 | 1.752564 | 1.233e-06 | 1.611098e-19 | 1.005559 | 3.105722 | 0.8811529
0.185722813 | 1.346660495 | 1232 | 1.232673153 | 17.08729 | 0.05852304 | 1.740242 | 1.740556 | 1.232e-06 | 1.612406e-19 | 1.006375 | 3.068283 | 0.8758257
0.185320884 | 1.349000335 | 1231 | 1.235414922 | 17.1955 | 0.05815473 | 1.744113 | 1.744427 | 1.231e-06 | 1.613716e-19 | 1.007192 | 3.086956 | 0.8784868
0.1848370284 | 1.346953273 | 1230 | 1.233852 | 17.13372 | 0.05836443 | 1.741906 | 1.74222 | 1.23e-06 | 1.615028e-19 | 1.008011 | 3.084158 | 0.8780886
0.1842829585 | 1.352145433 | 1229 | 1.239598 | 17.36193 | 0.05759729 | 1.750018 | 1.750334 | 1.229e-06 | 1.616342e-19 | 1.008831 | 3.11802 | 0.8828958
0.1837333143 | 1.345816374 | 1228 | 1.233819 | 17.13241 | 0.05836889 | 1.741859 | 1.742173 | 1.228e-06 | 1.617658e-19 | 1.009653 | 3.094046 | 0.879495
0.1833429188 | 1.34917748 | 1227 | 1.23757 | 17.28105 | 0.05786687 | 1.747155 | 1.74747 | 1.227e-06 | 1.618976e-19 | 1.010476 | 3.117966 | 0.8828881
0.1832533926 | 1.346887231 | 1226 | 1.235369 | 17.1937 | 0.05816084 | 1.744048 | 1.744363 | 1.226e-06 | 1.620297e-19 | 1.0113 | 3.111957 | 0.882037
0.1827753037 | 1.345984101 | 1225 | 1.234944 | 17.17688 | 0.05821779 | 1.743448 | 1.743763 | 1.225e-06 | 1.621619e-19 | 1.012126 | 3.114895 | 0.8824533
0.1820710301 | 1.347064734 | 1224 | 1.236729 | 17.24762 | 0.05797901 | 1.745968 | 1.746283 | 1.224e-06 | 1.622944e-19 | 1.012952 | 3.129012 | 0.8844507
0.1821768731 | 1.345907807 | 1223 | 1.235466 | 17.19754 | 0.05814784 | 1.744185 | 1.7445 | 1.223e-06 | 1.624271e-19 | 1.013781 | 3.127735 | 0.8842701
0.1818179339 | 1.343521118 | 1222 | 1.233439 | 17.11743 | 0.05841997 | 1.741323 | 1.741637 | 1.222e-06 | 1.625601e-19 | 1.01461 | 3.12258 | 0.8835412
0.1808447093 | 1.338852286 | 1221 | 1.229743 | 16.97239 | 0.05891922 | 1.736105 | 1.736418 | 1.221e-06 | 1.626932e-19 | 1.015441 | 3.108983 | 0.8816154
0.1801465899 | 1.339688897 | 1220 | 1.231278 | 17.03248 | 0.05871137 | 1.738272 | 1.738585 | 1.22e-06 | 1.628265e-19 | 1.016274 | 3.121859 | 0.8834392
0.1801468581 | 1.342024207 | 1219 | 1.233613 | 17.1243 | 0.05839655 | 1.741569 | 1.741882 | 1.219e-06 | 1.629601e-19 | 1.017107 | 3.138855 | 0.8858407
0.1794586182 | 1.340659022 | 1218 | 1.232936 | 17.09763 | 0.05848764 | 1.740613 | 1.740927 | 1.218e-06 | 1.630939e-19 | 1.017942 | 3.140562 | 0.8860815
0.1796936691 | 1.335429907 | 1217 | 1.227472 | 16.88386 | 0.05922817 | 1.732899 | 1.733211 | 1.217e-06 | 1.632279e-19 | 1.018779 | 3.117904 | 0.8828794
0.1789995432 | 1.340192318 | 1216 | 1.232928 | 17.09733 | 0.05848867 | 1.740602 | 1.740916 | 1.216e-06 | 1.633622e-19 | 1.019617 | 3.150862 | 0.8875334
0.1783858389 | 1.342063546 | 1215 | 1.235413 | 17.19544 | 0.05815497 | 1.74411 | 1.744425 | 1.215e-06 | 1.634966e-19 | 1.020456 | 3.168785 | 0.8900541
0.1786315441 | 1.337718129 | 1214 | 1.230822 | 17.01461 | 0.05877301 | 1.737629 | 1.737942 | 1.214e-06 | 1.636313e-19 | 1.021296 | 3.150461 | 0.8874769
0.1777022928 | 1.33788991 | 1213 | 1.231923 | 17.0578 | 0.0586242 | 1.739183 | 1.739497 | 1.213e-06 | 1.637662e-19 | 1.022138 | 3.161306 | 0.8890031
0.1773006618 | 1.335175991 | 1212 | 1.229611 | 16.96722 | 0.05893716 | 1.735919 | 1.736232 | 1.212e-06 | 1.639013e-19 | 1.022982 | 3.154649 | 0.8880666
0.1770122796 | 1.341275692 | 1211 | 1.235999 | 17.21864 | 0.05807659 | 1.744937 | 1.745252 | 1.211e-06 | 1.640367e-19 | 1.023826 | 3.192778 | 0.8934174
0.1769429445 | 1.338801861 | 1210 | 1.233594 | 17.12357 | 0.05839903 | 1.741543 | 1.741856 | 1.21e-06 | 1.641722e-19 | 1.024673 | 3.185627 | 0.8924163
0.1761957854 | 1.334554791 | 1209 | 1.230094 | 16.98613 | 0.05887156 | 1.736602 | 1.736915 | 1.209e-06 | 1.64308e-19 | 1.02552 | 3.172819 | 0.8906204
0.1760631353 | 1.340634823 | 1208 | 1.236307 | 17.23087 | 0.05803538 | 1.745372 | 1.745687 | 1.208e-06 | 1.64444e-19 | 1.026369 | 3.210257 | 0.8958595
0.1756602973 | 1.335391164 | 1207 | 1.231466 | 17.03987 | 0.05868589 | 1.738538 | 1.738852 | 1.207e-06 | 1.645803e-19 | 1.027219 | 3.190447 | 0.8930911
0.175610885 | 1.341761947 | 1206 | 1.237886533 | 17.29364 | 0.05782471 | 1.747602 | 1.747917 | 1.206e-06 | 1.647167e-19 | 1.028071 | 3.229148 | 0.8984915
0.1750058979 | 1.328713059 | 1205 | 1.225443 | 16.80516 | 0.05950554 | 1.730034 | 1.730346 | 1.205e-06 | 1.648534e-19 | 1.028924 | 3.169807 | 0.8901976
0.1745585054 | 1.33110106 | 1204 | 1.228278 | 16.91523 | 0.05911831 | 1.734037 | 1.73435 | 1.204e-06 | 1.649904e-19 | 1.029779 | 3.189784 | 0.8929984
0.1740256101 | 1.339061141 | 1203 | 1.236771 | 17.24928 | 0.05797343 | 1.746027 | 1.746342 | 1.203e-06 | 1.651275e-19 | 1.030635 | 3.239427 | 0.8999205
0.1738376468 | 1.331574917 | 1202 | 1.229473 | 16.96183 | 0.0589559 | 1.735724 | 1.736037 | 1.202e-06 | 1.652649e-19 | 1.031492 | 3.206637 | 0.8953543
0.173553288 | 1.327605486 | 1201 | 1.225787669 | 16.81852 | 0.05945828 | 1.730521 | 1.730833 | 1.201e-06 | 1.654025e-19 | 1.032351 | 3.192754 | 0.8934139
0.1728931069 | 1.328583837 | 1200 | 1.227426 | 16.88209 | 0.05923437 | 1.732835 | 1.733147 | 1.2e-06 | 1.655403e-19 | 1.033212 | 3.206633 | 0.8953536
0.1721799225 | 1.32894659 | 1199 | 1.228502 | 16.92397 | 0.05908781 | 1.734354 | 1.734666 | 1.199e-06 | 1.656784e-19 | 1.034073 | 3.217617 | 0.8968859
0.1719422936 | 1.332733393 | 1198 | 1.232527 | 17.08152 | 0.05854279 | 1.740035 | 1.740349 | 1.198e-06 | 1.658167e-19 | 1.034936 | 3.244142 | 0.9005751
0.1716578305 | 1.326740146 | 1197 | 1.226818 | 16.85846 | 0.05931741 | 1.731976 | 1.732288 | 1.197e-06 | 1.659552e-19 | 1.035801 | 3.219532 | 0.8971527
0.1711787283 | 1.329970956 | 1196 | 1.230528 | 17.00308 | 0.05881286 | 1.737213 | 1.737526 | 1.196e-06 | 1.66094e-19 | 1.036667 | 3.244452 | 0.9006181
0.1708489507 | 1.329938531 | 1195 | 1.230825 | 17.01473 | 0.05877261 | 1.737633 | 1.737946 | 1.195e-06 | 1.66233e-19 | 1.037535 | 3.251455 | 0.9015896
0.1706284285 | 1.326395154 | 1194 | 1.227502 | 16.88504 | 0.05922401 | 1.732942 | 1.733254 | 1.194e-06 | 1.663722e-19 | 1.038404 | 3.239342 | 0.8999086
0.1700051278 | 1.326541424 | 1193 | 1.228272 | 16.91499 | 0.05911916 | 1.734028 | 1.734341 | 1.193e-06 | 1.665116e-19 | 1.039274 | 3.248845 | 0.9012276
0.1696900129 | 1.328947783 | 1192 | 1.230993 | 17.02132 | 0.05874985 | 1.73787 | 1.738184 | 1.192e-06 | 1.666513e-19 | 1.040146 | 3.268735 | 0.9039822
0.1694822311 | 1.330110908 | 1191 | 1.232364 | 17.07514 | 0.05856469 | 1.739806 | 1.740119 | 1.191e-06 | 1.667913e-19 | 1.041019 | 3.281523 | 0.9057488
0.1694448292 | 1.327639937 | 1190 | 1.229931 | 16.97972 | 0.05889378 | 1.73637 | 1.736683 | 1.19e-06 | 1.669314e-19 | 1.041894 | 3.274072 | 0.9047198
0.1689259708 | 1.320088387 | 1189 | 1.222898 | 16.70698 | 0.05985523 | 1.726442 | 1.726753 | 1.189e-06 | 1.670718e-19 | 1.04277 | 3.242184 | 0.9003032
0.1689986587 | 1.321172833 | 1188 | 1.22391 | 16.74594 | 0.05971595 | 1.72787 | 1.728181 | 1.188e-06 | 1.672124e-19 | 1.043648 | 3.25302 | 0.9018065
0.1683749557 | 1.321400046 | 1187 | 1.224761 | 16.77879 | 0.05959906 | 1.729071 | 1.729383 | 1.187e-06 | 1.673533e-19 | 1.044527 | 3.263036 | 0.9031938
0.1681138575 | 1.322576046 | 1186 | 1.226198 | 16.8344 | 0.05940217 | 1.7311 | 1.731412 | 1.186e-06 | 1.674944e-19 | 1.045408 | 3.276216 | 0.905016
0.1680203229 | 1.324150562 | 1185 | 1.227866 | 16.89918 | 0.05917446 | 1.733455 | 1.733767 | 1.185e-06 | 1.676358e-19 | 1.04629 | 3.290682 | 0.9070119
0.1676919013 | 1.320478201 | 1184 | 1.224522 | 16.76956 | 0.05963184 | 1.728734 | 1.729046 | 1.184e-06 | 1.677774e-19 | 1.047174 | 3.278314 | 0.9053057
0.167038694 | 1.324901462 | 1183 | 1.229598239 | 16.96673 | 0.05893886 | 1.735901 | 1.736214 | 1.183e-06 | 1.679192e-19 | 1.048059 | 3.311143 | 0.9098273
0.1669778526 | 1.316248655 | 1182 | 1.221006 | 16.63437 | 0.06011651 | 1.723771 | 1.724082 | 1.182e-06 | 1.680612e-19 | 1.048946 | 3.270557 | 0.9042341
0.1664526165 | 1.31657052 | 1181 | 1.221853 | 16.66684 | 0.05999936 | 1.724967 | 1.725278 | 1.181e-06 | 1.682035e-19 | 1.049834 | 3.280646 | 0.9056276
0.1664171964 | 1.317833424 | 1180 | 1.223152 | 16.71674 | 0.05982026 | 1.7268 | 1.727111 | 1.18e-06 | 1.683461e-19 | 1.050724 | 3.293196 | 0.9073582
0.1663041562 | 1.318109393 | 1179 | 1.223541 | 16.73172 | 0.0597667 | 1.727349 | 1.72766 | 1.179e-06 | 1.684889e-19 | 1.051615 | 3.300883 | 0.9084166
0.1659262031 | 1.321567535 | 1178 | 1.227377 | 16.88017 | 0.05924111 | 1.732765 | 1.733077 | 1.178e-06 | 1.686319e-19 | 1.052507 | 3.327256 | 0.9120383
0.1656222194 | 1.320734262 | 1177 | 1.226848 | 16.85961 | 0.05931335 | 1.732018 | 1.73233 | 1.177e-06 | 1.687752e-19 | 1.053402 | 3.330038 | 0.9124196
0.1652206928 | 1.322413564 | 1176 | 1.228928 | 16.94058 | 0.05902985 | 1.734955 | 1.735268 | 1.176e-06 | 1.689187e-19 | 1.054297 | 3.347028 | 0.9147443
0.1645803154 | 1.32194376 | 1175 | 1.229099 | 16.94724 | 0.05900667 | 1.735196 | 1.735509 | 1.175e-06 | 1.690625e-19 | 1.055195 | 3.353659 | 0.9156499
0.164879933 | 1.3156389 | 1174 | 1.222494438 | 16.69146 | 0.05991086 | 1.725872 | 1.726183 | 1.174e-06 | 1.692065e-19 | 1.056094 | 3.323369 | 0.9115054
0.1646098047 | 1.314468145 | 1173 | 1.221594 | 16.65689 | 0.06003523 | 1.724601 | 1.724911 | 1.173e-06 | 1.693507e-19 | 1.056994 | 3.324134 | 0.9116104
0.1642529666 | 1.317471743 | 1172 | 1.224954 | 16.78627 | 0.05957249 | 1.729345 | 1.729656 | 1.172e-06 | 1.694952e-19 | 1.057896 | 3.348154 | 0.9148981
0.1640089452 | 1.31441772 | 1171 | 1.222144 | 16.67801 | 0.05995919 | 1.725378 | 1.725689 | 1.171e-06 | 1.6964e-19 | 1.058799 | 3.338505 | 0.9135788
0.163782239 | 1.318627477 | 1170 | 1.226580709 | 16.84926 | 0.0593498 | 1.731641 | 1.731953 | 1.17e-06 | 1.697849e-19 | 1.059704 | 3.368538 | 0.9176789
0.1636794806 | 1.316876292 | 1169 | 1.224932 | 16.78542 | 0.0595755 | 1.729314 | 1.729625 | 1.169e-06 | 1.699302e-19 | 1.060611 | 3.36524 | 0.9172295
0.1633129567 | 1.313242197 | 1168 | 1.221665 | 16.65961 | 0.06002543 | 1.724701 | 1.725012 | 1.168e-06 | 1.700757e-19 | 1.061519 | 3.353044 | 0.915566
0.1628709286 | 1.311828971 | 1167 | 1.220694 | 16.62239 | 0.06015981 | 1.72333 | 1.72364 | 1.167e-06 | 1.702214e-19 | 1.062428 | 3.353455 | 0.9156221
0.1628133059 | 1.315730929 | 1166 | 1.224653 | 16.77464 | 0.05961381 | 1.72892 | 1.729231 | 1.166e-06 | 1.703674e-19 | 1.063339 | 3.381037 | 0.9193799
0.1625823677 | 1.31429565 | 1165 | 1.223449 | 16.72818 | 0.05977936 | 1.727219 | 1.727531 | 1.165e-06 | 1.705136e-19 | 1.064252 | 3.380186 | 0.9192641
0.1627072245 | 1.313636065 | 1164 | 1.222664 | 16.69799 | 0.05988743 | 1.726112 | 1.726423 | 1.164e-06 | 1.706601e-19 | 1.065167 | 3.381656 | 0.919464
0.1624497771 | 1.311804295 | 1163 | 1.22109 | 16.63757 | 0.06010492 | 1.723889 | 1.7242 | 1.163e-06 | 1.708069e-19 | 1.066082 | 3.378756 | 0.9190696
0.1622291058 | 1.313745975 | 1162 | 1.223252 | 16.72062 | 0.0598064 | 1.726942 | 1.727253 | 1.162e-06 | 1.709539e-19 | 1.067 | 3.396572 | 0.9214895
0.1618364155 | 1.311488509 | 1161 | 1.221388 | 16.64898 | 0.06006375 | 1.72431 | 1.72462 | 1.161e-06 | 1.711011e-19 | 1.067919 | 3.39206 | 0.9208772
0.161564678 | 1.310763717 | 1160 | 1.22093451 | 16.63162 | 0.06012644 | 1.72367 | 1.72398 | 1.16e-06 | 1.712486e-19 | 1.068839 | 3.39539 | 0.9213292
0.1614261717 | 1.309588671 | 1159 | 1.219898 | 16.59197 | 0.06027012 | 1.722207 | 1.722517 | 1.159e-06 | 1.713964e-19 | 1.069762 | 3.395479 | 0.9213413
0.1615595371 | 1.31097126 | 1158 | 1.221147 | 16.63977 | 0.060097 | 1.72397 | 1.724281 | 1.158e-06 | 1.715444e-19 | 1.070686 | 3.408316 | 0.9230812
0.1613104641 | 1.310783267 | 1157 | 1.221208 | 16.64211 | 0.06008855 | 1.724056 | 1.724367 | 1.157e-06 | 1.716926e-19 | 1.071611 | 3.414552 | 0.9239253
0.160837695 | 1.312450767 | 1156 | 1.223348543 | 16.72432 | 0.05979315 | 1.727078 | 1.727389 | 1.156e-06 | 1.718412e-19 | 1.072538 | 3.432461 | 0.9263452
0.1604665667 | 1.308164835 | 1155 | 1.219434 | 16.57424 | 0.06033458 | 1.721551 | 1.721861 | 1.155e-06 | 1.719899e-19 | 1.073467 | 3.416437 | 0.9241803
0.1603900045 | 1.3020823 | 1154 | 1.213428 | 16.34661 | 0.06117475 | 1.713072 | 1.713381 | 1.154e-06 | 1.72139e-19 | 1.074397 | 3.388731 | 0.9204254
0.1601158381 | 1.304792762 | 1153 | 1.216412 | 16.45934 | 0.06075578 | 1.717286 | 1.717595 | 1.153e-06 | 1.722883e-19 | 1.075329 | 3.411332 | 0.9234896
0.1605742276 | 1.307126164 | 1152 | 1.218287 | 16.53055 | 0.06049404 | 1.719933 | 1.720243 | 1.152e-06 | 1.724378e-19 | 1.076262 | 3.4278 | 0.9257159
0.1599768996 | 1.303578258 | 1151 | 1.215337 | 16.41863 | 0.06090643 | 1.715767 | 1.716076 | 1.151e-06 | 1.725877e-19 | 1.077197 | 3.417146 | 0.9242763
0.1599305868 | 1.303940773 | 1150 | 1.215746 | 16.43409 | 0.06084913 | 1.716344 | 1.716654 | 1.15e-06 | 1.727377e-19 | 1.078134 | 3.425395 | 0.9253912
0.1597858965 | 1.302368402 | 1149 | 1.214318 | 16.38015 | 0.06104949 | 1.714329 | 1.714638 | 1.149e-06 | 1.728881e-19 | 1.079072 | 3.423306 | 0.9251089
0.1598659754 | 1.305775762 | 1148 | 1.217645 | 16.50613 | 0.06058355 | 1.719026 | 1.719336 | 1.148e-06 | 1.730387e-19 | 1.080012 | 3.448091 | 0.9284518
0.15931651 | 1.303141475 | 1147 | 1.215560436 | 16.42708 | 0.06087508 | 1.716083 | 1.716392 | 1.147e-06 | 1.731895e-19 | 1.080954 | 3.442288 | 0.9276702
0.159188509 | 1.304732442 | 1146 | 1.217279404 | 16.49223 | 0.06063461 | 1.71851 | 1.718819 | 1.146e-06 | 1.733407e-19 | 1.081897 | 3.458058 | 0.9297927
0.1591218412 | 1.304160237 | 1145 | 1.216774 | 16.47304 | 0.06070523 | 1.717796 | 1.718106 | 1.145e-06 | 1.73492e-19 | 1.082842 | 3.461224 | 0.9302182
0.1587699056 | 1.304309249 | 1144 | 1.217275 | 16.49206 | 0.06063525 | 1.718503 | 1.718813 | 1.144e-06 | 1.736437e-19 | 1.083788 | 3.470133 | 0.9314147
0.1586422473 | 1.301500916 | 1143 | 1.214594 | 16.39057 | 0.06101068 | 1.714719 | 1.715028 | 1.143e-06 | 1.737956e-19 | 1.084736 | 3.460914 | 0.9301766
0.1587311327 | 1.30234313 | 1142 | 1.215347 | 16.41903 | 0.06090494 | 1.715782 | 1.716091 | 1.142e-06 | 1.739478e-19 | 1.085686 | 3.47128 | 0.9315686
0.1585098505 | 1.30433917 | 1141 | 1.217565 | 16.50307 | 0.06059478 | 1.718913 | 1.719222 | 1.141e-06 | 1.741003e-19 | 1.086638 | 3.490067 | 0.9340861
0.1584098935 | 1.302835584 | 1140 | 1.216161 | 16.44982 | 0.06079094 | 1.716931 | 1.71724 | 1.14e-06 | 1.74253e-19 | 1.087591 | 3.488137 | 0.9338277
0.1582828164 | 1.300770164 | 1139 | 1.214223 | 16.37657 | 0.06106287 | 1.714195 | 1.714503 | 1.139e-06 | 1.74406e-19 | 1.088546 | 3.483135 | 0.9331579
0.1579667777 | 1.297797799 | 1138 | 1.211566 | 16.2767 | 0.0614375 | 1.710444 | 1.710753 | 1.138e-06 | 1.745592e-19 | 1.089502 | 3.474009 | 0.9319346
0.15816167 | 1.300127983 | 1137 | 1.213701784 | 16.35693 | 0.06113617 | 1.713459 | 1.713768 | 1.137e-06 | 1.747127e-19 | 1.090461 | 3.4924 | 0.9343982
0.1573445052 | 1.299594641 | 1136 | 1.213986 | 16.36762 | 0.06109623 | 1.71386 | 1.714169 | 1.136e-06 | 1.748665e-19 | 1.091421 | 3.500188 | 0.9354394
0.1575207412 | 1.299725771 | 1135 | 1.213941 | 16.36592 | 0.06110257 | 1.713796 | 1.714105 | 1.135e-06 | 1.750206e-19 | 1.092382 | 3.506098 | 0.9362288
0.1576809287 | 1.302326202 | 1134 | 1.216381 | 16.45814 | 0.06076021 | 1.717241 | 1.71755 | 1.134e-06 | 1.751749e-19 | 1.093346 | 3.526419 | 0.9389381
0.1573496461 | 1.300624132 | 1133 | 1.21501 | 16.40627 | 0.06095229 | 1.715306 | 1.715615 | 1.133e-06 | 1.753296e-19 | 1.094311 | 3.524689 | 0.9387077
0.1573206037 | 1.299259305 | 1132 | 1.213674 | 16.35589 | 0.06114006 | 1.71342 | 1.713729 | 1.132e-06 | 1.754844e-19 | 1.095277 | 3.523159 | 0.938504
0.1575629711 | 1.296598911 | 1131 | 1.210771 | 16.24693 | 0.06155008 | 1.709322 | 1.70963 | 1.131e-06 | 1.756396e-19 | 1.096246 | 3.51253 | 0.9370872
0.1571007669 | 1.294075012 | 1130 | 1.20871 | 16.16999 | 0.06184296 | 1.706411 | 1.706719 | 1.13e-06 | 1.75795e-19 | 1.097216 | 3.506776 | 0.9363194
0.1568684578 | 1.294922352 | 1129 | 1.209789 | 16.21024 | 0.06168941 | 1.707936 | 1.708243 | 1.129e-06 | 1.759507e-19 | 1.098188 | 3.51927 | 0.9379858
0.1567855179 | 1.294638515 | 1128 | 1.209588 | 16.20274 | 0.06171796 | 1.707652 | 1.70796 | 1.128e-06 | 1.761067e-19 | 1.099161 | 3.524342 | 0.9386615
0.156650573 | 1.297854185 | 1127 | 1.212939083 | 16.32823 | 0.06124363 | 1.712382 | 1.712691 | 1.127e-06 | 1.76263e-19 | 1.100136 | 3.550186 | 0.9420968
0.1566947848 | 1.295888186 | 1126 | 1.210929 | 16.25283 | 0.06152776 | 1.709544 | 1.709852 | 1.126e-06 | 1.764195e-19 | 1.101114 | 3.544716 | 0.9413708
0.156528905 | 1.294164181 | 1125 | 1.209370747 | 16.19462 | 0.0617489 | 1.707345 | 1.707652 | 1.125e-06 | 1.765763e-19 | 1.102092 | 3.541888 | 0.9409952
0.1563300341 | 1.294739127 | 1124 | 1.210145 | 16.2235 | 0.06163898 | 1.708437 | 1.708745 | 1.124e-06 | 1.767334e-19 | 1.103073 | 3.552735 | 0.942435
0.1560625434 | 1.293036222 | 1123 | 1.208709 | 16.16997 | 0.06184304 | 1.706411 | 1.706718 | 1.123e-06 | 1.768908e-19 | 1.104055 | 3.550627 | 0.9421553
0.1561652273 | 1.29471314 | 1122 | 1.210283 | 16.22869 | 0.06161928 | 1.708633 | 1.708941 | 1.122e-06 | 1.770485e-19 | 1.105039 | 3.56623 | 0.9442232
0.1560604721 | 1.294091702 | 1121 | 1.209767 | 16.20939 | 0.06169263 | 1.707904 | 1.708211 | 1.121e-06 | 1.772064e-19 | 1.106025 | 3.569546 | 0.9446621
0.1556653082 | 1.292567492 | 1120 | 1.208638 | 16.16731 | 0.06185322 | 1.70631 | 1.706617 | 1.12e-06 | 1.773646e-19 | 1.107012 | 3.569251 | 0.9446231
0.1556607932 | 1.294222951 | 1119 | 1.210298 | 16.22922 | 0.06161726 | 1.708653 | 1.708961 | 1.119e-06 | 1.775231e-19 | 1.108002 | 3.585462 | 0.9467658
0.1557979137 | 1.289987087 | 1118 | 1.205925 | 16.06662 | 0.06224083 | 1.70248 | 1.702786 | 1.118e-06 | 1.776819e-19 | 1.108993 | 3.56597 | 0.9441888
0.1555221528 | 1.292411327 | 1117 | 1.208625 | 16.16682 | 0.06185508 | 1.706291 | 1.706599 | 1.117e-06 | 1.77841e-19 | 1.109986 | 3.588372 | 0.9471499
0.1552670747 | 1.292930961 | 1116 | 1.209399 | 16.19569 | 0.06174484 | 1.707385 | 1.707693 | 1.116e-06 | 1.780003e-19 | 1.11098 | 3.599416 | 0.9486063
0.1550667435 | 1.290299177 | 1115 | 1.206968 | 16.10527 | 0.06209149 | 1.703952 | 1.704259 | 1.115e-06 | 1.7816e-19 | 1.111977 | 3.59139 | 0.9475482
0.1551350802 | 1.291180611 | 1114 | 1.207781 | 16.13545 | 0.06197535 | 1.7051 | 1.705408 | 1.114e-06 | 1.783199e-19 | 1.112975 | 3.60269 | 0.9490377
0.1549879164 | 1.290391207 | 1113 | 1.207139 | 16.1116 | 0.06206707 | 1.704194 | 1.704501 | 1.113e-06 | 1.784801e-19 | 1.113975 | 3.60533 | 0.9493853
0.1547700018 | 1.290160894 | 1112 | 1.207126 | 16.11114 | 0.06206884 | 1.704176 | 1.704483 | 1.112e-06 | 1.786406e-19 | 1.114976 | 3.611743 | 0.9502293
0.1548642814 | 1.287010074 | 1111 | 1.203881 | 15.99121 | 0.06253436 | 1.699595 | 1.699901 | 1.111e-06 | 1.788014e-19 | 1.11598 | 3.59882 | 0.9485278
0.1542782634 | 1.28437984 | 1110 | 1.201837 | 15.91611 | 0.06282941 | 1.696709 | 1.697015 | 1.11e-06 | 1.789625103e-19 | 1.116985 | 3.593074 | 0.9477703
0.1543249488 | 1.289228439 | 1109 | 1.206639 | 16.09307 | 0.06213854 | 1.703488 | 1.703795 | 1.109e-06 | 1.791239e-19 | 1.117993 | 3.628378 | 0.9524151
0.154309392 | 1.286116242 | 1108 | 1.203542321 | 15.97873 | 0.06258319 | 1.699116 | 1.699422 | 1.108e-06 | 1.792855e-19 | 1.119002 | 3.616297 | 0.9508282
0.154146716 | 1.290635943 | 1107 | 1.208224698 | 16.15194 | 0.06191207 | 1.705727 | 1.706034 | 1.107e-06 | 1.794475e-19 | 1.120012 | 3.651078 | 0.9553897
0.1538182199 | 1.287589431 | 1106 | 1.205507 | 16.05117 | 0.06230076 | 1.701889 | 1.702196 | 1.106e-06 | 1.796098e-19 | 1.121025 | 3.641245 | 0.9541023
0.1540246606 | 1.286305189 | 1105 | 1.204016 | 15.99617 | 0.06251497 | 1.699785 | 1.700091 | 1.105e-06 | 1.797723e-19 | 1.12204 | 3.638823 | 0.9537849
0.1540332586 | 1.284629583 | 1104 | 1.202332 | 15.93426 | 0.06275787 | 1.697407 | 1.697713 | 1.104e-06 | 1.799351e-19 | 1.123056 | 3.635226 | 0.9533135
0.1539907455 | 1.287420869 | 1103 | 1.205166 | 16.03857 | 0.06234971 | 1.701408 | 1.701715 | 1.103e-06 | 1.800983e-19 | 1.124074 | 3.659008 | 0.9564267
0.1536637545 | 1.283343911 | 1102 | 1.201416 | 15.90068 | 0.0628904 | 1.696114 | 1.696419 | 1.102e-06 | 1.802617e-19 | 1.125094 | 3.642875 | 0.9543159
0.1536734253 | 1.284301162 | 1101 | 1.202363 | 15.93541 | 0.06275333 | 1.697452 | 1.697757 | 1.101e-06 | 1.804254e-19 | 1.126116 | 3.655255 | 0.955936
0.1533330083 | 1.283058405 | 1100 | 1.201461 | 15.90233 | 0.06288385 | 1.696178 | 1.696483 | 1.1e-06 | 1.805894e-19 | 1.12714 | 3.656409 | 0.956087
0.1533481926 | 1.282889605 | 1099 | 1.201277 | 15.8956 | 0.0629105 | 1.695918 | 1.696224 | 1.099e-06 | 1.807538e-19 | 1.128165 | 3.661945 | 0.9568104
0.1534394771 | 1.284079909 | 1098 | 1.202376 | 15.93587 | 0.0627515 | 1.69747 | 1.697775 | 1.098e-06 | 1.809184e-19 | 1.129193 | 3.675334 | 0.958558
0.1533813477 | 1.279274344 | 1097 | 1.197628 | 15.76262 | 0.06344122 | 1.690767 | 1.691072 | 1.097e-06 | 1.810833e-19 | 1.130222 | 3.653019 | 0.9556436
0.1532891244 | 1.28358829 | 1096 | 1.202035 | 15.92336 | 0.06280083 | 1.696988 | 1.697294 | 1.096e-06 | 1.812485e-19 | 1.131253 | 3.686666 | 0.9600346
0.1533024609 | 1.283699393 | 1095 | 1.202132 | 15.92694 | 0.06278669 | 1.697126 | 1.697432 | 1.095e-06 | 1.814141e-19 | 1.132287 | 3.694003 | 0.9609895
0.1531170607 | 1.277485847 | 1094 | 1.196104 | 15.7074 | 0.06366427 | 1.688615 | 1.68892 | 1.094e-06 | 1.815799e-19 | 1.133322 | 3.663737 | 0.9570446
0.1534399539 | 1.280506134 | 1093 | 1.198802 | 15.80526 | 0.06327007 | 1.692424 | 1.692729 | 1.093e-06 | 1.81746e-19 | 1.134358 | 3.687018 | 0.9600805
0.1531062424 | 1.282297015 | 1092 | 1.200926 | 15.88277 | 0.06296131 | 1.695423 | 1.695728 | 1.092e-06 | 1.819124e-19 | 1.135397 | 3.706878 | 0.9626627
0.1530015916 | 1.278919935 | 1091 | 1.197654 | 15.76354 | 0.06343752 | 1.690803 | 1.691108 | 1.091e-06 | 1.820792e-19 | 1.136438 | 3.693465 | 0.9609195
0.1530865729 | 1.278594971 | 1090 | 1.197244 | 15.74867 | 0.06349743 | 1.690224 | 1.690529 | 1.09e-06 | 1.822462e-19 | 1.137481 | 3.697713 | 0.9614719
0.1529764384 | 1.27784431 | 1089 | 1.196603 | 15.72546 | 0.06359115 | 1.68932 | 1.689624 | 1.089e-06 | 1.824136e-19 | 1.138525 | 3.700544 | 0.9618399
0.1528470963 | 1.27617991 | 1088 | 1.195068 | 15.66997 | 0.06381631 | 1.687153 | 1.687457 | 1.088e-06 | 1.825812e-19 | 1.139572 | 3.697844 | 0.9614889
0.1531175524 | 1.278301477 | 1087 | 1.196919 | 15.73691 | 0.06354489 | 1.689766 | 1.690071 | 1.087e-06 | 1.827492e-19 | 1.14062 | 3.716136 | 0.9638641
0.1527262777 | 1.276192188 | 1086 | 1.195201 | 15.67478 | 0.06379676 | 1.687341 | 1.687645 | 1.086e-06 | 1.829175e-19 | 1.14167 | 3.712303 | 0.9633669
0.1529284418 | 1.275019765 | 1085 | 1.193827 | 15.62524 | 0.063999 | 1.6854 | 1.685704 | 1.085e-06 | 1.830861e-19 | 1.142722 | 3.7106 | 0.9631458
0.152947098 | 1.275439501 | 1084 | 1.194227874 | 15.63968 | 0.06393993 | 1.685966 | 1.68627 | 1.084e-06 | 1.83255e-19 | 1.143777 | 3.719947 | 0.9643582
0.1530943513 | 1.273210883 | 1083 | 1.191852 | 15.55435 | 0.06429068 | 1.682612 | 1.682915 | 1.083e-06 | 1.834242e-19 | 1.144833 | 3.712006 | 0.9633283
0.1529540271 | 1.275209427 | 1082 | 1.193991 | 15.63115 | 0.06397483 | 1.685632 | 1.685936 | 1.082e-06 | 1.835937e-19 | 1.145891 | 3.73223 | 0.965949
0.1528696567 | 1.276447773 | 1081 | 1.195314 | 15.67883 | 0.06378028 | 1.687499 | 1.687803 | 1.081e-06 | 1.837635e-19 | 1.146951 | 3.747428 | 0.9679137
0.1528379321 | 1.275161505 | 1080 | 1.194059 | 15.6336 | 0.06396479 | 1.685728 | 1.686032 | 1.08e-06 | 1.839337e-19 | 1.148013 | 3.746494 | 0.9677931
0.1529092938 | 1.273677826 | 1079 | 1.192504 | 15.57772 | 0.06419423 | 1.683533 | 1.683836 | 1.079e-06 | 1.841042e-19 | 1.149077 | 3.743671 | 0.9674285
0.1528536379 | 1.270242333 | 1078 | 1.189124 | 15.45696 | 0.06469576 | 1.678761 | 1.679064 | 1.078e-06 | 1.842749e-19 | 1.150143 | 3.72939 | 0.9655814
0.1528842598 | 1.274695516 | 1077 | 1.193547 | 15.61517 | 0.06404029 | 1.685005 | 1.685308 | 1.077e-06 | 1.84446e-19 | 1.151211 | 3.764163 | 0.9700725
0.1527073234 | 1.271406531 | 1076 | 1.190435 | 15.50368 | 0.06450083 | 1.680611 | 1.680914 | 1.076e-06 | 1.846175e-19 | 1.15228 | 3.751522 | 0.9684423
0.1527729034 | 1.271194696 | 1075 | 1.190157 | 15.49378 | 0.06454205 | 1.68022 | 1.680522 | 1.075e-06 | 1.847892e-19 | 1.153352 | 3.756753 | 0.9691173
0.1526090205 | 1.27156198 | 1074 | 1.190688 | 15.51274 | 0.06446316 | 1.68097 | 1.681273 | 1.074e-06 | 1.849613e-19 | 1.154426 | 3.767113 | 0.9704526
0.1529017836 | 1.273032665 | 1073 | 1.191866 | 15.55487 | 0.06428855 | 1.682633 | 1.682936 | 1.073e-06 | 1.851336e-19 | 1.155502 | 3.781609 | 0.9723179
0.1528504789 | 1.273762703 | 1072 | 1.192648 | 15.58288 | 0.06417299 | 1.683736 | 1.684039 | 1.072e-06 | 1.853063e-19 | 1.15658 | 3.793636 | 0.973863
0.1529689282 | 1.273303866 | 1071 | 1.19207 | 15.56218 | 0.06425835 | 1.682921 | 1.683224 | 1.071e-06 | 1.854794e-19 | 1.15766 | 3.797045 | 0.9743004
0.1527885348 | 1.272570133 | 1070 | 1.191517 | 15.54236 | 0.06434028 | 1.682139 | 1.682443 | 1.07e-06 | 1.856527e-19 | 1.158742 | 3.800615 | 0.9747583
0.1528705359 | 1.271815062 | 1069 | 1.19068 | 15.51244 | 0.06446441 | 1.680958 | 1.681261 | 1.069e-06 | 1.858264e-19 | 1.159826 | 3.802381 | 0.9749847
0.1528574377 | 1.26794529 | 1068 | 1.186823 | 15.37529 | 0.06503942 | 1.675513 | 1.675815 | 1.068e-06 | 1.860004e-19 | 1.160912 | 3.784866 | 0.9727367
0.1527510732 | 1.272450089 | 1067 | 1.191434 | 15.53941 | 0.06435251 | 1.682023 | 1.682326 | 1.067e-06 | 1.861747e-19 | 1.162 | 3.821487 | 0.9774312
0.1529798657 | 1.273581982 | 1066 | 1.192338 | 15.57176 | 0.06421883 | 1.683298 | 1.683601 | 1.066e-06 | 1.863493e-19 | 1.16309 | 3.834467 | 0.9790897
0.152733162 | 1.270235181 | 1065 | 1.18923749 | 15.461 | 0.06467888 | 1.678921 | 1.679224 | 1.065e-06 | 1.865243e-19 | 1.164182 | 3.82172 | 0.977461
0.1528767943 | 1.271691799 | 1064 | 1.19055 | 15.50781 | 0.06448364 | 1.680775 | 1.681078 | 1.064e-06 | 1.866996e-19 | 1.165276 | 3.837367 | 0.9794599
0.1531960368 | 1.268095851 | 1063 | 1.186635 | 15.36863 | 0.06506759 | 1.675248 | 1.675549 | 1.063e-06 | 1.868752e-19 | 1.166372 | 3.819345 | 0.9771572
0.1526714563 | 1.267581224 | 1062 | 1.186645 | 15.36899 | 0.0650661 | 1.675262 | 1.675563 | 1.062e-06 | 1.870512e-19 | 1.167471 | 3.826605 | 0.9780856
0.1531207114 | 1.268241763 | 1061 | 1.186857 | 15.37647 | 0.06503445 | 1.67556 | 1.675862 | 1.061e-06 | 1.872275e-19 | 1.168571 | 3.835187 | 0.9791817
0.1529102474 | 1.267065763 | 1060 | 1.185891 | 15.34232 | 0.0651792 | 1.674197 | 1.674498 | 1.06e-06 | 1.874041e-19 | 1.169673 | 3.836178 | 0.9793081
0.1528530121 | 1.268768311 | 1059 | 1.187651 | 15.40461 | 0.06491562 | 1.676681 | 1.676983 | 1.059e-06 | 1.875811e-19 | 1.170778 | 3.854841 | 0.9816875
0.1530332863 | 1.267160416 | 1058 | 1.185863 | 15.34132 | 0.06518346 | 1.674157 | 1.674458 | 1.058e-06 | 1.877584e-19 | 1.171885 | 3.850511 | 0.9811359
0.152946949 | 1.266418219 | 1057 | 1.185206741 | 15.31816 | 0.06528197 | 1.673231 | 1.673532 | 1.057e-06 | 1.87936e-19 | 1.172993 | 3.853534 | 0.981521
0.1532868445 | 1.269010186 | 1056 | 1.187459 | 15.3978 | 0.06494432 | 1.67641 | 1.676712 | 1.056e-06 | 1.88114e-19 | 1.174104 | 3.875522 | 0.9843173
0.1532516629 | 1.264458656 | 1055 | 1.182942 | 15.23851 | 0.06562322 | 1.670034 | 1.670335 | 1.055e-06 | 1.882923e-19 | 1.175217 | 3.853392 | 0.981503
0.1529949307 | 1.266524434 | 1054 | 1.185265 | 15.32022 | 0.06527322 | 1.673313 | 1.673614 | 1.054e-06 | 1.88471e-19 | 1.176332 | 3.875882 | 0.9843631
0.1531118453 | 1.270107865 | 1053 | 1.188731 | 15.44299 | 0.06475428 | 1.678207 | 1.678509 | 1.053e-06 | 1.886499e-19 | 1.177449 | 3.905995 | 0.9881795
0.1530961841 | 1.267379403 | 1052 | 1.186019 | 15.34683 | 0.06516004 | 1.674377 | 1.674679 | 1.052e-06 | 1.888293e-19 | 1.178568 | 3.895583 | 0.9868616
0.1535444111 | 1.267644525 | 1051 | 1.185836 | 15.34036 | 0.06518751 | 1.674119 | 1.67442 | 1.051e-06 | 1.890089e-19 | 1.17969 | 3.901795 | 0.9876481
0.1533620059 | 1.265402794 | 1050 | 1.183776 | 15.26779 | 0.06549735 | 1.671211 | 1.671512 | 1.05e-06 | 1.891889e-19 | 1.180813 | 3.895665 | 0.9868719
0.1534391344 | 1.269058943 | 1049 | 1.187355 | 15.39413 | 0.06495981 | 1.676264 | 1.676566 | 1.049e-06 | 1.893693e-19 | 1.181939 | 3.926733 | 0.9907992
0.1535973847 | 1.262970328 | 1048 | 1.181108 | 15.17429 | 0.06590094 | 1.667445 | 1.667745 | 1.048e-06 | 1.8955e-19 | 1.183067 | 3.892942 | 0.9865269
0.1535720974 | 1.266230464 | 1047 | 1.184394 | 15.28952 | 0.06540428 | 1.672083 | 1.672384 | 1.047e-06 | 1.89731e-19 | 1.184197 | 3.922111 | 0.990216
0.1535982341 | 1.268086433 | 1046 | 1.186224 | 15.35408 | 0.06512929 | 1.674666 | 1.674968 | 1.046e-06 | 1.899124e-19 | 1.185329 | 3.941765 | 0.9926939
0.1537190676 | 1.266374111 | 1045 | 1.184391 | 15.2894 | 0.06540478 | 1.672078 | 1.67238 | 1.045e-06 | 1.900941e-19 | 1.186463 | 3.937116 | 0.9921083
0.1533819437 | 1.265756607 | 1044 | 1.18411 | 15.27953 | 0.06544702 | 1.671683 | 1.671984 | 1.044e-06 | 1.902762e-19 | 1.187599 | 3.942794 | 0.9928235
0.1538260728 | 1.264353871 | 1043 | 1.182263 | 15.2147 | 0.06572593 | 1.669075 | 1.669376 | 1.043e-06 | 1.904587e-19 | 1.188738 | 3.938045 | 0.9922254
0.1535562873 | 1.265711904 | 1042 | 1.183891 | 15.27183 | 0.06548004 | 1.671373 | 1.671675 | 1.042e-06 | 1.906414e-19 | 1.189879 | 3.95648 | 0.9945451
0.1540453285 | 1.268345475 | 1041 | 1.186036 | 15.34743 | 0.0651575 | 1.674401 | 1.674703 | 1.041e-06 | 1.908246e-19 | 1.191022 | 3.978459 | 0.9973038
0.1538543254 | 1.271135092 | 1040 | 1.189016 | 15.45312 | 0.06471184 | 1.678609 | 1.678911 | 1.04e-06 | 1.910081e-19 | 1.192167 | 4.006174 | 1.000771
0.1541648805 | 1.266006827 | 1039 | 1.183577 | 15.2608 | 0.06552735 | 1.670931 | 1.671232 | 1.039e-06 | 1.911919e-19 | 1.193315 | 3.977253 | 0.9971525
0.1539512873 | 1.271601915 | 1038 | 1.189386 | 15.46629 | 0.06465675 | 1.679131 | 1.679434 | 1.038e-06 | 1.913761e-19 | 1.194464 | 4.024129 | 1.003012
0.1542104781 | 1.270691991 | 1037 | 1.188217 | 15.42471 | 0.06483104 | 1.677481 | 1.677783 | 1.037e-06 | 1.915606e-19 | 1.195616 | 4.023972 | 1.002992
0.1542082578 | 1.269845843 | 1036 | 1.187373 | 15.39476 | 0.06495715 | 1.676289 | 1.676591 | 1.036e-06 | 1.917455e-19 | 1.19677 | 4.026019 | 1.003247
0.1542449594 | 1.270891547 | 1035 | 1.188382 | 15.43057 | 0.06480641 | 1.677714 | 1.678016 | 1.035e-06 | 1.919308e-19 | 1.197926 | 4.040661 | 1.00507
0.1542562544 | 1.267187357 | 1034 | 1.184667 | 15.29912 | 0.06536322 | 1.672468 | 1.67277 | 1.034e-06 | 1.921164e-19 | 1.199085 | 4.023205 | 1.002896
0.1542583704 | 1.267242193 | 1033 | 1.184719 | 15.30098 | 0.06535528 | 1.672543 | 1.672844 | 1.033e-06 | 1.923024e-19 | 1.200246 | 4.031356 | 1.003912
0.154634282 | 1.267262101 | 1032 | 1.18436329 | 15.28844 | 0.06540888 | 1.67204 | 1.672341 | 1.032e-06 | 1.924887e-19 | 1.201409 | 4.036746 | 1.004583
0.1545001417 | 1.270890117 | 1031 | 1.188125 | 15.42146 | 0.06484471 | 1.677351 | 1.677654 | 1.031e-06 | 1.926754e-19 | 1.202574 | 4.070317 | 1.008751
0.1546330899 | 1.270259261 | 1030 | 1.187362 | 15.39436 | 0.06495885 | 1.676273 | 1.676575 | 1.03e-06 | 1.928625111e-19 | 1.203742 | 4.072982 | 1.009082
0.1547438651 | 1.267943382 | 1029 | 1.184935 | 15.30858 | 0.06532283 | 1.672847 | 1.673149 | 1.029e-06 | 1.930499e-19 | 1.204911 | 4.064239 | 1.007998
0.155027166 | 1.266095161 | 1028 | 1.182803466 | 15.23363 | 0.06564423 | 1.669838 | 1.670139 | 1.028e-06 | 1.932377e-19 | 1.206083 | 4.057513 | 1.007163
0.1551101357 | 1.264405966 | 1027 | 1.181031 | 15.1716 | 0.06591264 | 1.667336 | 1.667636 | 1.027e-06 | 1.934259e-19 | 1.207258 | 4.053245 | 1.006634
0.1549778581 | 1.270581365 | 1026 | 1.187339 | 15.39356 | 0.06496224 | 1.676241 | 1.676543 | 1.026e-06 | 1.936144e-19 | 1.208435 | 4.104645 | 1.012996
0.154971391 | 1.270692825 | 1025 | 1.187456905 | 15.39774 | 0.06494461 | 1.676407 | 1.67671 | 1.025e-06 | 1.938033e-19 | 1.209613 | 4.113475 | 1.014085
0.1550817341 | 1.274732232 | 1024 | 1.191386 | 15.53767 | 0.0643597 | 1.681954 | 1.682257 | 1.024e-06 | 1.939926e-19 | 1.210795 | 4.148833 | 1.018434
0.155141741 | 1.27292037 | 1023 | 1.1895141 | 15.47085 | 0.0646377 | 1.679312 | 1.679614 | 1.023e-06 | 1.941822e-19 | 1.211978 | 4.143896 | 1.017828
0.1553399563 | 1.267743707 | 1022 | 1.184139 | 15.28056 | 0.06544264 | 1.671724 | 1.672025 | 1.022e-06 | 1.943722e-19 | 1.213164 | 4.114572 | 1.01422
0.1553669423 | 1.274303555 | 1021 | 1.190672 | 15.51215 | 0.06446558 | 1.680947 | 1.681249 | 1.021e-06 | 1.945626e-19 | 1.214352 | 4.16825 | 1.020815
0.1555480063 | 1.271920085 | 1020 | 1.188108 | 15.42082 | 0.06484738 | 1.677326 | 1.677628 | 1.02e-06 | 1.947533e-19 | 1.215543 | 4.158456 | 1.019615
0.1559940577 | 1.273997903 | 1019 | 1.189739 | 15.47887 | 0.06460419 | 1.67963 | 1.679932 | 1.019e-06 | 1.949444e-19 | 1.216736 | 4.178074 | 1.022017
0.155682236 | 1.270422578 | 1018 | 1.186475813 | 15.36299 | 0.06509149 | 1.675022 | 1.675324 | 1.018e-06 | 1.951359e-19 | 1.217931 | 4.163352 | 1.020215
0.1559421271 | 1.271114469 | 1017 | 1.186908 | 15.37828 | 0.06502677 | 1.675632 | 1.675934 | 1.017e-06 | 1.953278e-19 | 1.219129 | 4.174582 | 1.02159
0.1560509354 | 1.273139954 | 1016 | 1.188824 | 15.4463 | 0.06474042 | 1.678338 | 1.678641 | 1.016e-06 | 1.955201e-19 | 1.220329 | 4.196324 | 1.024247
0.1563660651 | 1.269020081 | 1015 | 1.184389 | 15.28937 | 0.06540493 | 1.672077 | 1.672378 | 1.015e-06 | 1.957127e-19 | 1.221531 | 4.173284 | 1.021431
0.1562048793 | 1.271155596 | 1014 | 1.186686 | 15.37044 | 0.06505996 | 1.675319 | 1.675621 | 1.014e-06 | 1.959057e-19 | 1.222736 | 4.197752 | 1.024421
0.1564150155 | 1.270546317 | 1013 | 1.185867 | 15.34146 | 0.06518283 | 1.674163 | 1.674464 | 1.013e-06 | 1.960991e-19 | 1.223943 | 4.200237 | 1.024724
0.1565834731 | 1.275408387 | 1012 | 1.19056 | 15.50816 | 0.06448217 | 1.680789 | 1.681092 | 1.012e-06 | 1.962929e-19 | 1.225152 | 4.241923 | 1.029796
0.1567168087 | 1.271393895 | 1011 | 1.186413 | 15.36075 | 0.06510097 | 1.674933 | 1.675235 | 1.011e-06 | 1.96487e-19 | 1.226364 | 4.220754 | 1.027224
0.1568656713 | 1.27523303 | 1010 | 1.190103 | 15.49183 | 0.06455014 | 1.680143 | 1.680446 | 1.01e-06 | 1.966816e-19 | 1.227578 | 4.255466 | 1.031439
0.1573134214 | 1.271681309 | 1009 | 1.186103 | 15.34982 | 0.06514733 | 1.674497 | 1.674798 | 1.009e-06 | 1.968765e-19 | 1.228795 | 4.235295 | 1.028992
0.1575942636 | 1.276362538 | 1008 | 1.190504 | 15.50614 | 0.06449058 | 1.680709 | 1.681012 | 1.008e-06 | 1.970718e-19 | 1.230014 | 4.275249 | 1.033834
0.1573750824 | 1.280147433 | 1007 | 1.194508 | 15.64977 | 0.06389872 | 1.686362 | 1.686666 | 1.007e-06 | 1.972675e-19 | 1.231235 | 4.312608 | 1.038341
0.1573937535 | 1.277489305 | 1006 | 1.191831 | 15.5536 | 0.06429378 | 1.682583 | 1.682886 | 1.006e-06 | 1.974636e-19 | 1.232459 | 4.301841 | 1.037044
0.1576355696 | 1.280553222 | 1005 | 1.194653 | 15.655 | 0.06387735 | 1.686567 | 1.686871 | 1.005e-06 | 1.976601e-19 | 1.233685 | 4.330843 | 1.040534
0.1572669446 | 1.279440761 | 1004 | 1.193909 | 15.62821 | 0.06398685 | 1.685517 | 1.68582 | 1.004e-06 | 1.97857e-19 | 1.234914 | 4.334072 | 1.040922
0.157691285 | 1.283941507 | 1003 | 1.197985693 | 15.77559 | 0.06338906 | 1.691272 | 1.691576 | 1.003e-06 | 1.980542e-19 | 1.236145 | 4.372424 | 1.045517
0.1581847817 | 1.276516557 | 1002 | 1.190067 | 15.49056 | 0.06455543 | 1.680093 | 1.680395 | 1.002e-06 | 1.982519e-19 | 1.237379 | 4.32343 | 1.039643
0.1577644944 | 1.278669 | 1001 | 1.19264 | 15.5826 | 0.06417413 | 1.683725 | 1.684028 | 1.001e-06 | 1.984499e-19 | 1.238615 | 4.350824 | 1.042931
0.1586805433 | 1.279503226 | 1000 | 1.192558 | 15.57967 | 0.06418623 | 1.683609 | 1.683913 | 1e-06 | 1.986484e-19 | 1.239854 | 4.358932 | 1.043903
0.1586115062 | 1.28286469 | 999 | 1.195989 | 15.70322 | 0.06368122 | 1.688452 | 1.688757 | 9.99e-07 | 1.988472e-19 | 1.241095 | 4.392827 | 1.047954
0.1587264687 | 1.282028794 | 998 | 1.195038 | 15.66887 | 0.06382079 | 1.68711 | 1.687414 | 9.98e-07 | 1.990465e-19 | 1.242338 | 4.394638 | 1.04817
0.1592112929 | 1.288968325 | 997 | 1.201493 | 15.90349 | 0.06287927 | 1.696222 | 1.696528 | 9.97e-07 | 1.992461e-19 | 1.243585 | 4.451155 | 1.054888
0.159181267 | 1.289954662 | 996 | 1.202508866 | 15.94075 | 0.06273229 | 1.697657 | 1.697963 | 9.96e-07 | 1.994462e-19 | 1.244833 | 4.467647 | 1.05684
0.1594016552 | 1.290183187 | 995 | 1.202517 | 15.94105 | 0.06273111 | 1.697669 | 1.697975 | 9.95e-07 | 1.996466e-19 | 1.246084 | 4.476692 | 1.05791
0.1592523307 | 1.297729492 | 994 | 1.210213 | 16.22604 | 0.06162932 | 1.708533 | 1.708841 | 9.94e-07 | 1.998475e-19 | 1.247338 | 4.543301 | 1.065751
0.159334287 | 1.295142889 | 993 | 1.207544073 | 16.12665 | 0.06200917 | 1.704766 | 1.705073 | 9.93e-07 | 2.000487e-19 | 1.248594 | 4.532402 | 1.064472
0.1595906168 | 1.2969594 | 992 | 1.209104 | 16.18469 | 0.06178681 | 1.706968 | 1.707276 | 9.92e-07 | 2.002504e-19 | 1.249853 | 4.553288 | 1.066922
0.1599471271 | 1.294433236 | 991 | 1.206222 | 16.07761 | 0.06219829 | 1.702899 | 1.703206 | 9.91e-07 | 2.004525e-19 | 1.251114 | 4.540752 | 1.065452
0.1605664641 | 1.295502543 | 990 | 1.206672 | 16.09428 | 0.06213388 | 1.703534 | 1.703841 | 9.9e-07 | 2.006549e-19 | 1.252378 | 4.553325 | 1.066926
0.1606388986 | 1.292213678 | 989 | 1.20331 | 15.9702 | 0.06261664 | 1.698789 | 1.699095 | 9.89e-07 | 2.008578e-19 | 1.253644 | 4.537155 | 1.06503
0.1605975628 | 1.303005219 | 988 | 1.214143 | 16.37356 | 0.06107407 | 1.714082 | 1.714391 | 9.88e-07 | 2.010611e-19 | 1.254913 | 4.62857 | 1.075706
0.1608476937 | 1.304985881 | 987 | 1.215874 | 16.43893 | 0.06083119 | 1.716525 | 1.716834 | 9.87e-07 | 2.012648e-19 | 1.256184 | 4.651184 | 1.07833
0.160906896 | 1.298671603 | 986 | 1.209500178 | 16.19945 | 0.0617305 | 1.707527 | 1.707835 | 9.86e-07 | 2.01469e-19 | 1.257458 | 4.61189 | 1.073766
0.161169216 | 1.301170588 | 985 | 1.211736843 | 16.28309 | 0.0614134 | 1.710685 | 1.710993 | 9.85e-07 | 2.016735e-19 | 1.258735 | 4.638367 | 1.076843
0.1610632837 | 1.301833034 | 984 | 1.212505 | 16.31193 | 0.06130484 | 1.71177 | 1.712078 | 9.84e-07 | 2.018784e-19 | 1.260014 | 4.653695 | 1.078621
0.1615047157 | 1.310402274 | 983 | 1.220633 | 16.62008 | 0.06016819 | 1.723244 | 1.723555 | 9.83e-07 | 2.020838e-19 | 1.261296 | 4.725896 | 1.086956
0.1623399854 | 1.312359929 | 982 | 1.221755 | 16.66309 | 0.0600129 | 1.724829 | 1.72514 | 9.82e-07 | 2.022896e-19 | 1.26258 | 4.744238 | 1.089064
0.1618573517 | 1.320799351 | 981 | 1.230677 | 17.00895 | 0.05879258 | 1.737425 | 1.737738 | 9.81e-07 | 2.024958e-19 | 1.263867 | 4.823601 | 1.098135
0.1621125638 | 1.322304964 | 980 | 1.231928 | 17.05799 | 0.05862355 | 1.73919 | 1.739503 | 9.8e-07 | 2.027024e-19 | 1.265157 | 4.843277 | 1.100372
0.1630166024 | 1.320200086 | 979 | 1.228919 | 16.94022 | 0.05903112 | 1.734942 | 1.735255 | 9.79e-07 | 2.029095e-19 | 1.266449 | 4.829498 | 1.098806
0.1626849473 | 1.329690456 | 978 | 1.238741 | 17.3277 | 0.05771106 | 1.748808 | 1.749124 | 9.78e-07 | 2.03117e-19 | 1.267744 | 4.917045 | 1.108721
0.1632271558 | 1.334438205 | 977 | 1.242947 | 17.49631 | 0.0571549 | 1.754746 | 1.755062 | 9.77e-07 | 2.033249e-19 | 1.269042 | 4.960628 | 1.113623
0.1636435986 | 1.334650874 | 976 | 1.242743 | 17.4881 | 0.05718173 | 1.754458 | 1.754774 | 9.76e-07 | 2.035332e-19 | 1.270342 | 4.969169 | 1.114582
0.1631441563 | 1.33680141 | 975 | 1.245393 | 17.59514 | 0.05683388 | 1.758199 | 1.758516 | 9.75e-07 | 2.037419e-19 | 1.271645 | 5.000626 | 1.118104
0.1637035459 | 1.336296678 | 974 | 1.244329 | 17.55208 | 0.0569733 | 1.756697 | 1.757013 | 9.74e-07 | 2.039511e-19 | 1.272951 | 5.00234 | 1.118296
0.1646986157 | 1.329266906 | 973 | 1.236304 | 17.23073 | 0.05803584 | 1.745368 | 1.745682 | 9.73e-07 | 2.041607e-19 | 1.274259 | 4.948181 | 1.112225
0.1645801216 | 1.335830331 | 972 | 1.242986 | 17.49789 | 0.05714975 | 1.754801 | 1.755117 | 9.72e-07 | 2.043708e-19 | 1.27557 | 5.012111 | 1.119387
0.164505139 | 1.343917131 | 971 | 1.251147463 | 17.82984 | 0.05608575 | 1.766323 | 1.766642 | 9.71e-07 | 2.045812e-19 | 1.276883 | 5.088613 | 1.127898
0.1652290672 | 1.352088928 | 970 | 1.258595 | 18.13825 | 0.05513212 | 1.776838 | 1.777158 | 9.7e-07 | 2.047922e-19 | 1.2782 | 5.16 | 1.135782
0.1651781797 | 1.350737691 | 969 | 1.257295 | 18.08402 | 0.05529744 | 1.775002 | 1.775322 | 9.69e-07 | 2.050035e-19 | 1.279519 | 5.159977 | 1.135779
0.1658786088 | 1.354038239 | 968 | 1.259895 | 18.19261 | 0.05496736 | 1.778673 | 1.778994 | 9.68e-07 | 2.052153e-19 | 1.280841 | 5.192051 | 1.139304
0.1659040153 | 1.363902807 | 967 | 1.269734 | 18.60948 | 0.05373605 | 1.792564 | 1.792887 | 9.67e-07 | 2.054275e-19 | 1.282165 | 5.284375 | 1.149388
0.1657481194 | 1.363952875 | 966 | 1.26994 | 18.61831 | 0.05371057 | 1.792854 | 1.793177 | 9.66e-07 | 2.056402e-19 | 1.283493 | 5.29704 | 1.150765
0.1668975651 | 1.369698644 | 965 | 1.274537 | 18.8164 | 0.05314513 | 1.799343 | 1.799667 | 9.65e-07 | 2.058533e-19 | 1.284823 | 5.346516 | 1.156127
0.1664154381 | 1.371098518 | 964 | 1.276419 | 18.89812 | 0.05291532 | 1.802 | 1.802325 | 9.64e-07 | 2.060668e-19 | 1.286155 | 5.373448 | 1.159035
0.1668753922 | 1.380097747 | 963 | 1.284958 | 19.27338 | 0.05188504 | 1.814056 | 1.814383 | 9.63e-07 | 2.062808e-19 | 1.287491 | 5.456901 | 1.168001
0.1674332619 | 1.376689196 | 962 | 1.280991 | 19.09815 | 0.05236108 | 1.808456 | 1.808782 | 9.62e-07 | 2.064952e-19 | 1.288829 | 5.434545 | 1.165606
0.1671953946 | 1.383370399 | 961 | 1.28791 | 19.40486 | 0.05153349 | 1.818224 | 1.818552 | 9.61e-07 | 2.067101e-19 | 1.29017 | 5.50485 | 1.173121
0.1679655463 | 1.390564084 | 960 | 1.294334 | 19.694 | 0.05077688 | 1.827293 | 1.827622 | 9.6e-07 | 2.069254e-19 | 1.291514 | 5.571488 | 1.1802
0.1678558141 | 1.386003971 | 959 | 1.289884 | 19.49322 | 0.05129988 | 1.82101 | 1.821338 | 9.59e-07 | 2.071412e-19 | 1.292861 | 5.544786 | 1.177368
0.1682076454 | 1.403940201 | 958 | 1.307468 | 20.29869 | 0.04926426 | 1.845835 | 1.846167 | 9.58e-07 | 2.073574e-19 | 1.294211 | 5.708895 | 1.194665
0.1692197472 | 1.39395535 | 957 | 1.296471 | 19.79115 | 0.05052763 | 1.83031 | 1.830639 | 9.57e-07 | 2.075741e-19 | 1.295563 | 5.625002 | 1.185854
0.1684570909 | 1.412116766 | 956 | 1.315395 | 20.6726 | 0.0483732 | 1.857026 | 1.857361 | 9.56e-07 | 2.077912e-19 | 1.296918 | 5.802533 | 1.204422
0.1690967679 | 1.41300714 | 955 | 1.315646 | 20.68454 | 0.04834529 | 1.85738 | 1.857715 | 9.55e-07 | 2.080088e-19 | 1.298276 | 5.816908 | 1.205913
0.1697064787 | 1.417847157 | 954 | 1.319876 | 20.887 | 0.04787666 | 1.863352 | 1.863688 | 9.54e-07 | 2.082268e-19 | 1.299637 | 5.866655 | 1.211059
0.1694897264 | 1.414253116 | 953 | 1.316499 | 20.72521 | 0.04825042 | 1.858584 | 1.858919 | 9.53e-07 | 2.084453e-19 | 1.301001 | 5.848926 | 1.209228
0.1701639444 | 1.428816557 | 952 | 1.330388 | 21.39873 | 0.04673174 | 1.878192 | 1.878531 | 9.52e-07 | 2.086643e-19 | 1.302367 | 5.985545 | 1.223269
0.1705114096 | 1.433982968 | 951 | 1.335207 | 21.6375 | 0.04621607 | 1.884996 | 1.885335 | 9.51e-07 | 2.088837e-19 | 1.303737 | 6.041671 | 1.228991
0.1704672575 | 1.440819621 | 950 | 1.342088 | 21.98304 | 0.0454896 | 1.89471 | 1.895051 | 9.5e-07 | 2.091036e-19 | 1.305109 | 6.116959 | 1.236624
0.1720571965 | 1.43942368 | 949 | 1.339102 | 21.83242 | 0.04580343 | 1.890494 | 1.890835 | 9.49e-07 | 2.093239e-19 | 1.306485 | 6.102612 | 1.235173
0.1722681671 | 1.442048907 | 948 | 1.341516 | 21.95413 | 0.04554952 | 1.893903 | 1.894244 | 9.48e-07 | 2.095447e-19 | 1.307863 | 6.137565 | 1.238705
0.1722435802 | 1.436474562 | 947 | 1.335966 | 21.67537 | 0.04613532 | 1.886068 | 1.886408 | 9.47e-07 | 2.09766e-19 | 1.309244 | 6.09975 | 1.234884
0.1727323681 | 1.467979789 | 946 | 1.366983 | 23.28 | 0.04295533 | 1.929856 | 1.930203 | 9.46e-07 | 2.099877e-19 | 1.310628 | 6.399776 | 1.264889
0.172603339 | 1.462529302 | 945 | 1.361661434 | 22.99648 | 0.04348491 | 1.922343 | 1.922689 | 9.45e-07 | 2.102099e-19 | 1.312015 | 6.363493 | 1.261298
0.1729526967 | 1.475063086 | 944 | 1.373846 | 23.6508 | 0.04228187 | 1.939544 | 1.939894 | 9.44e-07 | 2.104326e-19 | 1.313404 | 6.491618 | 1.273933
0.1737807542 | 1.469853044 | 943 | 1.367808 | 23.32425 | 0.04287383 | 1.93102 | 1.931368 | 9.43e-07 | 2.106558e-19 | 1.314797 | 6.448336 | 1.269679
0.1741979569 | 1.46621263 | 942 | 1.36375 | 23.10735 | 0.04327627 | 1.925292 | 1.925639 | 9.42e-07 | 2.108794e-19 | 1.316193 | 6.423752 | 1.267256
0.1746673584 | 1.490482569 | 941 | 1.387551 | 24.40904 | 0.04096843 | 1.958892 | 1.959245 | 9.41e-07 | 2.111035e-19 | 1.317592 | 6.664067 | 1.290743
0.1753520221 | 1.477736592 | 940 | 1.37412 | 23.66574 | 0.04225518 | 1.939932 | 1.940281 | 9.4e-07 | 2.113281e-19 | 1.318993 | 6.549597 | 1.279609
0.17530936 | 1.480276585 | 939 | 1.376702696 | 23.80689 | 0.04200464 | 1.943578 | 1.943928 | 9.39e-07 | 2.115531e-19 | 1.320398 | 6.58825 | 1.283379
0.1759261787 | 1.493389726 | 938 | 1.389199 | 24.50186 | 0.04081323 | 1.961219 | 1.961573 | 9.38e-07 | 2.117787e-19 | 1.321806 | 6.722707 | 1.296409
0.1768284142 | 1.481959701 | 937 | 1.376867 | 23.81589 | 0.04198878 | 1.943809 | 1.944159 | 9.37e-07 | 2.120047e-19 | 1.323216 | 6.617982 | 1.286272
0.1764333546 | 1.501273155 | 936 | 1.396575 | 24.92156 | 0.04012589 | 1.971633 | 1.971988 | 9.36e-07 | 2.122312e-19 | 1.32463 | 6.823354 | 1.306078
0.1772224903 | 1.509332538 | 935 | 1.403846 | 25.34227 | 0.03945976 | 1.981897 | 1.982254 | 9.35e-07 | 2.124582e-19 | 1.326047 | 6.909336 | 1.314281
0.1775300205 | 1.507167578 | 934 | 1.401373 | 25.1984 | 0.03968505 | 1.978406 | 1.978763 | 9.34e-07 | 2.126856e-19 | 1.327467 | 6.899771 | 1.313371
0.1771883816 | 1.523276806 | 933 | 1.417824 | 26.17122 | 0.03820992 | 2.001631 | 2.001992 | 9.33e-07 | 2.129136e-19 | 1.328889 | 7.077864 | 1.330213
0.178189382 | 1.503621578 | 932 | 1.397167667 | 24.95558 | 0.0400712 | 1.972469 | 1.972825 | 9.32e-07 | 2.13142e-19 | 1.330315 | 6.887889 | 1.312239
0.1785760522 | 1.521717548 | 931 | 1.414877 | 25.99423 | 0.03847008 | 1.997471 | 1.997831 | 9.31e-07 | 2.13371e-19 | 1.331744 | 7.078788 | 1.3303
0.1786607653 | 1.533204317 | 930 | 1.426279 | 26.68573 | 0.03747322 | 2.013568 | 2.01393 | 9.3e-07 | 2.136004e-19 | 1.333176 | 7.208817 | 1.342462
0.1793155372 | 1.518226385 | 929 | 1.410646 | 25.74224 | 0.03884666 | 1.991498 | 1.991857 | 9.29e-07 | 2.138303e-19 | 1.334611 | 7.066848 | 1.329177
0.1798166633 | 1.531877875 | 928 | 1.423797 | 26.53363 | 0.03768802 | 2.010063 | 2.010425 | 9.28e-07 | 2.140608e-19 | 1.336049 | 7.214744 | 1.343014
0.1799801588 | 1.539547086 | 927 | 1.431302 | 26.99619 | 0.03704227 | 2.020659 | 2.021024 | 9.27e-07 | 2.14291679e-19 | 1.337491 | 7.30675 | 1.35155
0.181138441 | 1.535287619 | 926 | 1.425884649 | 26.6615 | 0.03750726 | 2.013011 | 2.013374 | 9.26e-07 | 2.145230955e-19 | 1.338935 | 7.26721 | 1.347888
0.1818544567 | 1.545729637 | 925 | 1.435611 | 27.26532 | 0.03667662 | 2.026742 | 2.027107 | 9.25e-07 | 2.14755e-19 | 1.340383 | 7.382625 | 1.358549
0.1816597581 | 1.542547464 | 924 | 1.432623 | 27.07841 | 0.03692979 | 2.022524 | 2.022889 | 9.24e-07 | 2.149874e-19 | 1.341833 | 7.367852 | 1.357189
0.1811745465 | 1.545776606 | 923 | 1.436338 | 27.311 | 0.03661529 | 2.027768 | 2.028133 | 9.23e-07 | 2.152204e-19 | 1.343287 | 7.422164 | 1.362182
0.1827070415 | 1.537480831 | 922 | 1.426509 | 26.69988 | 0.03745336 | 2.013893 | 2.014256 | 9.22e-07 | 2.154538e-19 | 1.344744 | 7.336827 | 1.354329
0.1840619445 | 1.544290423 | 921 | 1.431964 | 27.03734 | 0.03698589 | 2.021593 | 2.021958 | 9.21e-07 | 2.156877e-19 | 1.346204 | 7.409106 | 1.360984
0.1833124906 | 1.560447216 | 920 | 1.44887 | 28.11061 | 0.03557376 | 2.045461 | 2.04583 | 9.2e-07 | 2.159222e-19 | 1.347667 | 7.601586 | 1.378549
0.1853420734 | 1.526549816 | 919 | 1.412943 | 25.87875 | 0.03864175 | 1.994741 | 1.9951 | 9.19e-07 | 2.161571e-19 | 1.349134 | 7.245015 | 1.345828
0.1858216077 | 1.563790202 | 918 | 1.449704 | 28.16463 | 0.03550552 | 2.046638 | 2.047007 | 9.18e-07 | 2.163926e-19 | 1.350603 | 7.643535 | 1.382347
0.1854133159 | 1.556963205 | 917 | 1.443285 | 27.75143 | 0.03603418 | 2.037577 | 2.037944 | 9.17e-07 | 2.166286e-19 | 1.352076 | 7.592533 | 1.377728
0.1865628064 | 1.568288684 | 916 | 1.453461 | 28.40935 | 0.03519967 | 2.051943 | 2.052312 | 9.16e-07 | 2.168651e-19 | 1.353552 | 7.716795 | 1.388956
0.1864300072 | 1.575964689 | 915 | 1.46127 | 28.92479 | 0.03457243 | 2.062967 | 2.063339 | 9.15e-07 | 2.171021e-19 | 1.355031 | 7.816994 | 1.397944
0.1867075413 | 1.556775808 | 914 | 1.441804 | 27.65692 | 0.03615732 | 2.035485 | 2.035852 | 9.14e-07 | 2.173396e-19 | 1.356514 | 7.626773 | 1.380831
0.1869562566 | 1.57490468 | 913 | 1.459684 | 28.81933 | 0.03469893 | 2.060727 | 2.061099 | 9.13e-07 | 2.175776e-19 | 1.358 | 7.834242 | 1.399486
0.1878358871 | 1.558504939 | 912 | 1.442405 | 27.6952 | 0.03610734 | 2.036333 | 2.0367 | 9.12e-07 | 2.178162e-19 | 1.359489 | 7.666646 | 1.384435
0.1896575689 | 1.570589542 | 911 | 1.452667 | 28.35747 | 0.03526408 | 2.050822 | 2.051191 | 9.11e-07 | 2.180553e-19 | 1.360981 | 7.793213 | 1.395816
0.1898304671 | 1.607419848 | 910 | 1.489325 | 30.85495 | 0.03240971 | 2.102573 | 2.102952 | 9.1e-07 | 2.182949e-19 | 1.362477 | 8.209506 | 1.432612
0.1893737018 | 1.584356308 | 909 | 1.466718 | 29.28991 | 0.03414145 | 2.070658 | 2.071031 | 9.09e-07 | 2.185351e-19 | 1.363976 | 7.979698 | 1.412418
0.1900641322 | 1.594297171 | 908 | 1.475969 | 29.92048 | 0.03342193 | 2.083717 | 2.084093 | 9.08e-07 | 2.187758e-19 | 1.365478 | 8.098478 | 1.422891
0.1911646724 | 1.576851249 | 907 | 1.457422 | 28.66963 | 0.03488012 | 2.057534 | 2.057905 | 9.07e-07 | 2.19017e-19 | 1.366983 | 7.913653 | 1.406561
0.1929403543 | 1.595511556 | 906 | 1.474307 | 29.8062 | 0.03355006 | 2.081371 | 2.081746 | 9.06e-07 | 2.192587e-19 | 1.368492 | 8.115965 | 1.424427
0.1914523095 | 1.57474649 | 905 | 1.45503 | 28.51213 | 0.03507279 | 2.054157 | 2.054527 | 9.05e-07 | 2.19501e-19 | 1.370004 | 7.922595 | 1.407355
0.1924324632 | 1.586863756 | 904 | 1.466167 | 29.25275 | 0.03418482 | 2.06988 | 2.070253 | 9.04e-07 | 2.197438e-19 | 1.37152 | 8.062149 | 1.419696
0.1927041709 | 1.581813693 | 903 | 1.460845 | 28.89648 | 0.03460629 | 2.062367 | 2.062738 | 9.03e-07 | 2.199871e-19 | 1.373039 | 8.021465 | 1.41611
0.1942890286 | 1.596266627 | 902 | 1.473713 | 29.76549 | 0.03359595 | 2.080533 | 2.080908 | 9.02e-07 | 2.20231e-19 | 1.374561 | 8.181515 | 1.430167
0.1947262138 | 1.616833925 | 901 | 1.493843 | 31.17764 | 0.03207427 | 2.108952 | 2.109332 | 9.01e-07 | 2.204755e-19 | 1.376086 | 8.425222 | 1.451312
0.1953306347 | 1.601014853 | 900 | 1.47742 | 30.02062 | 0.03331044 | 2.085766 | 2.086142 | 9e-07 | 2.207204e-19 | 1.377615 | 8.259308 | 1.436951
0.2024980038 | 1.679917693 | 900 | 1.47742 | 30.02062 | 0.03331044 | 2.085766 | 2.086142 | 9e-07 | 2.207204e-19 | 1.377615 | 8.259308 | 1.436951
0.2040575296 | 1.682371736 | 899 | 1.478314 | 30.08252 | 0.0332419 | 2.087029 | 2.087405 | 8.99e-07 | 2.209659e-19 | 1.379148 | 8.287719 | 1.43942
0.2041039169 | 1.684579611 | 898 | 1.480476 | 30.23261 | 0.03307686 | 2.09008 | 2.090457 | 8.98e-07 | 2.21212e-19 | 1.380684 | 8.330495 | 1.44313
0.205643177 | 1.688988686 | 897 | 1.483345509 | 30.43305 | 0.03285901 | 2.094132 | 2.094509 | 8.97e-07 | 2.214586e-19 | 1.382223 | 8.381479 | 1.447539
0.2056818306 | 1.691904902 | 896 | 1.486223 | 30.63537 | 0.03264201 | 2.098194 | 2.098572 | 8.96e-07 | 2.217058e-19 | 1.383765 | 8.432821 | 1.451966
0.2071876526 | 1.690080881 | 895 | 1.482893 | 30.40138 | 0.03289325 | 2.093493 | 2.093871 | 8.95e-07 | 2.219535e-19 | 1.385312 | 8.413847 | 1.450332
0.205301702 | 1.697646618 | 894 | 1.492344916 | 31.07026 | 0.03218512 | 2.106837 | 2.107217 | 8.94e-07 | 2.222018e-19 | 1.386861 | 8.54052 | 1.461208
0.2070762664 | 1.698349357 | 893 | 1.491273 | 30.99368 | 0.03226465 | 2.105324 | 2.105703 | 8.93e-07 | 2.224506e-19 | 1.388414 | 8.547367 | 1.461794
0.2074050605 | 1.699366212 | 892 | 1.491961 | 31.04282 | 0.03221357 | 2.106295 | 2.106675 | 8.92e-07 | 2.227e-19 | 1.389971 | 8.574449 | 1.464108
0.2087925375 | 1.698996067 | 891 | 1.490204 | 30.91744 | 0.0323442 | 2.103814 | 2.104193 | 8.91e-07 | 2.229499e-19 | 1.391531 | 8.573471 | 1.464025
0.2109606266 | 1.700919986 | 890 | 1.489959 | 30.90006 | 0.03236239 | 2.103469 | 2.103848 | 8.9e-07 | 2.232004e-19 | 1.393094 | 8.589933 | 1.465429
0.2095889151 | 1.699388623 | 889 | 1.4898 | 30.88871 | 0.03237429 | 2.103244 | 2.103623 | 8.89e-07 | 2.234515e-19 | 1.394661 | 8.607423 | 1.466921
0.2101581991 | 1.706506491 | 888 | 1.496348 | 31.358 | 0.03188979 | 2.112489 | 2.112869 | 8.88e-07 | 2.237031e-19 | 1.396232 | 8.702827 | 1.475028
0.2117292583 | 1.710554838 | 887 | 1.498826 | 31.53738 | 0.03170841 | 2.115986 | 2.116367 | 8.87e-07 | 2.239553e-19 | 1.397806 | 8.751367 | 1.479135
0.2128289491 | 1.715115428 | 886 | 1.502286 | 31.7897 | 0.03145673 | 2.120872 | 2.121254 | 8.86e-07 | 2.242081e-19 | 1.399384 | 8.811686 | 1.484224
0.2145309895 | 1.713251591 | 885 | 1.498721 | 31.52976 | 0.03171607 | 2.115838 | 2.116219 | 8.85e-07 | 2.244615e-19 | 1.400965 | 8.789734 | 1.482374
0.2142964602 | 1.717350483 | 884 | 1.503054 | 31.84594 | 0.03140118 | 2.121956 | 2.122338 | 8.84e-07 | 2.247154e-19 | 1.40255 | 8.86065 | 1.488342
0.2148786485 | 1.71399653 | 883 | 1.499118 | 31.55861 | 0.03168707 | 2.116399 | 2.11678 | 8.83e-07 | 2.249699e-19 | 1.404138 | 8.834278 | 1.486126
0.2171783 | 1.722451091 | 882 | 1.505272791 | 32.00905 | 0.03124116 | 2.125088 | 2.125471 | 8.82e-07 | 2.252249e-19 | 1.40573 | 8.927178 | 1.493919
0.2166397423 | 1.715757489 | 881 | 1.499118 | 31.5586 | 0.03168708 | 2.116399 | 2.11678 | 8.81e-07 | 2.254806e-19 | 1.407326 | 8.874433 | 1.489499
0.2174422443 | 1.723332047 | 880 | 1.50589 | 32.05456 | 0.03119681 | 2.125959 | 2.126342 | 8.8e-07 | 2.257368e-19 | 1.408925 | 8.975155 | 1.497928
0.2174919248 | 1.723783493 | 879 | 1.506292 | 32.08423 | 0.03116796 | 2.126526 | 2.12691 | 8.79e-07 | 2.259936e-19 | 1.410528 | 9.000389 | 1.500032
0.2195916623 | 1.731595993 | 878 | 1.512004 | 32.50905 | 0.03076066 | 2.134591 | 2.134976 | 8.78e-07 | 2.26251e-19 | 1.412134 | 9.089457 | 1.507436
0.219151184 | 1.728830814 | 877 | 1.50967963 | 32.3355 | 0.03092576 | 2.13131 | 2.131694 | 8.77e-07 | 2.26509e-19 | 1.413744 | 9.082205 | 1.506835
0.2204908133 | 1.731531501 | 876 | 1.511041 | 32.437 | 0.03082899 | 2.133231 | 2.133615 | 8.76e-07 | 2.267676e-19 | 1.415358 | 9.119374 | 1.509915
0.2212780565 | 1.734887719 | 875 | 1.51361 | 32.62944 | 0.03064717 | 2.136858 | 2.137243 | 8.75e-07 | 2.270267e-19 | 1.416976 | 9.171336 | 1.514211
0.2221970856 | 1.734612942 | 874 | 1.512416 | 32.53987 | 0.03073153 | 2.135172 | 2.135557 | 8.74e-07 | 2.272865e-19 | 1.418597 | 9.17784 | 1.514748
0.2241430134 | 1.737501979 | 873 | 1.513359 | 32.61061 | 0.03066486 | 2.136504 | 2.136889 | 8.73e-07 | 2.275468e-19 | 1.420222 | 9.210354 | 1.517428
0.223088935 | 1.738408685 | 872 | 1.51531975 | 32.75818 | 0.03052673 | 2.139272 | 2.139658 | 8.72e-07 | 2.278078e-19 | 1.421851 | 9.255428 | 1.521137
0.2244205922 | 1.742251158 | 871 | 1.517831 | 32.94811 | 0.03035075 | 2.142817 | 2.143203 | 8.71e-07 | 2.280693e-19 | 1.423483 | 9.30746 | 1.525407
0.2254740149 | 1.745515347 | 870 | 1.520041 | 33.11626 | 0.03019664 | 2.145938 | 2.146324 | 8.7e-07 | 2.283315e-19 | 1.425119 | 9.356065 | 1.529384
0.2258720398 | 1.747910619 | 869 | 1.522039 | 33.26891 | 0.03005809 | 2.148757 | 2.149145 | 8.69e-07 | 2.285942e-19 | 1.426759 | 9.402269 | 1.533156
0.2275254875 | 1.749338627 | 868 | 1.521813 | 33.25165 | 0.0300737 | 2.148439 | 2.148826 | 8.68e-07 | 2.288576e-19 | 1.428403 | 9.421155 | 1.534695
0.2277535945 | 1.74993968 | 867 | 1.522186 | 33.28021 | 0.03004789 | 2.148966 | 2.149353 | 8.67e-07 | 2.291216e-19 | 1.430051 | 9.447529 | 1.536842
0.2278203368 | 1.754901648 | 866 | 1.527081 | 33.65746 | 0.0297111 | 2.155877 | 2.156265 | 8.66e-07 | 2.293861e-19 | 1.431702 | 9.530363 | 1.543564
0.2283486426 | 1.757382274 | 865 | 1.529034 | 33.8091 | 0.02957783 | 2.158633 | 2.159022 | 8.65e-07 | 2.296513e-19 | 1.433357 | 9.576852 | 1.547324
0.2288741022 | 1.756944299 | 864 | 1.52807 | 33.73418 | 0.02964352 | 2.157273 | 2.157661 | 8.64e-07 | 2.299171e-19 | 1.435016 | 9.586941 | 1.548139
0.2296108305 | 1.757843614 | 863 | 1.528233 | 33.74681 | 0.02963243 | 2.157502 | 2.157891 | 8.63e-07 | 2.301835e-19 | 1.436679 | 9.611216 | 1.550098
0.2302143276 | 1.762229443 | 862 | 1.532015 | 34.042 | 0.02937547 | 2.162842 | 2.163232 | 8.62e-07 | 2.304506e-19 | 1.438345 | 9.681273 | 1.555737
0.2311397344 | 1.767494559 | 861 | 1.536355 | 34.38388 | 0.0290834 | 2.168969 | 2.169359 | 8.61e-07 | 2.307182e-19 | 1.440016 | 9.758828 | 1.561956
0.2316467315 | 1.769199252 | 860 | 1.537553 | 34.47883 | 0.0290033 | 2.170659 | 2.171051 | 8.6e-07 | 2.309865e-19 | 1.44169 | 9.796793 | 1.564991
0.2327654809 | 1.770696163 | 859 | 1.537931 | 34.50887 | 0.02897806 | 2.171193 | 2.171585 | 8.59e-07 | 2.312554e-19 | 1.443369 | 9.824447 | 1.567199
0.2325565815 | 1.772248864 | 858 | 1.539692 | 34.64913 | 0.02886076 | 2.17368 | 2.174072 | 8.58e-07 | 2.315249e-19 | 1.445051 | 9.869933 | 1.570822
0.2341973335 | 1.776611805 | 857 | 1.542414 | 34.86699 | 0.02868042 | 2.177523 | 2.177916 | 8.57e-07 | 2.317951e-19 | 1.446737 | 9.927993 | 1.575436
0.2345903367 | 1.777950883 | 856 | 1.543361 | 34.94303 | 0.02861801 | 2.178859 | 2.179252 | 8.56e-07 | 2.320659e-19 | 1.448427 | 9.963414 | 1.578244
0.2345656753 | 1.781413317 | 855 | 1.546848 | 35.22473 | 0.02838915 | 2.183782 | 2.184175 | 8.55e-07 | 2.323373e-19 | 1.450121 | 10.03191 | 1.58366
0.2354587018 | 1.783365011 | 854 | 1.547906 | 35.3107 | 0.02832003 | 2.185277 | 2.18567 | 8.54e-07 | 2.326094e-19 | 1.451819 | 10.06919 | 1.586599
0.2358149737 | 1.785116792 | 853 | 1.549302 | 35.42434 | 0.02822917 | 2.187247 | 2.187641 | 8.53e-07 | 2.32882e-19 | 1.453521 | 10.11102 | 1.589891
0.2364872694 | 1.788130522 | 852 | 1.551643 | 35.61584 | 0.02807739 | 2.190552 | 2.190947 | 8.52e-07 | 2.331554e-19 | 1.455227 | 10.16542 | 1.594163
0.2359512895 | 1.790617466 | 851 | 1.554666 | 35.86462 | 0.02788264 | 2.19482 | 2.195215 | 8.51e-07 | 2.334294e-19 | 1.456938 | 10.22907 | 1.599146
0.237262696 | 1.791204929 | 850 | 1.553942233 | 35.80488 | 0.02792915 | 2.193798 | 2.194193 | 8.5e-07 | 2.33704e-19 | 1.458652 | 10.2436 | 1.600282
0.2380944639 | 1.793224096 | 849 | 1.55513 | 35.90291 | 0.0278529 | 2.195474 | 2.19587 | 8.49e-07 | 2.339793e-19 | 1.46037 | 10.28345 | 1.603391
0.2386057377 | 1.800115347 | 848 | 1.56151 | 36.43423 | 0.02744672 | 2.204481 | 2.204878 | 8.48e-07 | 2.342552e-19 | 1.462092 | 10.39246 | 1.611867
0.2380506545 | 1.80058527 | 847 | 1.562535 | 36.52032 | 0.02738201 | 2.205928 | 2.206326 | 8.47e-07 | 2.345317e-19 | 1.463818 | 10.4307 | 1.61483
0.2387950122 | 1.805785298 | 846 | 1.56699 | 36.89693 | 0.02710252 | 2.212219 | 2.212617 | 8.46e-07 | 2.34809e-19 | 1.465548 | 10.51509 | 1.621349
0.2387329787 | 1.809325099 | 845 | 1.570592 | 37.20421 | 0.02687868 | 2.217303 | 2.217703 | 8.45e-07 | 2.350868e-19 | 1.467283 | 10.5885 | 1.626999
0.2393558919 | 1.811851501 | 844 | 1.572496 | 37.36763 | 0.02676113 | 2.219991 | 2.220391 | 8.44e-07 | 2.353654e-19 | 1.469021 | 10.63935 | 1.6309
0.2393611968 | 1.814767838 | 843 | 1.575407 | 37.61895 | 0.02658235 | 2.2241 | 2.224501 | 8.43e-07 | 2.356446e-19 | 1.470764 | 10.70412 | 1.635858
0.2399550229 | 1.818012476 | 842 | 1.578057 | 37.84927 | 0.02642059 | 2.227843 | 2.228244 | 8.42e-07 | 2.359244e-19 | 1.47251 | 10.7657 | 1.640556
0.2398021221 | 1.820756912 | 841 | 1.580955 | 38.10262 | 0.02624492 | 2.231933 | 2.232335 | 8.41e-07 | 2.36205e-19 | 1.474261 | 10.83098 | 1.645523
0.2403488159 | 1.824821234 | 840 | 1.584472 | 38.41249 | 0.0260332 | 2.236899 | 2.237302 | 8.4e-07 | 2.364862e-19 | 1.476016 | 10.90515 | 1.651147
0.2405151576 | 1.828797221 | 839 | 1.588282 | 38.75092 | 0.02580584 | 2.242278 | 2.242682 | 8.39e-07 | 2.36768e-19 | 1.477776 | 10.98379 | 1.65709
0.240929395 | 1.833410144 | 838 | 1.592480749 | 39.12738 | 0.02555755 | 2.248205 | 2.24861 | 8.38e-07 | 2.370506e-19 | 1.479539 | 11.06831 | 1.663453
0.2409927398 | 1.835662842 | 837 | 1.59467 | 39.32512 | 0.02542904 | 2.251296 | 2.251702 | 8.37e-07 | 2.373338e-19 | 1.481307 | 11.1253 | 1.66773
0.2410180271 | 1.839004397 | 836 | 1.597986 | 39.62656 | 0.0252356 | 2.255978 | 2.256384 | 8.36e-07 | 2.376177e-19 | 1.483079 | 11.19836 | 1.673198
0.2410060316 | 1.843732834 | 835 | 1.602727 | 40.06146 | 0.02496164 | 2.26267 | 2.263078 | 8.35e-07 | 2.379023e-19 | 1.484855 | 11.2919 | 1.680171
0.2409555912 | 1.84877634 | 834 | 1.607821 | 40.53412 | 0.02467057 | 2.269861 | 2.27027 | 8.34e-07 | 2.381875e-19 | 1.486635 | 11.39106 | 1.687532
0.2412853241 | 1.852311015 | 833 | 1.611026 | 40.83435 | 0.02448918 | 2.274386 | 2.274796 | 8.33e-07 | 2.384735e-19 | 1.48842 | 11.46399 | 1.692926
0.2411734909 | 1.85572207 | 832 | 1.614549 | 41.16694 | 0.02429134 | 2.27936 | 2.27977 | 8.32e-07 | 2.387601e-19 | 1.490209 | 11.54188 | 1.698667
0.2416203618 | 1.858412385 | 831 | 1.616792 | 41.38015 | 0.02416618 | 2.282527 | 2.282938 | 8.31e-07 | 2.390474e-19 | 1.492002 | 11.60185 | 1.703074
0.2409371436 | 1.863539577 | 830 | 1.622602 | 41.93749 | 0.02384501 | 2.29073 | 2.291142 | 8.3e-07 | 2.393354e-19 | 1.4938 | 11.71356 | 1.711254
0.2409632504 | 1.868765354 | 829 | 1.627802 | 42.44261 | 0.02356123 | 2.29807 | 2.298485 | 8.29e-07 | 2.396241e-19 | 1.495602 | 11.81721 | 1.718809
0.2409902513 | 1.875756383 | 828 | 1.634766 | 43.12868 | 0.02318643 | 2.307902 | 2.308318 | 8.28e-07 | 2.399135e-19 | 1.497408 | 11.94735 | 1.728247
0.2403944284 | 1.879504561 | 827 | 1.63911 | 43.56223 | 0.02295566 | 2.314035 | 2.314452 | 8.27e-07 | 2.402036e-19 | 1.499219 | 12.03999 | 1.734935
0.2406517416 | 1.883773685 | 826 | 1.643122 | 43.9665 | 0.02274459 | 2.319698 | 2.320116 | 8.26e-07 | 2.404944e-19 | 1.501034 | 12.12831 | 1.741286
0.240713641 | 1.889682531 | 825 | 1.64896889 | 44.56243 | 0.02244043 | 2.327953 | 2.328372 | 8.25e-07 | 2.407859e-19 | 1.502853 | 12.24441 | 1.749601
0.2403211296 | 1.893269897 | 824 | 1.652949 | 44.97268 | 0.02223572 | 2.333572 | 2.333992 | 8.24e-07 | 2.410781e-19 | 1.504677 | 12.33347 | 1.755952
0.2399708629 | 1.901174784 | 823 | 1.661204 | 45.83571 | 0.02181705 | 2.345226 | 2.345648 | 8.23e-07 | 2.413711e-19 | 1.506505 | 12.48726 | 1.766866
0.2397474498 | 1.905505657 | 822 | 1.665758 | 46.3189 | 0.02158946 | 2.351655 | 2.352079 | 8.22e-07 | 2.416647e-19 | 1.508338 | 12.58639 | 1.773865
0.2395935804 | 1.910881042 | 821 | 1.671287 | 46.91238 | 0.02131634 | 2.359461 | 2.359887 | 8.21e-07 | 2.419591e-19 | 1.510175 | 12.70097 | 1.781921
0.2394836247 | 1.916733861 | 820 | 1.67725 | 47.56092 | 0.02102567 | 2.367879 | 2.368306 | 8.2e-07 | 2.422541e-19 | 1.512017 | 12.82298 | 1.790459
0.2389095575 | 1.923734069 | 819 | 1.684825 | 48.39768 | 0.02066215 | 2.378573 | 2.379001 | 8.19e-07 | 2.425499e-19 | 1.513863 | 12.97067 | 1.800741
0.2389330268 | 1.935117722 | 818 | 1.696185 | 49.68036 | 0.02012868 | 2.39461 | 2.395042 | 8.18e-07 | 2.428464e-19 | 1.515714 | 13.17834 | 1.815099
0.2390045524 | 1.938088059 | 817 | 1.699084 | 50.01307 | 0.01999477 | 2.398703 | 2.399135 | 8.17e-07 | 2.431437e-19 | 1.517569 | 13.25581 | 1.820426
0.2383001745 | 1.943901896 | 816 | 1.705602 | 50.76936 | 0.01969692 | 2.407905 | 2.408339 | 8.16e-07 | 2.434417e-19 | 1.519429 | 13.39047 | 1.82965
0.2378290445 | 1.953371048 | 815 | 1.715542 | 51.94479 | 0.01925121 | 2.421938 | 2.422375 | 8.15e-07 | 2.437404e-19 | 1.521293 | 13.58027 | 1.842571
0.2374001741 | 1.962759614 | 814 | 1.725359 | 53.1324 | 0.01882091 | 2.435798 | 2.436237 | 8.14e-07 | 2.440398e-19 | 1.523162 | 13.76992 | 1.855392
0.2376064062 | 1.971698642 | 813 | 1.734092 | 54.2116 | 0.01844624 | 2.448127 | 2.448568 | 8.13e-07 | 2.4434e-19 | 1.525035 | 13.9439 | 1.867076
0.2365264148 | 1.978996158 | 812 | 1.74247 | 55.26749 | 0.01809382 | 2.459954 | 2.460397 | 8.12e-07 | 2.446409e-19 | 1.526914 | 14.11365 | 1.878407
0.2362955362 | 1.986901283 | 811 | 1.750606 | 56.31262 | 0.01775801 | 2.47144 | 2.471885 | 8.11e-07 | 2.449425e-19 | 1.528796 | 14.28091 | 1.889505
0.23556225 | 1.991286516 | 810 | 1.755724266 | 56.98024 | 0.01754994 | 2.478666 | 2.479113 | 8.1e-07 | 2.452449e-19 | 1.530684 | 14.40003 | 1.897369
0.2356043309 | 2.002307415 | 809 | 1.766703 | 58.43904 | 0.01711185 | 2.494166 | 2.494615 | 8.09e-07 | 2.455481e-19 | 1.532576 | 14.61676 | 1.911593
0.2355047315 | 2.012226343 | 808 | 1.776722 | 59.80281 | 0.01672162 | 2.508309 | 2.508761 | 8.08e-07 | 2.45852e-19 | 1.534473 | 14.81962 | 1.924813
0.2345419079 | 2.023358345 | 807 | 1.788816 | 61.49169 | 0.01626236 | 2.525384 | 2.52584 | 8.07e-07 | 2.461566e-19 | 1.536374 | 15.05932 | 1.940317
0.2344704866 | 2.030108452 | 806 | 1.795638 | 62.46518 | 0.01600892 | 2.535015 | 2.535472 | 8.06e-07 | 2.46462e-19 | 1.53828 | 15.21207 | 1.950133
0.2334922254 | 2.045020342 | 805 | 1.811528 | 64.793 | 0.01543377 | 2.557448 | 2.557909 | 8.05e-07 | 2.467682e-19 | 1.540191 | 15.52099 | 1.969834
0.2326557785 | 2.053694725 | 804 | 1.821039 | 66.22759 | 0.01509945 | 2.570875 | 2.571338 | 8.04e-07 | 2.470751e-19 | 1.542107 | 15.72343 | 1.982639
0.2325440198 | 2.06584549 | 803 | 1.833301 | 68.12421 | 0.01467907 | 2.588187 | 2.588653 | 8.03e-07 | 2.473828e-19 | 1.544027 | 15.97562 | 1.998475
0.2320398688 | 2.075286627 | 802 | 1.843247 | 69.70224 | 0.01434674 | 2.602227 | 2.602696 | 8.02e-07 | 2.476913e-19 | 1.545952 | 16.18971 | 2.011822
0.2319724262 | 2.080897093 | 801 | 1.848925 | 70.6195 | 0.01416039 | 2.610243 | 2.610713 | 8.01e-07 | 2.480005e-19 | 1.547882 | 16.33031 | 2.020539
0.2312363535 | 2.097790718 | 800 | 1.866554 | 73.54521 | 0.01359708 | 2.635132 | 2.635607 | 8e-07 | 2.483105e-19 | 1.549817 | 16.68485 | 2.042354
0.2429374754 | 2.097976208 | 799 | 1.855039 | 71.62073 | 0.01396244 | 2.618875 | 2.619347 | 7.99e-07 | 2.486213e-19 | 1.551757 | 16.52089 | 2.032295
0.2434721738 | 2.118366241 | 798 | 1.874894 | 74.97113 | 0.01333847 | 2.646906 | 2.647383 | 7.98e-07 | 2.489328e-19 | 1.553702 | 16.91876 | 2.056621
0.242447257 | 2.12340188 | 797 | 1.880954623 | 76.02468 | 0.01315362 | 2.655462 | 2.65594 | 7.97e-07 | 2.492452e-19 | 1.555651 | 17.07108 | 2.065858
0.241208449 | 2.134629726 | 796 | 1.893421277 | 78.23864 | 0.01278141 | 2.673062 | 2.673543 | 7.96e-07 | 2.495583e-19 | 1.557605 | 17.34161 | 2.082163
0.2419311702 | 2.141943932 | 795 | 1.900013 | 79.43516 | 0.01258888 | 2.682367 | 2.682851 | 7.95e-07 | 2.498722e-19 | 1.559565 | 17.50651 | 2.092039
0.2394499183 | 2.157440424 | 794 | 1.917991 | 82.79241 | 0.0120784 | 2.707748 | 2.708236 | 7.94e-07 | 2.501869e-19 | 1.561529 | 17.88434 | 2.114494
0.2393352389 | 2.173491716 | 793 | 1.934156 | 85.93231 | 0.01163707 | 2.73057 | 2.731062 | 7.93e-07 | 2.505024e-19 | 1.563498 | 18.23298 | 2.135005
0.2390960753 | 2.184977055 | 792 | 1.945881 | 88.28379 | 0.01132711 | 2.747122 | 2.747617 | 7.92e-07 | 2.508187e-19 | 1.565472 | 18.50134 | 2.150659
0.2392518371 | 2.192834854 | 791 | 1.953583 | 89.86344 | 0.011128 | 2.757996 | 2.758493 | 7.91e-07 | 2.511358e-19 | 1.567451 | 18.69527 | 2.161901
0.2383892238 | 2.195935965 | 790 | 1.957547 | 90.68736 | 0.0110269 | 2.763592 | 2.76409 | 7.9e-07 | 2.514537e-19 | 1.569435 | 18.81876 | 2.16903
0.2379585057 | 2.212283134 | 789 | 1.974325 | 94.25939 | 0.01060902 | 2.787278 | 2.78778 | 7.89e-07 | 2.517724e-19 | 1.571424 | 19.19128 | 2.190393
0.2373256385 | 2.22100997 | 788 | 1.983684 | 96.31287 | 0.01038283 | 2.800492 | 2.800996 | 7.88e-07 | 2.520919e-19 | 1.573419 | 19.42288 | 2.20357
0.2363634706 | 2.227599144 | 787 | 1.991236 | 98.00217 | 0.01020386 | 2.811152 | 2.811659 | 7.87e-07 | 2.524122e-19 | 1.575418 | 19.6208 | 2.214769
0.2370949686 | 2.238063812 | 786 | 2.000969 | 100.2233 | 0.009977716 | 2.824893 | 2.825402 | 7.86e-07 | 2.527333e-19 | 1.577422 | 19.86353 | 2.228426
0.2359614074 | 2.248665094 | 785 | 2.012704 | 102.9683 | 0.009711724 | 2.84146 | 2.841972 | 7.85e-07 | 2.530553e-19 | 1.579432 | 20.14843 | 2.24435
0.2351429611 | 2.247913122 | 784 | 2.01277 | 102.9841 | 0.009710237 | 2.841554 | 2.842066 | 7.84e-07 | 2.53378e-19 | 1.581446 | 20.2012 | 2.247287
0.2344722152 | 2.261065006 | 783 | 2.026593 | 106.3146 | 0.009406048 | 2.861068 | 2.861584 | 7.83e-07 | 2.537016e-19 | 1.583466 | 20.53196 | 2.26561
0.2342640907 | 2.271785259 | 782 | 2.037521 | 109.0238 | 0.009172312 | 2.876497 | 2.877015 | 7.82e-07 | 2.540261e-19 | 1.585491 | 20.80711 | 2.28074
0.2336402237 | 2.277260065 | 781 | 2.04362 | 110.5656 | 0.009044408 | 2.885106 | 2.885626 | 7.81e-07 | 2.543513e-19 | 1.587521 | 20.98549 | 2.290496
0.2331129611 | 2.291594028 | 780 | 2.058481 | 114.4145 | 0.008740151 | 2.906087 | 2.906611 | 7.8e-07 | 2.546774e-19 | 1.589556 | 21.34644 | 2.31011
0.2327458411 | 2.29373312 | 779 | 2.060987 | 115.0767 | 0.008689859 | 2.909625 | 2.910149 | 7.79e-07 | 2.550043e-19 | 1.591597 | 21.45342 | 2.315892
0.232185334 | 2.304898262 | 778 | 2.072712928 | 118.226 | 0.008458378 | 2.926179 | 2.926706 | 7.78e-07 | 2.553321e-19 | 1.593642 | 21.75405 | 2.332062
0.2315606922 | 2.306397915 | 777 | 2.074837 | 118.8057 | 0.008417106 | 2.929178 | 2.929706 | 7.77e-07 | 2.55660729e-19 | 1.595693 | 21.85481 | 2.337456
0.2310719937 | 2.318982601 | 776 | 2.087911 | 122.4364 | 0.008167505 | 2.947634 | 2.948166 | 7.76e-07 | 2.559902e-19 | 1.59775 | 22.18816 | 2.355215
0.229837954 | 2.326026678 | 775 | 2.096188724 | 124.7926 | 0.008013298 | 2.959321 | 2.959854 | 7.75e-07 | 2.563205e-19 | 1.599811 | 22.4222 | 2.367604
0.2303011119 | 2.325041771 | 774 | 2.094741 | 124.3772 | 0.008040061 | 2.957277 | 2.95781 | 7.74e-07 | 2.566517e-19 | 1.601878 | 22.44913 | 2.369026
0.230436489 | 2.332480431 | 773 | 2.102043942 | 126.4864 | 0.007905986 | 2.967587 | 2.968122 | 7.73e-07 | 2.569837e-19 | 1.603951 | 22.66447 | 2.380361
0.2299741209 | 2.341883659 | 772 | 2.11191 | 129.3926 | 0.007728415 | 2.981515 | 2.982053 | 7.72e-07 | 2.573166e-19 | 1.606028 | 22.93702 | 2.39463
0.2287758887 | 2.345189571 | 771 | 2.116414 | 130.7416 | 0.007648677 | 2.987874 | 2.988412 | 7.71e-07 | 2.576503e-19 | 1.608111 | 23.09475 | 2.40285
0.2291983813 | 2.348214626 | 770 | 2.119016 | 131.5274 | 0.007602978 | 2.991548 | 2.992087 | 7.7e-07 | 2.579849e-19 | 1.6102 | 23.21176 | 2.408929
0.2287790924 | 2.351859808 | 769 | 2.123081 | 132.7641 | 0.007532156 | 2.997286 | 2.997826 | 7.69e-07 | 2.583204e-19 | 1.612294 | 23.36153 | 2.416688
0.2270210087 | 2.358742714 | 768 | 2.131722 | 135.4321 | 0.007383772 | 3.009485 | 3.010028 | 7.68e-07 | 2.586568e-19 | 1.614393 | 23.61345 | 2.429684
0.2275183201 | 2.36499095 | 767 | 2.137473 | 137.2374 | 0.007286641 | 3.017604 | 3.018148 | 7.67e-07 | 2.58994e-19 | 1.616498 | 23.80298 | 2.439415
0.2268642932 | 2.368323088 | 766 | 2.141459 | 138.5029 | 0.007220067 | 3.023232 | 3.023777 | 7.66e-07 | 2.593321e-19 | 1.618608 | 23.95426 | 2.447155
0.2264685333 | 2.365396976 | 765 | 2.138928 | 137.6983 | 0.007262256 | 3.01966 | 3.020204 | 7.65e-07 | 2.596711e-19 | 1.620724 | 23.96021 | 2.447458
0.2264151275 | 2.37637496 | 764 | 2.14996 | 141.2407 | 0.007080113 | 3.035233 | 3.03578 | 7.64e-07 | 2.60011e-19 | 1.622845 | 24.2714 | 2.463301
0.225826934 | 2.381590366 | 763 | 2.155763432 | 143.1408 | 0.006986128 | 3.043427 | 3.043975 | 7.63e-07 | 2.603518e-19 | 1.624972 | 24.46662 | 2.473187
0.2252134532 | 2.397045135 | 762 | 2.171832 | 148.536 | 0.006732375 | 3.066111 | 3.066664 | 7.62e-07 | 2.606934e-19 | 1.627105 | 24.89793 | 2.494891
0.2250676453 | 2.389643192 | 761 | 2.164576 | 146.0749 | 0.006845804 | 3.055867 | 3.056418 | 7.61e-07 | 2.61036e-19 | 1.629243 | 24.79688 | 2.489823
0.2247013152 | 2.392455578 | 760 | 2.167754 | 147.148 | 0.006795881 | 3.060355 | 3.060906 | 7.6e-07 | 2.613795e-19 | 1.631387 | 24.93526 | 2.496761
0.2234908491 | 2.393413782 | 759 | 2.169923 | 147.8846 | 0.00676203 | 3.063416 | 3.063968 | 7.59e-07 | 2.617238e-19 | 1.633536 | 25.05105 | 2.502551
0.2234270126 | 2.400880575 | 758 | 2.177454 | 150.4713 | 0.006645787 | 3.074048 | 3.074602 | 7.58e-07 | 2.620691e-19 | 1.635691 | 25.29183 | 2.514549
0.2228618413 | 2.404171705 | 757 | 2.18131 | 151.8133 | 0.006587038 | 3.079492 | 3.080047 | 7.57e-07 | 2.624153e-19 | 1.637852 | 25.4486 | 2.52233
0.2231549174 | 2.409785271 | 756 | 2.18663 | 153.6846 | 0.006506833 | 3.087003 | 3.08756 | 7.56e-07 | 2.627624e-19 | 1.640018 | 25.64059 | 2.531827
0.2222782224 | 2.407708406 | 755 | 2.18543 | 153.2605 | 0.006524839 | 3.085309 | 3.085865 | 7.55e-07 | 2.631104e-19 | 1.64219 | 25.68035 | 2.533789
0.2223295718 | 2.409678698 | 754 | 2.187349 | 153.9392 | 0.006496073 | 3.088018 | 3.088575 | 7.54e-07 | 2.634594e-19 | 1.644368 | 25.79375 | 2.539377
0.2222891897 | 2.409706354 | 753 | 2.187417 | 153.9633 | 0.006495055 | 3.088114 | 3.088671 | 7.53e-07 | 2.638093e-19 | 1.646552 | 25.86391 | 2.542829
0.2217848003 | 2.421158314 | 752 | 2.199374 | 158.2609 | 0.006318682 | 3.104994 | 3.105553 | 7.52e-07 | 2.641601e-19 | 1.648742 | 26.21701 | 2.560128
0.2212505788 | 2.420614243 | 751 | 2.199364 | 158.2573 | 0.006318825 | 3.10498 | 3.105539 | 7.51e-07 | 2.645118e-19 | 1.650937 | 26.28664 | 2.563525
0.2209400982 | 2.431758642 | 750 | 2.210819 | 162.487 | 0.00615434 | 3.121151 | 3.121714 | 7.5e-07 | 2.648645e-19 | 1.653138 | 26.63205 | 2.580312
0.2207304388 | 2.429520369 | 749 | 2.20879 | 161.7298 | 0.006183154 | 3.118287 | 3.118849 | 7.49e-07 | 2.652181e-19 | 1.655346 | 26.65423 | 2.581387
0.220049113 | 2.428798914 | 748 | 2.208749801 | 161.7148 | 0.006183725 | 3.118231 | 3.118793 | 7.48e-07 | 2.655727e-19 | 1.657559 | 26.72457 | 2.584791
0.219992578 | 2.434601545 | 747 | 2.214608967 | 163.9113 | 0.00610086 | 3.126503 | 3.127066 | 7.47e-07 | 2.659282e-19 | 1.659778 | 26.93853 | 2.595117
0.2196390033 | 2.443486452 | 746 | 2.223847 | 167.4355 | 0.00597245 | 3.139545 | 3.140111 | 7.46e-07 | 2.662847e-19 | 1.662002 | 27.23662 | 2.609436
0.2194991261 | 2.44550395 | 745 | 2.226005 | 168.2693 | 0.005942856 | 3.142591 | 3.143157 | 7.45e-07 | 2.666421e-19 | 1.664233 | 27.3628 | 2.615473
0.2190787196 | 2.449283838 | 744 | 2.230205 | 169.9046 | 0.005885656 | 3.148521 | 3.149088 | 7.44e-07 | 2.670005e-19 | 1.66647 | 27.54005 | 2.623931
0.2189884484 | 2.450122595 | 743 | 2.231134 | 170.2684 | 0.005873079 | 3.149832 | 3.1504 | 7.43e-07 | 2.673599e-19 | 1.668713 | 27.63724 | 2.628557
0.2185931206 | 2.453294516 | 742 | 2.234701 | 171.6728 | 0.005825036 | 3.154868 | 3.155437 | 7.42e-07 | 2.677202e-19 | 1.670962 | 27.80047 | 2.636307
0.2191478759 | 2.458199501 | 741 | 2.239052 | 173.401 | 0.005766979 | 3.16101 | 3.161579 | 7.41e-07 | 2.680815e-19 | 1.673217 | 27.98419 | 2.645004
0.2181874067 | 2.45985961 | 740 | 2.241672 | 174.4505 | 0.005732285 | 3.164709 | 3.16528 | 7.4e-07 | 2.684438e-19 | 1.675478 | 28.12559 | 2.651678
0.2183120102 | 2.468476057 | 739 | 2.250164 | 177.8951 | 0.00562129 | 3.176698 | 3.17727 | 7.39e-07 | 2.68807e-19 | 1.677745 | 28.41583 | 2.665325
0.2181909531 | 2.469762802 | 738 | 2.251572 | 178.4727 | 0.005603097 | 3.178685 | 3.179258 | 7.38e-07 | 2.691713e-19 | 1.680019 | 28.52856 | 2.670607
0.2179587632 | 2.469041586 | 737 | 2.251083 | 178.2719 | 0.00560941 | 3.177995 | 3.178568 | 7.37e-07 | 2.695365e-19 | 1.682298 | 28.5936 | 2.673649
0.2173019797 | 2.472599506 | 736 | 2.255298 | 180.0104 | 0.005555235 | 3.183945 | 3.184519 | 7.36e-07 | 2.699027e-19 | 1.684584 | 28.77882 | 2.682295
0.2172641456 | 2.475579023 | 735 | 2.258315 | 181.2654 | 0.005516773 | 3.188205 | 3.188779 | 7.35e-07 | 2.702699e-19 | 1.686876 | 28.93445 | 2.689538
0.2168983668 | 2.47700882 | 734 | 2.26011 | 182.0164 | 0.005494011 | 3.19074 | 3.191315 | 7.34e-07 | 2.706381e-19 | 1.689174 | 29.0595 | 2.695343
0.2166946083 | 2.483955383 | 733 | 2.267261 | 185.0379 | 0.005404297 | 3.200834 | 3.201411 | 7.33e-07 | 2.710073e-19 | 1.691479 | 29.32351 | 2.707559
0.217191115 | 2.488318682 | 732 | 2.271127567 | 186.6928 | 0.005356393 | 3.206293 | 3.206871 | 7.32e-07 | 2.713776e-19 | 1.693789 | 29.50406 | 2.715882
0.2168529332 | 2.487712145 | 731 | 2.270859 | 186.5775 | 0.005359704 | 3.205915 | 3.206492 | 7.31e-07 | 2.717488e-19 | 1.696106 | 29.57785 | 2.719276
0.2168144286 | 2.49986887 | 730 | 2.283054 | 191.8909 | 0.005211294 | 3.223131 | 3.223712 | 7.3e-07 | 2.721211e-19 | 1.69843 | 29.97835 | 2.737624
0.2161791176 | 2.494874001 | 729 | 2.278695 | 189.9743 | 0.00526387 | 3.216977 | 3.217556 | 7.29e-07 | 2.724944e-19 | 1.70076 | 29.94596 | 2.736145
0.2158312649 | 2.503897429 | 728 | 2.288066 | 194.1182 | 0.005151502 | 3.230207 | 3.230789 | 7.28e-07 | 2.728687e-19 | 1.703096 | 30.27578 | 2.751171
0.216322273 | 2.50588727 | 727 | 2.289564997 | 194.7893 | 0.005133753 | 3.232323 | 3.232905 | 7.27e-07 | 2.73244e-19 | 1.705439 | 30.39891 | 2.75676
0.2158269733 | 2.508351088 | 726 | 2.292524 | 196.121 | 0.005098893 | 3.2365 | 3.237083 | 7.26e-07 | 2.736204e-19 | 1.707788 | 30.56156 | 2.764125
0.2160319388 | 2.514145374 | 725 | 2.298113 | 198.6614 | 0.005033691 | 3.244391 | 3.244976 | 7.25e-07 | 2.739978e-19 | 1.710143 | 30.79554 | 2.774686
0.2154989094 | 2.518087387 | 724 | 2.302588 | 200.719 | 0.004982089 | 3.250709 | 3.251294 | 7.24e-07 | 2.743762e-19 | 1.712505 | 31.00105 | 2.783929
0.215610072 | 2.518653393 | 723 | 2.303043321 | 200.9293 | 0.004976874 | 3.251351 | 3.251937 | 7.23e-07 | 2.747557e-19 | 1.714874 | 31.09915 | 2.788331
0.2157554924 | 2.519925117 | 722 | 2.30417 | 201.4511 | 0.004963984 | 3.252941 | 3.253527 | 7.22e-07 | 2.751363e-19 | 1.717249 | 31.21587 | 2.793558
0.215288043 | 2.527552128 | 721 | 2.312264085 | 205.241 | 0.004872321 | 3.264368 | 3.264957 | 7.21e-07 | 2.75517873e-19 | 1.719631 | 31.52283 | 2.80726
0.215246141 | 2.527192593 | 720 | 2.311946452 | 205.0909 | 0.004875886 | 3.26392 | 3.264508 | 7.2e-07 | 2.759005e-19 | 1.722019 | 31.60177 | 2.810773
0.2154843807 | 2.535090923 | 719 | 2.319607 | 208.7404 | 0.004790639 | 3.274734 | 3.275324 | 7.19e-07 | 2.762843e-19 | 1.724414 | 31.90008 | 2.824008
0.2152129114 | 2.539940119 | 718 | 2.324727 | 211.2162 | 0.004734486 | 3.281963 | 3.282555 | 7.18e-07 | 2.766691e-19 | 1.726816 | 32.13039 | 2.834184
0.215203017 | 2.54011035 | 717 | 2.324907333 | 211.3038 | 0.004732522 | 3.282218 | 3.282809 | 7.17e-07 | 2.770549e-19 | 1.729224 | 32.22507 | 2.838357
0.2153716832 | 2.541300058 | 716 | 2.325928 | 211.8012 | 0.004721409 | 3.283659 | 3.284251 | 7.16e-07 | 2.774419e-19 | 1.731639 | 32.34354 | 2.843569
0.2147525251 | 2.552842855 | 715 | 2.33809 | 217.8163 | 0.004591025 | 3.300829 | 3.301424 | 7.15e-07 | 2.778299e-19 | 1.734061 | 32.77415 | 2.862435
0.2143799961 | 2.554291487 | 714 | 2.339911 | 218.7316 | 0.004571814 | 3.3034 | 3.303995 | 7.14e-07 | 2.78219e-19 | 1.73649 | 32.91724 | 2.868677
0.2146816999 | 2.562820911 | 713 | 2.348139 | 222.915 | 0.004486016 | 3.315016 | 3.315613 | 7.13e-07 | 2.786092e-19 | 1.738925 | 33.24218 | 2.882802
0.214852795 | 2.563680649 | 712 | 2.348827854 | 223.2687 | 0.004478908 | 3.315988 | 3.316585 | 7.12e-07 | 2.790005e-19 | 1.741368 | 33.35518 | 2.887697
0.2145361602 | 2.56974268 | 711 | 2.355207 | 226.5721 | 0.004413605 | 3.324993 | 3.325592 | 7.11e-07 | 2.793929e-19 | 1.743817 | 33.63099 | 2.899612
0.214775458 | 2.571218491 | 710 | 2.356443033 | 227.2182 | 0.004401057 | 3.326739 | 3.327338 | 7.1e-07 | 2.797865e-19 | 1.746273 | 33.76122 | 2.90522
0.2150647342 | 2.576952934 | 709 | 2.361888 | 230.0849 | 0.004346221 | 3.334426 | 3.335027 | 7.09e-07 | 2.801811e-19 | 1.748736 | 34.01317 | 2.916041
0.2144281268 | 2.584446907 | 708 | 2.370019 | 234.433 | 0.004265611 | 3.345904 | 3.346507 | 7.08e-07 | 2.805768e-19 | 1.751206 | 34.34456 | 2.930212
0.2147762179 | 2.588143349 | 707 | 2.373367 | 236.2475 | 0.00423285 | 3.350631 | 3.351235 | 7.07e-07 | 2.809737e-19 | 1.753683 | 34.53917 | 2.938502
0.2146173269 | 2.589352131 | 706 | 2.374735 | 236.9926 | 0.004219541 | 3.352562 | 3.353166 | 7.06e-07 | 2.813717e-19 | 1.756167 | 34.67702 | 2.94436
0.2147361487 | 2.595234156 | 705 | 2.380498 | 240.1585 | 0.004163916 | 3.360698 | 3.361304 | 7.05e-07 | 2.817708e-19 | 1.758658 | 34.94446 | 2.955692
0.2151042819 | 2.595556736 | 704 | 2.380452 | 240.1333 | 0.004164353 | 3.360634 | 3.36124 | 7.04e-07 | 2.82171e-19 | 1.761156 | 35.04246 | 2.959834
0.2149220407 | 2.608503103 | 703 | 2.393581 | 247.5033 | 0.00404035 | 3.379169 | 3.379778 | 7.03e-07 | 2.825724e-19 | 1.763661 | 35.53093 | 2.980391
0.2146965861 | 2.609351158 | 702 | 2.394655 | 248.1159 | 0.004030375 | 3.380684 | 3.381293 | 7.02e-07 | 2.829749e-19 | 1.766174 | 35.6642 | 2.985975
0.2147947252 | 2.611291647 | 701 | 2.396497 | 249.1707 | 0.004013313 | 3.383285 | 3.383895 | 7.01e-07 | 2.833786e-19 | 1.768693 | 35.82108 | 2.992536
0.2151450664 | 2.618822336 | 700 | 2.403677 | 253.3245 | 0.003947505 | 3.393422 | 3.394034 | 7e-07 | 2.837834e-19 | 1.77122 | 36.13909 | 3.00579
0.2145415992 | 2.623120785 | 699 | 2.408579 | 256.2 | 0.0039032 | 3.400342 | 3.400955 | 6.99e-07 | 2.841894e-19 | 1.773754 | 36.39053 | 3.016228
0.2147576213 | 2.621997833 | 698 | 2.40724 | 255.4114 | 0.003915253 | 3.398452 | 3.399065 | 6.98e-07 | 2.845965e-19 | 1.776295 | 36.45431 | 3.01887
0.2147639543 | 2.632261276 | 697 | 2.417497 | 261.5154 | 0.003823866 | 3.412933 | 3.413548 | 6.97e-07 | 2.850049e-19 | 1.778843 | 36.87121 | 3.036083
0.2148867995 | 2.639775991 | 696 | 2.424889 | 266.0046 | 0.003759333 | 3.423368 | 3.423985 | 6.96e-07 | 2.854143e-19 | 1.781399 | 37.20371 | 3.049742
0.2150525898 | 2.642711401 | 695 | 2.427659 | 267.7064 | 0.003735435 | 3.427278 | 3.427896 | 6.95e-07 | 2.85825e-19 | 1.783962 | 37.39613 | 3.057619
0.214831233 | 2.649940252 | 694 | 2.435109019 | 272.3385 | 0.003671901 | 3.437796 | 3.438416 | 6.94e-07 | 2.862369e-19 | 1.786533 | 37.73452 | 3.071421
0.2152019441 | 2.651567698 | 693 | 2.436366 | 273.1277 | 0.003661291 | 3.43957 | 3.44019 | 6.93e-07 | 2.866499e-19 | 1.789111 | 37.88257 | 3.077441
0.2150710672 | 2.657302141 | 692 | 2.442231 | 276.8414 | 0.003612176 | 3.447851 | 3.448472 | 6.92e-07 | 2.870641e-19 | 1.791696 | 38.17528 | 3.089307
0.2155097574 | 2.663071156 | 691 | 2.447561 | 280.2602 | 0.003568113 | 3.455376 | 3.455999 | 6.91e-07 | 2.874796e-19 | 1.794289 | 38.45316 | 3.100531
0.2153347433 | 2.662842751 | 690 | 2.447508 | 280.2257 | 0.003568552 | 3.455301 | 3.455923 | 6.9e-07 | 2.878962e-19 | 1.79689 | 38.56301 | 3.104956
0.2151166052 | 2.67126441 | 689 | 2.456148 | 285.8563 | 0.003498261 | 3.467498 | 3.468123 | 6.89e-07 | 2.883141e-19 | 1.799498 | 38.94857 | 3.120439
0.2152776718 | 2.675418854 | 688 | 2.460141 | 288.4969 | 0.003466242 | 3.473136 | 3.473762 | 6.88e-07 | 2.887331e-19 | 1.802113 | 39.18899 | 3.130056
0.2153253555 | 2.679789066 | 687 | 2.464464 | 291.3827 | 0.003431913 | 3.479238 | 3.479865 | 6.87e-07 | 2.891534e-19 | 1.804736 | 39.4414 | 3.140119
0.2155504078 | 2.683789968 | 686 | 2.46824 | 293.9271 | 0.003402205 | 3.484569 | 3.485197 | 6.86e-07 | 2.895749e-19 | 1.807367 | 39.67777 | 3.149515
0.2156228274 | 2.691656828 | 685 | 2.476034 | 299.2499 | 0.003341689 | 3.495573 | 3.496203 | 6.85e-07 | 2.899976e-19 | 1.810006 | 40.04543 | 3.164073
0.2156238109 | 2.694143772 | 684 | 2.47852 | 300.9677 | 0.003322615 | 3.499082 | 3.499713 | 6.84e-07 | 2.904216e-19 | 1.812652 | 40.2433 | 3.17188
0.2156271189 | 2.698986769 | 683 | 2.48336 | 304.3404 | 0.003285794 | 3.505915 | 3.506546 | 6.83e-07 | 2.908468e-19 | 1.815306 | 40.519 | 3.182727
0.2159868181 | 2.704124689 | 682 | 2.488138 | 307.7074 | 0.003249841 | 3.51266 | 3.513293 | 6.82e-07 | 2.912733e-19 | 1.817967 | 40.79445 | 3.193527
0.2161187381 | 2.710827827 | 681 | 2.494709 | 312.3986 | 0.003201039 | 3.521937 | 3.522572 | 6.81e-07 | 2.91701e-19 | 1.820637 | 41.13074 | 3.206663
0.216167286 | 2.712990046 | 680 | 2.49682276 | 313.9227 | 0.003185497 | 3.524921 | 3.525557 | 6.8e-07 | 2.9213e-19 | 1.823314 | 41.32173 | 3.214099
0.2161422074 | 2.719103813 | 679 | 2.502962 | 318.3916 | 0.003140786 | 3.533588 | 3.534225 | 6.79e-07 | 2.925602e-19 | 1.826 | 41.64758 | 3.226747
0.2161738425 | 2.726472855 | 678 | 2.510299 | 323.8165 | 0.003088168 | 3.543947 | 3.544585 | 6.78e-07 | 2.929917e-19 | 1.828693 | 42.01578 | 3.240979
0.2165878266 | 2.732270002 | 677 | 2.515682 | 327.8553 | 0.003050126 | 3.551546 | 3.552186 | 6.77e-07 | 2.934245e-19 | 1.831394 | 42.32092 | 3.252727
0.2165264934 | 2.73422122 | 676 | 2.517695 | 329.3781 | 0.003036025 | 3.554388 | 3.555028 | 6.76e-07 | 2.938586e-19 | 1.834103 | 42.51417 | 3.260144
0.2168714553 | 2.736619234 | 675 | 2.519748 | 330.9389 | 0.003021706 | 3.557286 | 3.557927 | 6.75e-07 | 2.942939e-19 | 1.83682 | 42.7098 | 3.267637
0.2165956646 | 2.744184017 | 674 | 2.527588 | 336.9678 | 0.002967643 | 3.568355 | 3.568998 | 6.74e-07 | 2.947305e-19 | 1.839546 | 43.10363 | 3.282668
0.2169575244 | 2.74811697 | 673 | 2.531159 | 339.75 | 0.002943341 | 3.573397 | 3.574041 | 6.73e-07 | 2.951685e-19 | 1.842279 | 43.35406 | 3.29219
0.2168560922 | 2.752378225 | 672 | 2.535522 | 343.1801 | 0.002913922 | 3.579556 | 3.580201 | 6.72e-07 | 2.956077e-19 | 1.845021 | 43.63321 | 3.302772
0.2172387987 | 2.755938292 | 671 | 2.538699 | 345.7001 | 0.002892681 | 3.584041 | 3.584687 | 6.71e-07 | 2.960483e-19 | 1.84777 | 43.87312 | 3.311839
0.2172727734 | 2.762877703 | 670 | 2.545605 | 351.2408 | 0.00284705 | 3.59379 | 3.594438 | 6.7e-07 | 2.964901e-19 | 1.850528 | 44.24389 | 3.325804
0.2174284458 | 2.765086412 | 669 | 2.547658 | 352.9051 | 0.002833623 | 3.596689 | 3.597337 | 6.69e-07 | 2.969333e-19 | 1.853294 | 44.44787 | 3.333462
0.2173915952 | 2.769490242 | 668 | 2.552099 | 356.5321 | 0.002804796 | 3.602958 | 3.603607 | 6.68e-07 | 2.973778e-19 | 1.856069 | 44.73659 | 3.344271
0.2176892161 | 2.774852514 | 667 | 2.557163 | 360.7142 | 0.002772278 | 3.610108 | 3.610758 | 6.67e-07 | 2.978237e-19 | 1.858851 | 45.04911 | 3.355932
0.217688784 | 2.781097651 | 666 | 2.563408867 | 365.9391 | 0.002732695 | 3.618925 | 3.619577 | 6.66e-07 | 2.982708505e-19 | 1.861642 | 45.40548 | 3.369179
0.217850849 | 2.783216476 | 665 | 2.565365627 | 367.5916 | 0.00272041 | 3.621688 | 3.62234 | 6.65e-07 | 2.987194e-19 | 1.864442 | 45.61169 | 3.376821
0.2178210169 | 2.79172492 | 664 | 2.573904 | 374.89 | 0.002667449 | 3.633742 | 3.634396 | 6.64e-07 | 2.991693e-19 | 1.86725 | 46.05422 | 3.393163
0.2179242074 | 2.798835039 | 663 | 2.580911 | 380.9876 | 0.002624757 | 3.643634 | 3.64429 | 6.63e-07 | 2.996205e-19 | 1.870066 | 46.4451 | 3.407532
0.2183839977 | 2.798486948 | 662 | 2.580103 | 380.2795 | 0.002629645 | 3.642493 | 3.64315 | 6.62e-07 | 3.000731e-19 | 1.872891 | 46.55636 | 3.411611
0.2184712738 | 2.802566051 | 661 | 2.584095 | 383.791 | 0.002605585 | 3.648129 | 3.648786 | 6.61e-07 | 3.005271e-19 | 1.875724 | 46.84194 | 3.422059
0.2184548378 | 2.805304527 | 660 | 2.58685 | 386.2333 | 0.002589109 | 3.652018 | 3.652676 | 6.6e-07 | 3.009824e-19 | 1.878566 | 47.08423 | 3.430897
0.2186115831 | 2.812204838 | 659 | 2.593593 | 392.2774 | 0.002549217 | 3.661538 | 3.662198 | 6.59e-07 | 3.014391e-19 | 1.881417 | 47.47378 | 3.445061
0.2187126875 | 2.819601297 | 658 | 2.600889 | 398.9226 | 0.002506752 | 3.671838 | 3.672499 | 6.58e-07 | 3.018972e-19 | 1.884276 | 47.88645 | 3.460002
0.2187636644 | 2.825081825 | 657 | 2.606318 | 403.9412 | 0.002475608 | 3.679503 | 3.680166 | 6.57e-07 | 3.023568e-19 | 1.887144 | 48.23309 | 3.472502
0.2188473791 | 2.826608419 | 656 | 2.607761 | 405.2855 | 0.002467397 | 3.68154 | 3.682203 | 6.56e-07 | 3.028177e-19 | 1.890021 | 48.43383 | 3.479721
0.2191926837 | 2.835185051 | 655 | 2.615992 | 413.0402 | 0.002421072 | 3.693161 | 3.693826 | 6.55e-07 | 3.0328e-19 | 1.892907 | 48.88901 | 3.496034
0.2190956622 | 2.835047007 | 654 | 2.615951 | 413.0012 | 0.0024213 | 3.693103 | 3.693768 | 6.54e-07 | 3.037437e-19 | 1.895801 | 49.0371 | 3.501325
0.2192406356 | 2.839535475 | 653 | 2.620295 | 417.1525 | 0.002397205 | 3.699235 | 3.699901 | 6.53e-07 | 3.042089e-19 | 1.898704 | 49.35088 | 3.512509
0.219452709 | 2.84471941 | 652 | 2.625266701 | 421.9555 | 0.002369918 | 3.706254 | 3.706922 | 6.52e-07 | 3.046754e-19 | 1.901616 | 49.69041 | 3.524571
0.2191197574 | 2.849269152 | 651 | 2.630149 | 426.7263 | 0.002343423 | 3.713147 | 3.713816 | 6.51e-07 | 3.051435e-19 | 1.904537 | 50.02876 | 3.536551
0.2193662524 | 2.850746393 | 650 | 2.63138 | 427.9373 | 0.002336791 | 3.714885 | 3.715554 | 6.5e-07 | 3.056129e-19 | 1.907467 | 50.22979 | 3.543649
0.2192618996 | 2.858722448 | 649 | 2.639461 | 435.974 | 0.002293715 | 3.726292 | 3.726964 | 6.49e-07 | 3.060838e-19 | 1.910406 | 50.69462 | 3.560008
0.21961689 | 2.861176968 | 648 | 2.641560078 | 438.0867 | 0.002282653 | 3.729256 | 3.729928 | 6.48e-07 | 3.065562e-19 | 1.913355 | 50.93214 | 3.568338
0.2195820361 | 2.868615627 | 647 | 2.649034 | 445.6907 | 0.002243708 | 3.739807 | 3.740481 | 6.47e-07 | 3.0703e-19 | 1.916312 | 51.37919 | 3.583964
0.2196593434 | 2.871781111 | 646 | 2.652122 | 448.8712 | 0.00222781 | 3.744167 | 3.744841 | 6.46e-07 | 3.075052e-19 | 1.919278 | 51.65862 | 3.593697
0.219853282 | 2.876206636 | 645 | 2.656353354 | 453.2662 | 0.002206209 | 3.750141 | 3.750817 | 6.45e-07 | 3.07982e-19 | 1.922254 | 51.98442 | 3.605011
0.2197024822 | 2.883802652 | 644 | 2.6641 | 461.424 | 0.002167204 | 3.761077 | 3.761755 | 6.44e-07 | 3.084602e-19 | 1.925239 | 52.45058 | 3.621139
0.2199325711 | 2.884357214 | 643 | 2.664425 | 461.7689 | 0.002165586 | 3.761536 | 3.762213 | 6.43e-07 | 3.089399e-19 | 1.928233 | 52.62667 | 3.627212
0.2198827118 | 2.889346123 | 642 | 2.669463 | 467.1576 | 0.002140605 | 3.768649 | 3.769328 | 6.42e-07 | 3.094212e-19 | 1.931236 | 52.9906 | 3.639732
0.2198041975 | 2.890078306 | 641 | 2.670274 | 468.0304 | 0.002136613 | 3.769794 | 3.770473 | 6.41e-07 | 3.099039e-19 | 1.934249 | 53.18835 | 3.646517
0.2200386822 | 2.897753954 | 640 | 2.677715 | 476.1187 | 0.002100316 | 3.780299 | 3.78098 | 6.4e-07 | 3.103881e-19 | 1.937272 | 53.65248 | 3.662392
0.2198183686 | 2.899771452 | 639 | 2.679953 | 478.5784 | 0.002089522 | 3.783458 | 3.78414 | 6.39e-07 | 3.108738e-19 | 1.940303 | 53.91053 | 3.671189
0.2197054029 | 2.903537273 | 638 | 2.683832 | 482.8718 | 0.002070943 | 3.788934 | 3.789617 | 6.38e-07 | 3.113611e-19 | 1.943345 | 54.23631 | 3.682265
0.2199518979 | 2.904003382 | 637 | 2.684051 | 483.1161 | 0.002069896 | 3.789244 | 3.789927 | 6.37e-07 | 3.118499e-19 | 1.946395 | 54.41564 | 3.688348
0.2199095488 | 2.916541576 | 636 | 2.696632 | 497.3155 | 0.002010796 | 3.807005 | 3.807691 | 6.36e-07 | 3.123402e-19 | 1.949456 | 55.09981 | 3.711462
0.2197239101 | 2.916774273 | 635 | 2.69705 | 497.7948 | 0.00200886 | 3.807595 | 3.808281 | 6.35e-07 | 3.128321e-19 | 1.952526 | 55.29064 | 3.717884
0.2197988331 | 2.918081999 | 634 | 2.698283 | 499.2099 | 0.002003166 | 3.809336 | 3.810022 | 6.34e-07 | 3.133255e-19 | 1.955605 | 55.51591 | 3.72545
0.2196404189 | 2.923387289 | 633 | 2.703747 | 505.5299 | 0.001978122 | 3.817049 | 3.817737 | 6.33e-07 | 3.138205e-19 | 1.958695 | 55.91722 | 3.738891
0.2198484391 | 2.928293228 | 632 | 2.708445 | 511.0281 | 0.00195684 | 3.823682 | 3.824371 | 6.32e-07 | 3.143171e-19 | 1.961794 | 56.28942 | 3.751314
0.2196587026 | 2.934344769 | 631 | 2.714686 | 518.4252 | 0.001928919 | 3.832493 | 3.833183 | 6.31e-07 | 3.148152e-19 | 1.964903 | 56.72852 | 3.765917
0.2198598534 | 2.942966461 | 630 | 2.723107 | 528.575 | 0.001891879 | 3.844381 | 3.845073 | 6.3e-07 | 3.153148991e-19 | 1.968022 | 57.26234 | 3.783594
0.219577834 | 2.942660332 | 629 | 2.723082498 | 528.5456 | 0.001891984 | 3.844347 | 3.845039 | 6.29e-07 | 3.158162e-19 | 1.971151 | 57.44354 | 3.789576
0.2197314203 | 2.949774027 | 628 | 2.730043 | 537.0845 | 0.001861904 | 3.854173 | 3.854867 | 6.28e-07 | 3.163191e-19 | 1.97429 | 57.92159 | 3.805312
0.219493553 | 2.95562005 | 627 | 2.736126497 | 544.6613 | 0.001836003 | 3.862762 | 3.863458 | 6.27e-07 | 3.168236e-19 | 1.977438 | 58.36576 | 3.819875
0.2194014788 | 2.952906847 | 626 | 2.733505 | 541.3839 | 0.001847118 | 3.859061 | 3.859757 | 6.26e-07 | 3.173297e-19 | 1.980597 | 58.44026 | 3.822311
0.2193504274 | 2.957251787 | 625 | 2.737901 | 546.8917 | 0.001828515 | 3.865267 | 3.865964 | 6.25e-07 | 3.178374e-19 | 1.983766 | 58.81613 | 3.834584
0.2193304449 | 2.969843626 | 624 | 2.750513 | 563.0062 | 0.001776179 | 3.883072 | 3.883772 | 6.24e-07 | 3.183468e-19 | 1.986945 | 59.54965 | 3.858421
0.2191930264 | 2.973368406 | 623 | 2.754175 | 567.7738 | 0.001761265 | 3.888242 | 3.888943 | 6.23e-07 | 3.188578e-19 | 1.990135 | 59.90016 | 3.86976
0.2190470099 | 2.975870848 | 622 | 2.756824 | 571.2469 | 0.001750557 | 3.891981 | 3.892683 | 6.22e-07 | 3.193704e-19 | 1.993334 | 60.20855 | 3.879708
0.21891886 | 2.979853153 | 621 | 2.760934293 | 576.6792 | 0.001734066 | 3.897784 | 3.898487 | 6.21e-07 | 3.198847e-19 | 1.996544 | 60.58287 | 3.89175
0.2186956853 | 2.983247519 | 620 | 2.764552 | 581.5028 | 0.001719682 | 3.902891 | 3.903595 | 6.2e-07 | 3.204006e-19 | 1.999764 | 60.93783 | 3.903134
0.2187178731 | 2.989645004 | 619 | 2.770927 | 590.1021 | 0.001694622 | 3.911892 | 3.912597 | 6.19e-07 | 3.209182e-19 | 2.002995 | 61.41717 | 3.918456
0.218664676 | 2.997086048 | 618 | 2.778421372 | 600.3733 | 0.00166563 | 3.922472 | 3.923179 | 6.18e-07 | 3.214375185e-19 | 2.006236 | 61.94984 | 3.935411
0.2186147422 | 3.001396418 | 617 | 2.782782 | 606.4314 | 0.001648991 | 3.928628 | 3.929335 | 6.17e-07 | 3.219585e-19 | 2.009488 | 62.34604 | 3.947975
0.2184148878 | 3.00979948 | 616 | 2.791385 | 618.5639 | 0.001616648 | 3.940773 | 3.941483 | 6.16e-07 | 3.224811e-19 | 2.01275 | 62.93596 | 3.966609
0.2183706313 | 3.013931274 | 615 | 2.795561 | 624.5406 | 0.001601177 | 3.946668 | 3.94738 | 6.15e-07 | 3.230055e-19 | 2.016022 | 63.32986 | 3.979003
0.2179328501 | 3.020563841 | 614 | 2.802631 | 634.7913 | 0.001575321 | 3.95665 | 3.957363 | 6.14e-07 | 3.235316e-19 | 2.019306 | 63.8581 | 3.995563
0.2180214971 | 3.025118113 | 613 | 2.807097 | 641.3522 | 0.001559206 | 3.962955 | 3.963669 | 6.13e-07 | 3.240594e-19 | 2.0226 | 64.27095 | 4.008458
0.2178378999 | 3.031796694 | 612 | 2.813959 | 651.5666 | 0.001534763 | 3.972642 | 3.973358 | 6.12e-07 | 3.245889e-19 | 2.025905 | 64.7968 | 4.024823
0.2176027298 | 3.03695631 | 611 | 2.819354 | 659.7108 | 0.001515816 | 3.980258 | 3.980976 | 6.11e-07 | 3.251201e-19 | 2.029221 | 65.25858 | 4.039139
0.2175425291 | 3.042818785 | 610 | 2.825276 | 668.7692 | 0.001495284 | 3.98862 | 3.989339 | 6.1e-07 | 3.256531e-19 | 2.032547 | 65.74808 | 4.05426
0.2173402309 | 3.042653084 | 609 | 2.825313 | 668.8255 | 0.001495158 | 3.988672 | 3.98939 | 6.09e-07 | 3.261878e-19 | 2.035885 | 65.96589 | 4.060969
0.2170733213 | 3.05330801 | 608 | 2.836235 | 685.8588 | 0.001458026 | 4.004091 | 4.004812 | 6.08e-07 | 3.267243e-19 | 2.039233 | 66.69574 | 4.083373
0.2171309739 | 3.055722713 | 607 | 2.838592 | 689.5912 | 0.001450134 | 4.007418 | 4.00814 | 6.07e-07 | 3.272626e-19 | 2.042593 | 67.02694 | 4.093499
0.2166941762 | 3.062205791 | 606 | 2.845512 | 700.6669 | 0.001427212 | 4.017187 | 4.017911 | 6.06e-07 | 3.278026e-19 | 2.045963 | 67.57661 | 4.11025
0.2166214138 | 3.064999104 | 605 | 2.848378 | 705.3062 | 0.001417824 | 4.021234 | 4.021958 | 6.05e-07 | 3.283444e-19 | 2.049345 | 67.93684 | 4.12119
0.216475606 | 3.071105957 | 604 | 2.854630351 | 715.5341 | 0.001397557 | 4.030061 | 4.030787 | 6.04e-07 | 3.288881e-19 | 2.052738 | 68.46156 | 4.137075
0.2161176801 | 3.071954727 | 603 | 2.855837 | 717.525 | 0.00139368 | 4.031764 | 4.032491 | 6.03e-07 | 3.294335e-19 | 2.056142 | 68.7469 | 4.145688
0.2158052772 | 3.080600739 | 602 | 2.864795 | 732.4795 | 0.001365226 | 4.044412 | 4.04514 | 6.02e-07 | 3.299807e-19 | 2.059558 | 69.4089 | 4.1656
0.2154310197 | 3.087174654 | 601 | 2.871744 | 744.2925 | 0.001343558 | 4.054221 | 4.054951 | 6.01e-07 | 3.305298e-19 | 2.062985 | 69.97829 | 4.182651
0.2150494009 | 3.095474243 | 600 | 2.880425 | 759.32 | 0.001316968 | 4.066477 | 4.067209 | 6e-07 | 3.310806e-19 | 2.066423 | 70.63688 | 4.202288
0.2148758024 | 3.094860077 | 599 | 2.879984 | 758.5501 | 0.001318304 | 4.065855 | 4.066587 | 5.99e-07 | 3.316334e-19 | 2.069873 | 70.85125 | 4.208659
0.2145965397 | 3.097516775 | 598 | 2.88292 | 763.6955 | 0.001309422 | 4.069999 | 4.070733 | 5.98e-07 | 3.321879e-19 | 2.073334 | 71.23342 | 4.219995
0.2143663764 | 3.09996438 | 597 | 2.885598 | 768.4188 | 0.001301374 | 4.07378 | 4.074514 | 5.97e-07 | 3.327444e-19 | 2.076807 | 71.60509 | 4.23099
0.2136517018 | 3.110908747 | 596 | 2.897257 | 789.3272 | 0.001266902 | 4.09024 | 4.090977 | 5.96e-07 | 3.333027e-19 | 2.080292 | 72.42733 | 4.255212
0.2134051174 | 3.115211964 | 595 | 2.901807 | 797.6399 | 0.001253699 | 4.096663 | 4.097401 | 5.95e-07 | 3.338628e-19 | 2.083788 | 72.89941 | 4.269057
0.2132383138 | 3.123246908 | 594 | 2.910009 | 812.8466 | 0.001230244 | 4.108242 | 4.108982 | 5.94e-07 | 3.344249e-19 | 2.087296 | 73.55913 | 4.288331
0.2124149501 | 3.127934217 | 593 | 2.915519 | 823.2264 | 0.001214733 | 4.116022 | 4.116763 | 5.93e-07 | 3.349888e-19 | 2.090816 | 74.08723 | 4.303697
0.212128818 | 3.129502773 | 592 | 2.917373955 | 826.7495 | 0.001209556 | 4.11864 | 4.119382 | 5.92e-07 | 3.355547e-19 | 2.094348 | 74.43235 | 4.313709
0.2116561383 | 3.135531902 | 591 | 2.923876 | 839.2199 | 0.001191583 | 4.127819 | 4.128563 | 5.91e-07 | 3.361225e-19 | 2.097891 | 75.01771 | 4.330638
0.2113680243 | 3.144868851 | 590 | 2.933501 | 858.0267 | 0.001165465 | 4.141407 | 4.142154 | 5.9e-07 | 3.366922e-19 | 2.101447 | 75.76861 | 4.352258
0.2107885331 | 3.151885033 | 589 | 2.941096 | 873.1654 | 0.001145258 | 4.152131 | 4.152879 | 5.89e-07 | 3.372638e-19 | 2.105015 | 76.42032 | 4.370936
0.2105741352 | 3.167700291 | 588 | 2.957126 | 905.9957 | 0.001103758 | 4.174761 | 4.175513 | 5.88e-07 | 3.378374e-19 | 2.108595 | 77.51861 | 4.402233
0.2098045498 | 3.163154602 | 587 | 2.95335 | 898.1524 | 0.001113397 | 4.16943 | 4.170181 | 5.87e-07 | 3.384129e-19 | 2.112187 | 77.58443 | 4.404101
0.2096056491 | 3.171766758 | 586 | 2.962161 | 916.5604 | 0.001091036 | 4.181869 | 4.182622 | 5.86e-07 | 3.389904e-19 | 2.115791 | 78.31465 | 4.424778
0.2090541422 | 3.186503649 | 585 | 2.97745 | 949.4006 | 0.001053296 | 4.203452 | 4.20421 | 5.85e-07 | 3.395699e-19 | 2.119408 | 79.39589 | 4.455218
0.2083715647 | 3.183325529 | 584 | 2.974954 | 943.9608 | 0.001059366 | 4.199929 | 4.200686 | 5.84e-07 | 3.401513e-19 | 2.123037 | 79.53453 | 4.459107
0.2080115229 | 3.193864822 | 583 | 2.985853 | 967.9508 | 0.00103311 | 4.215317 | 4.216076 | 5.83e-07 | 3.407348e-19 | 2.126679 | 80.39346 | 4.48312
0.2075904757 | 3.199193478 | 582 | 2.991603 | 980.8509 | 0.001019523 | 4.223434 | 4.224195 | 5.82e-07 | 3.413203e-19 | 2.130333 | 80.98095 | 4.499471
0.2071695179 | 3.20213604 | 581 | 2.994967 | 988.4769 | 0.001011657 | 4.228182 | 4.228944 | 5.81e-07 | 3.419077e-19 | 2.134 | 81.44278 | 4.512283
0.2065456957 | 3.2206738 | 580 | 3.014128 | 1033.066 | 0.0009679923 | 4.255234 | 4.256001 | 5.8e-07 | 3.424972e-19 | 2.137679 | 82.77293 | 4.548982
0.205818817 | 3.215904474 | 579 | 3.010085657 | 1023.495 | 0.0009770445 | 4.249527 | 4.250293 | 5.79e-07 | 3.430888e-19 | 2.141371 | 82.83645 | 4.550727
0.20538041 | 3.2260499 | 578 | 3.02066949 | 1048.744 | 0.0009535215 | 4.264469 | 4.265237 | 5.78e-07 | 3.436823e-19 | 2.145076 | 83.7089 | 4.574629
0.2048477232 | 3.231791973 | 577 | 3.026944 | 1064.006 | 0.000939844 | 4.273327 | 4.274097 | 5.77e-07 | 3.44278e-19 | 2.148793 | 84.34865 | 4.592076
0.2041235864 | 3.249126911 | 576 | 3.045003 | 1109.183 | 0.0009015642 | 4.298822 | 4.299597 | 5.76e-07 | 3.448757e-19 | 2.152524 | 85.65476 | 4.627493
0.2037100643 | 3.243587017 | 575 | 3.039877 | 1096.168 | 0.0009122693 | 4.291585 | 4.292358 | 5.75e-07 | 3.454755e-19 | 2.156268 | 85.66378 | 4.627737
0.2031747401 | 3.260076284 | 574 | 3.056902 | 1139.991 | 0.0008771997 | 4.31562 | 4.316397 | 5.74e-07 | 3.460773e-19 | 2.160024 | 86.92807 | 4.661761
0.2026055008 | 3.259627819 | 573 | 3.057022 | 1140.308 | 0.0008769558 | 4.31579 | 4.316568 | 5.73e-07 | 3.466813e-19 | 2.163794 | 87.23864 | 4.670081
0.201993227 | 3.26295042 | 572 | 3.060957193 | 1150.687 | 0.0008690461 | 4.321345 | 4.322124 | 5.72e-07 | 3.472874e-19 | 2.167577 | 87.76945 | 4.684268
0.2014188617 | 3.280786276 | 571 | 3.079367 | 1200.515 | 0.0008329762 | 4.347336 | 4.34812 | 5.71e-07 | 3.478956e-19 | 2.171373 | 89.13981 | 4.720694
0.2008566856 | 3.279718399 | 570 | 3.078862 | 1199.117 | 0.0008339467 | 4.346622 | 4.347406 | 5.7e-07 | 3.485059e-19 | 2.175182 | 89.42348 | 4.728199
0.2004481405 | 3.291345835 | 569 | 3.090898 | 1232.814 | 0.0008111521 | 4.363614 | 4.364401 | 5.69e-07 | 3.491184e-19 | 2.179005 | 90.44106 | 4.755025
0.2001635134 | 3.304005146 | 568 | 3.103842 | 1270.111 | 0.0007873328 | 4.381888 | 4.382678 | 5.68e-07 | 3.497331e-19 | 2.182841 | 91.52155 | 4.783345
0.1995752752 | 3.300978422 | 567 | 3.101403 | 1262.999 | 0.000791766 | 4.378446 | 4.379234 | 5.67e-07 | 3.503499e-19 | 2.186691 | 91.7004 | 4.788016
0.1987782568 | 3.308334112 | 566 | 3.109556 | 1286.933 | 0.0007770414 | 4.389955 | 4.390746 | 5.66e-07 | 3.509689e-19 | 2.190554 | 92.50917 | 4.809084
0.1986512095 | 3.306905985 | 565 | 3.108255 | 1283.083 | 0.0007793728 | 4.388118 | 4.388909 | 5.65e-07 | 3.515901e-19 | 2.194432 | 92.75925 | 4.81558
0.1978126764 | 3.325928211 | 564 | 3.128116 | 1343.122 | 0.0007445339 | 4.416157 | 4.416953 | 5.64e-07 | 3.522135e-19 | 2.198322 | 94.28189 | 4.854943
0.1969224066 | 3.330272913 | 563 | 3.133351 | 1359.41 | 0.0007356132 | 4.423548 | 4.424345 | 5.63e-07 | 3.528391e-19 | 2.202227 | 94.93407 | 4.871706
0.1962402314 | 3.339296341 | 562 | 3.143056 | 1390.132 | 0.000719356 | 4.43725 | 4.438049 | 5.62e-07 | 3.534669e-19 | 2.206146 | 95.86334 | 4.895491
0.1955441833 | 3.353668213 | 561 | 3.158124 | 1439.21 | 0.0006948259 | 4.458522 | 4.459325 | 5.61e-07 | 3.540969e-19 | 2.210078 | 97.13004 | 4.927729
0.1949281543 | 3.340000868 | 560 | 3.145073 | 1396.602 | 0.0007160235 | 4.440097 | 4.440897 | 5.6e-07 | 3.547293e-19 | 2.214025 | 96.67323 | 4.916127
0.1945634037 | 3.359761 | 559 | 3.165198 | 1462.843 | 0.0006836006 | 4.468508 | 4.469313 | 5.59e-07 | 3.553638e-19 | 2.217985 | 98.26502 | 4.956436
0.1939519942 | 3.353255987 | 558 | 3.159304 | 1443.125 | 0.0006929406 | 4.460188 | 4.460991 | 5.58e-07 | 3.560007e-19 | 2.22196 | 98.25063 | 4.956073
0.1929246187 | 3.360416412 | 557 | 3.167492 | 1470.591 | 0.0006799989 | 4.471747 | 4.472553 | 5.57e-07 | 3.566398e-19 | 2.225949 | 99.11549 | 4.977838
0.1923280507 | 3.378569841 | 556 | 3.186242 | 1535.472 | 0.0006512657 | 4.498218 | 4.499028 | 5.56e-07 | 3.572813e-19 | 2.229953 | 100.6535 | 5.01631
0.1918008178 | 3.375359535 | 555 | 3.183559 | 1526.015 | 0.0006553017 | 4.49443 | 4.49524 | 5.55e-07 | 3.579250206e-19 | 2.233971 | 100.8465 | 5.021117
0.1911306977 | 3.384187222 | 554 | 3.193057 | 1559.755 | 0.0006411261 | 4.507838 | 4.508651 | 5.54e-07 | 3.585711e-19 | 2.238003 | 101.8157 | 5.045187
0.1905255914 | 3.399919271 | 553 | 3.209394 | 1619.547 | 0.0006174564 | 4.530903 | 4.531719 | 5.53e-07 | 3.592195e-19 | 2.24205 | 103.2325 | 5.080171
0.189654395 | 3.393651247 | 552 | 3.203996852 | 1599.546 | 0.0006251772 | 4.523284 | 4.524099 | 5.52e-07 | 3.598703e-19 | 2.246112 | 103.2588 | 5.080816
0.1887899935 | 3.395196915 | 551 | 3.206407 | 1608.448 | 0.0006217175 | 4.526686 | 4.527502 | 5.51e-07 | 3.605234e-19 | 2.250188 | 103.7899 | 5.093866
0.1883713454 | 3.403469324 | 550 | 3.215098 | 1640.96 | 0.0006093994 | 4.538956 | 4.539774 | 5.5e-07 | 3.611789e-19 | 2.25428 | 104.7331 | 5.11696
0.1875229627 | 3.42111516 | 549 | 3.233592 | 1712.349 | 0.0005839932 | 4.565065 | 4.565888 | 5.49e-07 | 3.618368e-19 | 2.258386 | 106.3278 | 5.155768
0.1865241826 | 3.416895866 | 548 | 3.230372 | 1699.698 | 0.0005883399 | 4.560519 | 4.56134 | 5.48e-07 | 3.624971e-19 | 2.262507 | 106.5037 | 5.160032
0.186098814 | 3.428846836 | 547 | 3.242748022 | 1748.832 | 0.0005718103 | 4.577991 | 4.578816 | 5.47e-07 | 3.631598e-19 | 2.266643 | 107.7141 | 5.189271
0.1851963997 | 3.429784536 | 546 | 3.244588 | 1756.257 | 0.0005693927 | 4.580589 | 4.581414 | 5.46e-07 | 3.638249e-19 | 2.270795 | 108.2318 | 5.201725
0.1843267679 | 3.427422523 | 545 | 3.243096 | 1750.233 | 0.0005713526 | 4.578482 | 4.579307 | 5.45e-07 | 3.644925e-19 | 2.274961 | 108.5294 | 5.208873
0.183537066 | 3.430126667 | 544 | 3.246589601 | 1764.37 | 0.0005667746 | 4.583414 | 4.58424 | 5.44e-07 | 3.651625e-19 | 2.279143 | 109.1636 | 5.22407
0.182738781 | 3.451083422 | 543 | 3.268344641 | 1855.003 | 0.0005390827 | 4.614127 | 4.614959 | 5.43e-07 | 3.65835e-19 | 2.28334 | 111.0394 | 5.268761
0.1823177487 | 3.446513653 | 542 | 3.264196 | 1837.367 | 0.0005442571 | 4.60827 | 4.609101 | 5.42e-07 | 3.665099e-19 | 2.287553 | 111.1667 | 5.271781
0.1815963686 | 3.455464602 | 541 | 3.273868 | 1878.747 | 0.0005322697 | 4.621925 | 4.622758 | 5.41e-07 | 3.671874e-19 | 2.291782 | 112.2403 | 5.297176
0.1810006946 | 3.462692022 | 540 | 3.281691 | 1912.896 | 0.0005227676 | 4.63297 | 4.633804 | 5.4e-07 | 3.678674e-19 | 2.296026 | 113.1954 | 5.319667
0.1800251752 | 3.476008892 | 539 | 3.295984 | 1976.896 | 0.0005058436 | 4.653147 | 4.653986 | 5.39e-07 | 3.685499e-19 | 2.300285 | 114.6076 | 5.352747
0.1793201566 | 3.464404106 | 538 | 3.285084 | 1927.898 | 0.0005186998 | 4.637759 | 4.638595 | 5.38e-07 | 3.692349e-19 | 2.304561 | 114.2745 | 5.344962
0.1787050962 | 3.480829239 | 537 | 3.302124 | 2005.045 | 0.0004987419 | 4.661816 | 4.662656 | 5.37e-07 | 3.699225e-19 | 2.308853 | 115.8935 | 5.382693
0.1780153215 | 3.485423326 | 536 | 3.307408 | 2029.589 | 0.0004927107 | 4.669276 | 4.670117 | 5.36e-07 | 3.706127e-19 | 2.31316 | 116.6989 | 5.401364
0.1770299077 | 3.498907089 | 535 | 3.321877 | 2098.346 | 0.0004765657 | 4.689703 | 4.690548 | 5.35e-07 | 3.713054e-19 | 2.317484 | 118.1627 | 5.435134
0.176382646 | 3.488603354 | 534 | 3.312220708 | 2052.205 | 0.0004872808 | 4.67607 | 4.676913 | 5.34e-07 | 3.720007e-19 | 2.321824 | 117.9171 | 5.429483
0.17556943 | 3.496039629 | 533 | 3.320470199 | 2091.559 | 0.0004781122 | 4.687716 | 4.688561 | 5.33e-07 | 3.726987e-19 | 2.32618 | 118.9503 | 5.453218
0.174631089 | 3.508569717 | 532 | 3.333938628 | 2157.44 | 0.0004635124 | 4.70673 | 4.707579 | 5.32e-07 | 3.733992e-19 | 2.330552 | 120.3685 | 5.485629
0.1740738004 | 3.501123428 | 531 | 3.32705 | 2123.487 | 0.0004709235 | 4.697005 | 4.697851 | 5.31e-07 | 3.741024e-19 | 2.334941 | 120.3235 | 5.484603
0.1734933704 | 3.508765221 | 530 | 3.335272 | 2164.073 | 0.0004620917 | 4.708613 | 4.709461 | 5.3e-07 | 3.748083e-19 | 2.339347 | 121.3757 | 5.508531
0.1722664088 | 3.514227629 | 529 | 3.341961 | 2197.664 | 0.0004550287 | 4.718056 | 4.718907 | 5.29e-07 | 3.755168e-19 | 2.343769 | 122.3242 | 5.530014
0.172004953 | 3.527954817 | 528 | 3.355949864 | 2269.603 | 0.0004406057 | 4.737805 | 4.738659 | 5.28e-07 | 3.76228e-19 | 2.348208 | 123.8181 | 5.563678
0.1714542508 | 3.534834146 | 527 | 3.36338 | 2308.766 | 0.0004331318 | 4.748295 | 4.74915 | 5.27e-07 | 3.769419e-19 | 2.352664 | 124.8394 | 5.586577
0.1705030203 | 3.529079676 | 526 | 3.358577 | 2283.372 | 0.0004379488 | 4.741514 | 4.742368 | 5.26e-07 | 3.776585e-19 | 2.357137 | 124.9568 | 5.589204
0.1702396721 | 3.539008617 | 525 | 3.368769 | 2337.593 | 0.0004277904 | 4.755903 | 4.75676 | 5.25e-07 | 3.783779e-19 | 2.361626 | 126.1958 | 5.616844
0.1689477861 | 3.540233135 | 524 | 3.371285 | 2351.177 | 0.0004253189 | 4.759455 | 4.760313 | 5.24e-07 | 3.791e-19 | 2.366133 | 126.8672 | 5.631767
0.1684028804 | 3.559977531 | 523 | 3.391575 | 2463.625 | 0.0004059059 | 4.788099 | 4.788962 | 5.23e-07 | 3.798248e-19 | 2.370657 | 128.8903 | 5.676494
0.1676971912 | 3.56667757 | 522 | 3.39898 | 2505.996 | 0.0003990429 | 4.798554 | 4.799419 | 5.22e-07 | 3.805525e-19 | 2.375199 | 129.9503 | 5.699787
0.1672059 | 3.551514149 | 521 | 3.384308249 | 2422.748 | 0.0004127544 | 4.77784 | 4.778701 | 5.21e-07 | 3.812829e-19 | 2.379758 | 129.3258 | 5.686076
0.1667259187 | 3.560273886 | 520 | 3.393548 | 2474.845 | 0.0004040657 | 4.790885 | 4.791748 | 5.2e-07 | 3.820161e-19 | 2.384334 | 130.5336 | 5.712564
0.165566653 | 3.581081629 | 519 | 3.415514976 | 2603.245 | 0.000384136 | 4.821897 | 4.822766 | 5.19e-07 | 3.827522e-19 | 2.388928 | 132.739 | 5.760621
0.1653437465 | 3.574929476 | 518 | 3.409586 | 2567.945 | 0.0003894164 | 4.813526 | 4.814394 | 5.18e-07 | 3.834910935e-19 | 2.39354 | 132.7898 | 5.761722
0.1647891253 | 3.57825017 | 517 | 3.413461 | 2590.962 | 0.000385957 | 4.818997 | 4.819866 | 5.17e-07 | 3.842329e-19 | 2.39817 | 133.6072 | 5.779428
0.1640367806 | 3.576826096 | 516 | 3.412789 | 2586.958 | 0.0003865545 | 4.818049 | 4.818917 | 5.16e-07 | 3.849775e-19 | 2.402817 | 134.0727 | 5.789489
0.1631708443 | 3.581110954 | 515 | 3.41794 | 2617.822 | 0.0003819969 | 4.825321 | 4.82619 | 5.15e-07 | 3.857250222e-19 | 2.407483 | 135.0005 | 5.809486
0.1629303694 | 3.585541725 | 514 | 3.422611 | 2646.131 | 0.0003779102 | 4.831915 | 4.832786 | 5.14e-07 | 3.864755e-19 | 2.412167 | 135.897 | 5.828743
0.1623869091 | 3.601082563 | 513 | 3.438696 | 2745.969 | 0.0003641702 | 4.854623 | 4.855497 | 5.13e-07 | 3.872288e-19 | 2.416869 | 137.7126 | 5.867551
0.1618549079 | 3.591125727 | 512 | 3.429271 | 2687.02 | 0.0003721596 | 4.841317 | 4.842189 | 5.12e-07 | 3.879851e-19 | 2.421589 | 137.4943 | 5.862897
0.1616970301 | 3.599967241 | 511 | 3.43827 | 2743.28 | 0.0003645271 | 4.854022 | 4.854897 | 5.11e-07 | 3.887444e-19 | 2.426328 | 138.7584 | 5.889787
0.1612887233 | 3.610906363 | 510 | 3.449618 | 2815.903 | 0.0003551259 | 4.870042 | 4.870919 | 5.1e-07 | 3.895066e-19 | 2.431086 | 140.224 | 5.920812
0.1603152603 | 3.600400448 | 509 | 3.440085 | 2754.769 | 0.0003630068 | 4.856584 | 4.857459 | 5.09e-07 | 3.902719e-19 | 2.435862 | 139.9986 | 5.916051
0.1602597386 | 3.6190238 | 508 | 3.458764 | 2875.836 | 0.000347725 | 4.882954 | 4.883834 | 5.08e-07 | 3.910401e-19 | 2.440657 | 142.0808 | 5.959882
0.1601743847 | 3.622216463 | 507 | 3.462042 | 2897.624 | 0.0003451103 | 4.887582 | 4.888463 | 5.07e-07 | 3.918114e-19 | 2.445471 | 142.9123 | 5.977297
0.1594380885 | 3.626864195 | 506 | 3.467426 | 2933.77 | 0.0003408583 | 4.895183 | 4.896065 | 5.06e-07 | 3.925857e-19 | 2.450304 | 143.9244 | 5.998424
0.15913634 | 3.630698204 | 505 | 3.471561864 | 2961.842 | 0.0003376278 | 4.901022 | 4.901905 | 5.05e-07 | 3.933631e-19 | 2.455156 | 144.8398 | 6.017471
0.1590913832 | 3.621652365 | 504 | 3.462561 | 2901.089 | 0.0003446982 | 4.888315 | 4.889196 | 5.04e-07 | 3.941436e-19 | 2.460027 | 144.6621 | 6.013778
0.158422932 | 3.634434938 | 503 | 3.476012006 | 2992.347 | 0.0003341858 | 4.907304 | 4.908189 | 5.03e-07 | 3.949272e-19 | 2.464918 | 146.3685 | 6.049142
0.1581500471 | 3.621333838 | 502 | 3.463184 | 2905.252 | 0.0003442042 | 4.889194 | 4.890075 | 5.02e-07 | 3.957139e-19 | 2.469828 | 145.8695 | 6.038823
0.1581241935 | 3.637425423 | 501 | 3.479301 | 3015.097 | 0.0003316643 | 4.911948 | 4.912833 | 5.01e-07 | 3.965038e-19 | 2.474758 | 147.8188 | 6.079037
0.157887578 | 3.656219244 | 500 | 3.498331666 | 3150.153 | 0.0003174449 | 4.938814 | 4.939704 | 5e-07 | 3.972968e-19 | 2.479708 | 150.0386 | 6.124511
0.1579791456 | 3.649603844 | 499 | 3.491625 | 3101.878 | 0.0003223854 | 4.929346 | 4.930234 | 4.99e-07 | 3.98093e-19 | 2.484677 | 150.0635 | 6.125019
0.1576287597 | 3.656444788 | 498 | 3.498816 | 3153.668 | 0.000317091 | 4.939498 | 4.940388 | 4.98e-07 | 3.988923e-19 | 2.489666 | 151.288 | 6.149959
0.157649368 | 3.67351985 | 497 | 3.515870482 | 3279.975 | 0.0003048804 | 4.963575 | 4.964469 | 4.97e-07 | 3.996949e-19 | 2.494676 | 153.3818 | 6.192371
0.1573791355 | 3.664103031 | 496 | 3.506724 | 3211.618 | 0.0003113695 | 4.950662 | 4.951554 | 4.96e-07 | 4.005008e-19 | 2.499705 | 153.2007 | 6.188713
0.1578004956 | 3.657832623 | 495 | 3.500032 | 3162.512 | 0.0003162044 | 4.941215 | 4.942105 | 4.95e-07 | 4.013099e-19 | 2.504755 | 153.2338 | 6.189382
0.1577699333 | 3.672405481 | 494 | 3.514636 | 3270.661 | 0.0003057486 | 4.961832 | 4.962726 | 4.94e-07 | 4.021222e-19 | 2.509826 | 155.1414 | 6.227788
0.1575258821 | 3.679835558 | 493 | 3.52231 | 3328.968 | 0.0003003934 | 4.972666 | 4.973562 | 4.93e-07 | 4.029379e-19 | 2.514916 | 156.4524 | 6.254046
0.1577248573 | 3.663721561 | 492 | 3.505997 | 3206.245 | 0.0003118913 | 4.949636 | 4.950528 | 4.92e-07 | 4.037569e-19 | 2.520028 | 155.6373 | 6.237734
0.158063814 | 3.68444252 | 491 | 3.526378706 | 3360.305 | 0.000297592 | 4.97841 | 4.979307 | 4.91e-07 | 4.045792e-19 | 2.525161 | 158.0942 | 6.286775
0.1582250893 | 3.686992168 | 490 | 3.528767 | 3378.836 | 0.0002959599 | 4.981782 | 4.98268 | 4.9e-07 | 4.054049e-19 | 2.530314 | 158.9552 | 6.303872
0.1583100706 | 3.689593315 | 489 | 3.531283 | 3398.468 | 0.0002942502 | 4.985334 | 4.986233 | 4.89e-07 | 4.062339e-19 | 2.535488 | 159.8337 | 6.321267
0.1588820368 | 3.681933403 | 488 | 3.523051 | 3334.659 | 0.0002998808 | 4.973713 | 4.974609 | 4.88e-07 | 4.070664e-19 | 2.540684 | 159.742 | 6.319455
0.1588768512 | 3.696302414 | 487 | 3.537426 | 3446.875 | 0.0002901178 | 4.994006 | 4.994906 | 4.87e-07 | 4.079022e-19 | 2.545901 | 161.7103 | 6.358268
0.1590195 | 3.700305223 | 486 | 3.541285723 | 3477.649 | 0.0002875506 | 4.999455 | 5.000356 | 4.86e-07 | 4.087415e-19 | 2.55114 | 162.731 | 6.378303
0.1596364081 | 3.704173803 | 485 | 3.544537 | 3503.785 | 0.0002854057 | 5.004046 | 5.004948 | 4.85e-07 | 4.095843e-19 | 2.5564 | 163.703 | 6.397323
0.1602682769 | 3.697020769 | 484 | 3.536752 | 3441.537 | 0.0002905678 | 4.993056 | 4.993955 | 4.84e-07 | 4.104306e-19 | 2.561681 | 163.6589 | 6.396461
0.1602243632 | 3.697279692 | 483 | 3.537055 | 3443.938 | 0.0002903653 | 4.993483 | 4.994383 | 4.83e-07 | 4.112803e-19 | 2.566985 | 164.3654 | 6.410253
0.1607532054 | 3.709189892 | 482 | 3.548437 | 3535.385 | 0.0002828546 | 5.009551 | 5.010454 | 4.82e-07 | 4.121336e-19 | 2.572311 | 166.112 | 6.444222
0.1616038531 | 3.70405674 | 481 | 3.542453 | 3487.008 | 0.0002867788 | 5.001103 | 5.002004 | 4.81e-07 | 4.129904e-19 | 2.577659 | 166.2413 | 6.44673
0.1620890349 | 3.721080303 | 480 | 3.558991 | 3622.357 | 0.0002760633 | 5.024451 | 5.025357 | 4.8e-07 | 4.138508e-19 | 2.583029 | 168.497 | 6.490321
0.1626262516 | 3.727025509 | 479 | 3.564399 | 3667.746 | 0.000272647 | 5.032086 | 5.032993 | 4.79e-07 | 4.147148e-19 | 2.588421 | 169.7159 | 6.513753
0.1633376926 | 3.726750612 | 478 | 3.563413 | 3659.426 | 0.0002732669 | 5.030694 | 5.0316 | 4.78e-07 | 4.155824e-19 | 2.593836 | 170.3325 | 6.525574
0.1638064384 | 3.731683016 | 477 | 3.567877 | 3697.231 | 0.0002704727 | 5.036995 | 5.037903 | 4.77e-07 | 4.164536e-19 | 2.599274 | 171.4762 | 6.547446
0.1649574786 | 3.730645895 | 476 | 3.565688 | 3678.65 | 0.0002718389 | 5.033906 | 5.034813 | 4.76e-07 | 4.173285e-19 | 2.604735 | 171.9863 | 6.557177
0.1657376587 | 3.729834557 | 475 | 3.564097 | 3665.193 | 0.0002728369 | 5.031659 | 5.032566 | 4.75e-07 | 4.182071e-19 | 2.610219 | 172.557 | 6.568049
0.1668517143 | 3.7544837 | 474 | 3.587632 | 3869.296 | 0.0002584449 | 5.064885 | 5.065798 | 4.74e-07 | 4.190894e-19 | 2.615725 | 175.582 | 6.625368
0.1672361493 | 3.742351532 | 473 | 3.575115 | 3759.373 | 0.0002660018 | 5.047215 | 5.048124 | 4.73e-07 | 4.199754e-19 | 2.621255 | 175.097 | 6.616212
0.1684864312 | 3.74706769 | 472 | 3.578581 | 3789.494 | 0.0002638875 | 5.052108 | 5.053018 | 4.72e-07 | 4.208652e-19 | 2.626809 | 176.1808 | 6.636657
0.1695677489 | 3.758229256 | 471 | 3.588662 | 3878.48 | 0.000257833 | 5.066339 | 5.067252 | 4.71e-07 | 4.217588e-19 | 2.632386 | 177.9279 | 6.669481
0.1703226268 | 3.74687171 | 470 | 3.576549 | 3771.804 | 0.0002651251 | 5.049239 | 5.050149 | 4.7e-07 | 4.226561e-19 | 2.637987 | 177.4817 | 6.661113
0.1715222895 | 3.767252684 | 469 | 3.59573 | 3942.125 | 0.0002536703 | 5.076318 | 5.077233 | 4.69e-07 | 4.235573e-19 | 2.643612 | 180.1563 | 6.711116
0.1725556552 | 3.747117043 | 468 | 3.574561 | 3754.58 | 0.0002663414 | 5.046433 | 5.047342 | 4.68e-07 | 4.244624e-19 | 2.64926 | 178.803 | 6.685861
0.1736398339 | 3.779346228 | 467 | 3.605706 | 4033.726 | 0.0002479097 | 5.090402 | 5.091319 | 4.67e-07 | 4.253713e-19 | 2.654933 | 182.7123 | 6.758556
0.1749352962 | 3.767415285 | 466 | 3.59248 | 3912.731 | 0.000255576 | 5.07173 | 5.072643 | 4.66e-07 | 4.262841e-19 | 2.660631 | 182.1536 | 6.748215
0.1760562658 | 3.772702456 | 465 | 3.596646 | 3950.447 | 0.0002531359 | 5.077611 | 5.078526 | 4.65e-07 | 4.272008e-19 | 2.666352 | 183.3625 | 6.77057
0.177422747 | 3.782533646 | 464 | 3.605110899 | 4028.199 | 0.0002482499 | 5.089561 | 5.090478 | 4.64e-07 | 4.281215e-19 | 2.672099 | 185.0215 | 6.801131
0.1785611361 | 3.776275158 | 463 | 3.597714 | 3960.172 | 0.0002525143 | 5.079119 | 5.080034 | 4.63e-07 | 4.29046191e-19 | 2.67787 | 185.0599 | 6.801835
0.180008024 | 3.79664731 | 462 | 3.616639286 | 4136.56 | 0.0002417468 | 5.105837 | 5.106757 | 4.62e-07 | 4.299749e-19 | 2.683666 | 187.8224 | 6.852415
0.1813347042 | 3.774536848 | 461 | 3.593202 | 3919.243 | 0.0002551513 | 5.072749 | 5.073663 | 4.61e-07 | 4.309076e-19 | 2.689488 | 186.2012 | 6.822777
0.1831120849 | 3.789395571 | 460 | 3.606283 | 4039.09 | 0.0002475805 | 5.091217 | 5.092134 | 4.6e-07 | 4.318443e-19 | 2.695334 | 188.3757 | 6.862502
0.1844615638 | 3.783934116 | 459 | 3.599473 | 3976.24 | 0.0002514939 | 5.081601 | 5.082517 | 4.59e-07 | 4.327852e-19 | 2.701207 | 188.4835 | 6.864464
0.1854832619 | 3.785757303 | 458 | 3.600274 | 3983.585 | 0.0002510302 | 5.082733 | 5.083649 | 4.58e-07 | 4.337301e-19 | 2.707104 | 189.3918 | 6.880984
0.1873112023 | 3.785981655 | 457 | 3.59867 | 3968.903 | 0.0002519588 | 5.080469 | 5.081384 | 4.57e-07 | 4.346792e-19 | 2.713028 | 190.0521 | 6.892969
0.1886914819 | 3.805242777 | 456 | 3.616551 | 4135.722 | 0.0002417958 | 5.105713 | 5.106633 | 4.56e-07 | 4.356324e-19 | 2.718978 | 192.7882 | 6.94241
0.1898917854 | 3.816507101 | 455 | 3.626615 | 4232.679 | 0.000236257 | 5.119921 | 5.120843 | 4.55e-07 | 4.365899e-19 | 2.724953 | 194.7158 | 6.977029
0.1917024702 | 3.806858778 | 454 | 3.615156 | 4122.459 | 0.0002425737 | 5.103743 | 5.104663 | 4.54e-07 | 4.375515e-19 | 2.730956 | 194.3405 | 6.970304
0.1935121417 | 3.808006525 | 453 | 3.614494 | 4116.18 | 0.0002429437 | 5.102809 | 5.103728 | 4.53e-07 | 4.385174e-19 | 2.736984 | 195.128 | 6.984411
0.1950242668 | 3.806002617 | 452 | 3.610978 | 4082.99 | 0.0002449185 | 5.097845 | 5.098763 | 4.52e-07 | 4.394876e-19 | 2.743039 | 195.6112 | 6.993055
0.1967550516 | 3.814600229 | 451 | 3.617845 | 4148.061 | 0.0002410765 | 5.107539 | 5.108459 | 4.51e-07 | 4.404621e-19 | 2.749122 | 197.2276 | 7.021888
0.198555097 | 3.811694384 | 450 | 3.613139287 | 4103.357 | 0.0002437029 | 5.100896 | 5.101815 | 4.5e-07 | 4.414409e-19 | 2.755231 | 197.5902 | 7.028338
0.2000529617 | 3.800400496 | 449 | 3.600348 | 3984.259 | 0.0002509877 | 5.082837 | 5.083753 | 4.49e-07 | 4.42424e-19 | 2.761367 | 197.0684 | 7.019053
0.2021257132 | 3.825680017 | 448 | 3.623554 | 4202.951 | 0.0002379281 | 5.115599 | 5.116521 | 4.48e-07 | 4.434116e-19 | 2.767531 | 200.5093 | 7.080065
0.2037061304 | 3.839923143 | 447 | 3.636217 | 4327.3 | 0.000231091 | 5.133476 | 5.134401 | 4.47e-07 | 4.444035e-19 | 2.773722 | 202.8175 | 7.120701
0.2050548345 | 3.835253477 | 446 | 3.630199 | 4267.747 | 0.0002343157 | 5.124979 | 5.125903 | 4.46e-07 | 4.454e-19 | 2.779941 | 203.0542 | 7.124854
0.207021594 | 3.845408678 | 445 | 3.638387084 | 4348.977 | 0.0002299391 | 5.136539 | 5.137465 | 4.45e-07 | 4.464009e-19 | 2.786188 | 204.889 | 7.156973
0.2082013786 | 3.84050703 | 444 | 3.632306 | 4288.502 | 0.0002331816 | 5.127954 | 5.128878 | 4.44e-07 | 4.474063e-19 | 2.792464 | 205.1255 | 7.161102
0.2099592984 | 3.838462114 | 443 | 3.628503 | 4251.115 | 0.0002352324 | 5.122585 | 5.123508 | 4.43e-07 | 4.484162e-19 | 2.798767 | 205.6214 | 7.169753
0.2121026963 | 3.832841873 | 442 | 3.620739 | 4175.795 | 0.0002394754 | 5.111625 | 5.112546 | 4.42e-07 | 4.494307e-19 | 2.805099 | 205.67 | 7.170599
0.2138849944 | 3.844324827 | 441 | 3.63044 | 4270.118 | 0.0002341856 | 5.12532 | 5.126243 | 4.41e-07 | 4.504499e-19 | 2.81146 | 207.7123 | 7.206114
0.214974314 | 3.833342075 | 440 | 3.618367761 | 4153.056 | 0.0002407866 | 5.108277 | 5.109197 | 4.4e-07 | 4.514736e-19 | 2.81785 | 207.2722 | 7.198475
0.2168778032 | 3.866071939 | 439 | 3.649194 | 4458.555 | 0.0002242879 | 5.151796 | 5.152725 | 4.39e-07 | 4.52502e-19 | 2.824268 | 211.7804 | 7.276339
0.2188301533 | 3.842166424 | 438 | 3.623336 | 4200.841 | 0.0002380476 | 5.115291 | 5.116213 | 4.38e-07 | 4.535351e-19 | 2.830716 | 209.7442 | 7.241274
0.2203118056 | 3.842969179 | 437 | 3.622657 | 4194.28 | 0.00023842 | 5.114333 | 5.115254 | 4.37e-07 | 4.54573e-19 | 2.837194 | 210.6263 | 7.256485
0.2221844345 | 3.833940983 | 436 | 3.611757 | 4090.313 | 0.0002444801 | 5.098943 | 5.099862 | 4.36e-07 | 4.556156e-19 | 2.843701 | 210.3221 | 7.251243
0.2238521725 | 3.86199975 | 435 | 3.638148 | 4346.579 | 0.000230066 | 5.136201 | 5.137127 | 4.35e-07 | 4.56663e-19 | 2.850239 | 214.3893 | 7.321019
0.2251358479 | 3.884755611 | 434 | 3.65962 | 4566.882 | 0.0002189678 | 5.166515 | 5.167446 | 4.34e-07 | 4.577152e-19 | 2.856806 | 217.9282 | 7.381195
0.2267383635 | 3.875547886 | 433 | 3.64881 | 4454.608 | 0.0002244866 | 5.151253 | 5.152182 | 4.33e-07 | 4.587723e-19 | 2.863404 | 217.6444 | 7.376388
0.2283380479 | 3.840244055 | 432 | 3.611906 | 4091.721 | 0.0002443959 | 5.099154 | 5.100073 | 4.32e-07 | 4.598342e-19 | 2.870032 | 214.2527 | 7.318687
0.2300078273 | 3.865061998 | 431 | 3.635054 | 4315.729 | 0.0002317106 | 5.131834 | 5.132759 | 4.31e-07 | 4.609011e-19 | 2.876691 | 218.0159 | 7.382681
0.2316277474 | 3.839550257 | 430 | 3.607923 | 4054.362 | 0.0002466479 | 5.093531 | 5.094449 | 4.3e-07 | 4.61973e-19 | 2.883381 | 215.7737 | 7.344618
0.2329749316 | 3.896442175 | 429 | 3.663467 | 4607.52 | 0.0002170365 | 5.171947 | 5.172879 | 4.29e-07 | 4.630499e-19 | 2.890102 | 223.5069 | 7.475074
0.2346434742 | 3.861367702 | 428 | 3.626724 | 4233.74 | 0.0002361978 | 5.120074 | 5.120997 | 4.28e-07 | 4.641317e-19 | 2.896855 | 220.0708 | 7.417392
0.2358881831 | 3.885573864 | 427 | 3.649686 | 4463.604 | 0.0002240342 | 5.15249 | 5.153419 | 4.27e-07 | 4.652187e-19 | 2.903639 | 223.9113 | 7.481834
0.237036556 | 3.882974625 | 426 | 3.645938069 | 4425.253 | 0.0002259758 | 5.1472 | 5.148127 | 4.26e-07 | 4.663108e-19 | 2.910455 | 224.502 | 7.491696
0.2383954525 | 3.877152205 | 425 | 3.638757 | 4352.68 | 0.0002297435 | 5.137061 | 5.137987 | 4.25e-07 | 4.67408e-19 | 2.917303 | 224.6721 | 7.494533
0.2400001884 | 3.902299404 | 424 | 3.662299 | 4595.145 | 0.000217621 | 5.170298 | 5.171229 | 4.24e-07 | 4.685103e-19 | 2.924184 | 228.6635 | 7.560812
0.2412377596 | 3.882865906 | 423 | 3.641628 | 4381.554 | 0.0002282295 | 5.141115 | 5.142041 | 4.23e-07 | 4.696179e-19 | 2.931096 | 227.1597 | 7.53591
0.2420342416 | 3.937422514 | 422 | 3.695388 | 4958.933 | 0.0002016563 | 5.217012 | 5.217952 | 4.22e-07 | 4.707308e-19 | 2.938042 | 235.0261 | 7.665281
0.2435358912 | 3.899246931 | 421 | 3.655711 | 4525.963 | 0.0002209474 | 5.160997 | 5.161927 | 4.21e-07 | 4.718489e-19 | 2.945021 | 231.1003 | 7.600991
0.244718805 | 3.904350042 | 420 | 3.659631237 | 4567.002 | 0.000218962 | 5.166531 | 5.167462 | 4.2e-07 | 4.729723e-19 | 2.952033 | 232.7003 | 7.627259
0.2458525896 | 3.872592211 | 419 | 3.62674 | 4233.89 | 0.0002361894 | 5.120096 | 5.121019 | 4.19e-07 | 4.741012e-19 | 2.959078 | 229.6284 | 7.576748
0.2470468581 | 3.898293018 | 418 | 3.651246 | 4479.671 | 0.0002232307 | 5.154693 | 5.155622 | 4.18e-07 | 4.752354e-19 | 2.966157 | 233.8571 | 7.646194
0.2476297766 | 3.918015718 | 417 | 3.670386 | 4681.51 | 0.0002136063 | 5.181714 | 5.182648 | 4.17e-07 | 4.76375e-19 | 2.973271 | 237.4501 | 7.704707
0.2488063127 | 3.888789177 | 416 | 3.639983 | 4364.986 | 0.0002290958 | 5.138792 | 5.139718 | 4.16e-07 | 4.775202e-19 | 2.980418 | 234.6567 | 7.659254
0.2491022795 | 3.877971649 | 415 | 3.628869 | 4254.704 | 0.000235034 | 5.123103 | 5.124026 | 4.15e-07 | 4.786708e-19 | 2.9876 | 234.3513 | 7.654269
0.2500594854 | 3.95357728 | 414 | 3.703518 | 5052.633 | 0.0001979166 | 5.228489 | 5.229431 | 4.14e-07 | 4.79827e-19 | 2.994816 | 245.2726 | 7.830591
0.2507985532 | 3.914136887 | 413 | 3.663338 | 4606.153 | 0.0002171009 | 5.171765 | 5.172697 | 4.13e-07 | 4.809888e-19 | 3.002067 | 241.1431 | 7.764392
0.2521652877 | 3.905092001 | 412 | 3.652927 | 4497.04 | 0.0002223685 | 5.157066 | 5.157995 | 4.12e-07 | 4.821563e-19 | 3.009354 | 240.9397 | 7.761117
0.2522755265 | 3.921951294 | 411 | 3.669676 | 4673.861 | 0.0002139559 | 5.180712 | 5.181645 | 4.11e-07 | 4.833294e-19 | 3.016676 | 244.3389 | 7.815672
0.2524620891 | 3.929777145 | 410 | 3.677315 | 4756.802 | 0.0002102253 | 5.191497 | 5.192432 | 4.1e-07 | 4.845083e-19 | 3.024034 | 246.5556 | 7.851045
0.2531482577 | 3.912185192 | 409 | 3.659037 | 4560.757 | 0.0002192618 | 5.165692 | 5.166623 | 4.09e-07 | 4.856929e-19 | 3.031427 | 245.3058 | 7.831121
0.2544269264 | 3.950082302 | 408 | 3.695655 | 4961.984 | 0.0002015323 | 5.217389 | 5.218329 | 4.08e-07 | 4.868833e-19 | 3.038857 | 251.4685 | 7.928879
0.2541939318 | 3.951401949 | 407 | 3.697208 | 4979.755 | 0.0002008131 | 5.219581 | 5.220521 | 4.07e-07 | 4.880796e-19 | 3.046324 | 252.9181 | 7.951699
0.2547763586 | 3.915228128 | 406 | 3.660452 | 4575.639 | 0.0002185487 | 5.16769 | 5.168621 | 4.06e-07 | 4.892817e-19 | 3.053827 | 249.137 | 7.892037
0.2551678121 | 3.95813942 | 405 | 3.702972 | 5046.283 | 0.0001981657 | 5.227717 | 5.228659 | 4.05e-07 | 4.904898e-19 | 3.061367 | 256.2192 | 8.003424
0.2549360991 | 3.932271481 | 404 | 3.677335 | 4757.024 | 0.0002102154 | 5.191525 | 5.192461 | 4.04e-07 | 4.917039e-19 | 3.068945 | 253.9362 | 7.967688
0.2551048696 | 3.951483965 | 403 | 3.696379 | 4970.26 | 0.0002011967 | 5.21841 | 5.219351 | 4.03e-07 | 4.92924e-19 | 3.07656 | 257.848 | 8.028824
0.2554232776 | 3.936378241 | 402 | 3.680955 | 4796.837 | 0.0002084707 | 5.196635 | 5.197572 | 4.02e-07 | 4.941502e-19 | 3.084213 | 256.9744 | 8.01521
0.2550869882 | 3.936551571 | 401 | 3.681465 | 4802.469 | 0.0002082262 | 5.197355 | 5.198291 | 4.01e-07 | 4.953825e-19 | 3.091905 | 258.3292 | 8.036311
0.2545924485 | 3.929434776 | 400 | 3.674842 | 4729.795 | 0.0002114256 | 5.188006 | 5.18894 | 4e-07 | 4.96621e-19 | 3.099635 | 258.6892 | 8.04191
0.2549774051 | 3.940780401 | 399 | 3.685803 | 4850.684 | 0.0002061565 | 5.203479 | 5.204417 | 3.99e-07 | 4.978656e-19 | 3.107403 | 261.5408 | 8.086111
0.2541824579 | 3.902300596 | 398 | 3.648118 | 4447.522 | 0.0002248443 | 5.150277 | 5.151205 | 3.98e-07 | 4.991165e-19 | 3.115211 | 257.5091 | 8.023545
0.2538537979 | 3.94729805 | 397 | 3.693444 | 4936.785 | 0.000202561 | 5.214267 | 5.215207 | 3.97e-07 | 5.003738e-19 | 3.123057 | 265.2791 | 8.143695
0.2533023357 | 3.949633121 | 396 | 3.696331 | 4969.707 | 0.0002012191 | 5.218342 | 5.219283 | 3.96e-07 | 5.016373e-19 | 3.130944 | 267.0375 | 8.170641
0.2528017163 | 3.921129465 | 395 | 3.668328 | 4659.376 | 0.000214621 | 5.178809 | 5.179742 | 3.95e-07 | 5.029073e-19 | 3.13887 | 264.3401 | 8.129269
0.2525108457 | 3.919243097 | 394 | 3.666732 | 4642.29 | 0.0002154109 | 5.176556 | 5.177489 | 3.94e-07 | 5.041837e-19 | 3.146837 | 265.4525 | 8.146357
0.2525169551 | 3.915131092 | 393 | 3.662614 | 4598.478 | 0.0002174632 | 5.170742 | 5.171674 | 3.93e-07 | 5.054666e-19 | 3.154844 | 266.2062 | 8.157913
0.2513380945 | 3.987380028 | 392 | 3.736042 | 5445.552 | 0.0001836361 | 5.274405 | 5.275355 | 3.92e-07 | 5.067561e-19 | 3.162892 | 278.4019 | 8.342691
0.2507865131 | 3.918616056 | 391 | 3.66783 | 4654.034 | 0.0002148674 | 5.178105 | 5.179038 | 3.91e-07 | 5.080521e-19 | 3.170982 | 269.7029 | 8.211318
0.2502931356 | 3.990210056 | 390 | 3.739917 | 5494.358 | 0.0001820049 | 5.279876 | 5.280827 | 3.9e-07 | 5.093548e-19 | 3.179112 | 281.8484 | 8.394171
0.2502228618 | 3.936724186 | 389 | 3.686501 | 4858.49 | 0.0002058253 | 5.204465 | 5.205403 | 3.89e-07 | 5.106642e-19 | 3.187285 | 275.2647 | 8.295551
0.2491738498 | 3.946750879 | 388 | 3.697577 | 4983.988 | 0.0002006425 | 5.220102 | 5.221042 | 3.88e-07 | 5.119804e-19 | 3.1955 | 278.3505 | 8.341919
0.247895062 | 3.923208952 | 387 | 3.67531389 | 4734.934 | 0.0002111962 | 5.188671 | 5.189606 | 3.87e-07 | 5.133033e-19 | 3.203757 | 276.4317 | 8.313118
0.2482911348 | 3.958427906 | 386 | 3.710137 | 5130.229 | 0.0001949231 | 5.237833 | 5.238777 | 3.86e-07 | 5.146331e-19 | 3.212057 | 283.1562 | 8.413624
0.2465808541 | 3.964942455 | 385 | 3.718362 | 5228.313 | 0.0001912663 | 5.249445 | 5.25039 | 3.85e-07 | 5.159698e-19 | 3.2204 | 285.8925 | 8.454177
0.2459084839 | 4.014475822 | 384 | 3.768567 | 5869.044 | 0.0001703855 | 5.320323 | 5.321282 | 3.84e-07 | 5.173135e-19 | 3.228786 | 295.1964 | 8.59064
0.2452123165 | 3.936587334 | 383 | 3.691375 | 4913.32 | 0.0002035284 | 5.211346 | 5.212285 | 3.83e-07 | 5.186642e-19 | 3.237216 | 284.708 | 8.436647
0.24411048 | 4.029695988 | 382 | 3.785585508 | 6103.592 | 0.0001638379 | 5.344349 | 5.345312 | 3.82e-07 | 5.20022e-19 | 3.245691 | 300.9957 | 8.674614
0.2436329573 | 3.915202618 | 381 | 3.67157 | 4694.287 | 0.0002130249 | 5.183385 | 5.184319 | 3.81e-07 | 5.213868e-19 | 3.254209 | 284.626 | 8.435431
0.2427363396 | 4.050438881 | 380 | 3.807703 | 6422.477 | 0.0001557032 | 5.375573 | 5.376541 | 3.8e-07 | 5.227589e-19 | 3.262773 | 307.737 | 8.771218
0.2418107688 | 3.954840899 | 379 | 3.71303 | 5164.522 | 0.0001936288 | 5.241918 | 5.242862 | 3.79e-07 | 5.241382e-19 | 3.271382 | 294.1707 | 8.575703
0.2410630286 | 3.98235321 | 378 | 3.74129 | 5511.759 | 0.0001814303 | 5.281814 | 5.282766 | 3.78e-07 | 5.255248e-19 | 3.280037 | 300.248 | 8.663833
0.240764603 | 4.005051613 | 377 | 3.76428701 | 5811.484 | 0.0001720731 | 5.31428 | 5.315238 | 3.77e-07 | 5.269188e-19 | 3.288737 | 305.565 | 8.74021
0.2403829992 | 3.953375578 | 376 | 3.712993 | 5164.075 | 0.0001936455 | 5.241865 | 5.242809 | 3.76e-07 | 5.283202e-19 | 3.297484 | 298.8776 | 8.644039
0.240364179 | 3.948276997 | 375 | 3.707912818 | 5104.025 | 0.0001959238 | 5.234693 | 5.235637 | 3.75e-07 | 5.29729e-19 | 3.306277 | 299.6522 | 8.655232
0.2397177666 | 3.945093393 | 374 | 3.705376 | 5074.294 | 0.0001970718 | 5.231111 | 5.232054 | 3.74e-07 | 5.311454e-19 | 3.315117 | 300.8446 | 8.672436
0.2404138744 | 3.957792997 | 373 | 3.717379 | 5216.499 | 0.0001916995 | 5.248057 | 5.249003 | 3.73e-07 | 5.325694e-19 | 3.324005 | 304.4227 | 8.723856
0.2394361347 | 3.983122826 | 372 | 3.743687 | 5542.257 | 0.0001804319 | 5.285198 | 5.28615 | 3.72e-07 | 5.34001e-19 | 3.33294 | 310.4088 | 8.809211
0.2396459877 | 4.001349449 | 371 | 3.761703 | 5777.015 | 0.0001730998 | 5.310633 | 5.31159 | 3.71e-07 | 5.354404e-19 | 3.341924 | 315.0955 | 8.875465
0.2413056195 | 4.089139938 | 370 | 3.847834 | 7044.243 | 0.0001419599 | 5.432229 | 5.433208 | 3.7e-07 | 5.368875309e-19 | 3.350956 | 331.4746 | 9.103221
0.2409645617 | 3.911944389 | 369 | 3.67098 | 4687.916 | 0.0002133144 | 5.182553 | 5.183487 | 3.69e-07 | 5.383425e-19 | 3.360037 | 303.3417 | 8.708354
0.2421987504 | 3.926285982 | 368 | 3.684087 | 4831.558 | 0.0002069726 | 5.201057 | 5.201994 | 3.68e-07 | 5.398054e-19 | 3.369168 | 307.1745 | 8.763197
0.2426215559 | 3.969901323 | 367 | 3.72728 | 5336.786 | 0.0001873787 | 5.262035 | 5.262983 | 3.67e-07 | 5.412763e-19 | 3.378348 | 316.1351 | 8.890095
0.2438571602 | 3.994256496 | 366 | 3.750399 | 5628.586 | 0.0001776645 | 5.294674 | 5.295628 | 3.66e-07 | 5.427552e-19 | 3.387579 | 321.8206 | 8.969679
0.2465756387 | 3.863187075 | 365 | 3.616611 | 4136.294 | 0.0002417623 | 5.105797 | 5.106717 | 3.65e-07 | 5.442422e-19 | 3.39686 | 300.9116 | 8.673402
0.249290064 | 3.925421953 | 364 | 3.676131889 | 4743.86 | 0.0002107988 | 5.189826 | 5.190761 | 3.64e-07 | 5.457373e-19 | 3.406192 | 312.6082 | 8.840364
0.2505166829 | 4.02509594 | 363 | 3.774579 | 5950.853 | 0.0001680431 | 5.328811 | 5.329771 | 3.63e-07 | 5.472407e-19 | 3.415575 | 331.3941 | 9.102116
0.2533537745 | 3.890805721 | 362 | 3.637452 | 4339.622 | 0.0002304348 | 5.135219 | 5.136145 | 3.62e-07 | 5.487524e-19 | 3.425011 | 309.4556 | 8.795675
0.2561766505 | 3.938807249 | 361 | 3.682631 | 4815.38 | 0.0002076679 | 5.199001 | 5.199938 | 3.61e-07 | 5.502725e-19 | 3.434498 | 318.9502 | 8.929588
0.2591785192 | 3.900527 | 360 | 3.641348 | 4378.733 | 0.0002283766 | 5.14072 | 5.141647 | 3.6e-07 | 5.518011e-19 | 3.444038 | 313.5743 | 8.854014
0.2622263432 | 3.895142078 | 359 | 3.632916 | 4294.531 | 0.0002328543 | 5.128815 | 5.129739 | 3.59e-07 | 5.533381e-19 | 3.453632 | 313.8648 | 8.858116
0.2652281225 | 3.979488611 | 358 | 3.71426 | 5179.174 | 0.000193081 | 5.243655 | 5.2446 | 3.58e-07 | 5.548838e-19 | 3.463279 | 329.9131 | 9.081755
0.2692078352 | 3.952563524 | 357 | 3.683356 | 4823.427 | 0.0002073215 | 5.200024 | 5.200961 | 3.57e-07 | 5.564381e-19 | 3.47298 | 326.266 | 9.031417
0.2748726606 | 3.917015076 | 356 | 3.642142 | 4386.745 | 0.0002279594 | 5.141841 | 5.142768 | 3.56e-07 | 5.580011e-19 | 3.482735 | 320.8003 | 8.95545
0.2792173922 | 3.933119774 | 355 | 3.653902 | 4507.154 | 0.0002218695 | 5.158443 | 5.159373 | 3.55e-07 | 5.595729e-19 | 3.492546 | 324.6969 | 9.009673
0.2845561802 | 3.949013233 | 354 | 3.664457 | 4618.033 | 0.0002165424 | 5.173344 | 5.174276 | 3.54e-07 | 5.611536e-19 | 3.502412 | 328.4231 | 9.061223
0.2889491618 | 4.064353943 | 353 | 3.775405 | 5962.176 | 0.000167724 | 5.329976 | 5.330936 | 3.53e-07 | 5.627433e-19 | 3.512334 | 350.5892 | 9.362014
0.2952355742 | 4.040942192 | 352 | 3.745707 | 5568.095 | 0.0001795946 | 5.288049 | 5.289002 | 3.52e-07 | 5.64342e-19 | 3.522312 | 347.0588 | 9.314758
0.3021757305 | 4.037264824 | 351 | 3.735089 | 5433.618 | 0.0001840394 | 5.27306 | 5.27401 | 3.51e-07 | 5.659498e-19 | 3.532347 | 347.0632 | 9.314817
0.3089080155 | 3.900130033 | 350 | 3.591222 | 3901.414 | 0.0002563173 | 5.069954 | 5.070867 | 3.5e-07 | 5.675668e-19 | 3.542439 | 322.678 | 8.98162
0.3330616951 | 4.435303688 | 349 | 4.102242 | 12654.41 | 7.902382e-05 | 5.791393 | 5.792436 | 3.49e-07 | 5.691931e-19 | 3.55259 | 423.4602 | 10.28907
0.340916872 | 4.635011196 | 348 | 4.294094324 | 19683.14 | 5.080491e-05 | 6.062243 | 6.063335 | 3.48e-07 | 5.708287e-19 | 3.562798 | 466.6654 | 10.80122
0.3506108224 | 4.109139442 | 347 | 3.758529 | 5734.937 | 0.0001743698 | 5.306151 | 5.307107 | 3.47e-07 | 5.724737e-19 | 3.573066 | 359.5818 | 9.481321
0.358946532 | 3.750903368 | 346 | 3.391956836 | 2465.794 | 0.0004055488 | 4.788638 | 4.789501 | 3.46e-07 | 5.741283e-19 | 3.583393 | 294.557 | 8.581332
0.3642629683 | 3.855512142 | 345 | 3.491249 | 3099.197 | 0.0003226642 | 4.928816 | 4.929704 | 3.45e-07 | 5.757924e-19 | 3.593779 | 313.8661 | 8.858133
0.3725170493 | 4.101220608 | 344 | 3.728704 | 5354.311 | 0.0001867654 | 5.264045 | 5.264993 | 3.44e-07 | 5.774662e-19 | 3.604226 | 360.0972 | 9.488114
0.3827717006 | 3.936116457 | 343 | 3.553345 | 3575.566 | 0.000279676 | 5.01648 | 5.017384 | 3.43e-07 | 5.791498e-19 | 3.614734 | 328.9329 | 9.068254
0.390694648 | 4.187397957 | 342 | 3.796703309 | 6261.859 | 0.000159697 | 5.360044 | 5.36101 | 3.42e-07 | 5.808432e-19 | 3.625304 | 377.7305 | 9.717645
0.3957143128 | 3.770510674 | 341 | 3.374796 | 2370.262 | 0.0004218943 | 4.764412 | 4.76527 | 3.41e-07 | 5.825466e-19 | 3.635935 | 300.1977 | 8.663107
0.4102340043 | 4.099085331 | 340 | 3.688851 | 4884.851 | 0.0002047145 | 5.207783 | 5.208721 | 3.4e-07 | 5.8426e-19 | 3.646629 | 360.7824 | 9.497137
0.416762203 | 3.888655186 | 339 | 3.471892983 | 2964.101 | 0.0003373704 | 4.901489 | 4.902372 | 3.39e-07 | 5.859834e-19 | 3.657386 | 321.4802 | 8.964934
0.4241131842 | 3.814011335 | 338 | 3.389898 | 2454.133 | 0.0004074758 | 4.785732 | 4.786594 | 3.38e-07 | 5.877171e-19 | 3.668207 | 308.291 | 8.779108
0.4331053793 | 4.249362946 | 337 | 3.816258 | 6550.245 | 0.000152666 | 5.38765 | 5.388621 | 3.37e-07 | 5.894611e-19 | 3.679091 | 393.0397 | 9.912615
0.4435023963 | 3.891139507 | 336 | 3.447637 | 2803.09 | 0.0003567491 | 4.867246 | 4.868123 | 3.36e-07 | 5.912154e-19 | 3.690041 | 322.69 | 8.981787
0.4537553787 | 4.092952728 | 335 | 3.639197 | 4357.098 | 0.0002295105 | 5.137683 | 5.138609 | 3.35e-07 | 5.929803e-19 | 3.701056 | 361.695 | 9.509141
0.468691051 | 3.906695366 | 334 | 3.438004315 | 2741.601 | 0.0003647503 | 4.853647 | 4.854521 | 3.34e-07 | 5.947556e-19 | 3.712137 | 324.7438 | 9.010324
0.4767749012 | 3.88983798 | 333 | 3.413063 | 2588.589 | 0.0003863109 | 4.818435 | 4.819304 | 3.33e-07 | 5.96541701e-19 | 3.723285 | 321.9742 | 8.97182
0.488273859 | 3.926464319 | 332 | 3.43819046 | 2742.777 | 0.000364594 | 4.853909 | 4.854784 | 3.32e-07 | 5.983385e-19 | 3.734499 | 328.7037 | 9.065094
0.4971448183 | 3.844388008 | 331 | 3.347243 | 2224.555 | 0.0004495281 | 4.725513 | 4.726365 | 3.31e-07 | 6.001462e-19 | 3.745782 | 313.4292 | 8.851966
0.5066937804 | 3.986691236 | 330 | 3.479997 | 3019.934 | 0.0003311331 | 4.912931 | 4.913816 | 3.3e-07 | 6.019648e-19 | 3.757133 | 340.8403 | 9.23093
0.5191030502 | 3.849835157 | 329 | 3.330732 | 2141.569 | 0.0004669473 | 4.702204 | 4.703051 | 3.29e-07 | 6.037945e-19 | 3.768553 | 314.1294 | 8.861847
0.5300135612 | 4.416949272 | 328 | 3.886936 | 7707.894 | 0.0001297371 | 5.487431 | 5.48842 | 3.28e-07 | 6.056353e-19 | 3.780042 | 430.4155 | 10.37323
0.5403546691 | 3.840985537 | 327 | 3.300631 | 1998.163 | 0.0005004597 | 4.659708 | 4.660547 | 3.27e-07 | 6.074874e-19 | 3.791602 | 312.2621 | 8.83547
0.5467905998 | 3.838703156 | 326 | 3.291913 | 1958.45 | 0.0005106078 | 4.6474 | 4.648237 | 3.26e-07 | 6.093509e-19 | 3.803233 | 312.5232 | 8.839163
0.5610339046 | 3.803518534 | 325 | 3.242485 | 1747.771 | 0.0005721572 | 4.577619 | 4.578444 | 3.25e-07 | 6.112258e-19 | 3.814935 | 305.0774 | 8.733233
0.5732687116 | 4.114834309 | 324 | 3.541566 | 3479.891 | 0.0002873654 | 4.99985 | 5.000751 | 3.24e-07 | 6.131123e-19 | 3.826709 | 366.2026 | 9.568211
0.585593164 | 4.091532707 | 323 | 3.505939543 | 3205.823 | 0.0003119324 | 4.949555 | 4.950447 | 3.23e-07 | 6.150105e-19 | 3.838557 | 361.0977 | 9.501285
0.5944750905 | 4.035738468 | 322 | 3.441263 | 2762.253 | 0.0003620234 | 4.858248 | 4.859123 | 3.22e-07 | 6.169205e-19 | 3.850478 | 350.062 | 9.354972
0.6087933779 | 4.011782646 | 321 | 3.402989 | 2529.235 | 0.0003953764 | 4.804214 | 4.805079 | 3.21e-07 | 6.188423e-19 | 3.862473 | 344.4546 | 9.279744
0.6216197014 | 3.854042053 | 320 | 3.232422 | 1707.742 | 0.0005855684 | 4.563414 | 4.564236 | 3.2e-07 | 6.207762e-19 | 3.874543 | 312.7355 | 8.842164
0.6356022954 | 3.632032394 | 319 | 2.99643 | 991.8137 | 0.001008254 | 4.230248 | 4.231011 | 3.19e-07 | 6.227222e-19 | 3.886689 | 270.4256 | 8.222312
0.6489842534 | 3.773378372 | 318 | 3.124394 | 1331.662 | 0.0007509411 | 4.410903 | 4.411698 | 3.18e-07 | 6.246805e-19 | 3.898911 | 295.8682 | 8.60041
0.6618052721 | 3.989478588 | 317 | 3.327673 | 2126.539 | 0.0004702477 | 4.697885 | 4.698732 | 3.17e-07 | 6.266511e-19 | 3.911211 | 337.741 | 9.188865
0.6774701476 | 4.14247179 | 316 | 3.465002 | 2917.438 | 0.0003427665 | 4.89176 | 4.892642 | 3.16e-07 | 6.286341e-19 | 3.923588 | 368.5137 | 9.598355
0.6912720203 | 4.10706377 | 315 | 3.415792 | 2604.904 | 0.0003838913 | 4.822288 | 4.823157 | 3.15e-07 | 6.306297982e-19 | 3.936044 | 360.3982 | 9.492078
0.7109960318 | 3.875222206 | 314 | 3.164226 | 1459.574 | 0.0006851313 | 4.467137 | 4.467942 | 3.14e-07 | 6.326382e-19 | 3.948579 | 311.2409 | 8.82101
0.7267187238 | 4.026678562 | 313 | 3.29996 | 1995.078 | 0.0005012336 | 4.65876 | 4.6596 | 3.13e-07 | 6.346594e-19 | 3.961194 | 340.6823 | 9.22879
0.743407011 | 4.026116848 | 312 | 3.282709837 | 1917.387 | 0.0005215431 | 4.634408 | 4.635243 | 3.12e-07 | 6.366935e-19 | 3.97389 | 339.2944 | 9.209973
0.7654780149 | 3.928416252 | 311 | 3.162938 | 1455.252 | 0.0006871662 | 4.465318 | 4.466123 | 3.11e-07 | 6.387408e-19 | 3.986668 | 317.0163 | 8.902475
0.7843828797 | 3.932162046 | 310 | 3.147779 | 1405.333 | 0.0007115752 | 4.443917 | 4.444718 | 3.1e-07 | 6.408012e-19 | 3.999528 | 316.0138 | 8.888388
0.8077437878 | 3.803070784 | 309 | 2.995327 | 989.2977 | 0.001010818 | 4.228691 | 4.229453 | 3.09e-07 | 6.42875037e-19 | 4.012472 | 288 | 8.485281
0.8318446279 | 4.131970882 | 308 | 3.300126 | 1995.842 | 0.0005010416 | 4.658995 | 4.659835 | 3.08e-07 | 6.449623e-19 | 4.025499 | 351.8687 | 9.379081
0.8582767248 | 3.841864824 | 307 | 2.983588 | 962.9153 | 0.001038513 | 4.212119 | 4.212878 | 3.07e-07 | 6.470631e-19 | 4.038612 | 289.4822 | 8.507089
0.8827682137 | 4.108990192 | 306 | 3.226222 | 1683.534 | 0.0005939885 | 4.55466 | 4.555481 | 3.06e-07 | 6.491777e-19 | 4.05181 | 340.6956 | 9.228971
0.9075225592 | 3.90461278 | 305 | 2.99709 | 993.3224 | 0.001006723 | 4.23118 | 4.231943 | 3.05e-07 | 6.513062e-19 | 4.065094 | 295.9517 | 8.601624
0.9391266704 | 3.894594908 | 304 | 2.955468 | 902.5437 | 0.00110798 | 4.17242 | 4.173172 | 3.04e-07 | 6.534486e-19 | 4.078466 | 289.6852 | 8.510071
0.9685192704 | 4.034845829 | 303 | 3.066327 | 1165.002 | 0.0008583678 | 4.328926 | 4.329706 | 3.03e-07 | 6.556052e-19 | 4.091927 | 313.8864 | 8.858419
0.9994497895 | 4.078926086 | 302 | 3.079476 | 1200.816 | 0.0008327674 | 4.34749 | 4.348273 | 3.02e-07 | 6.577761e-19 | 4.105476 | 318.6844 | 8.925866
1.038381934 | 3.81540513 | 301 | 2.777023196 | 598.4436 | 0.001671001 | 3.920498 | 3.921204 | 3.01e-07 | 6.599614e-19 | 4.119116 | 260.8837 | 8.075947
1.071440339 | 3.977972031 | 300 | 2.906531692 | 806.365 | 0.001240133 | 4.103333 | 4.104073 | 3e-07 | 6.621613e-19 | 4.132846 | 287.6925 | 8.48075
1.109751582 | 3.828320503 | 299 | 2.718568921 | 523.081 | 0.00191175 | 3.837974 | 3.838666 | 2.99e-07 | 6.643759e-19 | 4.146668 | 253.3724 | 7.958837
1.149009347 | 3.835211992 | 298 | 2.686202645 | 485.515 | 0.002059669 | 3.792281 | 3.792964 | 2.98e-07 | 6.666053e-19 | 4.160583 | 249.0382 | 7.890472
1.181831241 | 4.1492939 | 297 | 2.967462659 | 927.8177 | 0.001077798 | 4.189353 | 4.190108 | 2.97e-07 | 6.688498e-19 | 4.174592 | 305.9698 | 8.745996
1.227300167 | 4.00828886 | 296 | 2.780988693 | 603.9329 | 0.001655813 | 3.926096 | 3.926804 | 2.96e-07 | 6.711094e-19 | 4.188695 | 270.5428 | 8.224092
1.259386778 | 3.719138622 | 295 | 2.459751844 | 288.2384 | 0.00346935 | 3.472586 | 3.473212 | 2.95e-07 | 6.733844e-19 | 4.202894 | 213.0882 | 7.298771
1.304680109 | 3.778728485 | 294 | 2.474048376 | 297.8848 | 0.003357002 | 3.492769 | 3.493399 | 2.94e-07 | 6.756748e-19 | 4.21719 | 217.0414 | 7.366163
1.344183207 | 4.003427505 | 293 | 2.659244298 | 456.2935 | 0.002191572 | 3.754222 | 3.754899 | 2.93e-07 | 6.779808e-19 | 4.231583 | 252.4656 | 7.944583
1.385124445 | 3.819402456 | 292 | 2.434278011 | 271.8179 | 0.003678934 | 3.436623 | 3.437242 | 2.92e-07 | 6.803027e-19 | 4.246075 | 213.0078 | 7.297394
1.419931769 | 3.78047514 | 291 | 2.360543371 | 229.3736 | 0.0043597 | 3.332527 | 3.333128 | 2.91e-07 | 6.826405e-19 | 4.260666 | 201.6782 | 7.100672
1.460244298 | 3.946408272 | 290 | 2.486163974 | 306.312 | 0.003264645 | 3.509874 | 3.510506 | 2.9e-07 | 6.849944e-19 | 4.275358 | 225.2602 | 7.504335
1.497865438 | 3.74552393 | 289 | 2.247658492 | 176.8718 | 0.005653814 | 3.173161 | 3.173732 | 2.89e-07 | 6.873647e-19 | 4.290152 | 185.3898 | 6.807897
1.536514521 | 3.814494371 | 288 | 2.27797985 | 189.6618 | 0.005272543 | 3.215967 | 3.216547 | 2.88e-07 | 6.897513e-19 | 4.305048 | 191.7501 | 6.923694
1.566951513 | 3.87941432 | 287 | 2.312462807 | 205.3349 | 0.004870092 | 3.264649 | 3.265237 | 2.87e-07 | 6.921547e-19 | 4.320048 | 198.9787 | 7.052991
1.598278046 | 3.916964769 | 286 | 2.318686723 | 208.2988 | 0.004800796 | 3.273436 | 3.274025 | 2.86e-07 | 6.945748e-19 | 4.335153 | 201.4527 | 7.096701
1.627623796 | 3.769120216 | 285 | 2.14149642 | 138.5149 | 0.007219441 | 3.023285 | 3.02383 | 2.85e-07 | 6.970119e-19 | 4.350364 | 173.0477 | 6.57738
1.659764528 | 3.826804399 | 284 | 2.167039871 | 146.9061 | 0.006807069 | 3.059346 | 3.059898 | 2.84e-07 | 6.994661e-19 | 4.365682 | 178.4506 | 6.67927
1.672822952 | 3.822012901 | 283 | 2.149189949 | 140.9905 | 0.007092675 | 3.034146 | 3.034693 | 2.83e-07 | 7.019378e-19 | 4.381109 | 176.7656 | 6.64766
1.686851978 | 3.6705966 | 282 | 1.983744622 | 96.32624 | 0.01038139 | 2.800577 | 2.801081 | 2.82e-07 | 7.044269e-19 | 4.396645 | 151.6681 | 6.15768
1.715717673 | 3.665149927 | 281 | 1.949432254 | 89.00866 | 0.01123486 | 2.752136 | 2.752632 | 2.81e-07 | 7.069338e-19 | 4.412291 | 147.5111 | 6.072706
1.722463012 | 3.764336109 | 280 | 2.041873097 | 110.1217 | 0.009080858 | 2.88264 | 2.88316 | 2.8e-07 | 7.094585e-19 | 4.428049 | 162.9905 | 6.383387
1.723463655 | 3.770279169 | 279 | 2.046815514 | 111.3821 | 0.008978101 | 2.889618 | 2.890139 | 2.79e-07 | 7.120014e-19 | 4.44392 | 164.9567 | 6.421773
1.728369117 | 3.584354162 | 278 | 1.855985045 | 71.77696 | 0.01393205 | 2.620211 | 2.620683 | 2.78e-07 | 7.145625e-19 | 4.459906 | 136.6093 | 5.843999
1.712755203 | 3.642099142 | 277 | 1.929343939 | 84.98532 | 0.01176674 | 2.723776 | 2.724267 | 2.77e-07 | 7.171422e-19 | 4.476007 | 148.6896 | 6.096918
1.715600729 | 3.7736094 | 276 | 2.058008671 | 114.2901 | 0.008749663 | 2.90542 | 2.905944 | 2.76e-07 | 7.197405e-19 | 4.492224 | 170.4108 | 6.527075
1.713348389 | 3.760392189 | 275 | 2.0470438 | 111.4407 | 0.008973383 | 2.88994 | 2.890461 | 2.75e-07 | 7.223578e-19 | 4.508559 | 169.8282 | 6.515907
1.700345874 | 3.709494352 | 274 | 2.009148478 | 102.1289 | 0.009791552 | 2.836441 | 2.836952 | 2.74e-07 | 7.249941e-19 | 4.525014 | 164.7949 | 6.418624
1.687746525 | 3.682910442 | 273 | 1.995163917 | 98.89263 | 0.01011198 | 2.816698 | 2.817206 | 2.73e-07 | 7.276498e-19 | 4.541589 | 163.7015 | 6.397295
1.676236868 | 3.602088213 | 272 | 1.925851345 | 84.30461 | 0.01186175 | 2.718845 | 2.719335 | 2.72e-07 | 7.30325e-19 | 4.558286 | 153.6486 | 6.197754
1.653597832 | 3.631997347 | 271 | 1.978399515 | 95.14797 | 0.01050995 | 2.793031 | 2.793534 | 2.71e-07 | 7.330199e-19 | 4.575106 | 163.3467 | 6.390358
1.634585023 | 3.667028427 | 270 | 2.032443404 | 107.7565 | 0.009280184 | 2.869328 | 2.869845 | 2.7e-07 | 7.357348e-19 | 4.592051 | 173.6722 | 6.589237
1.6175071 | 3.663840294 | 269 | 2.046333194 | 111.2585 | 0.008988077 | 2.888937 | 2.889458 | 2.69e-07 | 7.384698e-19 | 4.609122 | 177.3655 | 6.658931
1.596764803 | 3.581629038 | 268 | 1.984864235 | 96.57489 | 0.01035466 | 2.802157 | 2.802662 | 2.68e-07 | 7.412253e-19 | 4.62632 | 168.1175 | 6.483007
1.578826427 | 3.519515038 | 267 | 1.940688611 | 87.23457 | 0.01146335 | 2.739792 | 2.740286 | 2.67e-07 | 7.440014e-19 | 4.643647 | 161.9236 | 6.36246
1.555912375 | 3.552964687 | 266 | 1.997052312 | 99.32357 | 0.0100681 | 2.819364 | 2.819872 | 2.66e-07 | 7.467984e-19 | 4.661105 | 172.7573 | 6.571859
1.533680201 | 3.551650286 | 265 | 2.017970085 | 104.2246 | 0.009594667 | 2.848895 | 2.849408 | 2.65e-07 | 7.496166e-19 | 4.678694 | 177.7291 | 6.665754
1.509801507 | 3.546552181 | 264 | 2.036750674 | 108.8305 | 0.0091886 | 2.875409 | 2.875927 | 2.64e-07 | 7.52456e-19 | 4.696416 | 182.4269 | 6.753275
1.484425783 | 3.571494341 | 263 | 2.087068558 | 122.1993 | 0.008183356 | 2.946446 | 2.946977 | 2.63e-07 | 7.553171e-19 | 4.714273 | 193.0114 | 6.946426
1.454637051 | 3.479972363 | 262 | 2.025335312 | 106.0072 | 0.009433323 | 2.859293 | 2.859808 | 2.62e-07 | 7.581999e-19 | 4.732266 | 183.1522 | 6.766687
1.427284718 | 3.453081131 | 261 | 2.025796413 | 106.1198 | 0.009423312 | 2.859944 | 2.860459 | 2.61e-07 | 7.611049e-19 | 4.750398 | 184.6424 | 6.79416
1.404784799 | 3.473897457 | 260 | 2.069112658 | 117.2499 | 0.008528788 | 2.921096 | 2.921623 | 2.6e-07 | 7.640323e-19 | 4.768669 | 194.1076 | 6.966125
1.372336745 | 3.465133667 | 259 | 2.092796922 | 123.8217 | 0.008076126 | 2.954533 | 2.955065 | 2.59e-07 | 7.66982187e-19 | 4.78708 | 200.1131 | 7.073067
1.345661521 | 3.356172562 | 258 | 2.010511041 | 102.4498 | 0.00976088 | 2.838365 | 2.838876 | 2.58e-07 | 7.69955e-19 | 4.805635 | 186.1206 | 6.821301
1.323103309 | 3.324568033 | 257 | 2.001464724 | 100.3378 | 0.00996633 | 2.825593 | 2.826103 | 2.57e-07 | 7.729509e-19 | 4.824334 | 185.8877 | 6.817031
1.292525291 | 3.318545818 | 256 | 2.026020527 | 106.1746 | 0.009418451 | 2.86026 | 2.860776 | 2.56e-07 | 7.759703e-19 | 4.843179 | 191.9679 | 6.927625
1.267450452 | 3.179377794 | 255 | 1.911927342 | 81.64458 | 0.01224821 | 2.699188 | 2.699674 | 2.55e-07 | 7.790133e-19 | 4.862172 | 172.2992 | 6.56314
1.236904144 | 3.215148926 | 254 | 1.978244782 | 95.11407 | 0.01051369 | 2.792812 | 2.793316 | 2.54e-07 | 7.820803e-19 | 4.881314 | 185.9146 | 6.817526
1.212037921 | 3.199492216 | 253 | 1.987454295 | 97.15257 | 0.01029309 | 2.805814 | 2.80632 | 2.53e-07 | 7.851715e-19 | 4.900608 | 189.136 | 6.876336
1.186016083 | 3.173806667 | 252 | 1.987790584 | 97.22783 | 0.01028512 | 2.806289 | 2.806794 | 2.52e-07 | 7.882872e-19 | 4.920055 | 190.7046 | 6.904791
1.160444379 | 3.187012196 | 251 | 2.026567817 | 106.3085 | 0.009406589 | 2.861033 | 2.861549 | 2.51e-07 | 7.914278e-19 | 4.939657 | 199.8001 | 7.067534
1.136833787 | 3.145885468 | 250 | 2.009051681 | 102.1061 | 0.009793734 | 2.836304 | 2.836815 | 2.5e-07 | 7.945935e-19 | 4.959415 | 197.9352 | 7.034473
1.106379509 | 3.115917921 | 249 | 2.009538412 | 102.2206 | 0.009782764 | 2.836992 | 2.837503 | 2.49e-07 | 7.977847e-19 | 4.979333 | 199.625 | 7.064435
1.084927797 | 3.10999918 | 248 | 2.025071383 | 105.9428 | 0.009439057 | 2.85892 | 2.859436 | 2.48e-07 | 8.010016e-19 | 4.999411 | 204.3611 | 7.147746
1.055338025 | 3.068810701 | 247 | 2.013472676 | 103.1508 | 0.009694543 | 2.842546 | 2.843058 | 2.47e-07 | 8.042445e-19 | 5.019651 | 203.666 | 7.13558
1.035816312 | 3.061076164 | 246 | 2.025259852 | 105.9888 | 0.009434962 | 2.859186 | 2.859702 | 2.46e-07 | 8.075138e-19 | 5.040056 | 207.7362 | 7.206529
1.014823079 | 3.078321695 | 245 | 2.063498616 | 115.744 | 0.008639754 | 2.913171 | 2.913695 | 2.45e-07 | 8.108097e-19 | 5.060628 | 217.4188 | 7.372564
0.9930856824 | 3.056069136 | 244 | 2.062983 | 115.6068 | 0.008650009 | 2.912443 | 2.912968 | 2.44e-07 | 8.141327e-19 | 5.081368 | 219.0951 | 7.400931
0.9805558324 | 3.074382544 | 243 | 2.093827 | 124.1157 | 0.008056999 | 2.955987 | 2.956519 | 2.43e-07 | 8.174831e-19 | 5.102279 | 227.5568 | 7.542493
0.9568229914 | 3.04433918 | 242 | 2.087516 | 122.3253 | 0.008174926 | 2.947078 | 2.947609 | 2.42e-07 | 8.208611e-19 | 5.123363 | 228.0604 | 7.550834
0.9417316318 | 3.038735867 | 241 | 2.097004 | 125.0271 | 0.007998265 | 2.960473 | 2.961006 | 2.41e-07 | 8.242672e-19 | 5.144622 | 232.0521 | 7.616628
0.9290866852 | 3.053668022 | 240 | 2.124581 | 133.2237 | 0.007506175 | 2.999405 | 2.999945 | 2.4e-07 | 8.277016e-19 | 5.166058 | 240.1846 | 7.748945
0.9144608378 | 3.048775911 | 239 | 2.134315 | 136.2433 | 0.007339812 | 3.013147 | 3.01369 | 2.39e-07 | 8.311648e-19 | 5.187673 | 244.4231 | 7.817018
0.9008039832 | 3.054414749 | 238 | 2.153611 | 142.433 | 0.007020843 | 3.040388 | 3.040935 | 2.38e-07 | 8.346571e-19 | 5.20947 | 250.9582 | 7.920831
0.8844513297 | 3.076402903 | 237 | 2.191952 | 155.5792 | 0.006427594 | 3.094516 | 3.095073 | 2.37e-07 | 8.381788e-19 | 5.231451 | 262.1719 | 8.095862
0.8780403733 | 3.035723448 | 236 | 2.157683 | 143.7749 | 0.006955317 | 3.046137 | 3.046686 | 2.36e-07 | 8.417305e-19 | 5.253618 | 256.1959 | 8.003061
0.8676515222 | 3.072005272 | 235 | 2.204354 | 160.0861 | 0.006246637 | 3.112025 | 3.112585 | 2.35e-07 | 8.453123e-19 | 5.275974 | 269.6794 | 8.210959
0.8547930717 | 3.047921419 | 234 | 2.193128 | 156.0013 | 0.006410201 | 3.096177 | 3.096735 | 2.34e-07 | 8.489247e-19 | 5.298521 | 269.2262 | 8.204057
0.8506029248 | 3.103118896 | 233 | 2.252516 | 178.8611 | 0.00559093 | 3.180018 | 3.180591 | 2.33e-07 | 8.525682e-19 | 5.321261 | 286.4474 | 8.462378
0.8394986987 | 3.086593628 | 232 | 2.247095 | 176.6424 | 0.005661155 | 3.172365 | 3.172937 | 2.32e-07 | 8.56243e-19 | 5.344197 | 287.5331 | 8.4784
0.8329912424 | 3.084082603 | 231 | 2.251091 | 178.2754 | 0.0056093 | 3.178007 | 3.17858 | 2.31e-07 | 8.599497e-19 | 5.367333 | 291.0605 | 8.530247
0.8225304484 | 3.077140808 | 230 | 2.25461 | 179.7258 | 0.005564032 | 3.182975 | 3.183549 | 2.3e-07 | 8.636886e-19 | 5.390669 | 294.5156 | 8.580728
0.8176424503 | 3.092360497 | 229 | 2.274718 | 188.2427 | 0.005312292 | 3.211362 | 3.211941 | 2.29e-07 | 8.674602e-19 | 5.414209 | 302.4162 | 8.695059
0.8120043278 | 3.047827244 | 228 | 2.235823 | 172.1167 | 0.005810013 | 3.156452 | 3.15702 | 2.28e-07 | 8.712649e-19 | 5.437955 | 294.7311 | 8.583868
0.8022244573 | 3.022159338 | 227 | 2.219935 | 165.9338 | 0.006026499 | 3.134021 | 3.134586 | 2.27e-07 | 8.75103e-19 | 5.461911 | 293.1229 | 8.560415
0.7933495045 | 3.057825327 | 226 | 2.264476 | 183.8552 | 0.005439064 | 3.196903 | 3.197479 | 2.26e-07 | 8.789752e-19 | 5.486079 | 307.7084 | 8.77081
0.7880191803 | 3.063280582 | 225 | 2.275261 | 188.4783 | 0.00530565 | 3.212129 | 3.212708 | 2.25e-07 | 8.828817e-19 | 5.510461 | 313.4141 | 8.851752
0.7809775472 | 3.003593206 | 224 | 2.222616 | 166.9612 | 0.005989414 | 3.137806 | 3.138371 | 2.24e-07 | 8.868232e-19 | 5.535062 | 301.7544 | 8.68554
0.7721094489 | 3.05481267 | 223 | 2.282703 | 191.7358 | 0.00521551 | 3.222635 | 3.223216 | 2.23e-07 | 8.907999e-19 | 5.559883 | 321.1516 | 8.960352
0.7686556578 | 3.060473204 | 222 | 2.291818 | 195.8022 | 0.005107195 | 3.235503 | 3.236086 | 2.22e-07 | 8.948125515e-19 | 5.584927 | 326.6443 | 9.036651
0.7641157508 | 3.025906324 | 221 | 2.261791 | 182.7219 | 0.005472798 | 3.193112 | 3.193687 | 2.21e-07 | 8.988615e-19 | 5.610198 | 321.0267 | 8.958609
0.7598446012 | 3.005287409 | 220 | 2.245443 | 175.9717 | 0.005682732 | 3.170033 | 3.170604 | 2.2e-07 | 9.029472e-19 | 5.635699 | 319.2858 | 8.934285
0.7577013969 | 3.008764744 | 219 | 2.251063 | 178.2639 | 0.005609661 | 3.177967 | 3.17854 | 2.19e-07 | 9.070703e-19 | 5.661433 | 323.8233 | 8.997546
0.7498350143 | 3.112430811 | 218 | 2.362596 | 230.4601 | 0.004339145 | 3.335425 | 3.336026 | 2.18e-07 | 9.112311e-19 | 5.687403 | 359.987 | 9.486661
0.753408432 | 3.02244544 | 217 | 2.269037008 | 185.7963 | 0.005382239 | 3.203342 | 3.203919 | 2.17e-07 | 9.154304e-19 | 5.713612 | 335.1079 | 9.152976
0.7479076982 | 2.990512371 | 216 | 2.242605 | 174.8255 | 0.005719991 | 3.166026 | 3.166596 | 2.16e-07 | 9.196685e-19 | 5.740064 | 330.3839 | 9.088233
0.7515468001 | 3.04184556 | 215 | 2.290299 | 195.1186 | 0.005125087 | 3.233359 | 3.233941 | 2.15e-07 | 9.23946e-19 | 5.766762 | 347.799 | 9.324684
0.7485871911 | 3.029776335 | 214 | 2.281189 | 191.0685 | 0.005233724 | 3.220498 | 3.221078 | 2.14e-07 | 9.282635e-19 | 5.793709 | 348.2699 | 9.330996
0.7513736486 | 3.039140224 | 213 | 2.287767 | 193.9843 | 0.005155056 | 3.229784 | 3.230366 | 2.13e-07 | 9.326215e-19 | 5.82091 | 353.5779 | 9.401834
0.7496758699 | 3.031127453 | 212 | 2.281452 | 191.184 | 0.005230563 | 3.220868 | 3.221449 | 2.12e-07 | 9.370207e-19 | 5.848367 | 354.9537 | 9.420108
0.7499936223 | 2.981593609 | 211 | 2.2316 | 170.4512 | 0.005866783 | 3.15049 | 3.151057 | 2.11e-07 | 9.414615e-19 | 5.876084 | 342.8378 | 9.25794
0.7579731345 | 2.910202265 | 210 | 2.152229 | 141.9806 | 0.007043214 | 3.038437 | 3.038984 | 2.1e-07 | 9.459446973e-19 | 5.904066 | 321.9284 | 8.971182
0.7532533407 | 2.983498573 | 209 | 2.230245 | 169.9203 | 0.005885112 | 3.148577 | 3.149145 | 2.09e-07 | 9.504707e-19 | 5.932315 | 349.0066 | 9.340859
0.7590534091 | 2.944969416 | 208 | 2.185916 | 153.432 | 0.006517544 | 3.085995 | 3.086551 | 2.08e-07 | 9.550403e-19 | 5.960836 | 338.502 | 9.199211
0.7591518164 | 2.993075371 | 207 | 2.233924 | 171.3656 | 0.005835478 | 3.15377 | 3.154338 | 2.07e-07 | 9.59654e-19 | 5.989632 | 356.9578 | 9.446663
0.7525191307 | 2.976107121 | 206 | 2.223588 | 167.3355 | 0.00597602 | 3.139179 | 3.139744 | 2.06e-07 | 9.643125555e-19 | 6.018708 | 357.1043 | 9.448602
0.7537071109 | 2.939382315 | 205 | 2.185675 | 153.347 | 0.006521159 | 3.085655 | 3.086211 | 2.05e-07 | 9.690165e-19 | 6.048067 | 348.4051 | 9.332806
0.7549940348 | 2.858566523 | 204 | 2.103572 | 126.9324 | 0.007878209 | 2.969745 | 2.97028 | 2.04e-07 | 9.737666e-19 | 6.077715 | 325.8934 | 9.026259
0.7516486049 | 2.977813005 | 203 | 2.226164 | 168.3311 | 0.005940672 | 3.142816 | 3.143382 | 2.03e-07 | 9.785635e-19 | 6.107654 | 368.5898 | 9.599346
0.7541939616 | 2.865687847 | 202 | 2.111494 | 129.2689 | 0.007735816 | 2.980928 | 2.981466 | 2.02e-07 | 9.834079e-19 | 6.13789 | 334.8867 | 9.149954
0.7463466525 | 3.050654411 | 201 | 2.304308 | 201.5152 | 0.004962405 | 3.253136 | 3.253722 | 2.01e-07 | 9.883004e-19 | 6.168427 | 402.8188 | 10.03517
0.7423064113 | 2.954375982 | 200 | 2.21207 | 162.9557 | 0.006136637 | 3.122917 | 3.12348 | 2e-07 | 9.932419e-19 | 6.199269 | 374.9372 | 9.681647
Only the light blue columns require user input
1) COPY AND PASTE THIS SPREADSHEET TO A NEW FILE NOW!
2) Cut and paste your %T data into column B starting with 250.18 nm and ending with 649.88 nm (any negative or greater than 100% values are asumed to be erroneous and must be deleted).
3) Data is automatically normalised by dividing all transmission data by the highest transmission value. This assumes that the highest % transmission is well below the bandgap energy does and not represent any bandgap absorbance. In bandgap terms the highest %T can be thought of as 100% transmission i.e. I0.
4) I/I0 (where I0 = highest %T value) is calculated.
5) Insert the film thickness in nm, from interferometry or cross sectional SEM, into the light blue film thickness box.
6) View the plot of the graph of (αE)2 versus (eV) and extrapolate the linear portion of the curve to the intercept with the energy axis to yield the bandgap.
An approximation of the optical bandgap for a semiconductor of direct optical transitions as described by the equation α = (hV-Eg)½

## TS129_7.0
|  | Sample Number | MAX %T | Film Thickness (nm) | d (μm)
|  | TS124 |  | 1500 | 1.5
ITO abs | ITO + Sample abs | Spectrometer wavelengths nm | Sample Abs | I0/I | (I/I0) | α = -ln ((I/I0)/d) = -ln (d3)/(thickness in μm) | α = 2.303(Abs/d) | λ (m) | Energy = hc/λ (where λ = g3) | Energy (eV) | (αE)SQ (absorption coefficient x Energy)squared | (αE)SQ (absorption coefficient x Energy)^1/2
0.9688863754 | 1.299483418 | 2000 | 0.3305970426 | 2.140903 | 0.4670926 | 0.5074852 | 0.5075767 | 2e-06 | 9.932419e-20 | 0.6199269 | 0.09901119 | 0.1573302
0.9445288181 | 1.263453722 | 1999 | 0.3189249039 | 2.08413 | 0.4798164 | 0.4895678 | 0.489656 | 1.999e-06 | 9.937388e-20 | 0.620237 | 0.09223539 | 0.1518514
0.9742347598 | 1.274562716 | 1998 | 0.3003279562 | 1.99677 | 0.5008089 | 0.4610204 | 0.4611035 | 1.998e-06 | 9.942362e-20 | 0.6205475 | 0.08187416 | 0.1430683
0.9551469088 | 1.271911383 | 1997 | 0.3167644742 | 2.073789 | 0.4822092 | 0.4862514 | 0.4863391 | 1.997e-06 | 9.94734e-20 | 0.6208582 | 0.09117235 | 0.1509738
0.9546414018 | 1.263118029 | 1996 | 0.3084766272 | 2.034589 | 0.4914998 | 0.4735291 | 0.4736144 | 1.996e-06 | 9.952324e-20 | 0.6211692 | 0.08655054 | 0.1470974
0.9468504786 | 1.279907942 | 1995 | 0.3330574634 | 2.153067 | 0.4644538 | 0.5112621 | 0.5113542 | 1.995e-06 | 9.957313e-20 | 0.6214806 | 0.1009948 | 0.1588984
0.9475880265 | 1.268375874 | 1994 | 0.3207878475 | 2.09309 | 0.4777626 | 0.4924275 | 0.4925163 | 1.994e-06 | 9.962306e-20 | 0.6217923 | 0.09378466 | 0.1531214
0.9537245035 | 1.242324114 | 1993 | 0.2885996105 | 1.943567 | 0.5145178 | 0.4430168 | 0.4430966 | 1.993e-06 | 9.967305e-20 | 0.6221043 | 0.07598418 | 0.1378261
0.9531812072 | 1.248824835 | 1992 | 0.2956436278 | 1.975348 | 0.5062399 | 0.4538297 | 0.4539115 | 1.992e-06 | 9.972309e-20 | 0.6224166 | 0.07981871 | 0.141261
0.9660509229 | 1.302513957 | 1991 | 0.3364630341 | 2.170016 | 0.460826 | 0.5164898 | 0.5165829 | 1.991e-06 | 9.977317e-20 | 0.6227292 | 0.1034853 | 0.1608456
0.9353168011 | 1.236834168 | 1990 | 0.3015173669 | 2.002246 | 0.4994392 | 0.4628463 | 0.4629297 | 1.99e-06 | 9.982331e-20 | 0.6230421 | 0.0831888 | 0.1442123
0.9473077655 | 1.282103777 | 1989 | 0.3347960115 | 2.161703 | 0.4625983 | 0.5139309 | 0.5140235 | 1.989e-06 | 9.98735e-20 | 0.6233554 | 0.1026685 | 0.1602096
0.9351973534 | 1.260515451 | 1988 | 0.3253180976 | 2.115038 | 0.4728048 | 0.4993817 | 0.4994717 | 1.988e-06 | 9.992374e-20 | 0.6236689 | 0.09703536 | 0.1557525
0.9476360083 | 1.259324551 | 1987 | 0.3116885427 | 2.049692 | 0.4878782 | 0.4784596 | 0.4785458 | 1.987e-06 | 9.997402e-20 | 0.6239828 | 0.08916456 | 0.1493022
0.9445090294 | 1.232295275 | 1986 | 0.2877862456 | 1.939931 | 0.5154823 | 0.4417682 | 0.4418478 | 1.986e-06 | 1.000244e-19 | 0.624297 | 0.07609006 | 0.1379221
0.9288679957 | 1.258689523 | 1985 | 0.3298215273 | 2.137084 | 0.4679274 | 0.5062948 | 0.506386 | 1.985e-06 | 1.000748e-19 | 0.6246115 | 0.1000422 | 0.1581473
0.9360540509 | 1.27518034 | 1984 | 0.3391262891 | 2.183365 | 0.4580087 | 0.5205781 | 0.5206719 | 1.984e-06 | 1.001252e-19 | 0.6249263 | 0.1058732 | 0.1626908
0.9477398992 | 1.259090304 | 1983 | 0.3113504048 | 2.048096 | 0.4882583 | 0.4779405 | 0.4780267 | 1.983e-06 | 1.001757e-19 | 0.6252415 | 0.0893305 | 0.149441
0.950447917 | 1.248138785 | 1982 | 0.297690868 | 1.984682 | 0.5038591 | 0.4569724 | 0.4570547 | 1.982e-06 | 1.002262e-19 | 0.6255569 | 0.08174667 | 0.1429569
0.9483664632 | 1.27038002 | 1981 | 0.3220135568 | 2.099005 | 0.4764161 | 0.4943091 | 0.4943981 | 1.981e-06 | 1.002768e-19 | 0.6258727 | 0.09574711 | 0.1547152
0.940084219 | 1.258918047 | 1980 | 0.318833828 | 2.083693 | 0.479917 | 0.489428 | 0.4895162 | 1.98e-06 | 1.003275e-19 | 0.6261888 | 0.09396037 | 0.1532648
0.9329189658 | 1.240908861 | 1979 | 0.3079898952 | 2.03231 | 0.492051 | 0.472782 | 0.4728672 | 1.979e-06 | 1.003782e-19 | 0.6265052 | 0.08776628 | 0.1481269
0.9349067807 | 1.250601888 | 1978 | 0.3156951073 | 2.068689 | 0.483398 | 0.4846099 | 0.4846972 | 1.978e-06 | 1.004289e-19 | 0.6268219 | 0.0923059 | 0.1519094
0.9304318428 | 1.261706114 | 1977 | 0.3312742712 | 2.144244 | 0.4663648 | 0.5085248 | 0.5086164 | 1.977e-06 | 1.004797e-19 | 0.627139 | 0.1017439 | 0.1594866
0.93797791 | 1.269048095 | 1976 | 0.331070185 | 2.143237 | 0.466584 | 0.5082115 | 0.5083031 | 1.976e-06 | 1.005306e-19 | 0.6274564 | 0.1017215 | 0.159469
0.9304831028 | 1.267229915 | 1975 | 0.3367468122 | 2.171435 | 0.460525 | 0.5169255 | 0.5170186 | 1.975e-06 | 1.005815e-19 | 0.6277741 | 0.1053463 | 0.1622854
0.9384604692 | 1.237855911 | 1974 | 0.2993954418 | 1.992487 | 0.5018854 | 0.459589 | 0.4596718 | 1.974e-06 | 1.006324e-19 | 0.6280921 | 0.08335706 | 0.1443581
0.9348612428 | 1.277675867 | 1973 | 0.3428146242 | 2.201986 | 0.4541354 | 0.5262399 | 0.5263347 | 1.973e-06 | 1.006834e-19 | 0.6284104 | 0.1093984 | 0.1653771
0.9286575913 | 1.248388886 | 1972 | 0.3197312947 | 2.088004 | 0.4789263 | 0.4908057 | 0.4908941 | 1.972e-06 | 1.007345e-19 | 0.6287291 | 0.09525829 | 0.1543197
0.9297052622 | 1.265291929 | 1971 | 0.3355866668 | 2.165642 | 0.4617568 | 0.5151446 | 0.5152374 | 1.971e-06 | 1.007856e-19 | 0.6290481 | 0.1050467 | 0.1620546
0.9326621294 | 1.248364449 | 1970 | 0.3157023196 | 2.068723 | 0.48339 | 0.484621 | 0.4847083 | 1.97e-06 | 1.008367e-19 | 0.6293674 | 0.09306136 | 0.1525298
0.9413186312 | 1.271484256 | 1969 | 0.3301656248 | 2.138778 | 0.4675568 | 0.506823 | 0.5069143 | 1.969e-06 | 1.00888e-19 | 0.6296871 | 0.101887 | 0.1595987
0.9219862223 | 1.26841855 | 1968 | 0.3464323277 | 2.220406 | 0.4503682 | 0.5317933 | 0.5318891 | 1.968e-06 | 1.009392e-19 | 0.630007 | 0.1122879 | 0.1675469
0.9353989363 | 1.241285682 | 1967 | 0.3058867457 | 2.022492 | 0.4944396 | 0.4695535 | 0.4696381 | 1.967e-06 | 1.009905e-19 | 0.6303273 | 0.08763123 | 0.1480129
0.9264717698 | 1.288489223 | 1966 | 0.3620174532 | 2.301534 | 0.4344928 | 0.5557173 | 0.5558175 | 1.966e-06 | 1.010419e-19 | 0.6306479 | 0.1228679 | 0.1752626
0.9136521816 | 1.256888032 | 1965 | 0.3432358504 | 2.204123 | 0.4536952 | 0.5268865 | 0.5269814 | 1.965e-06 | 1.010933e-19 | 0.6309689 | 0.1105622 | 0.1662544
0.9064282775 | 1.262467027 | 1964 | 0.3560387495 | 2.270067 | 0.4405156 | 0.5465397 | 0.5466382 | 1.964e-06 | 1.011448e-19 | 0.6312901 | 0.1190852 | 0.1725436
0.9144229889 | 1.246150374 | 1963 | 0.3317273851 | 2.146483 | 0.4658784 | 0.5092204 | 0.5093121 | 1.963e-06 | 1.011963e-19 | 0.6316117 | 0.1034828 | 0.1608438
0.9134891629 | 1.251451373 | 1962 | 0.3379622101 | 2.17752 | 0.459238 | 0.5187912 | 0.5188846 | 1.962e-06 | 1.012479e-19 | 0.6319336 | 0.1075188 | 0.1639503
0.907767117 | 1.233697295 | 1961 | 0.325930178 | 2.118021 | 0.4721389 | 0.5003213 | 0.5004115 | 1.961e-06 | 1.012995e-19 | 0.6322559 | 0.1001014 | 0.1581941
0.9145667553 | 1.234300137 | 1960 | 0.3197333817 | 2.088014 | 0.478924 | 0.4908089 | 0.4908973 | 1.96e-06 | 1.013512e-19 | 0.6325785 | 0.09642955 | 0.1552655
0.929503262 | 1.251646161 | 1959 | 0.322142899 | 2.099631 | 0.4762742 | 0.4945076 | 0.4945967 | 1.959e-06 | 1.01403e-19 | 0.6329014 | 0.09798838 | 0.1565155
0.9092189074 | 1.260356665 | 1958 | 0.3511377576 | 2.244594 | 0.4455149 | 0.5390164 | 0.5391135 | 1.958e-06 | 1.014547e-19 | 0.6332246 | 0.1165403 | 0.17069
0.9189468026 | 1.263322949 | 1957 | 0.3443761464 | 2.209918 | 0.4525055 | 0.5286369 | 0.5287322 | 1.957e-06 | 1.015066e-19 | 0.6335482 | 0.1122098 | 0.1674887
0.924646318 | 1.213959336 | 1956 | 0.289313018 | 1.946763 | 0.5136733 | 0.4441119 | 0.4441919 | 1.956e-06 | 1.015585e-19 | 0.6338721 | 0.07927652 | 0.1407804
0.9073075652 | 1.281809926 | 1955 | 0.3745023608 | 2.368658 | 0.42218 | 0.5748824 | 0.574986 | 1.955e-06 | 1.016104e-19 | 0.6341963 | 0.1329725 | 0.182327
0.9136759043 | 1.268207908 | 1954 | 0.3545320037 | 2.262205 | 0.4420465 | 0.5442267 | 0.5443248 | 1.954e-06 | 1.016624e-19 | 0.6345209 | 0.1192911 | 0.1726927
0.9079862237 | 1.268388748 | 1953 | 0.3604025243 | 2.292992 | 0.4361114 | 0.5532383 | 0.553338 | 1.953e-06 | 1.017145e-19 | 0.6348458 | 0.1234007 | 0.1756422
0.9114284515 | 1.233784795 | 1952 | 0.3223563435 | 2.100663 | 0.4760402 | 0.4948353 | 0.4949244 | 1.952e-06 | 1.017666e-19 | 0.635171 | 0.09882325 | 0.1571808
0.9082557559 | 1.245681643 | 1951 | 0.3374258871 | 2.174833 | 0.4598054 | 0.5179679 | 0.5180612 | 1.951e-06 | 1.018188e-19 | 0.6354966 | 0.1083898 | 0.1646131
0.9092509747 | 1.243615031 | 1950 | 0.3343640563 | 2.159554 | 0.4630586 | 0.5132678 | 0.5133603 | 1.95e-06 | 1.01871e-19 | 0.6358225 | 0.1065409 | 0.163203
0.914185226 | 1.253264546 | 1949 | 0.33907932 | 2.183129 | 0.4580582 | 0.520506 | 0.5205998 | 1.949e-06 | 1.019232e-19 | 0.6361487 | 0.1096794 | 0.1655894
0.906747818 | 1.252500653 | 1948 | 0.345752835 | 2.216934 | 0.4510733 | 0.5307502 | 0.5308459 | 1.948e-06 | 1.019756e-19 | 0.6364753 | 0.1141563 | 0.1689351
0.9007342458 | 1.255501509 | 1947 | 0.3547672632 | 2.263431 | 0.4418071 | 0.5445879 | 0.544686 | 1.947e-06 | 1.020279e-19 | 0.6368022 | 0.1203099 | 0.1734286
0.9058020115 | 1.257892251 | 1946 | 0.3520902395 | 2.249522 | 0.4445389 | 0.5404785 | 0.5405759 | 1.946e-06 | 1.020804e-19 | 0.6371294 | 0.1186229 | 0.1722084
0.9073727727 | 1.231909633 | 1945 | 0.3245368603 | 2.111236 | 0.4736561 | 0.4981825 | 0.4982723 | 1.945e-06 | 1.021328e-19 | 0.637457 | 0.100887 | 0.1588136
0.9057236314 | 1.250149488 | 1944 | 0.3444258566 | 2.210171 | 0.4524537 | 0.5287132 | 0.5288085 | 1.944e-06 | 1.021854e-19 | 0.6377849 | 0.1137484 | 0.168633
0.8899271488 | 1.24646461 | 1943 | 0.3565374612 | 2.272676 | 0.44001 | 0.5473052 | 0.5474038 | 1.943e-06 | 1.02238e-19 | 0.6381131 | 0.1220144 | 0.1746528
0.9040976167 | 1.227503419 | 1942 | 0.3234058023 | 2.105745 | 0.4748913 | 0.4964463 | 0.4965357 | 1.942e-06 | 1.022906e-19 | 0.6384417 | 0.1004948 | 0.1585046
0.9106895328 | 1.234761715 | 1941 | 0.3240721822 | 2.108979 | 0.4741632 | 0.4974692 | 0.4975588 | 1.941e-06 | 1.023433e-19 | 0.6387706 | 0.1010133 | 0.158913
0.9081634283 | 1.246573091 | 1940 | 0.3384096627 | 2.179765 | 0.4587651 | 0.519478 | 0.5195716 | 1.94e-06 | 1.023961e-19 | 0.6390999 | 0.1102626 | 0.1660291
0.8980978131 | 1.250112176 | 1939 | 0.3520143629 | 2.249129 | 0.4446166 | 0.540362 | 0.5404594 | 1.939e-06 | 1.024489e-19 | 0.6394295 | 0.1194295 | 0.1727928
0.8982751966 | 1.243856072 | 1938 | 0.3455808754 | 2.216057 | 0.451252 | 0.5304862 | 0.5305818 | 1.938e-06 | 1.025017e-19 | 0.6397595 | 0.1152227 | 0.1697224
0.8902098536 | 1.245999575 | 1937 | 0.3557897214 | 2.268766 | 0.4407682 | 0.5461574 | 0.5462558 | 1.937e-06 | 1.025547e-19 | 0.6400897 | 0.122257 | 0.1748264
0.9042091966 | 1.218307614 | 1936 | 0.3140984174 | 2.061097 | 0.4851785 | 0.4821589 | 0.4822458 | 1.936e-06 | 1.026076e-19 | 0.6404204 | 0.09538215 | 0.15442
0.9009014964 | 1.231729507 | 1935 | 0.3308280106 | 2.142042 | 0.4668442 | 0.5078398 | 0.5079313 | 1.935e-06 | 1.026607e-19 | 0.6407513 | 0.1059227 | 0.1627288
0.8951381445 | 1.243497014 | 1934 | 0.3483588695 | 2.230277 | 0.4483747 | 0.5347506 | 0.534847 | 1.934e-06 | 1.027137e-19 | 0.6410826 | 0.1175675 | 0.1714406
0.8909127116 | 1.250755191 | 1933 | 0.3598424794 | 2.290037 | 0.4366742 | 0.5523786 | 0.5524782 | 1.933e-06 | 1.027669e-19 | 0.6414143 | 0.1255762 | 0.1771837
0.8910193443 | 1.223137498 | 1932 | 0.3321181537 | 2.148415 | 0.4654594 | 0.5098202 | 0.5099121 | 1.932e-06 | 1.028201e-19 | 0.6417463 | 0.1070822 | 0.1636171
0.8930125833 | 1.233818293 | 1931 | 0.3408057097 | 2.191824 | 0.456241 | 0.5231561 | 0.5232504 | 1.931e-06 | 1.028733e-19 | 0.6420786 | 0.1128744 | 0.1679839
0.8831151724 | 1.236044049 | 1930 | 0.3529288766 | 2.25387 | 0.4436813 | 0.5417658 | 0.5418635 | 1.93e-06 | 1.029266e-19 | 0.6424113 | 0.1211731 | 0.1740496
0.896936357 | 1.234802604 | 1929 | 0.337866247 | 2.177039 | 0.4593395 | 0.5186439 | 0.5187373 | 1.929e-06 | 1.0298e-19 | 0.6427443 | 0.1111659 | 0.1667077
0.891161859 | 1.22897017 | 1928 | 0.337808311 | 2.176749 | 0.4594007 | 0.5185549 | 0.5186484 | 1.928e-06 | 1.030334e-19 | 0.6430777 | 0.1112431 | 0.1667656
0.8888423443 | 1.238726139 | 1927 | 0.3498837947 | 2.238122 | 0.4468031 | 0.5370915 | 0.5371883 | 1.927e-06 | 1.030869e-19 | 0.6434114 | 0.1194622 | 0.1728165
0.8971581459 | 1.303589702 | 1926 | 0.4064315561 | 2.549362 | 0.392255 | 0.6238955 | 0.6240079 | 1.926e-06 | 1.031404e-19 | 0.6437455 | 0.1613647 | 0.2008511
0.8921840787 | 1.214539528 | 1925 | 0.3223554493 | 2.100658 | 0.4760412 | 0.4948339 | 0.4949231 | 1.925e-06 | 1.03194e-19 | 0.6440799 | 0.1016143 | 0.159385
0.890971005 | 1.230919123 | 1924 | 0.339948118 | 2.1875 | 0.4571428 | 0.5218396 | 0.5219337 | 1.924e-06 | 1.032476e-19 | 0.6444147 | 0.1131257 | 0.1681709
0.8870366216 | 1.211471915 | 1923 | 0.3244352934 | 2.110743 | 0.4737669 | 0.4980266 | 0.4981163 | 1.923e-06 | 1.033013e-19 | 0.6447498 | 0.103144 | 0.1605802
0.8901622295 | 1.25627315 | 1922 | 0.3661109205 | 2.32333 | 0.4304167 | 0.562001 | 0.5621023 | 1.922e-06 | 1.03355e-19 | 0.6450852 | 0.1314816 | 0.1813019
0.8839322329 | 1.238634348 | 1921 | 0.3547021151 | 2.263092 | 0.4418734 | 0.5444879 | 0.544586 | 1.921e-06 | 1.034088e-19 | 0.645421 | 0.1235433 | 0.1757436
0.8899224401 | 1.230168104 | 1920 | 0.3402456639 | 2.189 | 0.4568297 | 0.5222964 | 0.5223905 | 1.92e-06 | 1.034627e-19 | 0.6457572 | 0.1137965 | 0.1686687
0.8835337758 | 1.245789647 | 1919 | 0.3622558712 | 2.302798 | 0.4342543 | 0.5560833 | 0.5561835 | 1.919e-06 | 1.035166e-19 | 0.6460937 | 0.12913 | 0.1796733
0.89043957 | 1.260740995 | 1918 | 0.370301425 | 2.345856 | 0.4262836 | 0.5684337 | 0.5685361 | 1.918e-06 | 1.035706e-19 | 0.6464306 | 0.1350703 | 0.1837596
0.8864812255 | 1.211242437 | 1917 | 0.3247612115 | 2.112327 | 0.4734115 | 0.4985269 | 0.4986167 | 1.917e-06 | 1.036246e-19 | 0.6467678 | 0.1039993 | 0.1612446
0.8711041808 | 1.249001503 | 1916 | 0.3778973222 | 2.387247 | 0.4188926 | 0.5800938 | 0.5801984 | 1.916e-06 | 1.036787e-19 | 0.6471053 | 0.1409623 | 0.1877247
0.873074472 | 1.210882306 | 1915 | 0.337807834 | 2.176746 | 0.4594012 | 0.5185542 | 0.5186476 | 1.915e-06 | 1.037328e-19 | 0.6474432 | 0.1127582 | 0.1678975
0.8749073744 | 1.221440792 | 1914 | 0.3465334176 | 2.220923 | 0.4502633 | 0.5319485 | 0.5320443 | 1.914e-06 | 1.03787e-19 | 0.6477815 | 0.1187826 | 0.1723242
0.8899562359 | 1.241120458 | 1913 | 0.3511642221 | 2.244731 | 0.4454878 | 0.539057 | 0.5391541 | 1.913e-06 | 1.038413e-19 | 0.6481201 | 0.122106 | 0.1747183
0.8827930093 | 1.208306432 | 1912 | 0.3255134227 | 2.115989 | 0.4725922 | 0.4996816 | 0.4997716 | 1.912e-06 | 1.038956e-19 | 0.6484591 | 0.1050288 | 0.1620407
0.8751517534 | 1.224748611 | 1911 | 0.3495968576 | 2.236644 | 0.4470984 | 0.536651 | 0.5367477 | 1.911e-06 | 1.0395e-19 | 0.6487984 | 0.1212718 | 0.1741205
0.8695988059 | 1.235468745 | 1910 | 0.3658699391 | 2.322041 | 0.4306556 | 0.5616311 | 0.5617323 | 1.91e-06 | 1.040044e-19 | 0.6491381 | 0.1329637 | 0.1823209
0.8855844736 | 1.246067286 | 1909 | 0.3604828124 | 2.293416 | 0.4360308 | 0.5533616 | 0.5534613 | 1.909e-06 | 1.040589e-19 | 0.6494782 | 0.1292122 | 0.1797305
0.8729119301 | 1.247015715 | 1908 | 0.3741037849 | 2.366485 | 0.4225676 | 0.5742705 | 0.574374 | 1.908e-06 | 1.041134e-19 | 0.6498186 | 0.1393073 | 0.1866194
0.8731458783 | 1.239629745 | 1907 | 0.3664838667 | 2.325326 | 0.4300472 | 0.5625735 | 0.5626749 | 1.907e-06 | 1.04168e-19 | 0.6501593 | 0.1338304 | 0.1829142
0.8756402731 | 1.261631012 | 1906 | 0.3859907389 | 2.432152 | 0.4111585 | 0.5925177 | 0.5926244 | 1.906e-06 | 1.042227e-19 | 0.6505004 | 0.1486121 | 0.1927512
0.8770400882 | 1.255445361 | 1905 | 0.3784052728 | 2.390041 | 0.4184029 | 0.5808736 | 0.5809782 | 1.905e-06 | 1.042774e-19 | 0.6508419 | 0.1429785 | 0.1890625
0.8606867194 | 1.195319653 | 1904 | 0.3346329336 | 2.160891 | 0.462772 | 0.5136805 | 0.5137731 | 1.904e-06 | 1.043321e-19 | 0.6511837 | 0.1119308 | 0.1672803
0.8754377365 | 1.21630621 | 1903 | 0.3408684735 | 2.192141 | 0.456175 | 0.5232524 | 0.5233467 | 1.903e-06 | 1.04387e-19 | 0.6515259 | 0.1162632 | 0.170487
0.8674482107 | 1.221911669 | 1902 | 0.3544634583 | 2.261848 | 0.4421163 | 0.5441215 | 0.5442196 | 1.902e-06 | 1.044418e-19 | 0.6518685 | 0.1258544 | 0.1773798
0.8719989061 | 1.250524163 | 1901 | 0.3785252569 | 2.390701 | 0.4182874 | 0.5810577 | 0.5811624 | 1.901e-06 | 1.044968e-19 | 0.6522114 | 0.1436719 | 0.1895204
0.8680669665 | 1.246987462 | 1900 | 0.3789204955 | 2.392878 | 0.4179069 | 0.5816645 | 0.5817693 | 1.9e-06 | 1.045518e-19 | 0.6525546 | 0.1441237 | 0.1898181
0.8642910123 | 1.21067524 | 1899 | 0.3463842277 | 2.22016 | 0.450418 | 0.5317194 | 0.5318153 | 1.899e-06 | 1.046068e-19 | 0.6528983 | 0.1205626 | 0.1736106
0.8583139777 | 1.239909887 | 1898 | 0.3815959093 | 2.407664 | 0.4153403 | 0.5857714 | 0.5858769 | 1.898e-06 | 1.04662e-19 | 0.6532423 | 0.1464743 | 0.1913598
0.8636855483 | 1.226184845 | 1897 | 0.3624992967 | 2.304089 | 0.434011 | 0.556457 | 0.5565573 | 1.897e-06 | 1.047171e-19 | 0.6535866 | 0.1323202 | 0.1818792
0.8613741994 | 1.23314631 | 1896 | 0.3717721106 | 2.353814 | 0.4248424 | 0.5706913 | 0.5707941 | 1.896e-06 | 1.047724e-19 | 0.6539313 | 0.1393231 | 0.1866301
0.8574310541 | 1.220241308 | 1895 | 0.3628102539 | 2.30574 | 0.4337003 | 0.5569343 | 0.5570347 | 1.895e-06 | 1.048276e-19 | 0.6542764 | 0.1328272 | 0.1822273
0.8694081306 | 1.223373532 | 1894 | 0.3539654014 | 2.259256 | 0.4426236 | 0.543357 | 0.5434549 | 1.894e-06 | 1.04883e-19 | 0.6546219 | 0.1265634 | 0.1778787
0.8563991189 | 1.244046688 | 1893 | 0.3876475691 | 2.441449 | 0.4095929 | 0.595061 | 0.5951682 | 1.893e-06 | 1.049384e-19 | 0.6549677 | 0.1519565 | 0.194908
0.8654765487 | 1.22767067 | 1892 | 0.3621941213 | 2.302471 | 0.434316 | 0.5559885 | 0.5560887 | 1.892e-06 | 1.049939e-19 | 0.6553139 | 0.1327966 | 0.1822063
0.8600088358 | 1.214662075 | 1891 | 0.3546532392 | 2.262837 | 0.4419232 | 0.5444128 | 0.5445109 | 1.891e-06 | 1.050494e-19 | 0.6556604 | 0.1274592 | 0.1785071
0.8565813899 | 1.240047216 | 1890 | 0.3834658261 | 2.418053 | 0.4135559 | 0.5886418 | 0.5887479 | 1.89e-06 | 1.05105e-19 | 0.6560073 | 0.1491681 | 0.1931115
0.8540811539 | 1.214710474 | 1889 | 0.3606293201 | 2.29419 | 0.4358838 | 0.5535865 | 0.5536862 | 1.889e-06 | 1.051606e-19 | 0.6563546 | 0.1320701 | 0.1817072
0.8576686978 | 1.213507891 | 1888 | 0.3558391932 | 2.269025 | 0.440718 | 0.5462333 | 0.5463318 | 1.888e-06 | 1.052163e-19 | 0.6567022 | 0.1287211 | 0.1793886
0.8492812514 | 1.216644526 | 1887 | 0.3673632746 | 2.330039 | 0.4291773 | 0.5639235 | 0.5640251 | 1.887e-06 | 1.052721e-19 | 0.6570502 | 0.137339 | 0.1852964
0.8485324979 | 1.247252464 | 1886 | 0.3987199661 | 2.504494 | 0.3992823 | 0.6120578 | 0.6121681 | 1.886e-06 | 1.053279e-19 | 0.6573986 | 0.1619567 | 0.2012192
0.8523296118 | 1.2359308 | 1885 | 0.3836011882 | 2.418807 | 0.413427 | 0.5888496 | 0.5889557 | 1.885e-06 | 1.053838e-19 | 0.6577474 | 0.1500664 | 0.193692
0.8625699878 | 1.201485753 | 1884 | 0.3389157652 | 2.182307 | 0.4582308 | 0.5202549 | 0.5203487 | 1.884e-06 | 1.054397e-19 | 0.6580965 | 0.1172649 | 0.1712198
0.848228097 | 1.208329439 | 1883 | 0.360101342 | 2.291402 | 0.436414 | 0.552776 | 0.5528756 | 1.883e-06 | 1.054957e-19 | 0.658446 | 0.1325242 | 0.1820194
0.852889061 | 1.222444415 | 1882 | 0.369555354 | 2.34183 | 0.4270165 | 0.5672884 | 0.5673907 | 1.882e-06 | 1.055517e-19 | 0.6587959 | 0.1397224 | 0.1868973
0.8550447226 | 1.227834344 | 1881 | 0.3727896214 | 2.359335 | 0.4238482 | 0.5722532 | 0.5723563 | 1.881e-06 | 1.056079e-19 | 0.6591461 | 0.14233 | 0.1886332
0.8458464742 | 1.231419086 | 1880 | 0.3855726118 | 2.429812 | 0.4115545 | 0.5918758 | 0.5919825 | 1.88e-06 | 1.05664e-19 | 0.6594967 | 0.1524204 | 0.1952053
0.8386437893 | 1.208247066 | 1879 | 0.3696032767 | 2.342088 | 0.4269694 | 0.567362 | 0.5674642 | 1.879e-06 | 1.057203e-19 | 0.6598477 | 0.1402053 | 0.18722
0.8325922489 | 1.209930301 | 1878 | 0.3773380521 | 2.384175 | 0.4194324 | 0.5792353 | 0.5793397 | 1.878e-06 | 1.057766e-19 | 0.660199 | 0.1462906 | 0.1912398
0.8493728042 | 1.212772012 | 1877 | 0.3633992078 | 2.308869 | 0.4331126 | 0.5578384 | 0.5579389 | 1.877e-06 | 1.058329e-19 | 0.6605508 | 0.1358269 | 0.1842735
0.8458895683 | 1.22328496 | 1876 | 0.3773953917 | 2.384489 | 0.419377 | 0.5793233 | 0.5794277 | 1.876e-06 | 1.058893e-19 | 0.6609029 | 0.1466472 | 0.1914727
0.8489379287 | 1.219327092 | 1875 | 0.3703891633 | 2.34633 | 0.4261974 | 0.5685684 | 0.5686708 | 1.875e-06 | 1.059458e-19 | 0.6612554 | 0.1414036 | 0.1880183
0.8409567475 | 1.224269509 | 1874 | 0.3833127615 | 2.417201 | 0.4137016 | 0.5884068 | 0.5885129 | 1.874e-06 | 1.060023e-19 | 0.6616082 | 0.1516051 | 0.1946825
0.8472862244 | 1.21541512 | 1873 | 0.3681288956 | 2.334151 | 0.4284213 | 0.5650987 | 0.5652006 | 1.873e-06 | 1.060589e-19 | 0.6619615 | 0.1399815 | 0.1870705
0.8436543941 | 1.220403671 | 1872 | 0.3767492769 | 2.380945 | 0.4200014 | 0.5783315 | 0.5784357 | 1.872e-06 | 1.061156e-19 | 0.6623151 | 0.1467707 | 0.1915533
0.8374501467 | 1.232482314 | 1871 | 0.3950321673 | 2.483317 | 0.4026872 | 0.6063968 | 0.6065061 | 1.871e-06 | 1.061723e-19 | 0.6626691 | 0.1615339 | 0.2009564
0.8459316492 | 1.224041343 | 1870 | 0.3781096938 | 2.388414 | 0.4186878 | 0.5804198 | 0.5805244 | 1.87e-06 | 1.062291e-19 | 0.6630234 | 0.148149 | 0.1924506
0.8335927725 | 1.203067303 | 1869 | 0.3694745305 | 2.341394 | 0.427096 | 0.5671644 | 0.5672666 | 1.869e-06 | 1.062859e-19 | 0.6633782 | 0.1416109 | 0.1881561
0.832544744 | 1.185917854 | 1868 | 0.35337311 | 2.256177 | 0.4432277 | 0.5424478 | 0.5425455 | 1.868e-06 | 1.063428e-19 | 0.6637333 | 0.129676 | 0.1800528
0.828142941 | 1.215124011 | 1867 | 0.38698107 | 2.437705 | 0.410222 | 0.5940379 | 0.5941449 | 1.867e-06 | 1.063998e-19 | 0.6640888 | 0.1556815 | 0.1972825
0.8308950663 | 1.196639419 | 1866 | 0.3657443527 | 2.32137 | 0.4307801 | 0.5614383 | 0.5615395 | 1.866e-06 | 1.064568e-19 | 0.6644447 | 0.1392125 | 0.186556
0.8310340047 | 1.20701313 | 1865 | 0.3759791253 | 2.376726 | 0.4207469 | 0.5771493 | 0.5772533 | 1.865e-06 | 1.065139e-19 | 0.664801 | 0.1472706 | 0.1918793
0.8362774849 | 1.19643569 | 1864 | 0.3601582051 | 2.291702 | 0.4363568 | 0.5528633 | 0.5529629 | 1.864e-06 | 1.06571e-19 | 0.6651576 | 0.1352823 | 0.1839037
0.8360009193 | 1.218077302 | 1863 | 0.3820763827 | 2.410329 | 0.4148811 | 0.5865089 | 0.5866146 | 1.863e-06 | 1.066282e-19 | 0.6655147 | 0.1524126 | 0.1952003
0.8384255171 | 1.219589949 | 1862 | 0.3811644319 | 2.405273 | 0.4157532 | 0.585109 | 0.5852145 | 1.862e-06 | 1.066855e-19 | 0.6658721 | 0.1518489 | 0.194839
0.8268568516 | 1.229441762 | 1861 | 0.4025849104 | 2.526882 | 0.3957447 | 0.6179907 | 0.618102 | 1.861e-06 | 1.067428e-19 | 0.6662299 | 0.1695776 | 0.205899
0.8267478943 | 1.211436749 | 1860 | 0.3846888547 | 2.424872 | 0.4123929 | 0.5905192 | 0.5906256 | 1.86e-06 | 1.068002e-19 | 0.6665881 | 0.1550028 | 0.196852
0.8293366432 | 1.211876273 | 1859 | 0.3825396298 | 2.412902 | 0.4144388 | 0.58722 | 0.5873258 | 1.859e-06 | 1.068577e-19 | 0.6669466 | 0.1534406 | 0.1958575
0.8271895051 | 1.217029214 | 1858 | 0.3898397089 | 2.453803 | 0.4075307 | 0.5984261 | 0.5985339 | 1.858e-06 | 1.069152e-19 | 0.6673056 | 0.1595244 | 0.1997025
0.8230422139 | 1.208644986 | 1857 | 0.3856027721 | 2.42998 | 0.411526 | 0.5919221 | 0.5920288 | 1.857e-06 | 1.069727e-19 | 0.667665 | 0.1562438 | 0.1976384
0.8225045204 | 1.211005092 | 1856 | 0.3885005716 | 2.446248 | 0.4087892 | 0.5963704 | 0.5964779 | 1.856e-06 | 1.070304e-19 | 0.6680247 | 0.1587719 | 0.199231
0.822022438 | 1.204976559 | 1855 | 0.382954121 | 2.415206 | 0.4140434 | 0.5878563 | 0.5879622 | 1.855e-06 | 1.070881e-19 | 0.6683848 | 0.1544372 | 0.1964925
0.8162173033 | 1.215170264 | 1854 | 0.3989529607 | 2.505838 | 0.3990681 | 0.6124154 | 0.6125258 | 1.854e-06 | 1.071458395e-19 | 0.6687453 | 0.1677916 | 0.2048119
0.8306391239 | 1.237399578 | 1853 | 0.4067604541 | 2.551294 | 0.391958 | 0.6244004 | 0.6245129 | 1.853e-06 | 1.072037e-19 | 0.6691062 | 0.1746115 | 0.2089327
0.8145404458 | 1.21231544 | 1852 | 0.3977749942 | 2.49905 | 0.400152 | 0.6106072 | 0.6107172 | 1.852e-06 | 1.072615e-19 | 0.6694675 | 0.1671627 | 0.2044277
0.8205912113 | 1.203724504 | 1851 | 0.3831332927 | 2.416202 | 0.4138726 | 0.5881313 | 0.5882373 | 1.851e-06 | 1.073195e-19 | 0.6698292 | 0.1552506 | 0.1970093
0.8256415129 | 1.199396014 | 1850 | 0.3737545011 | 2.364583 | 0.4229076 | 0.5737344 | 0.5738377 | 1.85e-06 | 1.073775e-19 | 0.6701913 | 0.1479026 | 0.1922905
0.8157797456 | 1.20449996 | 1849 | 0.3887202144 | 2.447486 | 0.4085825 | 0.5967076 | 0.5968151 | 1.849e-06 | 1.074356e-19 | 0.6705537 | 0.1601573 | 0.2000983
0.80993402 | 1.216122746 | 1848 | 0.406188726 | 2.547937 | 0.3924743 | 0.6235227 | 0.6236351 | 1.848e-06 | 1.074937e-19 | 0.6709166 | 0.1750645 | 0.2092036
0.804155767 | 1.225479484 | 1847 | 0.421323717 | 2.638297 | 0.3790324 | 0.6467558 | 0.6468723 | 1.847e-06 | 1.075519e-19 | 0.6712798 | 0.1885577 | 0.2171162
0.8194494247 | 1.219077826 | 1846 | 0.3996284013 | 2.509738 | 0.398448 | 0.6134523 | 0.6135628 | 1.846e-06 | 1.076102e-19 | 0.6716435 | 0.1698227 | 0.2060477
0.8153054118 | 1.209307075 | 1845 | 0.3940016632 | 2.477432 | 0.4036438 | 0.6048149 | 0.6049239 | 1.845e-06 | 1.076685e-19 | 0.6720075 | 0.1652531 | 0.2032567
0.8209905624 | 1.220654726 | 1844 | 0.3996641636 | 2.509945 | 0.3984151 | 0.6135072 | 0.6136177 | 1.844e-06 | 1.077269e-19 | 0.6723719 | 0.1702217 | 0.2062897
0.8137702942 | 1.206068277 | 1843 | 0.3922979828 | 2.467732 | 0.4052304 | 0.6021997 | 0.6023082 | 1.843e-06 | 1.077853e-19 | 0.6727367 | 0.1641829 | 0.2025974
0.8116685748 | 1.216954231 | 1842 | 0.4052856562 | 2.542645 | 0.3932913 | 0.6221365 | 0.6222486 | 1.842e-06 | 1.078439e-19 | 0.673102 | 0.1754242 | 0.2094184
0.8143393397 | 1.189441085 | 1841 | 0.3751017453 | 2.371929 | 0.4215977 | 0.5758025 | 0.5759062 | 1.841e-06 | 1.079024e-19 | 0.6734676 | 0.1504309 | 0.1939271
0.8050374389 | 1.206854939 | 1840 | 0.4018175001 | 2.522421 | 0.3964446 | 0.6168127 | 0.6169238 | 1.84e-06 | 1.079611e-19 | 0.6738336 | 0.1728098 | 0.207852
0.8091309071 | 1.2094239 | 1839 | 0.4002929929 | 2.513582 | 0.3978387 | 0.6144725 | 0.6145832 | 1.839e-06 | 1.080198e-19 | 0.6742 | 0.1716876 | 0.207176
0.81009233 | 1.219142437 | 1838 | 0.409050107 | 2.56478 | 0.389897 | 0.6279151 | 0.6280283 | 1.838e-06 | 1.080786e-19 | 0.6745668 | 0.1794768 | 0.2118235
0.8072356582 | 1.233538151 | 1837 | 0.4263024928 | 2.668717 | 0.3747119 | 0.6543985 | 0.6545164 | 1.837e-06 | 1.081374e-19 | 0.674934 | 0.1951478 | 0.2208777
0.8048461676 | 1.201798797 | 1836 | 0.3969526294 | 2.494323 | 0.4009104 | 0.6093448 | 0.6094546 | 1.836e-06 | 1.081963e-19 | 0.6753016 | 0.1693863 | 0.2057828
0.7999957204 | 1.209691882 | 1835 | 0.4096961616 | 2.568598 | 0.3893174 | 0.6289068 | 0.6290202 | 1.835e-06 | 1.082553e-19 | 0.6756697 | 0.1806334 | 0.2125049
0.7984926701 | 1.218217015 | 1834 | 0.4197243449 | 2.628599 | 0.3804308 | 0.6443007 | 0.6444168 | 1.834e-06 | 1.083143e-19 | 0.6760381 | 0.1897912 | 0.2178251
0.8004214168 | 1.208425403 | 1833 | 0.4080039862 | 2.558609 | 0.3908373 | 0.6263093 | 0.6264221 | 1.833e-06 | 1.083734e-19 | 0.6764069 | 0.1795354 | 0.2118581
0.8078490496 | 1.192747831 | 1832 | 0.3848987814 | 2.426045 | 0.4121936 | 0.5908415 | 0.5909479 | 1.832e-06 | 1.084325e-19 | 0.6767761 | 0.1599516 | 0.1999697
0.802644968 | 1.182956934 | 1831 | 0.380311966 | 2.400557 | 0.41657 | 0.5838004 | 0.5839056 | 1.831e-06 | 1.084917e-19 | 0.6771457 | 0.1563326 | 0.1976946
0.7983186245 | 1.207183599 | 1830 | 0.4088649745 | 2.563687 | 0.3900632 | 0.6276309 | 0.627744 | 1.83e-06 | 1.08551e-19 | 0.6775157 | 0.1808856 | 0.2126532
0.7990128994 | 1.189829707 | 1829 | 0.3908168076 | 2.45933 | 0.4066148 | 0.599926 | 0.6000341 | 1.829e-06 | 1.086104e-19 | 0.6778862 | 0.1654495 | 0.2033774
0.7924806476 | 1.200628757 | 1828 | 0.4081481094 | 2.559459 | 0.3907076 | 0.6265305 | 0.6266434 | 1.828e-06 | 1.086698e-19 | 0.678257 | 0.1806465 | 0.2125126
0.7946925759 | 1.212420464 | 1827 | 0.4177278881 | 2.616543 | 0.3821837 | 0.641236 | 0.6413516 | 1.827e-06 | 1.087293e-19 | 0.6786283 | 0.1894332 | 0.2176196
0.7964271903 | 1.205617189 | 1826 | 0.4091899987 | 2.565606 | 0.3897714 | 0.6281299 | 0.628243 | 1.826e-06 | 1.087888e-19 | 0.6789999 | 0.1819679 | 0.2132885
0.7915590405 | 1.194117665 | 1825 | 0.4025586245 | 2.526729 | 0.3957686 | 0.6179503 | 0.6180617 | 1.825e-06 | 1.088484e-19 | 0.679372 | 0.1763108 | 0.2099469
0.7963320613 | 1.200221658 | 1824 | 0.4038895967 | 2.534484 | 0.3945576 | 0.6199934 | 0.6201052 | 1.824e-06 | 1.089081e-19 | 0.6797444 | 0.1776732 | 0.2107565
0.7952234745 | 1.194957137 | 1823 | 0.3997336625 | 2.510346 | 0.3983514 | 0.6136138 | 0.6137244 | 1.823e-06 | 1.089678e-19 | 0.6801173 | 0.1742266 | 0.2087023
0.801768899 | 1.178879857 | 1822 | 0.377110958 | 2.382928 | 0.4196518 | 0.5788867 | 0.578991 | 1.822e-06 | 1.090277e-19 | 0.6804906 | 0.1552344 | 0.196999
0.7898398638 | 1.21234417 | 1821 | 0.4225043062 | 2.645479 | 0.3780034 | 0.6485681 | 0.6486849 | 1.821e-06 | 1.090875e-19 | 0.6808643 | 0.1950692 | 0.2208332
0.7898802161 | 1.180662632 | 1820 | 0.3907824159 | 2.459135 | 0.406647 | 0.5998732 | 0.5999813 | 1.82e-06 | 1.091475e-19 | 0.6812384 | 0.1670604 | 0.2043651
0.7886544466 | 1.201635718 | 1819 | 0.4129812714 | 2.588101 | 0.3863836 | 0.6339497 | 0.6340639 | 1.819e-06 | 1.092075e-19 | 0.6816129 | 0.1867848 | 0.2160931
0.7846959829 | 1.196290493 | 1818 | 0.4115945101 | 2.57985 | 0.3876194 | 0.6318209 | 0.6319348 | 1.818e-06 | 1.092675e-19 | 0.6819878 | 0.1857367 | 0.2154859
0.7809717059 | 1.196344495 | 1817 | 0.4153727891 | 2.602392 | 0.3842618 | 0.6376208 | 0.6377357 | 1.817e-06 | 1.093277e-19 | 0.6823631 | 0.1893706 | 0.2175837
0.7799221277 | 1.183784842 | 1816 | 0.4038627143 | 2.534327 | 0.394582 | 0.6199522 | 0.6200639 | 1.816e-06 | 1.093879e-19 | 0.6827389 | 0.1792182 | 0.2116709
0.7840394378 | 1.193383694 | 1815 | 0.4093442562 | 2.566518 | 0.389633 | 0.6283667 | 0.6284799 | 1.815e-06 | 1.094481e-19 | 0.683115 | 0.1843192 | 0.214662
0.7788431644 | 1.202859163 | 1814 | 0.4240159986 | 2.654703 | 0.3766899 | 0.6508886 | 0.6510059 | 1.814e-06 | 1.095085e-19 | 0.6834916 | 0.1979868 | 0.2224785
0.7812893391 | 1.181679726 | 1813 | 0.4003903869 | 2.514145 | 0.3977495 | 0.614622 | 0.6147327 | 1.813e-06 | 1.095689e-19 | 0.6838686 | 0.1767331 | 0.2101982
0.7757356763 | 1.188942075 | 1812 | 0.4132063987 | 2.589443 | 0.3861834 | 0.6342953 | 0.6344096 | 1.812e-06 | 1.096294e-19 | 0.684246 | 0.1884361 | 0.2170461
0.782338202 | 1.186604857 | 1811 | 0.404266655 | 2.536686 | 0.3942152 | 0.6205722 | 0.6206841 | 1.811e-06 | 1.096899e-19 | 0.6846239 | 0.1805699 | 0.2124676
0.7810737491 | 1.199271679 | 1810 | 0.4181979299 | 2.619377 | 0.3817702 | 0.6419575 | 0.6420732 | 1.81e-06 | 1.097505e-19 | 0.6850021 | 0.193443 | 0.2199108
0.7710723281 | 1.177705884 | 1809 | 0.4066335559 | 2.550548 | 0.3920726 | 0.6242056 | 0.6243181 | 1.809e-06 | 1.098112e-19 | 0.6853808 | 0.1830946 | 0.2139478
0.7682891488 | 1.180777073 | 1808 | 0.4124879242 | 2.585163 | 0.3868228 | 0.6331924 | 0.6333065 | 1.808e-06 | 1.098719e-19 | 0.6857599 | 0.1886131 | 0.2171481
0.773875773 | 1.186281443 | 1807 | 0.41240567 | 2.584673 | 0.3868961 | 0.6330661 | 0.6331802 | 1.807e-06 | 1.099327e-19 | 0.6861394 | 0.1887467 | 0.2172249
0.7681134939 | 1.195167661 | 1806 | 0.4270541671 | 2.67334 | 0.3740639 | 0.6555524 | 0.6556705 | 1.806e-06 | 1.099936e-19 | 0.6865193 | 0.2026174 | 0.2250652
0.7726647258 | 1.177038431 | 1805 | 0.4043737052 | 2.537311 | 0.394118 | 0.6207366 | 0.6208484 | 1.805e-06 | 1.100545e-19 | 0.6868996 | 0.1818686 | 0.2132303
0.7686513066 | 1.182595849 | 1804 | 0.4139445424 | 2.593848 | 0.3855276 | 0.6354284 | 0.6355429 | 1.804e-06 | 1.101155e-19 | 0.6872804 | 0.1907909 | 0.2183981
0.7708735466 | 1.191529989 | 1803 | 0.4206564424 | 2.634247 | 0.3796152 | 0.6457315 | 0.6458479 | 1.803e-06 | 1.101766e-19 | 0.6876616 | 0.1972468 | 0.2220624
0.7671769261 | 1.187721372 | 1802 | 0.4205444459 | 2.633567 | 0.3797131 | 0.6455596 | 0.6456759 | 1.802e-06 | 1.102377e-19 | 0.6880432 | 0.1973606 | 0.2221265
0.7702088952 | 1.191665769 | 1801 | 0.4214568738 | 2.639106 | 0.3789162 | 0.6469602 | 0.6470768 | 1.801e-06 | 1.102989e-19 | 0.6884252 | 0.1984382 | 0.222732
0.7677099705 | 1.182564378 | 1800 | 0.4148544075 | 2.599288 | 0.3847207 | 0.636825 | 0.6369398 | 1.8e-06 | 1.103602e-19 | 0.6888077 | 0.1924832 | 0.2193645
0.763563633 | 1.175043941 | 1799 | 0.411480308 | 2.579172 | 0.3877213 | 0.6316456 | 0.6317594 | 1.799e-06 | 1.104216e-19 | 0.6891906 | 0.1895755 | 0.2177013
0.7659282088 | 1.17337811 | 1798 | 0.4074499012 | 2.555347 | 0.3913363 | 0.6254587 | 0.6255714 | 1.798e-06 | 1.10483e-19 | 0.6895739 | 0.1860867 | 0.2156889
0.7648700476 | 1.204879522 | 1797 | 0.4400094744 | 2.754289 | 0.3630701 | 0.6754395 | 0.6755612 | 1.797e-06 | 1.105445e-19 | 0.6899576 | 0.2172572 | 0.2330543
0.7586377859 | 1.188585043 | 1796 | 0.4299472571 | 2.691208 | 0.3715804 | 0.6599934 | 0.6601124 | 1.796e-06 | 1.10606e-19 | 0.6903418 | 0.2076653 | 0.2278516
0.7617051601 | 1.190070868 | 1795 | 0.4283657079 | 2.681425 | 0.372936 | 0.6575657 | 0.6576842 | 1.795e-06 | 1.106676e-19 | 0.6907264 | 0.2063701 | 0.2271399
0.7622972727 | 1.189072609 | 1794 | 0.4267753363 | 2.671624 | 0.3743042 | 0.6551244 | 0.6552424 | 1.794e-06 | 1.107293e-19 | 0.6911114 | 0.205069 | 0.2264227
0.7605875731 | 1.184762955 | 1793 | 0.4241753819 | 2.655678 | 0.3765517 | 0.6511333 | 0.6512506 | 1.793e-06 | 1.107911e-19 | 0.6914968 | 0.2028041 | 0.2251689
0.7584105134 | 1.177347422 | 1792 | 0.4189369086 | 2.623837 | 0.3811212 | 0.6430919 | 0.6432078 | 1.792e-06 | 1.108529e-19 | 0.6918827 | 0.1980467 | 0.2225122
0.7609769106 | 1.17300272 | 1791 | 0.4120258094 | 2.582414 | 0.3872346 | 0.632483 | 0.632597 | 1.791e-06 | 1.109148e-19 | 0.692269 | 0.1917803 | 0.2189636
0.7567480206 | 1.174962997 | 1790 | 0.4182149764 | 2.619479 | 0.3817553 | 0.6419837 | 0.6420994 | 1.79e-06 | 1.109768e-19 | 0.6926558 | 0.197806 | 0.2223769
0.75785321 | 1.173243403 | 1789 | 0.415390193 | 2.602497 | 0.3842464 | 0.6376475 | 0.6377624 | 1.789e-06 | 1.110388e-19 | 0.6930429 | 0.1953611 | 0.2209984
0.7493140697 | 1.180679679 | 1788 | 0.4313656093 | 2.700011 | 0.3703688 | 0.6621707 | 0.66229 | 1.788e-06 | 1.111009e-19 | 0.6934305 | 0.2109125 | 0.2296261
0.7533667088 | 1.187875986 | 1787 | 0.4345092772 | 2.719627 | 0.3676975 | 0.6669964 | 0.6671166 | 1.787e-06 | 1.11163059e-19 | 0.6938186 | 0.2142374 | 0.2314289
0.751578331 | 1.182139158 | 1786 | 0.430560827 | 2.695013 | 0.3710558 | 0.6609353 | 0.6610544 | 1.786e-06 | 1.112253e-19 | 0.6942071 | 0.2105971 | 0.2294543
0.7511960864 | 1.171437383 | 1785 | 0.4202412966 | 2.63173 | 0.3799782 | 0.6450942 | 0.6452105 | 1.785e-06 | 1.112876e-19 | 0.694596 | 0.2008479 | 0.2240803
0.7466341853 | 1.192079306 | 1784 | 0.4454451207 | 2.788978 | 0.3585543 | 0.6837835 | 0.6839067 | 1.784e-06 | 1.1135e-19 | 0.6949853 | 0.225915 | 0.2376526
0.7489323616 | 1.186429024 | 1783 | 0.4374966624 | 2.738399 | 0.3651769 | 0.6715822 | 0.6717032 | 1.783e-06 | 1.114124e-19 | 0.6953751 | 0.218169 | 0.2335428
0.7477306724 | 1.164532423 | 1782 | 0.4168017506 | 2.610969 | 0.3829995 | 0.6398143 | 0.6399296 | 1.782e-06 | 1.11475e-19 | 0.6957653 | 0.1982394 | 0.2226204
0.7436494231 | 1.17300117 | 1781 | 0.4293517469 | 2.68752 | 0.3720902 | 0.6590793 | 0.659198 | 1.781e-06 | 1.115376e-19 | 0.696156 | 0.2105935 | 0.2294523
0.7439666986 | 1.173992872 | 1780 | 0.4300261734 | 2.691697 | 0.3715128 | 0.6601146 | 0.6602335 | 1.78e-06 | 1.116002e-19 | 0.6965471 | 0.211493 | 0.2299419
0.7423100471 | 1.180718899 | 1779 | 0.4384088519 | 2.744156 | 0.3644107 | 0.6729825 | 0.6731037 | 1.779e-06 | 1.116629e-19 | 0.6969386 | 0.2200661 | 0.234556
0.7419994473 | 1.178290725 | 1778 | 0.4362912777 | 2.730809 | 0.3661919 | 0.6697319 | 0.6698525 | 1.778e-06 | 1.117258e-19 | 0.6973306 | 0.2181905 | 0.2335543
0.7398415208 | 1.179369092 | 1777 | 0.4395275712 | 2.751234 | 0.3634732 | 0.6746998 | 0.6748213 | 1.777e-06 | 1.117886e-19 | 0.697723 | 0.2216888 | 0.2354192
0.7406493425 | 1.174475789 | 1776 | 0.4338264465 | 2.715354 | 0.3682761 | 0.6659482 | 0.6660682 | 1.776e-06 | 1.118516e-19 | 0.6981159 | 0.2162183 | 0.2324964
0.7415584922 | 1.180468321 | 1775 | 0.4389098288 | 2.747324 | 0.3639906 | 0.6737515 | 0.6738729 | 1.775e-06 | 1.119146e-19 | 0.6985092 | 0.2215645 | 0.2353532
0.7358471155 | 1.162863016 | 1774 | 0.4270159005 | 2.673104 | 0.3740969 | 0.6554936 | 0.6556117 | 1.774e-06 | 1.119777e-19 | 0.6989029 | 0.2099555 | 0.2291045
0.7379897833 | 1.185743928 | 1773 | 0.4477541447 | 2.803846 | 0.356653 | 0.687328 | 0.6874519 | 1.773e-06 | 1.120408e-19 | 0.6992971 | 0.2311043 | 0.2403666
0.7390190959 | 1.168695688 | 1772 | 0.4296765921 | 2.689531 | 0.371812 | 0.6595779 | 0.6596968 | 1.772e-06 | 1.121041e-19 | 0.6996918 | 0.2130602 | 0.2307922
0.7363321185 | 1.17426312 | 1771 | 0.4379310015 | 2.741139 | 0.3648119 | 0.6722489 | 0.6723701 | 1.771e-06 | 1.121674e-19 | 0.7000869 | 0.2215749 | 0.2353587
0.73337394 | 1.175932407 | 1770 | 0.442558467 | 2.770502 | 0.3609454 | 0.6793524 | 0.6794748 | 1.77e-06 | 1.122307e-19 | 0.7004824 | 0.226538 | 0.2379801
0.7300456166 | 1.166165709 | 1769 | 0.4361200924 | 2.729733 | 0.3663363 | 0.6694691 | 0.6695897 | 1.769e-06 | 1.122942e-19 | 0.7008784 | 0.2202434 | 0.2346505
0.72970891 | 1.17428267 | 1768 | 0.44457376 | 2.783388 | 0.3592744 | 0.6824459 | 0.6825689 | 1.768e-06 | 1.123577e-19 | 0.7012748 | 0.2291234 | 0.2393342
0.7299298048 | 1.173191786 | 1767 | 0.4432619812 | 2.774994 | 0.3603612 | 0.6804323 | 0.6805549 | 1.767e-06 | 1.124213e-19 | 0.7016717 | 0.2280312 | 0.238763
0.7310829163 | 1.179119229 | 1766 | 0.4480363127 | 2.805668 | 0.3564213 | 0.6877612 | 0.6878851 | 1.766e-06 | 1.124849e-19 | 0.702069 | 0.2332337 | 0.2414714
0.7270439267 | 1.174997449 | 1765 | 0.4479535223 | 2.805133 | 0.3564893 | 0.6876341 | 0.687758 | 1.765e-06 | 1.125487e-19 | 0.7024668 | 0.2334118 | 0.2415636
0.7292778492 | 1.166527271 | 1764 | 0.4372494218 | 2.73684 | 0.3653849 | 0.6712027 | 0.6713236 | 1.764e-06 | 1.126125e-19 | 0.702865 | 0.2226423 | 0.2359249
0.7280278206 | 1.161800385 | 1763 | 0.4337725644 | 2.715017 | 0.3683218 | 0.6658655 | 0.6659855 | 1.763e-06 | 1.126763e-19 | 0.7032637 | 0.2193643 | 0.2341817
0.7254452705 | 1.161567092 | 1762 | 0.4361218215 | 2.729743 | 0.3663348 | 0.6694717 | 0.6695924 | 1.762e-06 | 1.127403e-19 | 0.7036628 | 0.2219986 | 0.2355836
0.7250771523 | 1.166496634 | 1761 | 0.4414194817 | 2.763246 | 0.3618933 | 0.6776039 | 0.677726 | 1.761e-06 | 1.128043e-19 | 0.7040624 | 0.227683 | 0.2385807
0.7233378291 | 1.171028972 | 1760 | 0.4476911429 | 2.803439 | 0.3567047 | 0.6872313 | 0.6873551 | 1.76e-06 | 1.128684e-19 | 0.7044624 | 0.234465 | 0.2421079
0.7255463004 | 1.156462789 | 1759 | 0.4309164886 | 2.697221 | 0.370752 | 0.6614813 | 0.6616004 | 1.759e-06 | 1.129326e-19 | 0.7048629 | 0.2174708 | 0.2331688
0.7248094678 | 1.168250084 | 1758 | 0.4434406162 | 2.776135 | 0.360213 | 0.6807065 | 0.6808292 | 1.758e-06 | 1.129968e-19 | 0.7052638 | 0.2305576 | 0.2400821
0.7195722461 | 1.175243378 | 1757 | 0.4556711319 | 2.855427 | 0.3502103 | 0.699481 | 0.6996071 | 1.757e-06 | 1.130611e-19 | 0.7056652 | 0.2437282 | 0.2468442
0.716920495 | 1.166698337 | 1756 | 0.449777842 | 2.816942 | 0.3549949 | 0.6904345 | 0.6905589 | 1.756e-06 | 1.131255e-19 | 0.7060671 | 0.2377352 | 0.2437905
0.7172566056 | 1.169497371 | 1755 | 0.4522407654 | 2.832962 | 0.3529874 | 0.6942152 | 0.6943403 | 1.755e-06 | 1.1319e-19 | 0.7064694 | 0.2406199 | 0.2452651
0.7188113332 | 1.158385873 | 1754 | 0.4395745398 | 2.751532 | 0.3634339 | 0.6747719 | 0.6748934 | 1.754e-06 | 1.132545e-19 | 0.7068722 | 0.2275895 | 0.2385317
0.715770781 | 1.162734509 | 1753 | 0.446963728 | 2.798748 | 0.3573027 | 0.6861147 | 0.6862383 | 1.753e-06 | 1.133191e-19 | 0.7072754 | 0.2355738 | 0.2426797
0.7166989446 | 1.164258003 | 1752 | 0.4475590584 | 2.802587 | 0.3568132 | 0.6870285 | 0.6871523 | 1.752e-06 | 1.133838e-19 | 0.7076791 | 0.2364715 | 0.2431417
0.7145997882 | 1.167827725 | 1751 | 0.4532279368 | 2.839409 | 0.352186 | 0.6957306 | 0.695856 | 1.751e-06 | 1.134485e-19 | 0.7080833 | 0.2427769 | 0.246362
0.7168678641 | 1.160266757 | 1750 | 0.4433988929 | 2.775869 | 0.3602476 | 0.6806425 | 0.6807651 | 1.75e-06 | 1.135134e-19 | 0.7084879 | 0.2326266 | 0.2411569
0.7147234082 | 1.172099948 | 1749 | 0.4573765398 | 2.866662 | 0.3488377 | 0.7020989 | 0.7022254 | 1.749e-06 | 1.135783e-19 | 0.708893 | 0.2478075 | 0.2489013
0.715180397 | 1.158142447 | 1748 | 0.44296205 | 2.773078 | 0.3606102 | 0.6799719 | 0.6800944 | 1.748e-06 | 1.136432e-19 | 0.7092985 | 0.2327001 | 0.241195
0.7097858191 | 1.154329419 | 1747 | 0.4445435999 | 2.783195 | 0.3592993 | 0.6823996 | 0.6825226 | 1.747e-06 | 1.137083e-19 | 0.7097045 | 0.2346331 | 0.2421947
0.7108291984 | 1.16436398 | 1746 | 0.4535347816 | 2.841416 | 0.3519372 | 0.6962016 | 0.6963271 | 1.746e-06 | 1.137734e-19 | 0.710111 | 0.2445001 | 0.2472348
0.7069346309 | 1.162589073 | 1745 | 0.4556544421 | 2.855318 | 0.3502237 | 0.6994554 | 0.6995815 | 1.745e-06 | 1.138386e-19 | 0.7105179 | 0.2470738 | 0.2485326
0.7068501711 | 1.165410519 | 1744 | 0.4585603479 | 2.874487 | 0.3478882 | 0.7039161 | 0.704043 | 1.744e-06 | 1.139039e-19 | 0.7109254 | 0.2505223 | 0.250261
0.7070584893 | 1.161662221 | 1743 | 0.4546037317 | 2.848418 | 0.3510721 | 0.6978425 | 0.6979683 | 1.743e-06 | 1.139692e-19 | 0.7113332 | 0.2465004 | 0.248244
0.7043667436 | 1.158976555 | 1742 | 0.4546098114 | 2.848458 | 0.3510671 | 0.6978518 | 0.6979776 | 1.742e-06 | 1.140347e-19 | 0.7117416 | 0.24679 | 0.2483898
0.7053700686 | 1.155010819 | 1741 | 0.4496407504 | 2.816053 | 0.355107 | 0.6902241 | 0.6903484 | 1.741e-06 | 1.141002e-19 | 0.7121504 | 0.2417019 | 0.2458159
0.7018668056 | 1.160474181 | 1740 | 0.4586073754 | 2.874798 | 0.3478505 | 0.7039883 | 0.7041152 | 1.74e-06 | 1.141657e-19 | 0.7125597 | 0.2517271 | 0.250862
0.7037134767 | 1.160568833 | 1739 | 0.4568553563 | 2.863224 | 0.3492566 | 0.7012989 | 0.7014253 | 1.739e-06 | 1.142314e-19 | 0.7129694 | 0.2500948 | 0.2500474
0.7013350725 | 1.159763217 | 1738 | 0.4584281445 | 2.873612 | 0.3479941 | 0.7037132 | 0.70384 | 1.738e-06 | 1.142971e-19 | 0.7133796 | 0.2521096 | 0.2510526
0.7013142109 | 1.171807051 | 1737 | 0.4704928401 | 2.95456 | 0.3384599 | 0.7222332 | 0.7223633 | 1.737e-06 | 1.143629e-19 | 0.7137903 | 0.2658598 | 0.257808
0.6982103586 | 1.174120665 | 1736 | 0.4759103064 | 2.991647 | 0.3342641 | 0.7305493 | 0.730681 | 1.736e-06 | 1.144288e-19 | 0.7142015 | 0.272331 | 0.2609267
0.6996480227 | 1.162056923 | 1735 | 0.4624089003 | 2.900073 | 0.3448189 | 0.7098239 | 0.7099518 | 1.735e-06 | 1.144947e-19 | 0.7146132 | 0.2573948 | 0.2536704
0.698479414 | 1.147888422 | 1734 | 0.449409008 | 2.81455 | 0.3552966 | 0.6898683 | 0.6899926 | 1.734e-06 | 1.145608e-19 | 0.7150253 | 0.2434062 | 0.2466811
0.6980237365 | 1.155051231 | 1733 | 0.4570274945 | 2.864359 | 0.3491182 | 0.7015631 | 0.7016895 | 1.733e-06 | 1.146269e-19 | 0.7154379 | 0.2520193 | 0.2510076
0.6944385767 | 1.152909279 | 1732 | 0.4584707023 | 2.873894 | 0.34796 | 0.7037785 | 0.7039054 | 1.732e-06 | 1.146931e-19 | 0.7158509 | 0.2539064 | 0.2519457
0.6961252093 | 1.157765031 | 1731 | 0.4616398217 | 2.894942 | 0.3454301 | 0.7086433 | 0.708771 | 1.731e-06 | 1.147593e-19 | 0.7162645 | 0.2577263 | 0.2538337
0.6939589977 | 1.146333456 | 1730 | 0.4523744583 | 2.833834 | 0.3528788 | 0.6944205 | 0.6945456 | 1.73e-06 | 1.148257e-19 | 0.7166785 | 0.2477709 | 0.2488829
0.6927955747 | 1.156795621 | 1729 | 0.4640000463 | 2.910717 | 0.3435579 | 0.7122664 | 0.7123947 | 1.729e-06 | 1.148921e-19 | 0.717093 | 0.2609711 | 0.2554266
0.69212991 | 1.152171135 | 1728 | 0.460041225 | 2.884305 | 0.3467039 | 0.7061894 | 0.7063166 | 1.728e-06 | 1.149586e-19 | 0.717508 | 0.2568339 | 0.2533939
0.6902326345 | 1.148127913 | 1727 | 0.4578952785 | 2.870088 | 0.3484213 | 0.7028952 | 0.7030219 | 1.727e-06 | 1.150251e-19 | 0.7179235 | 0.2547381 | 0.252358
0.687933147 | 1.153046489 | 1726 | 0.465113342 | 2.918189 | 0.3426783 | 0.7139754 | 0.714104 | 1.726e-06 | 1.150918e-19 | 0.7183394 | 0.2631373 | 0.2564845
0.6885000467 | 1.159709811 | 1725 | 0.4712097643 | 2.959442 | 0.3379016 | 0.7233337 | 0.7234641 | 1.725e-06 | 1.151585e-19 | 0.7187558 | 0.2703938 | 0.259997
0.688919127 | 1.156915426 | 1724 | 0.467996299 | 2.937625 | 0.3404111 | 0.7184009 | 0.7185303 | 1.724e-06 | 1.152253e-19 | 0.7191727 | 0.2670279 | 0.2583737
0.6844810247 | 1.160414219 | 1723 | 0.4759331943 | 2.991804 | 0.3342465 | 0.7305845 | 0.7307161 | 1.723e-06 | 1.152922e-19 | 0.7195901 | 0.2764826 | 0.2629081
0.6843173504 | 1.159488201 | 1722 | 0.4751708506 | 2.986557 | 0.3348337 | 0.7294142 | 0.7295456 | 1.722e-06 | 1.153591e-19 | 0.720008 | 0.2759177 | 0.2626394
0.6849287152 | 1.161877751 | 1721 | 0.4769490358 | 2.998811 | 0.3334655 | 0.7321438 | 0.7322758 | 1.721e-06 | 1.154261e-19 | 0.7204264 | 0.2783098 | 0.2637754
0.6856694221 | 1.153744578 | 1720 | 0.4680751559 | 2.938158 | 0.3403493 | 0.7185219 | 0.7186514 | 1.72e-06 | 1.154932e-19 | 0.7208452 | 0.2683617 | 0.2590182
0.6835003495 | 1.154327273 | 1719 | 0.4708269235 | 2.956834 | 0.3381996 | 0.722746 | 0.7228763 | 1.719e-06 | 1.155604e-19 | 0.7212646 | 0.2718424 | 0.2606925
0.6784569621 | 1.154110909 | 1718 | 0.4756539469 | 2.989881 | 0.3344614 | 0.7301558 | 0.7302874 | 1.718e-06 | 1.156277e-19 | 0.7216844 | 0.277768 | 0.2635185
0.6769508719 | 1.151952744 | 1717 | 0.4750018721 | 2.985395 | 0.334964 | 0.7291548 | 0.7292862 | 1.717e-06 | 1.15695e-19 | 0.7221047 | 0.2773297 | 0.2633105
0.6801261306 | 1.146434665 | 1716 | 0.4663085344 | 2.926231 | 0.3417366 | 0.7158101 | 0.715939 | 1.716e-06 | 1.157625e-19 | 0.7225255 | 0.267583 | 0.2586421
0.6746587157 | 1.169032454 | 1715 | 0.4943737383 | 3.121575 | 0.3203511 | 0.7588917 | 0.7590285 | 1.715e-06 | 1.1583e-19 | 0.7229468 | 0.3011126 | 0.2743686
0.6763927937 | 1.153201222 | 1714 | 0.4768084283 | 2.99784 | 0.3335735 | 0.731928 | 0.7320599 | 1.714e-06 | 1.158975e-19 | 0.7233686 | 0.2804223 | 0.2647746
0.6728999615 | 1.149265409 | 1713 | 0.4763654475 | 2.994784 | 0.3339139 | 0.731248 | 0.7313798 | 1.713e-06 | 1.159652e-19 | 0.7237909 | 0.2802284 | 0.264683
0.6735717058 | 1.146166205 | 1712 | 0.4725944992 | 2.968893 | 0.3368259 | 0.7254594 | 0.7255901 | 1.712e-06 | 1.160329e-19 | 0.7242137 | 0.2761316 | 0.2627411
0.672301054 | 1.143253922 | 1711 | 0.470952868 | 2.957691 | 0.3381015 | 0.7229394 | 0.7230696 | 1.711e-06 | 1.161008e-19 | 0.7246369 | 0.2745372 | 0.2619815
0.6710936427 | 1.15831089 | 1710 | 0.4872172473 | 3.070558 | 0.3256737 | 0.7479061 | 0.7480409 | 1.71e-06 | 1.161686e-19 | 0.7250607 | 0.2941707 | 0.2711875
0.6726334691 | 1.149979472 | 1709 | 0.4773460029 | 3.001553 | 0.3331609 | 0.7327532 | 0.7328852 | 1.709e-06 | 1.162366e-19 | 0.725485 | 0.2827019 | 0.2658486
0.6707705259 | 1.153378606 | 1708 | 0.4826080801 | 3.038142 | 0.3291485 | 0.7408308 | 0.7409643 | 1.708e-06 | 1.163047e-19 | 0.7259097 | 0.2893076 | 0.2689366
0.6700511575 | 1.152362943 | 1707 | 0.4823117855 | 3.03607 | 0.3293732 | 0.740376 | 0.7405094 | 1.707e-06 | 1.163728e-19 | 0.726335 | 0.2892911 | 0.2689289
0.6661231518 | 1.15668571 | 1706 | 0.4905625582 | 3.094301 | 0.3231748 | 0.7530414 | 0.753177 | 1.706e-06 | 1.16441e-19 | 0.7267607 | 0.2996243 | 0.2736898
0.6642296314 | 1.155738711 | 1705 | 0.4915090796 | 3.101052 | 0.3224712 | 0.7544943 | 0.7546303 | 1.705e-06 | 1.165093e-19 | 0.727187 | 0.3011346 | 0.2743787
0.6633573771 | 1.143557549 | 1704 | 0.4802001719 | 3.021344 | 0.3309785 | 0.7371345 | 0.7372673 | 1.704e-06 | 1.165777e-19 | 0.7276137 | 0.2877741 | 0.2682229
0.6659610271 | 1.146202564 | 1703 | 0.4802415369 | 3.021632 | 0.330947 | 0.737198 | 0.7373308 | 1.703e-06 | 1.166461e-19 | 0.728041 | 0.2881618 | 0.2684035
0.6637129784 | 1.148697257 | 1702 | 0.4849842786 | 3.054811 | 0.3273525 | 0.7444784 | 0.7446125 | 1.702e-06 | 1.167147e-19 | 0.7284688 | 0.294227 | 0.2712135
0.6611773372 | 1.145907998 | 1701 | 0.4847306608 | 3.053027 | 0.3275438 | 0.7440891 | 0.7442231 | 1.701e-06 | 1.167833e-19 | 0.728897 | 0.294265 | 0.271231
0.6606935859 | 1.15669632 | 1700 | 0.4960027341 | 3.133305 | 0.3191518 | 0.7613923 | 0.7615295 | 1.7e-06 | 1.16852e-19 | 0.7293258 | 0.3084726 | 0.2777016
0.6595600843 | 1.154987454 | 1699 | 0.4954273697 | 3.129157 | 0.3195749 | 0.7605091 | 0.7606462 | 1.699e-06 | 1.169208e-19 | 0.729755 | 0.3081198 | 0.2775427
0.6595864296 | 1.140514374 | 1698 | 0.4809279444 | 3.026411 | 0.3304244 | 0.7382517 | 0.7383847 | 1.698e-06 | 1.169896e-19 | 0.7301848 | 0.2906906 | 0.2695786
0.6609713435 | 1.147476196 | 1697 | 0.4865048525 | 3.065525 | 0.3262084 | 0.7468125 | 0.7469471 | 1.697e-06 | 1.170586e-19 | 0.7306151 | 0.2978221 | 0.2728654
0.6587271094 | 1.142467737 | 1696 | 0.4837406276 | 3.046075 | 0.3282913 | 0.7425693 | 0.7427031 | 1.696e-06 | 1.171276e-19 | 0.7310459 | 0.2947948 | 0.271475
0.6570901275 | 1.143652439 | 1695 | 0.4865623115 | 3.065931 | 0.3261652 | 0.7469008 | 0.7470353 | 1.695e-06 | 1.171967e-19 | 0.7314772 | 0.2985959 | 0.2732196
0.6545966268 | 1.144235015 | 1694 | 0.4896383882 | 3.087723 | 0.3238632 | 0.7516227 | 0.7517581 | 1.694e-06 | 1.172659e-19 | 0.731909 | 0.3027404 | 0.2751093
0.6513226628 | 1.151287436 | 1693 | 0.4999647732 | 3.162021 | 0.3162534 | 0.7674743 | 0.7676126 | 1.693e-06 | 1.173351e-19 | 0.7323413 | 0.3160176 | 0.2810772
0.6502882838 | 1.145198822 | 1692 | 0.4949105382 | 3.125435 | 0.3199554 | 0.7597158 | 0.7598526 | 1.692e-06 | 1.174045e-19 | 0.7327741 | 0.3100266 | 0.2784002
0.6498023868 | 1.137790561 | 1691 | 0.4879881742 | 3.076013 | 0.3250961 | 0.7490895 | 0.7492245 | 1.691e-06 | 1.174739e-19 | 0.7332075 | 0.3017711 | 0.2746685
0.6472932696 | 1.139722228 | 1690 | 0.4924289584 | 3.107628 | 0.3217889 | 0.7559064 | 0.7560426 | 1.69e-06 | 1.175434e-19 | 0.7336413 | 0.3076522 | 0.277332
0.6499690413 | 1.134922862 | 1689 | 0.4849538207 | 3.054596 | 0.3273755 | 0.7444316 | 0.7445658 | 1.689e-06 | 1.17613e-19 | 0.7340757 | 0.2987362 | 0.2732838
0.6451840401 | 1.139956474 | 1688 | 0.4947724339 | 3.124442 | 0.3200572 | 0.7595038 | 0.7596406 | 1.688e-06 | 1.176827e-19 | 0.7345106 | 0.3113239 | 0.278982
0.6504988074 | 1.129930854 | 1687 | 0.4794320466 | 3.016005 | 0.3315644 | 0.7359554 | 0.736088 | 1.687e-06 | 1.177525e-19 | 0.7349459 | 0.2926647 | 0.2704924
0.6444731355 | 1.139297009 | 1686 | 0.4948238735 | 3.124812 | 0.3200193 | 0.7595827 | 0.7597196 | 1.686e-06 | 1.178223e-19 | 0.7353819 | 0.3121278 | 0.279342
0.6448100805 | 1.142698646 | 1685 | 0.4978885655 | 3.146941 | 0.3177689 | 0.7642872 | 0.7644249 | 1.685e-06 | 1.178922e-19 | 0.7358183 | 0.3163813 | 0.2812389
0.6407406926 | 1.143355846 | 1684 | 0.5026151534 | 3.181377 | 0.3143293 | 0.7715428 | 0.7716818 | 1.684e-06 | 1.179622e-19 | 0.7362552 | 0.3227998 | 0.2840774
0.6419280171 | 1.138797402 | 1683 | 0.4968693849 | 3.139564 | 0.3185155 | 0.7627227 | 0.7628601 | 1.683e-06 | 1.180323e-19 | 0.7366927 | 0.3158367 | 0.2809967
0.6404883862 | 1.138137221 | 1682 | 0.4976488348 | 3.145204 | 0.3179444 | 0.7639192 | 0.7640568 | 1.682e-06 | 1.181025e-19 | 0.7371307 | 0.3172052 | 0.2816049
0.6392107606 | 1.142413378 | 1681 | 0.5032026174 | 3.185683 | 0.3139044 | 0.7724446 | 0.7725838 | 1.681e-06 | 1.181727e-19 | 0.7375692 | 0.3247108 | 0.284917
0.6385958195 | 1.137711883 | 1680 | 0.4991160635 | 3.155848 | 0.3168721 | 0.7661715 | 0.7663095 | 1.68e-06 | 1.182431e-19 | 0.7380082 | 0.3198386 | 0.2827714
0.6384969354 | 1.136918187 | 1679 | 0.4984212516 | 3.150803 | 0.3173794 | 0.7651049 | 0.7652428 | 1.679e-06 | 1.183135e-19 | 0.7384478 | 0.3193288 | 0.2825459
0.6366793513 | 1.13318634 | 1678 | 0.4965069887 | 3.136946 | 0.3187814 | 0.7621664 | 0.7623037 | 1.678e-06 | 1.18384e-19 | 0.7388879 | 0.3172584 | 0.2816285
0.635550797 | 1.141179323 | 1677 | 0.505628526 | 3.203528 | 0.3121558 | 0.7761685 | 0.7763083 | 1.677e-06 | 1.184546e-19 | 0.7393285 | 0.329415 | 0.2869734
0.6346704364 | 1.141850233 | 1676 | 0.5071797966 | 3.214991 | 0.3110428 | 0.7785498 | 0.77869 | 1.676e-06 | 1.185253e-19 | 0.7397696 | 0.331835 | 0.2880256
0.6334812641 | 1.146915913 | 1675 | 0.5134346489 | 3.26163 | 0.3065952 | 0.7881513 | 0.7882933 | 1.675e-06 | 1.185961e-19 | 0.7402112 | 0.3404764 | 0.2917518
0.6337336898 | 1.134237051 | 1674 | 0.5005033612 | 3.165945 | 0.3158615 | 0.7683011 | 0.7684395 | 1.674e-06 | 1.186669e-19 | 0.7406534 | 0.3239287 | 0.2845737
0.6316666603 | 1.134189725 | 1673 | 0.5025230647 | 3.180703 | 0.3143959 | 0.7714014 | 0.7715404 | 1.673e-06 | 1.187378e-19 | 0.7410961 | 0.3269388 | 0.2858928
0.6291170716 | 1.1350739 | 1672 | 0.5059568284 | 3.205951 | 0.31192 | 0.7766724 | 0.7768124 | 1.672e-06 | 1.188088e-19 | 0.7415394 | 0.3318186 | 0.2880185
0.6265469193 | 1.136103392 | 1671 | 0.5095564727 | 3.232634 | 0.3093453 | 0.7821981 | 0.782339 | 1.671e-06 | 1.188799e-19 | 0.7419831 | 0.3369598 | 0.2902412
0.6296311617 | 1.137039423 | 1670 | 0.5074082613 | 3.216683 | 0.3108793 | 0.7789005 | 0.7790408 | 1.67e-06 | 1.189511e-19 | 0.7424274 | 0.3345249 | 0.2891906
0.6243327856 | 1.143081188 | 1669 | 0.5187484024 | 3.301782 | 0.3028668 | 0.7963082 | 0.7964517 | 1.669e-06 | 1.190224e-19 | 0.7428723 | 0.3500638 | 0.2958309
0.6266179681 | 1.139986277 | 1668 | 0.5133683089 | 3.261131 | 0.306642 | 0.7880495 | 0.7881915 | 1.668e-06 | 1.190938e-19 | 0.7433176 | 0.3432514 | 0.2929383
0.6238277555 | 1.145437598 | 1667 | 0.5216098425 | 3.323608 | 0.3008778 | 0.8007007 | 0.800845 | 1.667e-06 | 1.191652e-19 | 0.7437635 | 0.3547862 | 0.2978196
0.621522069 | 1.133772492 | 1666 | 0.512250423 | 3.252748 | 0.3074324 | 0.7863335 | 0.7864751 | 1.666e-06 | 1.192367e-19 | 0.74421 | 0.3425792 | 0.2926513
0.6208138466 | 1.131827474 | 1665 | 0.5110136274 | 3.243498 | 0.3083091 | 0.7844349 | 0.7845763 | 1.665e-06 | 1.193083402e-19 | 0.7446569 | 0.3413366 | 0.2921201
0.6199925542 | 1.135688186 | 1664 | 0.5156956318 | 3.278654 | 0.3050032 | 0.791622 | 0.7917647 | 1.664e-06 | 1.1938e-19 | 0.7451045 | 0.3480379 | 0.2949737
0.6175727844 | 1.135290265 | 1663 | 0.5177174806 | 3.293954 | 0.3035865 | 0.7947257 | 0.7948689 | 1.663e-06 | 1.194518e-19 | 0.7455525 | 0.3511943 | 0.2963083
0.6195910573 | 1.127705455 | 1662 | 0.5081143977 | 3.221917 | 0.3103742 | 0.7799844 | 0.780125 | 1.662e-06 | 1.195237e-19 | 0.7460011 | 0.3386938 | 0.290987
0.6180801988 | 1.142863631 | 1661 | 0.5247834322 | 3.347984 | 0.2986872 | 0.8055723 | 0.8057175 | 1.661e-06 | 1.195957e-19 | 0.7464502 | 0.3617156 | 0.300714
0.6145046353 | 1.139896631 | 1660 | 0.5253919957 | 3.352679 | 0.2982689 | 0.8065065 | 0.8066518 | 1.66e-06 | 1.196677e-19 | 0.7468999 | 0.362992 | 0.3012441
0.6153544188 | 1.129814625 | 1659 | 0.5144602062 | 3.269341 | 0.305872 | 0.7897256 | 0.7898679 | 1.659e-06 | 1.197398e-19 | 0.7473501 | 0.3484634 | 0.2951539
0.6127147675 | 1.133150339 | 1658 | 0.5204355715 | 3.314634 | 0.3016924 | 0.7988981 | 0.7990421 | 1.658e-06 | 1.198121e-19 | 0.7478009 | 0.3570353 | 0.2987622
0.6108206511 | 1.133349538 | 1657 | 0.5225288869 | 3.330649 | 0.3002418 | 0.8021115 | 0.802256 | 1.657e-06 | 1.198844e-19 | 0.7482522 | 0.3603478 | 0.3001449
0.6118295789 | 1.131967068 | 1656 | 0.5201374891 | 3.31236 | 0.3018996 | 0.7984406 | 0.7985844 | 1.656e-06 | 1.199568e-19 | 0.748704 | 0.3574884 | 0.2989517
0.6116791368 | 1.129388452 | 1655 | 0.5177093152 | 3.293892 | 0.3035923 | 0.7947132 | 0.7948564 | 1.655e-06 | 1.200292e-19 | 0.7491564 | 0.3545866 | 0.2977359
0.6097851992 | 1.122288227 | 1654 | 0.5125030278 | 3.254641 | 0.3072536 | 0.7867212 | 0.786863 | 1.654e-06 | 1.201018e-19 | 0.7496093 | 0.347911 | 0.2949199
0.6056509018 | 1.128217578 | 1653 | 0.5225666762 | 3.330939 | 0.3002156 | 0.8021695 | 0.802314 | 1.653e-06 | 1.201745e-19 | 0.7500628 | 0.3621463 | 0.300893
0.6054263711 | 1.132796645 | 1652 | 0.5273702739 | 3.367986 | 0.2969134 | 0.8095433 | 0.8096892 | 1.652e-06 | 1.202472e-19 | 0.7505168 | 0.3692815 | 0.3038427
0.6052812338 | 1.122996449 | 1651 | 0.5177152152 | 3.293936 | 0.3035881 | 0.7947222 | 0.7948654 | 1.651e-06 | 1.2032e-19 | 0.7509714 | 0.3563149 | 0.2984606
0.6035288572 | 1.131482482 | 1650 | 0.5279536248 | 3.372513 | 0.2965148 | 0.8104388 | 0.8105848 | 1.65e-06 | 1.20393e-19 | 0.7514266 | 0.3709966 | 0.3045475
0.6023231745 | 1.122983575 | 1649 | 0.5206604005 | 3.31635 | 0.3015363 | 0.7992433 | 0.7993873 | 1.649e-06 | 1.20466e-19 | 0.7518822 | 0.3612552 | 0.3005225
0.6002936363 | 1.132385254 | 1648 | 0.5320916177 | 3.4048 | 0.293703 | 0.8167908 | 0.816938 | 1.648e-06 | 1.205391e-19 | 0.7523385 | 0.3777502 | 0.3073069
0.6013314724 | 1.125408769 | 1647 | 0.5240772966 | 3.342545 | 0.2991732 | 0.8044884 | 0.8046333 | 1.647e-06 | 1.206123e-19 | 0.7527953 | 0.3669018 | 0.3028621
0.5983573794 | 1.132466555 | 1646 | 0.5341091756 | 3.420654 | 0.2923417 | 0.8198879 | 0.8200356 | 1.646e-06 | 1.206855e-19 | 0.7532526 | 0.3815459 | 0.308847
0.5986469388 | 1.120994091 | 1645 | 0.5223471522 | 3.329256 | 0.3003674 | 0.8018325 | 0.801977 | 1.645e-06 | 1.207589e-19 | 0.7537105 | 0.3653701 | 0.3022293
0.5982480049 | 1.132579327 | 1644 | 0.5343313221 | 3.422404 | 0.2921922 | 0.8202289 | 0.8203767 | 1.644e-06 | 1.208324e-19 | 0.754169 | 0.382793 | 0.3093513
0.5963608623 | 1.126690388 | 1643 | 0.5303295257 | 3.391014 | 0.2948971 | 0.8140859 | 0.8142326 | 1.643e-06 | 1.209059e-19 | 0.754628 | 0.3775399 | 0.3072214
0.5943332314 | 1.123936296 | 1642 | 0.5296030646 | 3.385346 | 0.2953908 | 0.8129707 | 0.8131172 | 1.642e-06 | 1.209795e-19 | 0.7550876 | 0.376965 | 0.3069874
0.5923196673 | 1.126503348 | 1641 | 0.5341836807 | 3.421241 | 0.2922916 | 0.8200023 | 0.82015 | 1.641e-06 | 1.210533e-19 | 0.7555477 | 0.3839816 | 0.3098312
0.5931580663 | 1.124326229 | 1640 | 0.5311681627 | 3.397568 | 0.2943282 | 0.8153733 | 0.8155202 | 1.64e-06 | 1.211271e-19 | 0.7560084 | 0.3801217 | 0.3082701
0.5895168781 | 1.132037401 | 1639 | 0.5425205229 | 3.487551 | 0.2867342 | 0.8327998 | 0.8329498 | 1.639e-06 | 1.21201e-19 | 0.7564697 | 0.3970277 | 0.3150507
0.5895337462 | 1.126231432 | 1638 | 0.5366976858 | 3.441103 | 0.2906045 | 0.8238614 | 0.8240098 | 1.638e-06 | 1.21275e-19 | 0.7569315 | 0.3890254 | 0.3118595
0.5880533457 | 1.127224684 | 1637 | 0.5391713383 | 3.460759 | 0.288954 | 0.8276586 | 0.8278077 | 1.637e-06 | 1.21349e-19 | 0.7573939 | 0.3930996 | 0.3134883
0.5869640708 | 1.124112248 | 1636 | 0.5371481772 | 3.444674 | 0.2903032 | 0.8245529 | 0.8247015 | 1.636e-06 | 1.214232e-19 | 0.7578569 | 0.3906321 | 0.3125028
0.5874687433 | 1.119589806 | 1635 | 0.5321210627 | 3.405031 | 0.2936831 | 0.816836 | 0.8169832 | 1.635e-06 | 1.214975e-19 | 0.7583204 | 0.3838236 | 0.3097675
0.5871797204 | 1.127079964 | 1634 | 0.5399002436 | 3.466572 | 0.2884694 | 0.8287775 | 0.8289268 | 1.634e-06 | 1.215718e-19 | 0.7587845 | 0.3956118 | 0.3144884
0.5831321478 | 1.12824738 | 1633 | 0.5451152322 | 3.50845 | 0.2850262 | 0.8367828 | 0.8369336 | 1.633e-06 | 1.216463e-19 | 0.7592491 | 0.4037854 | 0.3177205
0.5827051997 | 1.122760534 | 1632 | 0.5400553343 | 3.46781 | 0.2883664 | 0.8290156 | 0.829165 | 1.632e-06 | 1.217208e-19 | 0.7597143 | 0.3968099 | 0.3149643
0.5834745765 | 1.118633509 | 1631 | 0.5351589325 | 3.428932 | 0.291636 | 0.8214993 | 0.8216473 | 1.631e-06 | 1.217955e-19 | 0.7601801 | 0.3901252 | 0.3123
0.5793713331 | 1.115575552 | 1630 | 0.5362042189 | 3.437195 | 0.2909349 | 0.8231039 | 0.8232522 | 1.63e-06 | 1.218702e-19 | 0.7606465 | 0.3921314 | 0.313102
0.5804105997 | 1.120983124 | 1629 | 0.5405725243 | 3.471943 | 0.2880232 | 0.8298095 | 0.829959 | 1.629e-06 | 1.21945e-19 | 0.7611135 | 0.399036 | 0.3158465
0.5784479976 | 1.120975375 | 1628 | 0.5425273774 | 3.487606 | 0.2867297 | 0.8328103 | 0.8329604 | 1.628e-06 | 1.220199e-19 | 0.761581 | 0.4024212 | 0.3171834
0.5789142251 | 1.12103188 | 1627 | 0.5421176549 | 3.484317 | 0.2870003 | 0.8321814 | 0.8323313 | 1.627e-06 | 1.220949e-19 | 0.7620491 | 0.4023077 | 0.3171386
0.5766892433 | 1.118715048 | 1626 | 0.5420258047 | 3.48358 | 0.287061 | 0.8320404 | 0.8321903 | 1.626e-06 | 1.2217e-19 | 0.7625177 | 0.4026662 | 0.3172799
0.5745995045 | 1.12547636 | 1625 | 0.5508768555 | 3.555305 | 0.2812698 | 0.8456272 | 0.8457796 | 1.625e-06 | 1.222452e-19 | 0.762987 | 0.4164364 | 0.3226594
0.5736954212 | 1.12007618 | 1624 | 0.5463807588 | 3.518688 | 0.2841968 | 0.8387255 | 0.8388766 | 1.624e-06 | 1.223204e-19 | 0.7634568 | 0.4101711 | 0.320223
0.5713846684 | 1.125212669 | 1623 | 0.5538280006 | 3.579546 | 0.279365 | 0.8501574 | 0.8503106 | 1.623e-06 | 1.223958e-19 | 0.7639272 | 0.4219482 | 0.3247877
0.5713966489 | 1.121086717 | 1622 | 0.5496900681 | 3.545603 | 0.2820395 | 0.8438054 | 0.8439575 | 1.622e-06 | 1.224713e-19 | 0.7643982 | 0.4161792 | 0.3225598
0.5696941018 | 1.119005561 | 1621 | 0.5493114592 | 3.542513 | 0.2822855 | 0.8432243 | 0.8433762 | 1.621e-06 | 1.225468e-19 | 0.7648697 | 0.4161191 | 0.3225365
0.5708632469 | 1.115697742 | 1620 | 0.5448344951 | 3.506182 | 0.2852105 | 0.8363519 | 0.8365026 | 1.62e-06 | 1.226225e-19 | 0.7653419 | 0.4098694 | 0.3201052
0.5669874549 | 1.115622997 | 1619 | 0.5486355421 | 3.537004 | 0.2827252 | 0.8421867 | 0.8423384 | 1.619e-06 | 1.226982e-19 | 0.7658146 | 0.4161218 | 0.3225375
0.5661770105 | 1.115906358 | 1618 | 0.5497293475 | 3.545923 | 0.282014 | 0.8438657 | 0.8440178 | 1.618e-06 | 1.22774e-19 | 0.7662879 | 0.4182993 | 0.3233803
0.5649083853 | 1.11860323 | 1617 | 0.5536948447 | 3.578449 | 0.2794507 | 0.849953 | 0.8501062 | 1.617e-06 | 1.2285e-19 | 0.7667618 | 0.4248809 | 0.3259145
0.5640150309 | 1.117945194 | 1616 | 0.5539301631 | 3.580389 | 0.2792993 | 0.8503142 | 0.8504674 | 1.616e-06 | 1.22926e-19 | 0.7672363 | 0.4257686 | 0.3262547
0.5636724234 | 1.118684292 | 1615 | 0.5550118686 | 3.589317 | 0.2786045 | 0.8519747 | 0.8521282 | 1.615e-06 | 1.230021e-19 | 0.7677113 | 0.4279626 | 0.3270943
0.5629196763 | 1.118716955 | 1614 | 0.5557972787 | 3.595814 | 0.2781011 | 0.8531804 | 0.8533341 | 1.614e-06 | 1.230783e-19 | 0.768187 | 0.4297067 | 0.3277601
0.5615110397 | 1.113254309 | 1613 | 0.5517432693 | 3.562405 | 0.2807093 | 0.8469572 | 0.8471098 | 1.613e-06 | 1.231546e-19 | 0.7686632 | 0.4239862 | 0.3255711
0.558604598 | 1.110310912 | 1612 | 0.551706314 | 3.562102 | 0.2807331 | 0.8469005 | 0.8470531 | 1.612e-06 | 1.23231e-19 | 0.7691401 | 0.4244555 | 0.3257512
0.5582449436 | 1.111278415 | 1611 | 0.5530334714 | 3.573004 | 0.2798766 | 0.8489378 | 0.8490907 | 1.611e-06 | 1.233075e-19 | 0.7696175 | 0.4270297 | 0.3267375
0.5585090518 | 1.114259481 | 1610 | 0.5557504292 | 3.595427 | 0.2781311 | 0.8531084 | 0.8532622 | 1.61e-06 | 1.233841e-19 | 0.7700955 | 0.4317717 | 0.3285467
0.5555076599 | 1.114442706 | 1609 | 0.5589350461 | 3.621888 | 0.2760991 | 0.857997 | 0.8581516 | 1.609e-06 | 1.234608e-19 | 0.7705742 | 0.4372773 | 0.3306347
0.5554588437 | 1.1173352 | 1608 | 0.5618763563 | 3.646501 | 0.2742355 | 0.8625121 | 0.8626675 | 1.608e-06 | 1.235376e-19 | 0.7710534 | 0.4424414 | 0.3325813
0.5531419516 | 1.118229985 | 1607 | 0.5650880334 | 3.673568 | 0.2722149 | 0.8674422 | 0.8675985 | 1.607e-06 | 1.236144e-19 | 0.7715332 | 0.448071 | 0.3346905
0.5516628623 | 1.110940099 | 1606 | 0.5592772367 | 3.624743 | 0.2758816 | 0.8585223 | 0.858677 | 1.606e-06 | 1.236914e-19 | 0.7720136 | 0.4394501 | 0.3314551
0.551363647 | 1.108716965 | 1605 | 0.557353318 | 3.608721 | 0.2771065 | 0.855569 | 0.8557231 | 1.605e-06 | 1.237685e-19 | 0.7724946 | 0.4369758 | 0.3305207
0.550994575 | 1.11504364 | 1604 | 0.564049065 | 3.66479 | 0.2728669 | 0.8658473 | 0.8660033 | 1.604e-06 | 1.238456e-19 | 0.7729762 | 0.4480963 | 0.3347
0.5496562123 | 1.111346245 | 1603 | 0.5616900327 | 3.644937 | 0.2743532 | 0.8622261 | 0.8623814 | 1.603e-06 | 1.239229e-19 | 0.7734584 | 0.4449106 | 0.3335081
0.5481870174 | 1.113024235 | 1602 | 0.5648372176 | 3.671447 | 0.2723722 | 0.8670572 | 0.8672134 | 1.602e-06 | 1.240002e-19 | 0.7739412 | 0.4504721 | 0.3355861
0.54805547 | 1.107287765 | 1601 | 0.559232295 | 3.624368 | 0.2759102 | 0.8584533 | 0.858608 | 1.601e-06 | 1.240777e-19 | 0.7744246 | 0.4421281 | 0.3324636
0.5457256436 | 1.107054591 | 1600 | 0.5613289474 | 3.641908 | 0.2745814 | 0.8616718 | 0.861827 | 1.6e-06 | 1.241552e-19 | 0.7749086 | 0.4460065 | 0.3339186
0.5450021029 | 1.110327363 | 1599 | 0.5653252601 | 3.675575 | 0.2720663 | 0.8678063 | 0.8679627 | 1.599e-06 | 1.242329e-19 | 0.7753933 | 0.4529457 | 0.3365062
0.5438242555 | 1.11602807 | 1598 | 0.5722038145 | 3.734254 | 0.2677911 | 0.8783653 | 0.8785236 | 1.598e-06 | 1.243106e-19 | 0.7758785 | 0.4646161 | 0.3408138
0.5424392223 | 1.106632948 | 1597 | 0.5641937257 | 3.666011 | 0.2727761 | 0.8660694 | 0.8662254 | 1.597e-06 | 1.243885e-19 | 0.7763643 | 0.452265 | 0.3362533
0.541620791 | 1.114236593 | 1596 | 0.572615802 | 3.737798 | 0.2675372 | 0.8789977 | 0.8791561 | 1.596e-06 | 1.244664e-19 | 0.7768508 | 0.4664523 | 0.3414866
0.5414715409 | 1.113287807 | 1595 | 0.5718162661 | 3.730923 | 0.2680302 | 0.8777704 | 0.8779286 | 1.595e-06 | 1.245444e-19 | 0.7773378 | 0.465734 | 0.3412235
0.5386732817 | 1.112767458 | 1594 | 0.5740941763 | 3.750543 | 0.266628 | 0.8812671 | 0.8814259 | 1.594e-06 | 1.246226e-19 | 0.7778255 | 0.4700412 | 0.3427978
0.538743794 | 1.108574748 | 1593 | 0.569830954 | 3.713906 | 0.2692583 | 0.8747228 | 0.8748805 | 1.593e-06 | 1.247008e-19 | 0.7783138 | 0.4636677 | 0.3404657
0.5371080637 | 1.112791657 | 1592 | 0.5756835933 | 3.764295 | 0.265654 | 0.883707 | 0.8838662 | 1.592e-06 | 1.247791e-19 | 0.7788026 | 0.4738358 | 0.3441787
0.5351567268 | 1.109798908 | 1591 | 0.5746421812 | 3.755279 | 0.2662918 | 0.8821083 | 0.8822673 | 1.591e-06 | 1.248576e-19 | 0.7792922 | 0.4727167 | 0.343772
0.5339874625 | 1.101332307 | 1590 | 0.5673448445 | 3.692707 | 0.2708041 | 0.8709065 | 0.8710635 | 1.59e-06 | 1.249361e-19 | 0.7797823 | 0.4613668 | 0.3396199
0.5327151418 | 1.105339766 | 1589 | 0.5726246242 | 3.737874 | 0.2675318 | 0.8790113 | 0.8791697 | 1.589e-06 | 1.250147e-19 | 0.780273 | 0.4705855 | 0.3429962
0.5320345759 | 1.102524161 | 1588 | 0.5704895851 | 3.719543 | 0.2688502 | 0.8757339 | 0.8758917 | 1.588e-06 | 1.250934e-19 | 0.7807644 | 0.4676714 | 0.3419325
0.5323254466 | 1.108489513 | 1587 | 0.5761640664 | 3.768461 | 0.2653603 | 0.8844445 | 0.8846039 | 1.587e-06 | 1.251723e-19 | 0.7812563 | 0.4776225 | 0.3455512
0.5288886428 | 1.106047511 | 1586 | 0.5771588682 | 3.777103 | 0.2647531 | 0.8859716 | 0.8861312 | 1.586e-06 | 1.252512e-19 | 0.7817489 | 0.4798778 | 0.3463661
0.5289987326 | 1.105688572 | 1585 | 0.5766898394 | 3.773026 | 0.2650392 | 0.8852516 | 0.8854111 | 1.585e-06 | 1.253302e-19 | 0.7822422 | 0.479703 | 0.346303
0.5272758603 | 1.105102301 | 1584 | 0.5778264407 | 3.782914 | 0.2643465 | 0.8869964 | 0.8871562 | 1.584e-06 | 1.254093e-19 | 0.782736 | 0.482204 | 0.3472045
0.525932312 | 1.102556348 | 1583 | 0.576624036 | 3.772455 | 0.2650794 | 0.8851506 | 0.8853101 | 1.583e-06 | 1.254886e-19 | 0.7832305 | 0.4808061 | 0.3467009
0.5246456861 | 1.10241735 | 1582 | 0.5777716639 | 3.782437 | 0.2643798 | 0.8869123 | 0.8870721 | 1.582e-06 | 1.255679e-19 | 0.7837255 | 0.4833323 | 0.3476105
0.5248733759 | 1.106752276 | 1581 | 0.5818789001 | 3.818378 | 0.2618913 | 0.8932171 | 0.8933781 | 1.581e-06 | 1.256473e-19 | 0.7842213 | 0.4908489 | 0.350303
0.522371769 | 1.108465075 | 1580 | 0.586093306 | 3.855612 | 0.2593622 | 0.8996865 | 0.8998486 | 1.58e-06 | 1.257268e-19 | 0.7847176 | 0.4986154 | 0.3530635
0.521871388 | 1.108585477 | 1579 | 0.586714089 | 3.861127 | 0.2589917 | 0.9006394 | 0.9008017 | 1.579e-06 | 1.258065e-19 | 0.7852146 | 0.5003053 | 0.3536613
0.5208142996 | 1.101746798 | 1578 | 0.5809324984 | 3.810066 | 0.2624626 | 0.8917643 | 0.891925 | 1.578e-06 | 1.258862e-19 | 0.7857122 | 0.4911155 | 0.3503982
0.5184871554 | 1.102774501 | 1577 | 0.5842873456 | 3.839612 | 0.260443 | 0.8969142 | 0.8970758 | 1.577e-06 | 1.25966e-19 | 0.7862104 | 0.4974345 | 0.3526452
0.5188025236 | 1.098134279 | 1576 | 0.5793317554 | 3.796049 | 0.2634318 | 0.8893071 | 0.8894674 | 1.576e-06 | 1.260459e-19 | 0.7867093 | 0.4896532 | 0.3498761
0.5175501108 | 1.102761507 | 1575 | 0.5852113962 | 3.84779 | 0.2598894 | 0.8983327 | 0.8984946 | 1.575e-06 | 1.26126e-19 | 0.7872088 | 0.5002773 | 0.3536514
0.5167084932 | 1.104737997 | 1574 | 0.5880295038 | 3.87284 | 0.2582085 | 0.9026586 | 0.9028213 | 1.574e-06 | 1.262061e-19 | 0.7877089 | 0.5057491 | 0.3555802
0.5145702958 | 1.100385547 | 1573 | 0.5858152512 | 3.853144 | 0.2595283 | 0.8992596 | 0.8994217 | 1.573e-06 | 1.262863e-19 | 0.7882097 | 0.5025858 | 0.3544664
0.5131905675 | 1.105193973 | 1572 | 0.5920034055 | 3.90844 | 0.2558566 | 0.9087588 | 0.9089226 | 1.572e-06 | 1.263667e-19 | 0.7887111 | 0.5139131 | 0.3584386
0.5124449134 | 1.100229383 | 1571 | 0.5877844696 | 3.870655 | 0.2583542 | 0.9022825 | 0.9024451 | 1.571e-06 | 1.264471e-19 | 0.7892131 | 0.5072595 | 0.3561108
0.511764884 | 1.106835008 | 1570 | 0.595070124 | 3.936136 | 0.2540562 | 0.9134664 | 0.913631 | 1.57e-06 | 1.265276e-19 | 0.7897158 | 0.520575 | 0.3607544
0.5089128017 | 1.101869345 | 1569 | 0.5929565433 | 3.917027 | 0.2552957 | 0.9102219 | 0.9103859 | 1.569e-06 | 1.266083e-19 | 0.7902191 | 0.5175427 | 0.3597022
0.5097954273 | 1.104996562 | 1568 | 0.5952011347 | 3.937324 | 0.2539796 | 0.9136675 | 0.9138321 | 1.568e-06 | 1.26689e-19 | 0.7907231 | 0.5221337 | 0.3612941
0.508760035 | 1.101894855 | 1567 | 0.59313482 | 3.918635 | 0.2551909 | 0.9104956 | 0.9106597 | 1.567e-06 | 1.267699e-19 | 0.7912277 | 0.5191767 | 0.3602696
0.5064814091 | 1.097261786 | 1566 | 0.5907803769 | 3.897448 | 0.2565781 | 0.9068814 | 0.9070448 | 1.566e-06 | 1.268508e-19 | 0.791733 | 0.5157211 | 0.3590686
0.5053586364 | 1.099341393 | 1565 | 0.5939827566 | 3.926293 | 0.2546931 | 0.9117972 | 0.9119615 | 1.565e-06 | 1.269319e-19 | 0.7922389 | 0.5219938 | 0.3612457
0.5026916265 | 1.098741412 | 1564 | 0.5960497855 | 3.945025 | 0.2534838 | 0.9149702 | 0.9151351 | 1.564e-06 | 1.27013e-19 | 0.7927454 | 0.5263055 | 0.3627346
0.5032986403 | 1.097097397 | 1563 | 0.5937987567 | 3.92463 | 0.2548011 | 0.9115148 | 0.911679 | 1.563e-06 | 1.270943e-19 | 0.7932526 | 0.5230063 | 0.3615959
0.5026237965 | 1.103211284 | 1562 | 0.6005874875 | 3.986461 | 0.2508491 | 0.9219359 | 0.922102 | 1.562e-06 | 1.271757e-19 | 0.7937604 | 0.5357187 | 0.365964
0.4999442697 | 1.100354075 | 1561 | 0.6004098053 | 3.98483 | 0.2509517 | 0.9216631 | 0.9218292 | 1.561e-06 | 1.272571e-19 | 0.7942689 | 0.536088 | 0.3660901
0.4989823103 | 1.100809097 | 1560 | 0.6018267867 | 3.997853 | 0.2501343 | 0.9238383 | 0.9240047 | 1.56e-06 | 1.273387e-19 | 0.7947781 | 0.5393121 | 0.3671894
0.4984095395 | 1.10305202 | 1559 | 0.6046424805 | 4.023856 | 0.2485178 | 0.9281605 | 0.9283278 | 1.559e-06 | 1.274204e-19 | 0.7952879 | 0.5450689 | 0.3691439
0.4963305295 | 1.098482728 | 1558 | 0.6021521985 | 4.000849 | 0.2499469 | 0.9243378 | 0.9245043 | 1.558e-06 | 1.275022e-19 | 0.7957983 | 0.5412825 | 0.3678595
0.4959012568 | 1.095674396 | 1557 | 0.5997731392 | 3.978993 | 0.2513199 | 0.9206858 | 0.9208517 | 1.557e-06 | 1.275841e-19 | 0.7963095 | 0.5377038 | 0.3666415
0.4940135777 | 1.097646356 | 1556 | 0.6036327783 | 4.014512 | 0.2490963 | 0.9266106 | 0.9267775 | 1.556e-06 | 1.276661e-19 | 0.7968212 | 0.5453468 | 0.369238
0.4945259392 | 1.095014691 | 1555 | 0.6004887518 | 3.985554 | 0.2509061 | 0.9217843 | 0.9219504 | 1.555e-06 | 1.277482e-19 | 0.7973336 | 0.5403751 | 0.367551
0.4925013781 | 1.097615242 | 1554 | 0.6051138639 | 4.028226 | 0.2482482 | 0.9288841 | 0.9290515 | 1.554e-06 | 1.278303645e-19 | 0.7978467 | 0.5494378 | 0.3706203
0.4914332628 | 1.09661305 | 1553 | 0.6051797872 | 4.028838 | 0.2482105 | 0.9289853 | 0.9291527 | 1.553e-06 | 1.279127e-19 | 0.7983605 | 0.5502654 | 0.3708994
0.4901686907 | 1.094227314 | 1552 | 0.6040586233 | 4.018451 | 0.2488521 | 0.9272643 | 0.9274313 | 1.552e-06 | 1.279951e-19 | 0.7988749 | 0.5489352 | 0.3704508
0.4889647961 | 1.102129579 | 1551 | 0.6131647829 | 4.103598 | 0.2436886 | 0.9412427 | 0.9414123 | 1.551e-06 | 1.280776e-19 | 0.79939 | 0.5663399 | 0.3762778
0.4880896509 | 1.096377015 | 1550 | 0.6082873641 | 4.057769 | 0.2464408 | 0.9337556 | 0.9339239 | 1.55e-06 | 1.281602e-19 | 0.7999057 | 0.5580852 | 0.3735255
0.4868485928 | 1.094524741 | 1549 | 0.6076761482 | 4.052063 | 0.2467879 | 0.9328174 | 0.9329854 | 1.549e-06 | 1.28243e-19 | 0.8004221 | 0.5576836 | 0.3733911
0.4864462316 | 1.100442171 | 1548 | 0.6139959394 | 4.111459 | 0.2432227 | 0.9425186 | 0.9426884 | 1.548e-06 | 1.283258e-19 | 0.8009392 | 0.5700795 | 0.377518
0.4844880402 | 1.096779108 | 1547 | 0.6122910678 | 4.09535 | 0.2441793 | 0.9399015 | 0.9400709 | 1.547e-06 | 1.284088e-19 | 0.8014569 | 0.5676512 | 0.3767131
0.4829224944 | 1.096135497 | 1546 | 0.6132130026 | 4.104053 | 0.2436615 | 0.9413167 | 0.9414864 | 1.546e-06 | 1.284918e-19 | 0.8019753 | 0.5700987 | 0.3775244
0.4812355042 | 1.096905589 | 1545 | 0.6156700848 | 4.127338 | 0.2422869 | 0.9450885 | 0.9452588 | 1.545e-06 | 1.285750074e-19 | 0.8024944 | 0.5754207 | 0.3792824
0.4809556901 | 1.091759086 | 1544 | 0.6108033959 | 4.081346 | 0.2450172 | 0.9376179 | 0.9377868 | 1.544e-06 | 1.286583e-19 | 0.8030141 | 0.5670934 | 0.376528
0.4783582985 | 1.088013291 | 1543 | 0.6096549925 | 4.070568 | 0.245666 | 0.935855 | 0.9360236 | 1.543e-06 | 1.287417e-19 | 0.8035346 | 0.5656955 | 0.3760637
0.4783744812 | 1.095491529 | 1542 | 0.6171170478 | 4.141113 | 0.241481 | 0.9473097 | 0.9474804 | 1.542e-06 | 1.288252e-19 | 0.8040557 | 0.5803803 | 0.3809135
0.4767027497 | 1.09158504 | 1541 | 0.6148822903 | 4.119858 | 0.2427268 | 0.9438792 | 0.9440493 | 1.541e-06 | 1.289088e-19 | 0.8045774 | 0.5769325 | 0.3797804
0.4751413167 | 1.093306184 | 1540 | 0.6181648673 | 4.151116 | 0.2408991 | 0.9489181 | 0.9490891 | 1.54e-06 | 1.289925e-19 | 0.8050999 | 0.5838664 | 0.3820558
0.4757274389 | 1.089859605 | 1539 | 0.6141321661 | 4.112749 | 0.2431464 | 0.9427277 | 0.9428976 | 1.539e-06 | 1.290763e-19 | 0.805623 | 0.5770225 | 0.37981
0.4741636813 | 1.090521097 | 1538 | 0.6163574157 | 4.133876 | 0.2419037 | 0.9461436 | 0.9463141 | 1.538e-06 | 1.291602e-19 | 0.8061468 | 0.5819677 | 0.381434
0.473138392 | 1.096721888 | 1537 | 0.623583496 | 4.203233 | 0.2379121 | 0.957236 | 0.9574085 | 1.537e-06 | 1.292442e-19 | 0.8066713 | 0.5964689 | 0.386157
0.4719730616 | 1.091773272 | 1536 | 0.6198002104 | 4.166777 | 0.2399937 | 0.9514285 | 0.9515999 | 1.536e-06 | 1.293284e-19 | 0.8071965 | 0.5900208 | 0.3840641
0.4694341123 | 1.091075182 | 1535 | 0.6216410697 | 4.184476 | 0.2389786 | 0.9542543 | 0.9544263 | 1.535e-06 | 1.294126e-19 | 0.8077224 | 0.5943044 | 0.3854557
0.4683459699 | 1.08991611 | 1534 | 0.6215701401 | 4.183793 | 0.2390176 | 0.9541454 | 0.9543174 | 1.534e-06 | 1.29497e-19 | 0.8082489 | 0.5949437 | 0.385663
0.4675143361 | 1.092500329 | 1533 | 0.6249859929 | 4.216829 | 0.237145 | 0.959389 | 0.9595618 | 1.533e-06 | 1.295815e-19 | 0.8087761 | 0.6022857 | 0.3880354
0.4657890201 | 1.089775562 | 1532 | 0.6239865419 | 4.207136 | 0.2376914 | 0.9578547 | 0.9580273 | 1.532e-06 | 1.29666e-19 | 0.8093041 | 0.601145 | 0.3876677
0.4654359519 | 1.088720083 | 1531 | 0.6232841311 | 4.200337 | 0.2380761 | 0.9567765 | 0.9569489 | 1.531e-06 | 1.297507e-19 | 0.8098327 | 0.6005762 | 0.3874842
0.4641081691 | 1.091036677 | 1530 | 0.6269285079 | 4.235732 | 0.2360867 | 0.9623708 | 0.9625442 | 1.53e-06 | 1.298355e-19 | 0.810362 | 0.6084144 | 0.3900046
0.4622118175 | 1.090970516 | 1529 | 0.6287586985 | 4.25362 | 0.2350939 | 0.9651803 | 0.9653542 | 1.529e-06 | 1.299205e-19 | 0.810892 | 0.6127726 | 0.391399
0.4621375501 | 1.088315845 | 1528 | 0.6261782949 | 4.228422 | 0.2364949 | 0.9612192 | 0.9613924 | 1.528e-06 | 1.300055e-19 | 0.8114227 | 0.6085491 | 0.3900478
0.4603355527 | 1.089341521 | 1527 | 0.6290059683 | 4.256043 | 0.2349601 | 0.9655598 | 0.9657338 | 1.527e-06 | 1.300906e-19 | 0.811954 | 0.6148622 | 0.3920657
0.4589731693 | 1.089341521 | 1526 | 0.6303683517 | 4.269415 | 0.2342241 | 0.9676512 | 0.9678255 | 1.526e-06 | 1.301759e-19 | 0.8124861 | 0.6183382 | 0.3931724
0.4573390484 | 1.087961555 | 1525 | 0.6306225066 | 4.271914 | 0.2340871 | 0.9680413 | 0.9682158 | 1.525e-06 | 1.302612e-19 | 0.8130189 | 0.6196487 | 0.3935889
0.4571989179 | 1.086830258 | 1524 | 0.6296313401 | 4.262176 | 0.234622 | 0.9665198 | 0.966694 | 1.524e-06 | 1.303467e-19 | 0.8135524 | 0.6185133 | 0.3932281
0.455955714 | 1.090171099 | 1523 | 0.634215385 | 4.307402 | 0.2321585 | 0.9735566 | 0.973732 | 1.523e-06 | 1.304323e-19 | 0.8140865 | 0.6283767 | 0.3963511
0.4547744095 | 1.089018345 | 1522 | 0.6342439355 | 4.307685 | 0.2321433 | 0.9736004 | 0.9737759 | 1.522e-06 | 1.30518e-19 | 0.8146214 | 0.6292593 | 0.3966293
0.4531328678 | 1.088038445 | 1521 | 0.6349055772 | 4.314253 | 0.2317899 | 0.9746161 | 0.9747917 | 1.521e-06 | 1.306038e-19 | 0.815157 | 0.6314023 | 0.3973041
0.4526416361 | 1.088938355 | 1520 | 0.6362967189 | 4.328094 | 0.2310486 | 0.9767516 | 0.9769276 | 1.52e-06 | 1.306897e-19 | 0.8156933 | 0.635007 | 0.3984366
0.4507806301 | 1.083108306 | 1519 | 0.6323276759 | 4.28872 | 0.2331698 | 0.9706589 | 0.9708338 | 1.519e-06 | 1.307758e-19 | 0.8162303 | 0.6279357 | 0.396212
0.4498259425 | 1.087789655 | 1518 | 0.6379637125 | 4.344739 | 0.2301634 | 0.9793105 | 0.979487 | 1.518e-06 | 1.308619e-19 | 0.816768 | 0.6400218 | 0.4000068
0.448374927 | 1.0859164 | 1517 | 0.637541473 | 4.340517 | 0.2303873 | 0.9786623 | 0.9788387 | 1.517e-06 | 1.309482e-19 | 0.8173064 | 0.6400178 | 0.4000056
0.4478292167 | 1.083806515 | 1516 | 0.6359772983 | 4.324912 | 0.2312186 | 0.9762612 | 0.9764371 | 1.516e-06 | 1.310346e-19 | 0.8178455 | 0.6377216 | 0.3992874
0.4464206994 | 1.084387422 | 1515 | 0.6379667226 | 4.344769 | 0.2301618 | 0.9793151 | 0.9794916 | 1.515e-06 | 1.31121e-19 | 0.8183854 | 0.6425651 | 0.4008008
0.4447668195 | 1.082232237 | 1514 | 0.6374654175 | 4.339757 | 0.2304276 | 0.9785456 | 0.9787219 | 1.514e-06 | 1.312077e-19 | 0.8189259 | 0.6424034 | 0.4007504
0.4441185892 | 1.08479178 | 1513 | 0.6406731908 | 4.37193 | 0.2287319 | 0.9834697 | 0.9836469 | 1.513e-06 | 1.312944e-19 | 0.8194672 | 0.6497429 | 0.4030332
0.4435536861 | 1.086721659 | 1512 | 0.6431679729 | 4.397117 | 0.2274218 | 0.9872993 | 0.9874772 | 1.512e-06 | 1.313812e-19 | 0.8200091 | 0.6556794 | 0.4048702
0.4412452877 | 1.084553003 | 1511 | 0.6433077153 | 4.398532 | 0.2273486 | 0.9875138 | 0.9876918 | 1.511e-06 | 1.314682e-19 | 0.8205518 | 0.6568329 | 0.4052261
0.4406816959 | 1.081179261 | 1510 | 0.6404975651 | 4.370162 | 0.2288245 | 0.9832001 | 0.9833773 | 1.51e-06 | 1.315552e-19 | 0.8210952 | 0.6519697 | 0.4037232
0.439576894 | 1.079498887 | 1509 | 0.639921993 | 4.364374 | 0.2291279 | 0.9823166 | 0.9824936 | 1.509e-06 | 1.316424e-19 | 0.8216394 | 0.6516613 | 0.4036277
0.438811779 | 1.083772063 | 1508 | 0.644960284 | 4.415301 | 0.2264851 | 0.9900506 | 0.990229 | 1.508e-06 | 1.317297e-19 | 0.8221842 | 0.6628413 | 0.4070753
0.4365696907 | 1.080837965 | 1507 | 0.6442682743 | 4.408271 | 0.2268463 | 0.9889883 | 0.9891666 | 1.507e-06 | 1.318171e-19 | 0.8227298 | 0.6622978 | 0.4069084
0.4359849095 | 1.087168097 | 1506 | 0.6511831875 | 4.479022 | 0.223263 | 0.9996031 | 0.9997833 | 1.506e-06 | 1.319046e-19 | 0.8232761 | 0.6774898 | 0.4115488
0.4344193935 | 1.082523704 | 1505 | 0.6481043105 | 4.447381 | 0.2248514 | 0.9948769 | 0.9950562 | 1.505e-06 | 1.319923e-19 | 0.8238231 | 0.6719905 | 0.4098751
0.433637917 | 1.083329439 | 1504 | 0.649691522 | 4.463664 | 0.2240312 | 0.9973133 | 0.9974931 | 1.504e-06 | 1.3208e-19 | 0.8243709 | 0.6761842 | 0.4111521
0.4337272346 | 1.082642794 | 1503 | 0.6489155594 | 4.455696 | 0.2244318 | 0.9961222 | 0.9963017 | 1.503e-06 | 1.321679e-19 | 0.8249194 | 0.6754679 | 0.4109343
0.431773752 | 1.081003308 | 1502 | 0.649229556 | 4.458919 | 0.2242696 | 0.9966042 | 0.9967838 | 1.502e-06 | 1.322559e-19 | 0.8254686 | 0.6770224 | 0.4114068
0.43148911 | 1.07851696 | 1501 | 0.64702785 | 4.436371 | 0.2254095 | 0.9932245 | 0.9934034257 | 1.501e-06 | 1.32344e-19 | 0.8260185 | 0.6733345 | 0.4102848
0.4291172624 | 1.079519987 | 1500 | 0.6504027246 | 4.47098 | 0.2236646 | 0.9984051 | 0.998585 | 1.5e-06 | 1.324323e-19 | 0.8265692 | 0.6812845 | 0.4126998
0.4279463887 | 1.08343935 | 1499 | 0.6554929613 | 4.523691 | 0.2210584 | 1.006219 | 1.0064 | 1.499e-06 | 1.325206e-19 | 0.8271206 | 0.6929137 | 0.4162072
0.4262005389 | 1.080601454 | 1498 | 0.6544009151 | 4.512331 | 0.221615 | 1.004543 | 1.004724 | 1.498e-06 | 1.326091e-19 | 0.8276728 | 0.6915292 | 0.4157912
0.4252692759 | 1.077841282 | 1497 | 0.6525720061 | 4.493368 | 0.2225502 | 1.001735 | 1.001916 | 1.497e-06 | 1.326977e-19 | 0.8282257 | 0.6885882 | 0.4149061
0.4256392121 | 1.080424905 | 1496 | 0.6547856929 | 4.51633 | 0.2214187 | 1.005133 | 1.005314 | 1.496e-06 | 1.327864e-19 | 0.8287793 | 0.694195 | 0.4165918
0.4234527349 | 1.080022693 | 1495 | 0.6565699581 | 4.534923 | 0.2205109 | 1.007872 | 1.008054 | 1.495e-06 | 1.328752e-19 | 0.8293337 | 0.6989176 | 0.4180064
0.4224455953 | 1.077738047 | 1494 | 0.6552924517 | 4.521603 | 0.2211605 | 1.005911 | 1.006092 | 1.494e-06 | 1.329641e-19 | 0.8298888 | 0.6971327 | 0.4174724
0.4202901423 | 1.080188274 | 1493 | 0.6598981317 | 4.56981 | 0.2188275 | 1.012981 | 1.013164 | 1.493e-06 | 1.330532e-19 | 0.8304446 | 0.707914 | 0.4206881
0.4192427695 | 1.077079177 | 1492 | 0.6578364075 | 4.548167 | 0.2198688 | 1.009816 | 1.009998 | 1.492e-06 | 1.331424e-19 | 0.8310012 | 0.7044408 | 0.4196549
0.4186314344 | 1.075890064 | 1491 | 0.6572586296 | 4.54212 | 0.2201615 | 1.008929 | 1.009111 | 1.491e-06 | 1.332316e-19 | 0.8315586 | 0.7041475 | 0.4195675
0.4175976813 | 1.079339862 | 1490 | 0.6617421807 | 4.589255 | 0.2179003 | 1.015812 | 1.015995 | 1.49e-06 | 1.333211e-19 | 0.8321167 | 0.7147455 | 0.4227131
0.4160577059 | 1.0740906 | 1489 | 0.6580328941 | 4.550225 | 0.2197693 | 1.010118 | 1.0103 | 1.489e-06 | 1.334106e-19 | 0.8326755 | 0.7077048 | 0.420626
0.4152476192 | 1.074320912 | 1488 | 0.6590732928 | 4.561139 | 0.2192435 | 1.011715 | 1.011897 | 1.488e-06 | 1.335003e-19 | 0.8332351 | 0.710899 | 0.4215741
0.414342016 | 1.0745368 | 1487 | 0.660194784 | 4.572932 | 0.2186781 | 1.013436 | 1.013619 | 1.487e-06 | 1.3359e-19 | 0.8337954 | 0.7142801 | 0.4225755
0.4135984778 | 1.075492382 | 1486 | 0.6618939042 | 4.590858 | 0.2178242 | 1.016045 | 1.016228 | 1.486e-06 | 1.336799e-19 | 0.8343565 | 0.7189281 | 0.4239481
0.4124158919 | 1.075626612 | 1485 | 0.6632107201 | 4.604799 | 0.2171647 | 1.018066 | 1.01825 | 1.485e-06 | 1.3377e-19 | 0.8349184 | 0.722764 | 0.4250776
0.4108123481 | 1.076472282 | 1484 | 0.6656599339 | 4.630842 | 0.2159435 | 1.021826 | 1.02201 | 1.484e-06 | 1.338601e-19 | 0.835481 | 0.7290937 | 0.4269349
0.4096497297 | 1.07783401 | 1483 | 0.6681842803 | 4.657837 | 0.2146919 | 1.025701 | 1.025886 | 1.483e-06 | 1.339504e-19 | 0.8360444 | 0.7356251 | 0.4288429
0.4081099331 | 1.073497295 | 1482 | 0.6653873619 | 4.627936 | 0.216079 | 1.021407 | 1.021591 | 1.482e-06 | 1.340407e-19 | 0.8366085 | 0.7304643 | 0.427336
0.4070506692 | 1.074031115 | 1481 | 0.6669804458 | 4.644944 | 0.2152879 | 1.023853 | 1.024037 | 1.481e-06 | 1.341313e-19 | 0.8371734 | 0.7349578 | 0.4286484
0.4054660797 | 1.071344137 | 1480 | 0.6658780573 | 4.633168 | 0.215835 | 1.022161 | 1.022345 | 1.48e-06 | 1.342219e-19 | 0.8377391 | 0.7335206 | 0.4282291
0.4056483209 | 1.068364382 | 1479 | 0.6627160611 | 4.599558 | 0.2174122 | 1.017307 | 1.01749 | 1.479e-06 | 1.343126e-19 | 0.8383055 | 0.7275536 | 0.4264837
0.4045918286 | 1.073224783 | 1478 | 0.6686329544 | 4.662651 | 0.2144702 | 1.02639 | 1.026574 | 1.478e-06 | 1.344035e-19 | 0.8388727 | 0.7416056 | 0.4305826
0.4027425051 | 1.070381284 | 1477 | 0.6676387789 | 4.65199 | 0.2149618 | 1.024863 | 1.025048 | 1.477e-06 | 1.344945e-19 | 0.8394406 | 0.7404035 | 0.4302335
0.401812464 | 1.072502255 | 1476 | 0.670689791 | 4.684786 | 0.2134569 | 1.029547 | 1.029732 | 1.476e-06 | 1.345856e-19 | 0.8400094 | 0.7481988 | 0.4324924
0.4007289112 | 1.072623968 | 1475 | 0.6718950568 | 4.697806 | 0.2128653 | 1.031397 | 1.031583 | 1.475e-06 | 1.346769e-19 | 0.8405789 | 0.7519088 | 0.4335634
0.3995586634 | 1.073939919 | 1474 | 0.6743812556 | 4.724776 | 0.2116502 | 1.035213 | 1.0354 | 1.474e-06 | 1.347682e-19 | 0.8411491 | 0.7585118 | 0.4354629
0.3987930119 | 1.073537946 | 1473 | 0.6747449341 | 4.728735 | 0.2114731 | 1.035772 | 1.035958 | 1.473e-06 | 1.348597e-19 | 0.8417202 | 0.7603615 | 0.4359935
0.3972418308 | 1.067474604 | 1472 | 0.6702327732 | 4.679859 | 0.2136816 | 1.028845 | 1.029031 | 1.472e-06 | 1.349513e-19 | 0.842292 | 0.7512457 | 0.4333722
0.3963634372 | 1.069567561 | 1471 | 0.6732041238 | 4.711987 | 0.2122247 | 1.033407 | 1.033593 | 1.471e-06 | 1.350431e-19 | 0.8428646 | 0.7589524 | 0.4355894
0.3952620924 | 1.065576792 | 1470 | 0.6703146996 | 4.680742 | 0.2136413 | 1.028971 | 1.029157 | 1.47e-06 | 1.35135e-19 | 0.843438 | 0.7534755 | 0.4340148
0.3940948546 | 1.069772243 | 1469 | 0.6756773884 | 4.738898 | 0.2110195 | 1.037203 | 1.03739 | 1.469e-06 | 1.352269e-19 | 0.8440121 | 0.7666224 | 0.4377849
0.3927292228 | 1.073091149 | 1468 | 0.6803619262 | 4.790291 | 0.2087556 | 1.044394 | 1.044582 | 1.468e-06 | 1.353191e-19 | 0.8445871 | 0.7783487 | 0.4411204
0.3912947178 | 1.070750713 | 1467 | 0.6794559952 | 4.780309 | 0.2091915 | 1.043003 | 1.043191 | 1.467e-06 | 1.354113e-19 | 0.8451628 | 0.777336 | 0.4408333
0.3906617165 | 1.06741035 | 1466 | 0.6767486335 | 4.750602 | 0.2104996 | 1.038848 | 1.039035 | 1.466e-06 | 1.355037e-19 | 0.8457393 | 0.772206 | 0.4393763
0.3886781931 | 1.069216132 | 1465 | 0.6805379389 | 4.792233 | 0.208671 | 1.044664 | 1.044853 | 1.465e-06 | 1.355962e-19 | 0.8463166 | 0.7819442 | 0.442138
0.388114512 | 1.069255233 | 1464 | 0.681140721 | 4.798889 | 0.2083816 | 1.04559 | 1.045778 | 1.464e-06 | 1.356888e-19 | 0.8468947 | 0.7844005 | 0.4428319
0.38735497 | 1.065782428 | 1463 | 0.678427458 | 4.769001 | 0.2096875 | 1.041425 | 1.041612 | 1.463e-06 | 1.357815e-19 | 0.8474736 | 0.7792279 | 0.4413694
0.3863057196 | 1.066899896 | 1462 | 0.6805941764 | 4.792854 | 0.208644 | 1.044751 | 1.044939 | 1.462e-06 | 1.358744e-19 | 0.8480532 | 0.7852863 | 0.4430819
0.3851973712 | 1.064847112 | 1461 | 0.6796497408 | 4.782442 | 0.2090982 | 1.043301 | 1.043489 | 1.461e-06 | 1.359674e-19 | 0.8486337 | 0.7841808 | 0.4427699
0.3840654194 | 1.064550757 | 1460 | 0.6804853376 | 4.791653 | 0.2086963 | 1.044584 | 1.044772 | 1.46e-06 | 1.360605e-19 | 0.8492149 | 0.7871874 | 0.4436179
0.3818093836 | 1.068617105 | 1459 | 0.6868077214 | 4.861919 | 0.2056801 | 1.054289 | 1.054479 | 1.459e-06 | 1.361538e-19 | 0.849797 | 0.8029825 | 0.4480465
0.3815070391 | 1.06802237 | 1458 | 0.6865153309 | 4.858647 | 0.2058186 | 1.05384 | 1.05403 | 1.458e-06 | 1.362472e-19 | 0.8503798 | 0.8033999 | 0.4481629
0.3800319433 | 1.069803596 | 1457 | 0.6897716527 | 4.895214 | 0.2042812 | 1.058839 | 1.059029 | 1.457e-06 | 1.363407e-19 | 0.8509635 | 0.8121531 | 0.4505977
0.3792295456 | 1.064801097 | 1456 | 0.6855715514 | 4.8481 | 0.2062664 | 1.052391 | 1.052581 | 1.456e-06 | 1.364343e-19 | 0.851548 | 0.803395 | 0.4481615
0.3790773749 | 1.065604091 | 1455 | 0.6865267161 | 4.858774 | 0.2058132 | 1.053857 | 1.054047 | 1.455e-06 | 1.365281e-19 | 0.8521332 | 0.806743 | 0.4490944
0.3773752451 | 1.062921643 | 1454 | 0.6855463979 | 4.847819 | 0.2062783 | 1.052353 | 1.052542 | 1.454e-06 | 1.36622e-19 | 0.8527193 | 0.8055476 | 0.4487615
0.3758124709 | 1.063219309 | 1453 | 0.6874068381 | 4.868631 | 0.2053966 | 1.055208 | 1.055399 | 1.453e-06 | 1.36716e-19 | 0.8533061 | 0.811041 | 0.4502891
0.3747226894 | 1.063933611 | 1452 | 0.6892109216 | 4.888897 | 0.2045451 | 1.057978 | 1.058169 | 1.452e-06 | 1.368102e-19 | 0.8538938 | 0.8164271 | 0.4517818
0.3739397824 | 1.066264749 | 1451 | 0.6923249666 | 4.924078 | 0.2030837 | 1.062758 | 1.06295 | 1.451e-06 | 1.369045e-19 | 0.8544823 | 0.8249573 | 0.4541358
0.3727118075 | 1.062197447 | 1450 | 0.6894856395 | 4.891991 | 0.2044158 | 1.0584 | 1.05859 | 1.45e-06 | 1.369989e-19 | 0.8550716 | 0.8193336 | 0.4525852
0.3722763062 | 1.065351009 | 1449 | 0.6930747028 | 4.932586 | 0.2027334 | 1.063909 | 1.064101 | 1.449e-06 | 1.370934e-19 | 0.8556617 | 0.8290289 | 0.4552551
0.3708535135 | 1.065986514 | 1448 | 0.6951330005 | 4.956019 | 0.2017748 | 1.067069 | 1.067261 | 1.448e-06 | 1.371881e-19 | 0.8562526 | 0.8351126 | 0.4569225
0.3702656031 | 1.062185287 | 1447 | 0.6919196839 | 4.919485 | 0.2032733 | 1.062136 | 1.062327 | 1.447e-06 | 1.372829e-19 | 0.8568444 | 0.8285536 | 0.4551246
0.3687073886 | 1.064364433 | 1446 | 0.6956570444 | 4.962003 | 0.2015315 | 1.067873 | 1.068065 | 1.446e-06 | 1.373779e-19 | 0.8574369 | 0.8386874 | 0.4578994
0.3674789369 | 1.061714411 | 1445 | 0.6942354741 | 4.945788 | 0.2021923 | 1.065691 | 1.065883 | 1.445e-06 | 1.374729e-19 | 0.8580303 | 0.8364197 | 0.4572799
0.3666577041 | 1.062017202 | 1444 | 0.6953594979 | 4.958605 | 0.2016696 | 1.067416 | 1.067609 | 1.444e-06 | 1.375681e-19 | 0.8586245 | 0.8402929 | 0.4583375
0.3658412993 | 1.059824944 | 1443 | 0.6939836447 | 4.942921 | 0.2023095 | 1.065304 | 1.065496 | 1.443e-06 | 1.376635e-19 | 0.8592196 | 0.8381314 | 0.4577476
0.3646107018 | 1.061722279 | 1442 | 0.6971115772 | 4.97865 | 0.2008577 | 1.070106 | 1.070299 | 1.442e-06 | 1.377589365e-19 | 0.8598154 | 0.8468771 | 0.4601296
0.3634006381 | 1.061023355 | 1441 | 0.6976227169 | 4.984513 | 0.2006214 | 1.07089 | 1.071083 | 1.441e-06 | 1.378545e-19 | 0.8604121 | 0.849297 | 0.4607866
0.3619122207 | 1.061541796 | 1440 | 0.6996295753 | 5.007599 | 0.1996965 | 1.073971 | 1.074165 | 1.44e-06 | 1.379503e-19 | 0.8610096 | 0.8553772 | 0.462433
0.3616770804 | 1.06297195 | 1439 | 0.7012948696 | 5.026838 | 0.1989322 | 1.076527 | 1.076721 | 1.439e-06 | 1.380461e-19 | 0.8616079 | 0.860649 | 0.4638558
0.3604130447 | 1.063317776 | 1438 | 0.7029047313 | 5.045506 | 0.1981962 | 1.078999 | 1.079193 | 1.438e-06 | 1.381421e-19 | 0.8622071 | 0.8658078 | 0.465244
0.3598152101 | 1.059887409 | 1437 | 0.7000721989 | 5.012706 | 0.1994931 | 1.074651 | 1.074844 | 1.437e-06 | 1.382383e-19 | 0.8628071 | 0.8600396 | 0.4636916
0.358230561 | 1.056840539 | 1436 | 0.698609978 | 4.995857 | 0.2001659 | 1.072406 | 1.072599 | 1.436e-06 | 1.383345e-19 | 0.8634079 | 0.8576439 | 0.4630453
0.3582659662 | 1.059627175 | 1435 | 0.7013612088 | 5.027606 | 0.1989018 | 1.076629 | 1.076823 | 1.435e-06 | 1.384309e-19 | 0.8640096 | 0.8656175 | 0.4651928
0.3564612567 | 1.061661243 | 1434 | 0.7051999863 | 5.072242 | 0.1971515 | 1.082522 | 1.082717 | 1.434e-06 | 1.385275e-19 | 0.8646121 | 0.87634 | 0.4680652
0.3548979461 | 1.059114695 | 1433 | 0.7042167489 | 5.060772 | 0.1975983 | 1.081013 | 1.081207 | 1.433e-06 | 1.386241e-19 | 0.8652155 | 0.8751181 | 0.4677387
0.3542166054 | 1.059098005 | 1432 | 0.7048813996 | 5.068523 | 0.1972961 | 1.082033 | 1.082228 | 1.432e-06 | 1.387209e-19 | 0.8658197 | 0.8779957 | 0.4685071
0.3536497056 | 1.056591511 | 1431 | 0.7029418054 | 5.045937 | 0.1981793 | 1.079056 | 1.07925 | 1.431e-06 | 1.388179e-19 | 0.8664247 | 0.8743912 | 0.4675444
0.3518610895 | 1.056746602 | 1430 | 0.7048855125 | 5.068571 | 0.1972943 | 1.082039 | 1.082234 | 1.43e-06 | 1.38915e-19 | 0.8670306 | 0.8804636 | 0.4691651
0.3512045443 | 1.056781769 | 1429 | 0.7055772247 | 5.07665 | 0.1969803 | 1.083101 | 1.083296 | 1.429e-06 | 1.390122e-19 | 0.8676374 | 0.8834276 | 0.4699542
0.3499710262 | 1.059675455 | 1428 | 0.7097044288 | 5.125125 | 0.1951172 | 1.089437 | 1.089633 | 1.428e-06 | 1.391095e-19 | 0.868245 | 0.8950451 | 0.4730341
0.3490247428 | 1.057050705 | 1427 | 0.7080259622 | 5.105355 | 0.1958728 | 1.08686 | 1.087056 | 1.427e-06 | 1.39207e-19 | 0.8688534 | 0.8920655 | 0.4722461
0.3476507664 | 1.055084944 | 1426 | 0.7074341776 | 5.098403 | 0.1961398 | 1.085952 | 1.086147 | 1.426e-06 | 1.393046e-19 | 0.8694627 | 0.8918244 | 0.4721823
0.3473995626 | 1.055895567 | 1425 | 0.7084960044 | 5.110884 | 0.1956609 | 1.087582 | 1.087778 | 1.425e-06 | 1.394024e-19 | 0.8700729 | 0.8957595 | 0.4732229
0.3458138406 | 1.057436466 | 1424 | 0.7116226254 | 5.147811 | 0.1942573 | 1.092381 | 1.092578 | 1.424e-06 | 1.395003e-19 | 0.8706839 | 0.9049526 | 0.475645
0.3455209434 | 1.056533098 | 1423 | 0.7110121546 | 5.14058 | 0.1945306 | 1.091444 | 1.091641 | 1.423e-06 | 1.395983e-19 | 0.8712957 | 0.9046708 | 0.4755709
0.3442629576 | 1.052729011 | 1422 | 0.7084660534 | 5.110531 | 0.1956744 | 1.087536 | 1.087732 | 1.422e-06 | 1.396965e-19 | 0.8719084 | 0.899467 | 0.4742012
0.3429246843 | 1.056118965 | 1421 | 0.7131942807 | 5.166474 | 0.1935556 | 1.094794 | 1.094991 | 1.421e-06 | 1.397948e-19 | 0.872522 | 0.9127963 | 0.4777019
0.3426707983 | 1.054696798 | 1420 | 0.7120259997 | 5.152595 | 0.194077 | 1.093 | 1.093197 | 1.42e-06 | 1.398932e-19 | 0.8731365 | 0.9110901 | 0.4772552
0.340493679 | 1.055072546 | 1419 | 0.714578867 | 5.182972 | 0.1929395 | 1.096919 | 1.097117 | 1.419e-06 | 1.399918e-19 | 0.8737518 | 0.9189288 | 0.4793039
0.3400506973 | 1.055105448 | 1418 | 0.7150547507 | 5.188654 | 0.1927282 | 1.09765 | 1.097847 | 1.418e-06 | 1.400905e-19 | 0.874368 | 0.9214514 | 0.4799613
0.3389016688 | 1.053458571 | 1417 | 0.7145569022 | 5.18271 | 0.1929493 | 1.096885 | 1.097083 | 1.417e-06 | 1.401894e-19 | 0.874985 | 0.921468 | 0.4799656
0.3384104371 | 1.051490903 | 1416 | 0.7130804659 | 5.165121 | 0.1936063 | 1.094619 | 1.094816 | 1.416e-06 | 1.402884e-19 | 0.875603 | 0.9189606 | 0.4793122
0.3372780979 | 1.052735209 | 1415 | 0.7154571111 | 5.193464 | 0.1925497 | 1.098267 | 1.098465 | 1.415e-06 | 1.403876e-19 | 0.8762218 | 0.9264045 | 0.4812495
0.3368037641 | 1.052619457 | 1414 | 0.7158156929 | 5.197754 | 0.1923908 | 1.098818 | 1.099016 | 1.414e-06 | 1.404868e-19 | 0.8768415 | 0.9286454 | 0.4818313
0.3358118534 | 1.053748369 | 1413 | 0.7179365156 | 5.223198 | 0.1914536 | 1.102073 | 1.102272 | 1.413e-06 | 1.405863e-19 | 0.877462 | 0.9354791 | 0.4836008
0.3349516094 | 1.051527381 | 1412 | 0.7165757716 | 5.206858 | 0.1920544 | 1.099984 | 1.100183 | 1.412e-06 | 1.406858e-19 | 0.8780834 | 0.9332568 | 0.4830261
0.3343978524 | 1.048633814 | 1411 | 0.7142359616 | 5.178881 | 0.1930919 | 1.096393 | 1.09659 | 1.411e-06 | 1.407855e-19 | 0.8787058 | 0.9284868 | 0.4817901
0.3332895637 | 1.053360462 | 1410 | 0.7200708983 | 5.248931 | 0.190515 | 1.10535 | 1.105549 | 1.41e-06 | 1.408854e-19 | 0.8793289 | 0.9450583 | 0.4860706
0.3320717812 | 1.054576397 | 1409 | 0.7225046158 | 5.278428 | 0.1894503 | 1.109086 | 1.109285 | 1.409e-06 | 1.409854e-19 | 0.879953 | 0.9528084 | 0.4880595
0.3314293325 | 1.050492406 | 1408 | 0.7190630735 | 5.236765 | 0.1909576 | 1.103803 | 1.104002 | 1.408e-06 | 1.410855e-19 | 0.880578 | 0.945094 | 0.4860797
0.330318898 | 1.047659993 | 1407 | 0.717341095 | 5.216042 | 0.1917162 | 1.101159 | 1.101358 | 1.407e-06 | 1.411858e-19 | 0.8812038 | 0.9419103 | 0.4852603
0.3293756545 | 1.052134275 | 1406 | 0.7227586205 | 5.281516 | 0.1893396 | 1.109475 | 1.109675 | 1.406e-06 | 1.412862e-19 | 0.8818306 | 0.9575517 | 0.4892729
0.3279281557 | 1.048186541 | 1405 | 0.7202583853 | 5.251198 | 0.1904327 | 1.105637 | 1.105837 | 1.405e-06 | 1.413868e-19 | 0.8824582 | 0.9522924 | 0.4879274
0.3278847933 | 1.050264478 | 1404 | 0.7223796847 | 5.27691 | 0.1895048 | 1.108894 | 1.109094 | 1.404e-06 | 1.414875e-19 | 0.8830868 | 0.9592751 | 0.4897129
0.327221781 | 1.052518129 | 1403 | 0.725296348 | 5.312468 | 0.1882364 | 1.113371 | 1.113572 | 1.403e-06 | 1.415883e-19 | 0.8837162 | 0.968416 | 0.4920407
0.3250792623 | 1.052545786 | 1402 | 0.7274665237 | 5.339081 | 0.1872981 | 1.116702 | 1.116904 | 1.402e-06 | 1.416893e-19 | 0.8843465 | 0.9756102 | 0.4938649
0.3252930045 | 1.053787112 | 1401 | 0.7284941075 | 5.351729 | 0.1868555 | 1.11828 | 1.118481 | 1.401e-06 | 1.417904e-19 | 0.8849777 | 0.9797655 | 0.4949155
0.3238782287 | 1.05136764 | 1400 | 0.7274894113 | 5.339363 | 0.1872883 | 1.116738 | 1.116939 | 1.4e-06 | 1.418917e-19 | 0.8856099 | 0.9784612 | 0.494586
0.3236917853 | 1.053657889 | 1399 | 0.7299661037 | 5.369899 | 0.1862232 | 1.120539 | 1.120741 | 1.399e-06 | 1.419931e-19 | 0.8862429 | 0.9865436 | 0.4966245
0.3230605125 | 1.0494771 | 1398 | 0.7264165875 | 5.326189 | 0.1877515 | 1.115091 | 1.115292 | 1.398e-06 | 1.420947e-19 | 0.8868768 | 0.9783708 | 0.4945631
0.3211852908 | 1.046766639 | 1397 | 0.7255813482 | 5.315956 | 0.1881129 | 1.113809 | 1.114009 | 1.397e-06 | 1.421964e-19 | 0.8875117 | 0.9775202 | 0.4943481
0.3209469318 | 1.047571778 | 1396 | 0.7266248462 | 5.328744 | 0.1876615 | 1.11541 | 1.115611 | 1.396e-06 | 1.422983e-19 | 0.8881474 | 0.9817388 | 0.4954137
0.3197491169 | 1.047822475 | 1395 | 0.7280733581 | 5.346547 | 0.1870366 | 1.117634 | 1.117835 | 1.395e-06 | 1.424003e-19 | 0.8887841 | 0.9870705 | 0.4967571
0.3192579448 | 1.047935486 | 1394 | 0.7286775412 | 5.35399 | 0.1867766 | 1.118561 | 1.118763 | 1.394e-06 | 1.425024e-19 | 0.8894217 | 0.9901285 | 0.497526
0.3185639679 | 1.048323035 | 1393 | 0.7297590671 | 5.36734 | 0.186312 | 1.120222 | 1.120423 | 1.393e-06 | 1.426047e-19 | 0.8900602 | 0.9944961 | 0.4986221
0.3167175055 | 1.052255988 | 1392 | 0.7355384825 | 5.439243 | 0.1838491 | 1.129093 | 1.129297 | 1.392e-06 | 1.427072e-19 | 0.8906996 | 1.011763 | 0.5029321
0.3161255717 | 1.048956275 | 1391 | 0.7328307033 | 5.405436 | 0.184999 | 1.124937 | 1.125139 | 1.391e-06 | 1.428098e-19 | 0.8913399 | 1.005772 | 0.5014408
0.3153736591 | 1.04424417 | 1390 | 0.7288705109 | 5.356369 | 0.1866936 | 1.118858 | 1.119059 | 1.39e-06 | 1.429125e-19 | 0.8919812 | 0.9963627 | 0.4990899
0.31413275 | 1.046614647 | 1389 | 0.732481897 | 5.401096 | 0.1851476 | 1.124401 | 1.124604 | 1.389e-06 | 1.43015397e-19 | 0.8926233 | 1.00771 | 0.5019238
0.3127085268 | 1.045257449 | 1388 | 0.7325489222 | 5.40193 | 0.185119 | 1.124504 | 1.124707 | 1.388e-06 | 1.431184e-19 | 0.8932664 | 1.009347 | 0.5023314
0.3118712902 | 1.042231441 | 1387 | 0.7303601508 | 5.374773 | 0.1860544 | 1.121144 | 1.121346 | 1.387e-06 | 1.432216e-19 | 0.8939105 | 1.004772 | 0.5011916
0.310495913 | 1.045288682 | 1386 | 0.734792769 | 5.429912 | 0.1841651 | 1.127949 | 1.128152 | 1.386e-06 | 1.43325e-19 | 0.8945554 | 1.018473 | 0.5045972
0.3088878691 | 1.047348976 | 1385 | 0.7384611069 | 5.475971 | 0.182616 | 1.13358 | 1.133784 | 1.385e-06 | 1.434284e-19 | 0.8952013 | 1.030154 | 0.5074824
0.308096081 | 1.04714489 | 1384 | 0.739048809 | 5.483386 | 0.1823691 | 1.134482 | 1.134686 | 1.384e-06 | 1.435321e-19 | 0.8958481 | 1.033286 | 0.5082533
0.3074662089 | 1.04688251 | 1383 | 0.7394163011 | 5.488028 | 0.1822148 | 1.135046 | 1.13525 | 1.383e-06 | 1.436359e-19 | 0.8964959 | 1.03581 | 0.5088737
0.3064888418 | 1.045424819 | 1382 | 0.7389359772 | 5.481961 | 0.1824165 | 1.134309 | 1.134513 | 1.382e-06 | 1.437398e-19 | 0.8971446 | 1.035962 | 0.5089111
0.3048173785 | 1.043017149 | 1381 | 0.7381997705 | 5.472676 | 0.182726 | 1.133179 | 1.133383 | 1.381e-06 | 1.438439e-19 | 0.8977942 | 1.035397 | 0.5087722
0.3031192124 | 1.044755816 | 1380 | 0.7416366036 | 5.516157 | 0.1812856 | 1.138454 | 1.138659 | 1.38e-06 | 1.439481e-19 | 0.8984448 | 1.046575 | 0.5115113
0.3025192618 | 1.043463111 | 1379 | 0.7409438492 | 5.507365 | 0.181575 | 1.137391 | 1.137596 | 1.379e-06 | 1.440525e-19 | 0.8990963 | 1.046137 | 0.5114041
0.3011893928 | 1.043273449 | 1378 | 0.7420840562 | 5.521843 | 0.181099 | 1.139141 | 1.139346 | 1.378e-06 | 1.44157e-19 | 0.8997488 | 1.050882 | 0.5125628
0.3001381457 | 1.042651653 | 1377 | 0.7425135073 | 5.527306 | 0.18092 | 1.1398 | 1.140006 | 1.377e-06 | 1.442617e-19 | 0.9004022 | 1.053628 | 0.5132318
0.2984901667 | 1.040122628 | 1376 | 0.7416324613 | 5.516104 | 0.1812874 | 1.138448 | 1.138653 | 1.376e-06 | 1.443666e-19 | 0.9010566 | 1.052657 | 0.5129954
0.2974628508 | 1.038271427 | 1375 | 0.7408085762 | 5.50565 | 0.1816316 | 1.137183 | 1.137388 | 1.375e-06 | 1.444716e-19 | 0.9017119 | 1.051848 | 0.5127982
0.2958380282 | 1.036444306 | 1374 | 0.7406062778 | 5.503086 | 0.1817162 | 1.136873 | 1.137078 | 1.374e-06 | 1.445767e-19 | 0.9023681 | 1.052804 | 0.5130313
0.2951115668 | 1.035645127 | 1373 | 0.7405335602 | 5.502164 | 0.1817467 | 1.136761 | 1.136966 | 1.373e-06 | 1.44682e-19 | 0.9030254 | 1.054131 | 0.5133545
0.2927033901 | 1.039481878 | 1372 | 0.7467784879 | 5.581854 | 0.1791519 | 1.146347 | 1.146554 | 1.372e-06 | 1.447875e-19 | 0.9036835 | 1.073549 | 0.5180609
0.2922219932 | 1.036625385 | 1371 | 0.7444033918 | 5.551411 | 0.1801344 | 1.142701 | 1.142907 | 1.371e-06 | 1.448931e-19 | 0.9043427 | 1.068287 | 0.5167899
0.2907768488 | 1.036824226 | 1370 | 0.7460473772 | 5.572465 | 0.1794538 | 1.145225 | 1.145431 | 1.37e-06 | 1.449988e-19 | 0.9050028 | 1.074578 | 0.5183093
0.2896755934 | 1.031956911 | 1369 | 0.7422813176 | 5.524352 | 0.1810167 | 1.139444 | 1.139649 | 1.369e-06 | 1.451047e-19 | 0.9056639 | 1.065311 | 0.5160696
0.2888605893 | 1.037207961 | 1368 | 0.7483473717 | 5.602055 | 0.1785059 | 1.148756 | 1.148963 | 1.368e-06 | 1.452108e-19 | 0.9063259 | 1.084378 | 0.5206673
0.2881311178 | 1.03324306 | 1367 | 0.7451119422 | 5.560476 | 0.1798407 | 1.143789 | 1.143995 | 1.367e-06 | 1.45317e-19 | 0.9069889 | 1.076595 | 0.5187955
0.28675735 | 1.029458165 | 1366 | 0.742700815 | 5.52969 | 0.180842 | 1.140088 | 1.140293 | 1.366e-06 | 1.454234e-19 | 0.9076529 | 1.071205 | 0.5174952
0.2847714126 | 1.03384912 | 1365 | 0.7490777074 | 5.611484 | 0.178206 | 1.149877 | 1.150084 | 1.365e-06 | 1.4553e-19 | 0.9083178 | 1.091276 | 0.5223209
0.2839865685 | 1.031359076 | 1364 | 0.7473725075 | 5.589494 | 0.1789071 | 1.147259 | 1.147466 | 1.364e-06 | 1.456366e-19 | 0.9089837 | 1.087907 | 0.5215139
0.2825578451 | 1.030189633 | 1363 | 0.7476317879 | 5.592832 | 0.1788003 | 1.147657 | 1.147864 | 1.363e-06 | 1.457435e-19 | 0.9096506 | 1.09026 | 0.5220776
0.2807618082 | 1.025170088 | 1362 | 0.7444082798 | 5.551474 | 0.1801324 | 1.142709 | 1.142915 | 1.362e-06 | 1.458505e-19 | 0.9103185 | 1.082467 | 0.5202083
0.2798414528 | 1.027539968 | 1361 | 0.7476985152 | 5.593692 | 0.1787728 | 1.14776 | 1.147966 | 1.361e-06 | 1.459577e-19 | 0.9109874 | 1.093662 | 0.5228915
0.2786381245 | 1.030773044 | 1360 | 0.7521349195 | 5.651125 | 0.1769559 | 1.15457 | 1.154778 | 1.36e-06 | 1.46065e-19 | 0.9116572 | 1.108307 | 0.5263808
0.2772990763 | 1.031328321 | 1359 | 0.7540292447 | 5.675828 | 0.1761857 | 1.157478 | 1.157686 | 1.359e-06 | 1.461725e-19 | 0.912328 | 1.115537 | 0.5280948
0.2760876417 | 1.029874682 | 1358 | 0.7537870403 | 5.672664 | 0.176284 | 1.157106 | 1.157314 | 1.358e-06 | 1.462801e-19 | 0.9129999 | 1.116462 | 0.5283139
0.2750053704 | 1.026526093 | 1357 | 0.7515207226 | 5.643139 | 0.1772063 | 1.153627 | 1.153835 | 1.357e-06 | 1.463879e-19 | 0.9136727 | 1.111395 | 0.5271137
0.274142772 | 1.026185155 | 1356 | 0.752042383 | 5.649921 | 0.1769936 | 1.154428 | 1.154636 | 1.356e-06 | 1.464959e-19 | 0.9143465 | 1.114581 | 0.5278686
0.2734646797 | 1.024597287 | 1355 | 0.7511326073 | 5.638098 | 0.1773648 | 1.153031 | 1.153239 | 1.355e-06 | 1.46604e-19 | 0.9150213 | 1.113528 | 0.5276191
0.272187233 | 1.025037289 | 1354 | 0.752850056 | 5.660438 | 0.1766648 | 1.155668 | 1.155876 | 1.354e-06 | 1.467122e-19 | 0.9156971 | 1.120278 | 0.529216
0.2702421546 | 1.023100376 | 1353 | 0.7528582214 | 5.660545 | 0.1766614 | 1.15568 | 1.155888 | 1.353e-06 | 1.468207e-19 | 0.9163738 | 1.121959 | 0.5296129
0.2693397701 | 1.024790049 | 1352 | 0.7554502789 | 5.69443 | 0.1756102 | 1.159659 | 1.159868 | 1.352e-06 | 1.469293e-19 | 0.9170516 | 1.13137 | 0.5318294
0.2680106759 | 1.021690011 | 1351 | 0.7536793351 | 5.671257 | 0.1763277 | 1.156941 | 1.157149 | 1.351e-06 | 1.47038e-19 | 0.9177304 | 1.12774 | 0.5309754
0.2672300935 | 1.022841692 | 1350 | 0.7556115985 | 5.696546 | 0.175545 | 1.159907 | 1.160116 | 1.35e-06 | 1.47147e-19 | 0.9184102 | 1.13521 | 0.5327311
0.2656853199 | 1.018712997 | 1349 | 0.7530276771 | 5.662754 | 0.1765925 | 1.15594 | 1.156148 | 1.349e-06 | 1.47256e-19 | 0.919091 | 1.129131 | 0.5313029
0.2643215656 | 1.016001105 | 1348 | 0.7516795394 | 5.645203 | 0.1771416 | 1.153871 | 1.154079 | 1.348e-06 | 1.473653e-19 | 0.9197729 | 1.126761 | 0.5307451
0.2633831203 | 1.020533681 | 1347 | 0.7571505607 | 5.716768 | 0.174924 | 1.162269 | 1.162478 | 1.347e-06 | 1.474747e-19 | 0.9204557 | 1.144921 | 0.535005
0.261975497 | 1.017980337 | 1346 | 0.75600484 | 5.701706 | 0.1753861 | 1.16051 | 1.160719 | 1.346e-06 | 1.475842e-19 | 0.9211395 | 1.143156 | 0.5345923
0.2616529763 | 1.017898321 | 1345 | 0.7562453447 | 5.704865 | 0.175289 | 1.16088 | 1.161089 | 1.345e-06 | 1.47694e-19 | 0.9218244 | 1.145585 | 0.5351599
0.2607656121 | 1.020585775 | 1344 | 0.7598201629 | 5.752017 | 0.1738521 | 1.166367 | 1.166577 | 1.344e-06 | 1.478039e-19 | 0.9225103 | 1.158162 | 0.5380897
0.2595587671 | 1.020118356 | 1343 | 0.7605595889 | 5.761819 | 0.1735563 | 1.167502 | 1.167712 | 1.343e-06 | 1.479139e-19 | 0.9231972 | 1.162146 | 0.5390144
0.2585337162 | 1.016134024 | 1342 | 0.7576003078 | 5.722691 | 0.174743 | 1.162959 | 1.163169 | 1.342e-06 | 1.480241e-19 | 0.9238851 | 1.154839 | 0.5373173
0.2571642995 | 1.01606071 | 1341 | 0.7588964105 | 5.739795 | 0.1742222 | 1.164949 | 1.165159 | 1.341e-06 | 1.481345e-19 | 0.9245741 | 1.160523 | 0.5386379
0.2563337088 | 1.015309095 | 1340 | 0.7589753862 | 5.740839 | 0.1741906 | 1.16507 | 1.16528 | 1.34e-06 | 1.482451e-19 | 0.925264 | 1.162498 | 0.5390959
0.2550625801 | 1.012437582 | 1339 | 0.7573750019 | 5.719723 | 0.1748336 | 1.162614 | 1.162823 | 1.339e-06 | 1.483558e-19 | 0.9259551 | 1.15933 | 0.538361
0.254239589 | 1.014095068 | 1338 | 0.759855479 | 5.752485 | 0.1738379 | 1.166421 | 1.166631 | 1.338e-06 | 1.484667e-19 | 0.9266471 | 1.168681 | 0.5405278
0.2534658909 | 1.011744499 | 1337 | 0.7582786081 | 5.731636 | 0.1744703 | 1.164001 | 1.16421 | 1.337e-06 | 1.485777e-19 | 0.9273402 | 1.165577 | 0.5398095
0.2527348697 | 1.014438987 | 1336 | 0.7617041173 | 5.777023 | 0.1730995 | 1.169259 | 1.16947 | 1.336e-06 | 1.486889e-19 | 0.9280343 | 1.177893 | 0.542654
0.2519362271 | 1.013367176 | 1335 | 0.7614309489 | 5.773391 | 0.1732084 | 1.16884 | 1.16905 | 1.335e-06 | 1.488003e-19 | 0.9287294 | 1.178813 | 0.5428657
0.2508849502 | 1.013682842 | 1334 | 0.7627978918 | 5.791591 | 0.1726641 | 1.170938 | 1.171149 | 1.334e-06 | 1.489118e-19 | 0.9294256 | 1.184823 | 0.544248
0.2500687838 | 1.01318574 | 1333 | 0.7631169562 | 5.795848 | 0.1725373 | 1.171428 | 1.171639 | 1.333e-06 | 1.490235e-19 | 0.9301229 | 1.187595 | 0.5448841
0.2492468208 | 1.011160731 | 1332 | 0.7619139102 | 5.779815 | 0.1730159 | 1.169581 | 1.169792 | 1.332e-06 | 1.491354e-19 | 0.9308212 | 1.185631 | 0.5444335
0.2485390753 | 1.011348605 | 1331 | 0.7628095297 | 5.791746 | 0.1726595 | 1.170956 | 1.171167 | 1.331e-06 | 1.492475e-19 | 0.9315205 | 1.190207 | 0.545483
0.2470945865 | 1.01072526 | 1330 | 0.7636306735 | 5.802707 | 0.1723333 | 1.172216 | 1.172428 | 1.33e-06 | 1.493597e-19 | 0.9322209 | 1.194565 | 0.5464808
0.2465110272 | 1.009644985 | 1329 | 0.7631339578 | 5.796074 | 0.1725306 | 1.171454 | 1.171665 | 1.329e-06 | 1.494721e-19 | 0.9329224 | 1.194807 | 0.5465362
0.2460513413 | 1.008075595 | 1328 | 0.7620242537 | 5.781283 | 0.172972 | 1.16975 | 1.169961 | 1.328e-06 | 1.495846e-19 | 0.9336249 | 1.19313 | 0.5461524
0.2447308451 | 1.00805831 | 1327 | 0.7633274649 | 5.798658 | 0.1724537 | 1.171751 | 1.171962 | 1.327e-06 | 1.496974e-19 | 0.9343284 | 1.19902 | 0.5474988
0.2438885123 | 1.007320881 | 1326 | 0.7634323687 | 5.800058 | 0.1724121 | 1.171912 | 1.172123 | 1.326e-06 | 1.498102e-19 | 0.935033 | 1.201159 | 0.5479869
0.2432737052 | 1.007823825 | 1325 | 0.7645501198 | 5.815005 | 0.1719689 | 1.173628 | 1.173839 | 1.325e-06 | 1.499233e-19 | 0.9357387 | 1.206498 | 0.5492034
0.2430600971 | 1.008531332 | 1324 | 0.7654712349 | 5.827352 | 0.1716045 | 1.175042 | 1.175254 | 1.324e-06 | 1.500365e-19 | 0.9364455 | 1.211234 | 0.5502804
0.241656974 | 1.006659031 | 1323 | 0.765002057 | 5.82106 | 0.17179 | 1.174322 | 1.174533 | 1.323e-06 | 1.5015e-19 | 0.9371533 | 1.211579 | 0.5503588
0.2407813221 | 1.005707622 | 1322 | 0.7649262999 | 5.820044 | 0.17182 | 1.174205 | 1.174417 | 1.322e-06 | 1.502635e-19 | 0.9378622 | 1.213173 | 0.5507206
0.2401248068 | 1.00640285 | 1321 | 0.7662780432 | 5.838188 | 0.171286 | 1.17628 | 1.176492 | 1.321e-06 | 1.503773e-19 | 0.9385722 | 1.219308 | 0.5521114
0.2392365187 | 1.003857374 | 1320 | 0.7646208553 | 5.815953 | 0.1719409 | 1.173736 | 1.173948 | 1.32e-06 | 1.504912e-19 | 0.9392832 | 1.21588 | 0.5513348
0.2382150441 | 1.004881501 | 1319 | 0.7666664569 | 5.843411 | 0.1711329 | 1.176877 | 1.177089 | 1.319e-06 | 1.506053e-19 | 0.9399953 | 1.224249 | 0.5532289
0.2373872101 | 1.003237486 | 1318 | 0.7658502759 | 5.83244 | 0.1714548 | 1.175624 | 1.175835 | 1.318e-06 | 1.507196e-19 | 0.9407085 | 1.223498 | 0.5530592
0.2369651794 | 1.002469182 | 1317 | 0.7655040026 | 5.827791 | 0.1715916 | 1.175092 | 1.175304 | 1.317e-06 | 1.50834e-19 | 0.9414228 | 1.224249 | 0.5532289
0.2364400625 | 1.002754569 | 1316 | 0.7663145065 | 5.838678 | 0.1712717 | 1.176336 | 1.176548 | 1.316e-06 | 1.509486e-19 | 0.9421382 | 1.228708 | 0.5542355
0.2355212569 | 1.004244328 | 1315 | 0.7687230711 | 5.871149 | 0.1703244 | 1.180034 | 1.180246 | 1.315e-06 | 1.510634e-19 | 0.9428546 | 1.238325 | 0.5564003
0.2346221507 | 1.002935886 | 1314 | 0.7683137353 | 5.865617 | 0.170485 | 1.179405 | 1.179618 | 1.314e-06 | 1.511784e-19 | 0.9435722 | 1.23889 | 0.5565272
0.2340313494 | 1.001573324 | 1313 | 0.7675419746 | 5.855203 | 0.1707883 | 1.17822 | 1.178433 | 1.313e-06 | 1.512935e-19 | 0.9442908 | 1.238287 | 0.5563916
0.2332245559 | 1.000813007 | 1312 | 0.7675884511 | 5.85583 | 0.17077 | 1.178292 | 1.178504 | 1.312e-06 | 1.514088e-19 | 0.9450105 | 1.240325 | 0.5568494
0.2321821898 | 1.000049472 | 1311 | 0.7678672822 | 5.859591 | 0.1706604 | 1.17872 | 1.178932 | 1.311e-06 | 1.515243e-19 | 0.9457314 | 1.243121 | 0.5574766
0.2313757837 | 0.9994766116 | 1310 | 0.7681008279 | 5.862743 | 0.1705686 | 1.179078 | 1.179291 | 1.31e-06 | 1.5164e-19 | 0.9464533 | 1.245777 | 0.5580718
0.2310705334 | 1.000042558 | 1309 | 0.7689720246 | 5.874515 | 0.1702268 | 1.180416 | 1.180628 | 1.309e-06 | 1.517558e-19 | 0.9471763 | 1.250513 | 0.5591316
0.2296418697 | 0.996699214 | 1308 | 0.7670573443 | 5.848673 | 0.170979 | 1.177477 | 1.177689 | 1.308e-06 | 1.518719e-19 | 0.9479005 | 1.246196 | 0.5581658
0.2292450219 | 1.0003227 | 1307 | 0.7710776781 | 5.903067 | 0.1694035 | 1.183648 | 1.183861 | 1.307e-06 | 1.519881e-19 | 0.9486257 | 1.261222 | 0.5615206
0.2285093069 | 0.9989895821 | 1306 | 0.7704802752 | 5.894952 | 0.1696367 | 1.182731 | 1.182944 | 1.306e-06 | 1.521044e-19 | 0.9493521 | 1.261197 | 0.5615152
0.2280431241 | 0.9994504452 | 1305 | 0.7714073211 | 5.907549 | 0.1692749 | 1.184154 | 1.184367 | 1.305e-06 | 1.52221e-19 | 0.9500796 | 1.266172 | 0.5626216
0.2272578031 | 0.9979473352 | 1304 | 0.7706895321 | 5.897793 | 0.1695549 | 1.183052 | 1.183265 | 1.304e-06 | 1.523377e-19 | 0.9508081 | 1.265756 | 0.5625292
0.2264640927 | 0.9957731366 | 1303 | 0.7693090439 | 5.879076 | 0.1700948 | 1.180933 | 1.181146 | 1.303e-06 | 1.524546e-19 | 0.9515378 | 1.263162 | 0.5619525
0.2262207121 | 0.9944495559 | 1302 | 0.7682288438 | 5.864471 | 0.1705184 | 1.179275 | 1.179487 | 1.302e-06 | 1.525717e-19 | 0.9522687 | 1.261553 | 0.5615944
0.2250907272 | 0.9955299497 | 1301 | 0.7704392225 | 5.894395 | 0.1696527 | 1.182668 | 1.182881 | 1.301e-06 | 1.52689e-19 | 0.9530006 | 1.270775 | 0.5636432
0.22438775 | 0.9960984588 | 1300 | 0.7717107088 | 5.911677 | 0.1691567 | 1.18462 | 1.184833 | 1.3e-06 | 1.528065e-19 | 0.9537337 | 1.276935 | 0.5650077
0.2240392417 | 0.9958312511 | 1299 | 0.7717920094 | 5.912784 | 0.1691251 | 1.184745 | 1.184958 | 1.299e-06 | 1.529241e-19 | 0.9544679 | 1.279171 | 0.5655022
0.2231214195 | 0.9938643575 | 1298 | 0.770742938 | 5.898518 | 0.1695341 | 1.183134 | 1.183347 | 1.298e-06 | 1.530419e-19 | 0.9552032 | 1.277662 | 0.5651686
0.221708104 | 0.994320035 | 1297 | 0.772611931 | 5.923957 | 0.1688061 | 1.186003 | 1.186217 | 1.297e-06 | 1.531599e-19 | 0.9559397 | 1.285847 | 0.5669759
0.2216265649 | 0.9949911833 | 1296 | 0.7733646184 | 5.934233 | 0.1685138 | 1.187159 | 1.187372 | 1.296e-06 | 1.532781e-19 | 0.9566773 | 1.290342 | 0.5679662
0.2214490175 | 0.9904456735 | 1295 | 0.768996656 | 5.874848 | 0.1702172 | 1.180453 | 1.180666 | 1.295e-06 | 1.533964374e-19 | 0.9574161 | 1.277779 | 0.5651944
0.2203136533 | 0.9927312732 | 1294 | 0.7724176199 | 5.921308 | 0.1688816 | 1.185705 | 1.185919 | 1.294e-06 | 1.53515e-19 | 0.958156 | 1.291166 | 0.5681475
0.2198911309 | 0.9897953272 | 1293 | 0.7699041963 | 5.887138 | 0.1698618 | 1.181847 | 1.18206 | 1.293e-06 | 1.536337e-19 | 0.958897 | 1.284762 | 0.5667367
0.2187389582 | 0.9940152168 | 1292 | 0.7752762586 | 5.960412 | 0.1677736 | 1.190093 | 1.190307 | 1.292e-06 | 1.537526e-19 | 0.9596392 | 1.304771 | 0.5711328
0.2180772126 | 0.9907656908 | 1291 | 0.7726884782 | 5.925002 | 0.1687763 | 1.186121 | 1.186334 | 1.291e-06 | 1.538717e-19 | 0.9603825 | 1.298084 | 0.5696674
0.2174065411 | 0.9895486236 | 1290 | 0.7721420825 | 5.917552 | 0.1689888 | 1.185282 | 1.185495 | 1.29e-06 | 1.53991e-19 | 0.961127 | 1.298259 | 0.5697058
0.2169083506 | 0.9893030524 | 1289 | 0.7723947018 | 5.920995 | 0.1688905 | 1.18567 | 1.185883 | 1.289e-06 | 1.541105e-19 | 0.9618726 | 1.301125 | 0.5703344
0.2162079513 | 0.9905437231 | 1288 | 0.7743357718 | 5.947518 | 0.1681374 | 1.188649 | 1.188864 | 1.288e-06 | 1.542301e-19 | 0.9626194 | 1.309704 | 0.5722116
0.2154984474 | 0.9909673333 | 1287 | 0.7754688859 | 5.963056 | 0.1676992 | 1.190389 | 1.190603 | 1.287e-06 | 1.5435e-19 | 0.9633674 | 1.315582 | 0.5734942
0.2152945399 | 0.9878023863 | 1286 | 0.7725078464 | 5.922538 | 0.1688465 | 1.185843 | 1.186057 | 1.286e-06 | 1.5447e-19 | 0.9641165 | 1.307586 | 0.5717486
0.2146092206 | 0.989533782 | 1285 | 0.7749245614 | 5.955587 | 0.1679096 | 1.189553 | 1.189768 | 1.285e-06 | 1.545902e-19 | 0.9648668 | 1.317829 | 0.5739836
0.2137572616 | 0.9892331958 | 1284 | 0.7754759342 | 5.963153 | 0.1676965 | 1.1904 | 1.190614 | 1.284e-06 | 1.547106e-19 | 0.9656182 | 1.321761 | 0.5748393
0.2130920291 | 0.9891580939 | 1283 | 0.7760660648 | 5.971261 | 0.1674688 | 1.191305 | 1.19152 | 1.283e-06 | 1.548312e-19 | 0.9663709 | 1.325838 | 0.5757252
0.2122773826 | 0.9850010872 | 1282 | 0.7727237046 | 5.925482 | 0.1687626 | 1.186175 | 1.186388 | 1.282e-06 | 1.549519e-19 | 0.9671247 | 1.316494 | 0.5736928
0.2116722316 | 0.987668097 | 1281 | 0.7759958654 | 5.970296 | 0.1674959 | 1.191198 | 1.191412 | 1.281e-06 | 1.550729e-19 | 0.9678796 | 1.32974 | 0.5765719
0.2113372833 | 0.985216558 | 1280 | 0.7738792747 | 5.94127 | 0.1683142 | 1.187949 | 1.188163 | 1.28e-06 | 1.551941e-19 | 0.9686358 | 1.324564 | 0.5754484
0.2108817399 | 0.9836356044 | 1279 | 0.7727538645 | 5.925894 | 0.1687509 | 1.186221 | 1.186435 | 1.279e-06 | 1.553154e-19 | 0.9693931 | 1.32278 | 0.5750609
0.2102920264 | 0.9863629341 | 1278 | 0.7760709077 | 5.971328 | 0.1674669 | 1.191313 | 1.191528 | 1.278e-06 | 1.554369e-19 | 0.9701517 | 1.336249 | 0.5779812
0.2092202753 | 0.9856523275 | 1277 | 0.7764320522 | 5.976295 | 0.1673277 | 1.191867 | 1.192082 | 1.277e-06 | 1.555586e-19 | 0.9709114 | 1.339589 | 0.578703
0.2084667683 | 0.983571589 | 1276 | 0.7751048207 | 5.958059 | 0.1678399 | 1.18983 | 1.190044 | 1.276e-06 | 1.556806e-19 | 0.9716723 | 1.337106 | 0.5781665
0.2076394558 | 0.9853298664 | 1275 | 0.7776904106 | 5.993637 | 0.1668436 | 1.193799 | 1.194014 | 1.275e-06 | 1.558027e-19 | 0.9724344 | 1.348154 | 0.5805501
0.207429111 | 0.9814527631 | 1274 | 0.7740236521 | 5.943245 | 0.1682582 | 1.18817 | 1.188384 | 1.274e-06 | 1.55925e-19 | 0.9731977 | 1.337568 | 0.5782664
0.2071482837 | 0.9831312895 | 1273 | 0.7759830058 | 5.970119 | 0.1675008 | 1.191178 | 1.191393 | 1.273e-06 | 1.560474e-19 | 0.9739621 | 1.346461 | 0.5801856
0.2067347765 | 0.9801794291 | 1272 | 0.7734446526 | 5.935327 | 0.1684827 | 1.187281 | 1.187495 | 1.272e-06 | 1.561701e-19 | 0.9747278 | 1.339771 | 0.5787424
0.2062395513 | 0.9809523225 | 1271 | 0.7747127712 | 5.952683 | 0.1679915 | 1.189228 | 1.189442 | 1.271e-06 | 1.56293e-19 | 0.9754947 | 1.346284 | 0.5801474
0.2052329779 | 0.9803174734 | 1270 | 0.7750844955 | 5.95778 | 0.1678477 | 1.189799 | 1.190013 | 1.27e-06 | 1.564161e-19 | 0.9762628 | 1.349699 | 0.5808828
0.2045164406 | 0.9830024242 | 1269 | 0.7784859836 | 6.004626 | 0.1665383 | 1.19502 | 1.195235 | 1.269e-06 | 1.565393e-19 | 0.9770322 | 1.363718 | 0.5838918
0.2041130662 | 0.9805026054 | 1268 | 0.7763895392 | 5.97571 | 0.1673441 | 1.191802 | 1.192017 | 1.268e-06 | 1.566628e-19 | 0.9778027 | 1.358524 | 0.5827786
0.203675434 | 0.9799985886 | 1267 | 0.7763231546 | 5.974797 | 0.1673697 | 1.1917 | 1.191915 | 1.267e-06 | 1.567864e-19 | 0.9785744 | 1.360436 | 0.5831887
0.2031689137 | 0.9786022902 | 1266 | 0.7754333765 | 5.962568 | 0.167713 | 1.190334 | 1.190549 | 1.266e-06 | 1.569103e-19 | 0.9793474 | 1.359465 | 0.5829804
0.2028995454 | 0.9795453548 | 1265 | 0.7766458094 | 5.979238 | 0.1672454 | 1.192195 | 1.19241 | 1.265e-06 | 1.570343e-19 | 0.9801216 | 1.365876 | 0.5843535
0.2017870843 | 0.9777716398 | 1264 | 0.7759845555 | 5.970141 | 0.1675002 | 1.19118 | 1.191395 | 1.264e-06 | 1.571585e-19 | 0.980897 | 1.36571 | 0.5843179
0.2008408159 | 0.9760406613 | 1263 | 0.7751998454 | 5.959363 | 0.1678032 | 1.189976 | 1.19019 | 1.263e-06 | 1.57283e-19 | 0.9816736 | 1.365108 | 0.5841892
0.2009256333 | 0.9760189056 | 1262 | 0.7750932723 | 5.957901 | 0.1678444 | 1.189812 | 1.190027 | 1.262e-06 | 1.574076e-19 | 0.9824515 | 1.366896 | 0.5845717
0.2002106607 | 0.9758995771 | 1261 | 0.7756889164 | 5.966078 | 0.1676143 | 1.190726 | 1.190941 | 1.261e-06 | 1.575324e-19 | 0.9832306 | 1.37117 | 0.5854849
0.1999965459 | 0.9780272245 | 1260 | 0.7780306786 | 5.998334 | 0.1667129 | 1.194321 | 1.194536 | 1.26e-06 | 1.576574e-19 | 0.984011 | 1.381652 | 0.5877185
0.1992058605 | 0.9776576757 | 1259 | 0.7784518152 | 6.004154 | 0.1665514 | 1.194968 | 1.195183 | 1.259e-06 | 1.577827e-19 | 0.9847925 | 1.385346 | 0.5885037
0.198388055 | 0.9770317078 | 1258 | 0.7786436528 | 6.006807 | 0.1664778 | 1.195262 | 1.195478 | 1.258e-06 | 1.579081e-19 | 0.9855754 | 1.388234 | 0.5891166
0.198364839 | 0.9763729572 | 1257 | 0.7780081182 | 5.998023 | 0.1667216 | 1.194287 | 1.194502 | 1.257e-06 | 1.580337e-19 | 0.9863594 | 1.388174 | 0.5891041
0.197761938 | 0.9762073159 | 1256 | 0.7784453779 | 6.004065 | 0.1665538 | 1.194958 | 1.195173 | 1.256e-06 | 1.581595e-19 | 0.9871448 | 1.391949 | 0.5899044
0.19737266 | 0.9711603522 | 1255 | 0.7737876922 | 5.940017 | 0.1683497 | 1.187808 | 1.188022 | 1.255e-06 | 1.582856e-19 | 0.9879313 | 1.377535 | 0.5868421
0.1963436306 | 0.9711402655 | 1254 | 0.7747966349 | 5.953833 | 0.167959 | 1.189357 | 1.189571 | 1.254e-06 | 1.584118e-19 | 0.9887192 | 1.383333 | 0.5880759
0.1958032995 | 0.9735481143 | 1253 | 0.7777448148 | 5.994388 | 0.1668227 | 1.193882 | 1.194098 | 1.253e-06 | 1.585382e-19 | 0.9895082 | 1.396106 | 0.5907847
0.1952088922 | 0.973398447 | 1252 | 0.7781895548 | 6.000529 | 0.166652 | 1.194565 | 1.19478 | 1.252e-06 | 1.586648e-19 | 0.9902986 | 1.399937 | 0.5915946
0.1948937327 | 0.9724863768 | 1251 | 0.7775926441 | 5.992288 | 0.1668812 | 1.193649 | 1.193864 | 1.251e-06 | 1.587917e-19 | 0.9910902 | 1.400026 | 0.5916134
0.1943954527 | 0.9718430638 | 1250 | 0.7774476111 | 5.990287 | 0.1669369 | 1.193426 | 1.193641 | 1.25e-06 | 1.589187e-19 | 0.9918831 | 1.401744 | 0.5919763
0.194251895 | 0.9717586637 | 1249 | 0.7775067687 | 5.991103 | 0.1669142 | 1.193517 | 1.193732 | 1.249e-06 | 1.590459e-19 | 0.9926772 | 1.404203 | 0.5924953
0.1933032721 | 0.970698297 | 1248 | 0.7773950249 | 5.989561 | 0.1669571 | 1.193345 | 1.19356 | 1.248e-06 | 1.591734e-19 | 0.9934726 | 1.40605 | 0.5928848
0.1929368824 | 0.9705801606 | 1247 | 0.7776432782 | 5.992986 | 0.1668617 | 1.193727 | 1.193942 | 1.247e-06 | 1.59301e-19 | 0.9942693 | 1.409205 | 0.5935498
0.1927410066 | 0.9710327387 | 1246 | 0.7782917321 | 6.001941 | 0.1666128 | 1.194722 | 1.194937 | 1.246e-06 | 1.594289e-19 | 0.9950673 | 1.413823 | 0.5945215
0.1916501075 | 0.9686434865 | 1245 | 0.776993379 | 5.984025 | 0.1671116 | 1.192729 | 1.192944 | 1.245e-06 | 1.595569e-19 | 0.9958665 | 1.411374 | 0.5940064
0.1912638545 | 0.9679111242 | 1244 | 0.7766472697 | 5.979258 | 0.1672448 | 1.192198 | 1.192412 | 1.244e-06 | 1.596852e-19 | 0.9966671 | 1.412385 | 0.5942191
0.1909993589 | 0.9664718509 | 1243 | 0.775472492 | 5.963105 | 0.1676979 | 1.190394 | 1.190609 | 1.243e-06 | 1.598137e-19 | 0.9974689 | 1.410382 | 0.5937976
0.1901372373 | 0.9677961469 | 1242 | 0.7776589096 | 5.993202 | 0.1668557 | 1.193751 | 1.193966 | 1.242e-06 | 1.599423e-19 | 0.998272 | 1.420631 | 0.5959512
0.1903758943 | 0.9659589529 | 1241 | 0.7755830586 | 5.964624 | 0.1676552 | 1.190564 | 1.190779 | 1.241e-06 | 1.600712e-19 | 0.9990764 | 1.415335 | 0.5948394
0.1891270429 | 0.9667927027 | 1240 | 0.7776656598 | 5.993295 | 0.1668531 | 1.193761 | 1.193976 | 1.24e-06 | 1.602003e-19 | 0.9998821 | 1.425243 | 0.5969176
0.1888212562 | 0.9652497768 | 1239 | 0.7764285206 | 5.976247 | 0.1673291 | 1.191862 | 1.192077 | 1.239e-06 | 1.603296e-19 | 1.000689 | 1.423006 | 0.596449
0.1888739169 | 0.965726614 | 1238 | 0.7768526971 | 5.982087 | 0.1671658 | 1.192513 | 1.192728 | 1.238e-06 | 1.604591e-19 | 1.001497 | 1.426863 | 0.5972569
0.1882448345 | 0.9649842978 | 1237 | 0.7767394633 | 5.980527 | 0.1672093 | 1.192339 | 1.192554 | 1.237e-06 | 1.605888e-19 | 1.002307 | 1.428755 | 0.5976526
0.1875911355 | 0.9654783607 | 1236 | 0.7778872252 | 5.996353 | 0.166768 | 1.194101 | 1.194316 | 1.236e-06 | 1.607188e-19 | 1.003118 | 1.4353 | 0.59902
0.1870923191 | 0.9647677541 | 1235 | 0.777675435 | 5.99343 | 0.1668494 | 1.193776 | 1.193991 | 1.235e-06 | 1.608489e-19 | 1.00393 | 1.436843 | 0.5993418
0.1864177287 | 0.963319838 | 1234 | 0.7769021093 | 5.982767 | 0.1671467 | 1.192589 | 1.192804 | 1.234e-06 | 1.609792e-19 | 1.004744 | 1.436311 | 0.599231
0.1862011403 | 0.9647793174 | 1233 | 0.7785781771 | 6.005901 | 0.1665029 | 1.195162 | 1.195377 | 1.233e-06 | 1.611098e-19 | 1.005559 | 1.444856 | 0.6010109
0.185722813 | 0.9621627331 | 1232 | 0.7764399201 | 5.976404 | 0.1673247 | 1.191879 | 1.192094 | 1.232e-06 | 1.612406e-19 | 1.006375 | 1.439265 | 0.5998468
0.185320884 | 0.9633387327 | 1231 | 0.7780178487 | 5.998157 | 0.1667179 | 1.194302 | 1.194517 | 1.231e-06 | 1.613716e-19 | 1.007192 | 1.447469 | 0.6015541
0.1848370284 | 0.9609677792 | 1230 | 0.7761307508 | 5.972151 | 0.1674439 | 1.191405 | 1.191619 | 1.23e-06 | 1.615028e-19 | 1.008011 | 1.442799 | 0.6005829
0.1842829585 | 0.9620534778 | 1229 | 0.7777705193 | 5.994742 | 0.1668128 | 1.193922 | 1.194137 | 1.229e-06 | 1.616342e-19 | 1.008831 | 1.451261 | 0.6023415
0.1837333143 | 0.9602826834 | 1228 | 0.7765493691 | 5.97791 | 0.1672825 | 1.192047 | 1.192262 | 1.228e-06 | 1.617658e-19 | 1.009653 | 1.449065 | 0.6018855
0.1833429188 | 0.9587469697 | 1227 | 0.7754040509 | 5.962166 | 0.1677243 | 1.190289 | 1.190504 | 1.227e-06 | 1.618976e-19 | 1.010476 | 1.447149 | 0.6014876
0.1832533926 | 0.9581296444 | 1226 | 0.7748762518 | 5.954924 | 0.1679282 | 1.189479 | 1.189693 | 1.226e-06 | 1.620297e-19 | 1.0113 | 1.447538 | 0.6015684
0.1827753037 | 0.9605218768 | 1225 | 0.7777465731 | 5.994412 | 0.166822 | 1.193885 | 1.1941 | 1.225e-06 | 1.621619e-19 | 1.012126 | 1.460664 | 0.6042897
0.1820710301 | 0.958746016 | 1224 | 0.7766749859 | 5.979639 | 0.1672342 | 1.19224 | 1.192455 | 1.224e-06 | 1.622944e-19 | 1.012952 | 1.459023 | 0.6039501
0.1821768731 | 0.9581199288 | 1223 | 0.7759430557 | 5.96957 | 0.1675163 | 1.191117 | 1.191331 | 1.223e-06 | 1.624271e-19 | 1.013781 | 1.458657 | 0.6038743
0.1818179339 | 0.9595634937 | 1222 | 0.7777455598 | 5.994398 | 0.1668224 | 1.193884 | 1.194099 | 1.222e-06 | 1.625601e-19 | 1.01461 | 1.467841 | 0.6057724
0.1808447093 | 0.9566699862 | 1221 | 0.7758252769 | 5.967951 | 0.1675617 | 1.190936 | 1.19115 | 1.221e-06 | 1.626932e-19 | 1.015441 | 1.462995 | 0.6047717
0.1801465899 | 0.9551765323 | 1220 | 0.7750299424 | 5.957032 | 0.1678688 | 1.189715 | 1.189929 | 1.22e-06 | 1.628265e-19 | 1.016274 | 1.462391 | 0.6046469
0.1801468581 | 0.9581240416 | 1219 | 0.7779771835 | 5.997596 | 0.1667335 | 1.194239 | 1.194454 | 1.219e-06 | 1.629601e-19 | 1.017107 | 1.475953 | 0.6074441
0.1794586182 | 0.9582698941 | 1218 | 0.7788112759 | 6.009126 | 0.1664136 | 1.195519 | 1.195735 | 1.218e-06 | 1.630939e-19 | 1.017942 | 1.48155 | 0.6085946
0.1796936691 | 0.957100153 | 1217 | 0.7774064839 | 5.989719 | 0.1669527 | 1.193363 | 1.193578 | 1.217e-06 | 1.632279e-19 | 1.018779 | 1.478637 | 0.607996
0.1789995432 | 0.956704855 | 1216 | 0.7777053118 | 5.993842 | 0.1668379 | 1.193822 | 1.194037 | 1.216e-06 | 1.633622e-19 | 1.019617 | 1.482209 | 0.6087299
0.1783858389 | 0.9527608156 | 1215 | 0.7743749767 | 5.948055 | 0.1681222 | 1.18871 | 1.188924 | 1.215e-06 | 1.634966e-19 | 1.020456 | 1.471961 | 0.6066221
0.1786315441 | 0.9548992515 | 1214 | 0.7762677074 | 5.974034 | 0.1673911 | 1.191615 | 1.19183 | 1.214e-06 | 1.636313e-19 | 1.021296 | 1.481603 | 0.6086057
0.1777022928 | 0.9519831538 | 1213 | 0.774280861 | 5.946766 | 0.1681586 | 1.188565 | 1.188779 | 1.213e-06 | 1.637662e-19 | 1.022138 | 1.47646 | 0.6075484
0.1773006618 | 0.9541864991 | 1212 | 0.7768858373 | 5.982543 | 0.167153 | 1.192564 | 1.192779 | 1.212e-06 | 1.639013e-19 | 1.022982 | 1.488866 | 0.6100954
0.1770122796 | 0.9515256286 | 1211 | 0.774513349 | 5.94995 | 0.1680686 | 1.188922 | 1.189136 | 1.211e-06 | 1.640367e-19 | 1.023826 | 1.482231 | 0.6087345
0.1769429445 | 0.9517861009 | 1210 | 0.7748431564 | 5.954471 | 0.167941 | 1.189428 | 1.189643 | 1.21e-06 | 1.641722e-19 | 1.024673 | 1.485947 | 0.609497
0.1761957854 | 0.9505736232 | 1209 | 0.7743778378 | 5.948094 | 0.1681211 | 1.188714 | 1.188928 | 1.209e-06 | 1.64308e-19 | 1.02552 | 1.486619 | 0.6096348
0.1760631353 | 0.9547986388 | 1208 | 0.7787355035 | 6.008077 | 0.1664426 | 1.195403 | 1.195619 | 1.208e-06 | 1.64444e-19 | 1.026369 | 1.505887 | 0.613573
0.1756602973 | 0.9523689747 | 1207 | 0.7767086774 | 5.980103 | 0.1672212 | 1.192292 | 1.192507 | 1.207e-06 | 1.645803e-19 | 1.027219 | 1.500542 | 0.612483
0.175610885 | 0.9492337704 | 1206 | 0.7736228854 | 5.937763 | 0.1684136 | 1.187555 | 1.187769 | 1.206e-06 | 1.647167e-19 | 1.028071 | 1.491112 | 0.6105555
0.1750058979 | 0.9497205019 | 1205 | 0.774714604 | 5.952708 | 0.1679908 | 1.189231 | 1.189445 | 1.205e-06 | 1.648534e-19 | 1.028924 | 1.497807 | 0.6119245
0.1745585054 | 0.9500797987 | 1204 | 0.7755212933 | 5.963776 | 0.167679 | 1.190469 | 1.190684 | 1.204e-06 | 1.649904e-19 | 1.029779 | 1.503422 | 0.6130705
0.1740256101 | 0.9500527978 | 1203 | 0.7760271877 | 5.970727 | 0.1674838 | 1.191246 | 1.19146 | 1.203e-06 | 1.651275e-19 | 1.030635 | 1.507888 | 0.6139804
0.1738376468 | 0.9476771355 | 1202 | 0.7738394887 | 5.940726 | 0.1683296 | 1.187888 | 1.188102 | 1.202e-06 | 1.652649e-19 | 1.031492 | 1.501894 | 0.6127588
0.173553288 | 0.9462555051 | 1201 | 0.7727022171 | 5.925189 | 0.168771 | 1.186142 | 1.186355 | 1.201e-06 | 1.654025e-19 | 1.032351 | 1.499977 | 0.6123678
0.1728931069 | 0.9499166012 | 1200 | 0.7770234943 | 5.98444 | 0.1671 | 1.192775 | 1.19299 | 1.2e-06 | 1.655403e-19 | 1.033212 | 1.51933 | 0.6163055
0.1721799225 | 0.945073545 | 1199 | 0.7728936225 | 5.927801 | 0.1686966 | 1.186436 | 1.186649 | 1.199e-06 | 1.656784e-19 | 1.034073 | 1.505731 | 0.6135412
0.1719422936 | 0.9443260431 | 1198 | 0.7723837495 | 5.920846 | 0.1688948 | 1.185653 | 1.185867 | 1.198e-06 | 1.658167e-19 | 1.034936 | 1.506257 | 0.6136482
0.1716578305 | 0.9454833269 | 1197 | 0.7738254964 | 5.940534 | 0.168335 | 1.187866 | 1.18808 | 1.197e-06 | 1.659552e-19 | 1.035801 | 1.514412 | 0.6153073
0.1711787283 | 0.9446534514 | 1196 | 0.7734747231 | 5.935738 | 0.168471 | 1.187328 | 1.187542 | 1.196e-06 | 1.66094e-19 | 1.036667 | 1.515571 | 0.6155426
0.1708489507 | 0.9429560304 | 1195 | 0.7721070797 | 5.917075 | 0.1690024 | 1.185228 | 1.185442 | 1.195e-06 | 1.66233e-19 | 1.037535 | 1.512744 | 0.6149684
0.1706284285 | 0.9438757896 | 1194 | 0.7732473611 | 5.932631 | 0.1685593 | 1.186979 | 1.187192 | 1.194e-06 | 1.663722e-19 | 1.038404 | 1.519758 | 0.6163924
0.1700051278 | 0.9414670467 | 1193 | 0.7714619189 | 5.908292 | 0.1692537 | 1.184238 | 1.184451 | 1.193e-06 | 1.665116e-19 | 1.039274 | 1.515285 | 0.6154846
0.1696900129 | 0.9435907602 | 1192 | 0.7739007473 | 5.941564 | 0.1683059 | 1.187982 | 1.188196 | 1.192e-06 | 1.666513e-19 | 1.040146 | 1.527441 | 0.6179483
0.1694822311 | 0.941426456 | 1191 | 0.7719442249 | 5.914857 | 0.1690658 | 1.184978 | 1.185192 | 1.191e-06 | 1.667913e-19 | 1.041019 | 1.52228 | 0.6169036
0.1694448292 | 0.9412105083 | 1190 | 0.7717656791 | 5.912425 | 0.1691353 | 1.184704 | 1.184918 | 1.19e-06 | 1.669314e-19 | 1.041894 | 1.524135 | 0.6172792
0.1689259708 | 0.9406628013 | 1189 | 0.7717368305 | 5.912033 | 0.1691466 | 1.18466 | 1.184873 | 1.189e-06 | 1.670718e-19 | 1.04277 | 1.526585 | 0.6177753
0.1689986587 | 0.940048039 | 1188 | 0.7710493803 | 5.902682 | 0.1694145 | 1.183605 | 1.183818 | 1.188e-06 | 1.672124e-19 | 1.043648 | 1.526433 | 0.6177445
0.1683749557 | 0.9400344491 | 1187 | 0.7716594934 | 5.91098 | 0.1691767 | 1.184541 | 1.184755 | 1.187e-06 | 1.673533e-19 | 1.044527 | 1.531427 | 0.6187542
0.1681138575 | 0.9402851462 | 1186 | 0.7721712887 | 5.91795 | 0.1689774 | 1.185327 | 1.18554 | 1.186e-06 | 1.674944e-19 | 1.045408 | 1.536046 | 0.6196866
0.1680203229 | 0.9388030171 | 1185 | 0.7707826942 | 5.899058 | 0.1695186 | 1.183195 | 1.183408 | 1.185e-06 | 1.676358e-19 | 1.04629 | 1.533111 | 0.6190943
0.1676919013 | 0.9398859143 | 1184 | 0.772194013 | 5.91826 | 0.1689686 | 1.185362 | 1.185575 | 1.184e-06 | 1.677774e-19 | 1.047174 | 1.541331 | 0.6207517
0.167038694 | 0.936748147 | 1183 | 0.769709453 | 5.884498 | 0.169938 | 1.181548 | 1.181761 | 1.183e-06 | 1.679192e-19 | 1.048059 | 1.534018 | 0.6192774
0.1669778526 | 0.9390295744 | 1182 | 0.7720517218 | 5.916321 | 0.169024 | 1.185143 | 1.185357 | 1.182e-06 | 1.680612e-19 | 1.048946 | 1.545981 | 0.6216874
0.1664526165 | 0.9379818439 | 1181 | 0.7715292274 | 5.909207 | 0.1692274 | 1.184341 | 1.184555 | 1.181e-06 | 1.682035e-19 | 1.049834 | 1.546505 | 0.6217927
0.1664171964 | 0.9359125495 | 1180 | 0.7694953531 | 5.881598 | 0.1700218 | 1.181219 | 1.181432 | 1.18e-06 | 1.683461e-19 | 1.050724 | 1.54097 | 0.6206792
0.1663041562 | 0.9366194606 | 1179 | 0.7703153044 | 5.892713 | 0.1697011 | 1.182478 | 1.182691 | 1.179e-06 | 1.684889e-19 | 1.051615 | 1.546877 | 0.6218675
0.1659262031 | 0.9361207485 | 1178 | 0.7701945454 | 5.891075 | 0.1697483 | 1.182292 | 1.182505 | 1.178e-06 | 1.686319e-19 | 1.052507 | 1.549019 | 0.6222979
0.1656222194 | 0.9363108277 | 1177 | 0.7706886083 | 5.897781 | 0.1695553 | 1.183051 | 1.183264 | 1.177e-06 | 1.687752e-19 | 1.053402 | 1.553643 | 0.6232261
0.1652206928 | 0.9349993467 | 1176 | 0.7697786539 | 5.885436 | 0.1699109 | 1.181654 | 1.181867 | 1.176e-06 | 1.689187e-19 | 1.054297 | 1.552614 | 0.6230196
0.1645803154 | 0.9352053404 | 1175 | 0.770625025 | 5.896917 | 0.1695801 | 1.182953 | 1.183166 | 1.175e-06 | 1.690625e-19 | 1.055195 | 1.558679 | 0.6242354
0.164879933 | 0.9344636798 | 1174 | 0.7695837468 | 5.882795 | 0.1699872 | 1.181355 | 1.181568 | 1.174e-06 | 1.692065e-19 | 1.056094 | 1.557119 | 0.6239229
0.1646098047 | 0.9352582693 | 1173 | 0.7706484646 | 5.897235 | 0.169571 | 1.182989 | 1.183202 | 1.173e-06 | 1.693507e-19 | 1.056994 | 1.564094 | 0.6253188
0.1642529666 | 0.9339920878 | 1172 | 0.7697391212 | 5.8849 | 0.1699264 | 1.181593 | 1.181806 | 1.172e-06 | 1.694952e-19 | 1.057896 | 1.563069 | 0.6251138
0.1640089452 | 0.9345204234 | 1171 | 0.7705114782 | 5.895376 | 0.1696245 | 1.182779 | 1.182992 | 1.171e-06 | 1.6964e-19 | 1.058799 | 1.568884 | 0.6262754
0.163782239 | 0.9340102673 | 1170 | 0.7702280283 | 5.891529 | 0.1697352 | 1.182344 | 1.182557 | 1.17e-06 | 1.697849e-19 | 1.059704 | 1.570411 | 0.6265801
0.1636794806 | 0.9333529472 | 1169 | 0.7696734666 | 5.884011 | 0.1699521 | 1.181492 | 1.181705 | 1.169e-06 | 1.699302e-19 | 1.060611 | 1.570834 | 0.6266646
0.1633129567 | 0.933231771 | 1168 | 0.7699188143 | 5.887336 | 0.1698561 | 1.181869 | 1.182082 | 1.168e-06 | 1.700757e-19 | 1.061519 | 1.574528 | 0.6274011
0.1628709286 | 0.9320333004 | 1167 | 0.7691623718 | 5.87709 | 0.1701522 | 1.180708 | 1.180921 | 1.167e-06 | 1.702214e-19 | 1.062428 | 1.57413 | 0.6273217
0.1628133059 | 0.9308927655 | 1166 | 0.7680794596 | 5.862454 | 0.170577 | 1.179046 | 1.179258 | 1.166e-06 | 1.703674e-19 | 1.063339 | 1.572395 | 0.6269758
0.1625823677 | 0.9295533895 | 1165 | 0.7669710218 | 5.847511 | 0.1710129 | 1.177344 | 1.177556 | 1.165e-06 | 1.705136e-19 | 1.064252 | 1.570552 | 0.6266084
0.1627072245 | 0.9301643372 | 1164 | 0.7674571127 | 5.854059 | 0.1708216 | 1.17809 | 1.178302 | 1.164e-06 | 1.706601e-19 | 1.065167 | 1.575247 | 0.6275442
0.1624497771 | 0.9313174486 | 1163 | 0.7688676715 | 5.873104 | 0.1702677 | 1.180255 | 1.180468 | 1.163e-06 | 1.708069e-19 | 1.066082 | 1.583763 | 0.6292382
0.1622291058 | 0.9304497838 | 1162 | 0.768220678 | 5.864361 | 0.1705216 | 1.179262 | 1.179475 | 1.162e-06 | 1.709539e-19 | 1.067 | 1.583821 | 0.6292497
0.1618364155 | 0.9312594533 | 1161 | 0.7694230378 | 5.880619 | 0.1700501 | 1.181108 | 1.181321 | 1.161e-06 | 1.711011e-19 | 1.067919 | 1.591521 | 0.6307774
0.161564678 | 0.9293033481 | 1160 | 0.7677386701 | 5.857856 | 0.1707109 | 1.178522 | 1.178735 | 1.16e-06 | 1.712486e-19 | 1.068839 | 1.587293 | 0.6299391
0.1614261717 | 0.9273287654 | 1159 | 0.7659025937 | 5.833143 | 0.1714342 | 1.175704 | 1.175916 | 1.159e-06 | 1.713964e-19 | 1.069762 | 1.582437 | 0.6289748
0.1615595371 | 0.9277930856 | 1158 | 0.7662335485 | 5.837589 | 0.1713036 | 1.176212 | 1.176424 | 1.158e-06 | 1.715444e-19 | 1.070686 | 1.586542 | 0.62979
0.1613104641 | 0.9268524647 | 1157 | 0.7655420006 | 5.828301 | 0.1715766 | 1.17515 | 1.175362 | 1.157e-06 | 1.716926e-19 | 1.071611 | 1.586418 | 0.6297654
0.160837695 | 0.9277912974 | 1156 | 0.7669536024 | 5.847276 | 0.1710198 | 1.177317 | 1.177529 | 1.156e-06 | 1.718412e-19 | 1.072538 | 1.59503 | 0.6314725
0.1604665667 | 0.9274448156 | 1155 | 0.7669782489 | 5.847608 | 0.1710101 | 1.177355 | 1.177567 | 1.155e-06 | 1.719899e-19 | 1.073467 | 1.597896 | 0.6320395
0.1603900045 | 0.9285905957 | 1154 | 0.7682005912 | 5.86409 | 0.1705295 | 1.179231 | 1.179444 | 1.154e-06 | 1.72139e-19 | 1.074397 | 1.605772 | 0.6335954
0.1601158381 | 0.9271261692 | 1153 | 0.7670103311 | 5.84804 | 0.1709975 | 1.177404 | 1.177617 | 1.153e-06 | 1.722883e-19 | 1.075329 | 1.603578 | 0.6331623
0.1605742276 | 0.9260748029 | 1152 | 0.7655005753 | 5.827745 | 0.1715929 | 1.175087 | 1.175299 | 1.152e-06 | 1.724378e-19 | 1.076262 | 1.600046 | 0.6324646
0.1599768996 | 0.9265393019 | 1151 | 0.7665624023 | 5.842011 | 0.1711739 | 1.176717 | 1.176929 | 1.151e-06 | 1.725877e-19 | 1.077197 | 1.607277 | 0.6338921
0.1599305868 | 0.9263273478 | 1150 | 0.766396761 | 5.839784 | 0.1712392 | 1.176463 | 1.176674 | 1.15e-06 | 1.727377e-19 | 1.078134 | 1.609378 | 0.6343062
0.1597858965 | 0.9264591336 | 1149 | 0.7666732371 | 5.843503 | 0.1711302 | 1.176887 | 1.177099 | 1.149e-06 | 1.728881e-19 | 1.079072 | 1.613344 | 0.6350873
0.1598659754 | 0.9252449274 | 1148 | 0.765378952 | 5.826114 | 0.171641 | 1.1749 | 1.175112 | 1.148e-06 | 1.730387e-19 | 1.080012 | 1.610703 | 0.6345675
0.15931651 | 0.9247244596 | 1147 | 0.7654079496 | 5.826503 | 0.1716295 | 1.174945 | 1.175156 | 1.147e-06 | 1.731895e-19 | 1.080954 | 1.613635 | 0.6351448
0.159188509 | 0.9249402285 | 1146 | 0.7657517195 | 5.831117 | 0.1714937 | 1.175472 | 1.175684 | 1.146e-06 | 1.733407e-19 | 1.081897 | 1.617905 | 0.6359845
0.1591218412 | 0.9252263904 | 1145 | 0.7661045492 | 5.835856 | 0.1713545 | 1.176014 | 1.176226 | 1.145e-06 | 1.73492e-19 | 1.082842 | 1.622226 | 0.6368332
0.1587699056 | 0.9249662161 | 1144 | 0.7661963105 | 5.837089 | 0.1713183 | 1.176155 | 1.176367 | 1.144e-06 | 1.736437e-19 | 1.083788 | 1.625453 | 0.6374663
0.1586422473 | 0.9247792959 | 1143 | 0.7661370486 | 5.836292 | 0.1713417 | 1.176064 | 1.176276 | 1.143e-06 | 1.737956e-19 | 1.084736 | 1.628046 | 0.6379746
0.1587311327 | 0.9227365851 | 1142 | 0.7640054524 | 5.807717 | 0.1721847 | 1.172792 | 1.173003 | 1.142e-06 | 1.739478e-19 | 1.085686 | 1.621836 | 0.6367567
0.1585098505 | 0.9226561785 | 1141 | 0.764146328 | 5.809601 | 0.1721289 | 1.173008 | 1.173219 | 1.141e-06 | 1.741003e-19 | 1.086638 | 1.62528 | 0.6374323
0.1584098935 | 0.9215722084 | 1140 | 0.7631623149 | 5.796453 | 0.1725193 | 1.171497 | 1.171709 | 1.14e-06 | 1.74253e-19 | 1.087591 | 1.623942 | 0.6371699
0.1582828164 | 0.9208940864 | 1139 | 0.76261127 | 5.789103 | 0.1727383 | 1.170652 | 1.170863 | 1.139e-06 | 1.74406e-19 | 1.088546 | 1.624446 | 0.6372688
0.1579667777 | 0.9214977622 | 1138 | 0.7635309845 | 5.801376 | 0.1723729 | 1.172063 | 1.172275 | 1.138e-06 | 1.745592e-19 | 1.089502 | 1.63123 | 0.638598
0.15816167 | 0.9210979342 | 1137 | 0.7629362642 | 5.793437 | 0.1726091 | 1.17115 | 1.171361 | 1.137e-06 | 1.747127e-19 | 1.090461 | 1.631556 | 0.6386618
0.1573445052 | 0.9219123721 | 1136 | 0.7645678669 | 5.815243 | 0.1719619 | 1.173655 | 1.173867 | 1.136e-06 | 1.748665e-19 | 1.091421 | 1.641428 | 0.6405911
0.1575207412 | 0.9202542901 | 1135 | 0.7627335489 | 5.790733 | 0.1726897 | 1.170839 | 1.17105 | 1.135e-06 | 1.750206e-19 | 1.092382 | 1.636441 | 0.6396172
0.1576809287 | 0.9203819633 | 1134 | 0.7627010346 | 5.7903 | 0.1727026 | 1.170789 | 1.171 | 1.134e-06 | 1.751749e-19 | 1.093346 | 1.639188 | 0.640154
0.1573496461 | 0.9208829403 | 1133 | 0.7635332942 | 5.801406 | 0.172372 | 1.172067 | 1.172278 | 1.133e-06 | 1.753296e-19 | 1.094311 | 1.645669 | 0.6414181
0.1573206037 | 0.9196336865 | 1132 | 0.7623130828 | 5.785129 | 0.172857 | 1.170194 | 1.170405 | 1.132e-06 | 1.754844e-19 | 1.095277 | 1.643313 | 0.6409588
0.1575629711 | 0.9204332232 | 1131 | 0.7628702521 | 5.792556 | 0.1726354 | 1.171049 | 1.17126 | 1.131e-06 | 1.756396e-19 | 1.096246 | 1.648627 | 0.6419944
0.1571007669 | 0.9193234444 | 1130 | 0.7622226775 | 5.783925 | 0.172893 | 1.170055 | 1.170266 | 1.13e-06 | 1.75795e-19 | 1.097216 | 1.648744 | 0.6420171
0.1568684578 | 0.9194483757 | 1129 | 0.7625799179 | 5.788685 | 0.1727508 | 1.170603 | 1.170814 | 1.129e-06 | 1.759507e-19 | 1.098188 | 1.653214 | 0.6428869
0.1567855179 | 0.9181620479 | 1128 | 0.76137653 | 5.772667 | 0.1732301 | 1.168756 | 1.168967 | 1.128e-06 | 1.761067e-19 | 1.099161 | 1.650924 | 0.6424414
0.156650573 | 0.9172258377 | 1127 | 0.7605752647 | 5.762027 | 0.17355 | 1.167526 | 1.167737 | 1.127e-06 | 1.76263e-19 | 1.100136 | 1.650376 | 0.6423348
0.1566947848 | 0.9178115129 | 1126 | 0.7611167281 | 5.769215 | 0.1733338 | 1.168357 | 1.168568 | 1.126e-06 | 1.764195e-19 | 1.101114 | 1.655664 | 0.6433629
0.156528905 | 0.9181131124 | 1125 | 0.7615842074 | 5.775428 | 0.1731473 | 1.169075 | 1.169286 | 1.125e-06 | 1.765763e-19 | 1.102092 | 1.660646 | 0.6443303
0.1563300341 | 0.9164179564 | 1124 | 0.7600879223 | 5.755564 | 0.1737449 | 1.166778 | 1.166988 | 1.124e-06 | 1.767334e-19 | 1.103073 | 1.657072 | 0.6436365
0.1560625434 | 0.9169731736 | 1123 | 0.7609106302 | 5.766478 | 0.1734161 | 1.168041 | 1.168251 | 1.123e-06 | 1.768908e-19 | 1.104055 | 1.66362 | 0.644907
0.1561652273 | 0.9177923799 | 1122 | 0.7616271526 | 5.776 | 0.1731302 | 1.169141 | 1.169352 | 1.122e-06 | 1.770485e-19 | 1.105039 | 1.669727 | 0.6460896
0.1560604721 | 0.9170593023 | 1121 | 0.7609988302 | 5.767649 | 0.1733809 | 1.168176 | 1.168387 | 1.121e-06 | 1.772064e-19 | 1.106025 | 1.669948 | 0.6461324
0.1556653082 | 0.9145955443 | 1120 | 0.7589302361 | 5.740242 | 0.1742087 | 1.165001 | 1.165211 | 1.12e-06 | 1.773646e-19 | 1.107012 | 1.663849 | 0.6449514
0.1556607932 | 0.9162139893 | 1119 | 0.7605531961 | 5.761734 | 0.1735589 | 1.167492 | 1.167703 | 1.119e-06 | 1.775231e-19 | 1.108002 | 1.673961 | 0.6469082
0.1557979137 | 0.9156199694 | 1118 | 0.7598220557 | 5.752042 | 0.1738513 | 1.16637 | 1.16658 | 1.118e-06 | 1.776819e-19 | 1.108993 | 1.673734 | 0.6468644
0.1555221528 | 0.9147301316 | 1117 | 0.7592079788 | 5.743915 | 0.1740973 | 1.165427 | 1.165637 | 1.117e-06 | 1.77841e-19 | 1.109986 | 1.674023 | 0.6469203
0.1552670747 | 0.9140513539 | 1116 | 0.7587842792 | 5.738314 | 0.1742672 | 1.164777 | 1.164987 | 1.116e-06 | 1.780003e-19 | 1.11098 | 1.675153 | 0.6471386
0.1550667435 | 0.914259851 | 1115 | 0.7591931075 | 5.743718 | 0.1741033 | 1.165404 | 1.165614 | 1.115e-06 | 1.7816e-19 | 1.111977 | 1.679968 | 0.648068
0.1551350802 | 0.9143400192 | 1114 | 0.759204939 | 5.743874 | 0.1740985 | 1.165423 | 1.165633 | 1.114e-06 | 1.783199e-19 | 1.112975 | 1.683038 | 0.6486598
0.1549879164 | 0.9149497747 | 1113 | 0.7599618583 | 5.753894 | 0.1737953 | 1.166585 | 1.166795 | 1.113e-06 | 1.784801e-19 | 1.113975 | 1.689428 | 0.6498899
0.1547700018 | 0.9124484658 | 1112 | 0.757678464 | 5.723721 | 0.1747115 | 1.163079 | 1.163289 | 1.112e-06 | 1.786406e-19 | 1.114976 | 1.682312 | 0.6485199
0.1548642814 | 0.9130108356 | 1111 | 0.7581465542 | 5.729894 | 0.1745233 | 1.163798 | 1.164008 | 1.111e-06 | 1.788014e-19 | 1.11598 | 1.687425 | 0.6495047
0.1542782634 | 0.9117829204 | 1110 | 0.757504657 | 5.721431 | 0.1747815 | 1.162813 | 1.163022 | 1.11e-06 | 1.789625103e-19 | 1.116985 | 1.687606 | 0.6495394
0.1543249488 | 0.9106273651 | 1109 | 0.7563024163 | 5.705614 | 0.175266 | 1.160967 | 1.161176 | 1.109e-06 | 1.791239e-19 | 1.117993 | 1.685288 | 0.6490933
0.154309392 | 0.9119799137 | 1108 | 0.7576705217 | 5.723616 | 0.1747147 | 1.163067 | 1.163277 | 1.108e-06 | 1.792855e-19 | 1.119002 | 1.694445 | 0.6508543
0.154146716 | 0.9118098617 | 1107 | 0.7576631457 | 5.723519 | 0.1747177 | 1.163056 | 1.163265 | 1.107e-06 | 1.794475e-19 | 1.120012 | 1.697475 | 0.6514359
0.1538182199 | 0.9106655717 | 1106 | 0.7568473518 | 5.712778 | 0.1750462 | 1.161804 | 1.162013 | 1.106e-06 | 1.796098e-19 | 1.121025 | 1.696886 | 0.6513229
0.1540246606 | 0.9103834629 | 1105 | 0.7563588023 | 5.706355 | 0.1752432 | 1.161054 | 1.161263 | 1.105e-06 | 1.797723e-19 | 1.12204 | 1.697765 | 0.6514915
0.1540332586 | 0.9086166024 | 1104 | 0.7545833438 | 5.683074 | 0.1759611 | 1.158328 | 1.158537 | 1.104e-06 | 1.799351e-19 | 1.123056 | 1.692866 | 0.6505509
0.1539907455 | 0.9081674218 | 1103 | 0.7541766763 | 5.677755 | 0.1761259 | 1.157704 | 1.157913 | 1.103e-06 | 1.800983e-19 | 1.124074 | 1.69411 | 0.6507898
0.1536637545 | 0.9082838893 | 1102 | 0.7546201348 | 5.683556 | 0.1759462 | 1.158385 | 1.158593 | 1.102e-06 | 1.802617e-19 | 1.125094 | 1.699182 | 0.6517634
0.1536734253 | 0.9082261324 | 1101 | 0.7545527071 | 5.682674 | 0.1759735 | 1.158281 | 1.15849 | 1.101e-06 | 1.804254e-19 | 1.126116 | 1.701966 | 0.6522971
0.1533330083 | 0.9069299102 | 1100 | 0.7535969019 | 5.670181 | 0.1763612 | 1.156814 | 1.157022 | 1.1e-06 | 1.805894e-19 | 1.12714 | 1.700745 | 0.652063
0.1533481926 | 0.9074475765 | 1099 | 0.7540993839 | 5.676745 | 0.1761573 | 1.157585 | 1.157794 | 1.099e-06 | 1.807538e-19 | 1.128165 | 1.706114 | 0.6530915
0.1534394771 | 0.9093052745 | 1098 | 0.7558657974 | 5.699881 | 0.1754423 | 1.160297 | 1.160506 | 1.098e-06 | 1.809184e-19 | 1.129193 | 1.71724 | 0.6552175
0.1533813477 | 0.9077448845 | 1097 | 0.7543635368 | 5.680199 | 0.1760502 | 1.157991 | 1.158199 | 1.097e-06 | 1.810833e-19 | 1.130222 | 1.713541 | 0.6545114
0.1532891244 | 0.9089064598 | 1096 | 0.7556173354 | 5.696621 | 0.1755427 | 1.159915 | 1.160124 | 1.096e-06 | 1.812485e-19 | 1.131253 | 1.72238 | 0.6561974
0.1533024609 | 0.9081164598 | 1095 | 0.7548139989 | 5.686094 | 0.1758677 | 1.158682 | 1.158891 | 1.095e-06 | 1.814141e-19 | 1.132287 | 1.721861 | 0.6560984
0.1531170607 | 0.905399859 | 1094 | 0.7522827983 | 5.65305 | 0.1768957 | 1.154797 | 1.155005 | 1.094e-06 | 1.815799e-19 | 1.133322 | 1.71346 | 0.654496
0.1534399539 | 0.9067551494 | 1093 | 0.7533151955 | 5.666504 | 0.1764757 | 1.156382 | 1.15659 | 1.093e-06 | 1.81746e-19 | 1.134358 | 1.721311 | 0.6559938
0.1531062424 | 0.9056121707 | 1092 | 0.7525059283 | 5.655955 | 0.1768048 | 1.155139 | 1.155347 | 1.092e-06 | 1.819124e-19 | 1.135397 | 1.720762 | 0.6558892
0.1530015916 | 0.9055959582 | 1091 | 0.7525943666 | 5.657107 | 0.1767688 | 1.155275 | 1.155483 | 1.091e-06 | 1.820792e-19 | 1.136438 | 1.724324 | 0.6565675
0.1530865729 | 0.9051566124 | 1090 | 0.7520700395 | 5.650281 | 0.1769824 | 1.15447 | 1.154678 | 1.09e-06 | 1.822462e-19 | 1.137481 | 1.725083 | 0.656712
0.1529764384 | 0.9058096409 | 1089 | 0.7528332025 | 5.660219 | 0.1766716 | 1.155642 | 1.15585 | 1.089e-06 | 1.824136e-19 | 1.138525 | 1.731762 | 0.6579821
0.1528470963 | 0.9051921368 | 1088 | 0.7523450405 | 5.65386 | 0.1768703 | 1.154892 | 1.1551 | 1.088e-06 | 1.825812e-19 | 1.139572 | 1.732697 | 0.6581598
0.1531175524 | 0.904769361 | 1087 | 0.7516518086 | 5.644842 | 0.1771529 | 1.153828 | 1.154036 | 1.087e-06 | 1.827492e-19 | 1.14062 | 1.732689 | 0.6581582
0.1527262777 | 0.904738009 | 1086 | 0.7520117313 | 5.649522 | 0.1770061 | 1.154381 | 1.154589 | 1.086e-06 | 1.829175e-19 | 1.14167 | 1.737544 | 0.6590797
0.1529284418 | 0.9041060805 | 1085 | 0.7511776387 | 5.638682 | 0.1773464 | 1.1531 | 1.153308 | 1.085e-06 | 1.830861e-19 | 1.142722 | 1.736889 | 0.6589555
0.152947098 | 0.9044314623 | 1084 | 0.7514843643 | 5.642666 | 0.1772212 | 1.153571 | 1.153779 | 1.084e-06 | 1.83255e-19 | 1.143777 | 1.741517 | 0.6598327
0.1530943513 | 0.9022681117 | 1083 | 0.7491737604 | 5.612725 | 0.1781666 | 1.150024 | 1.150231 | 1.083e-06 | 1.834242e-19 | 1.144833 | 1.734022 | 0.6584113
0.1529540271 | 0.9027193189 | 1082 | 0.7497652918 | 5.620375 | 0.1779241 | 1.150932 | 1.15114 | 1.082e-06 | 1.835937e-19 | 1.145891 | 1.739973 | 0.6595401
0.1528696567 | 0.9028022885 | 1081 | 0.7499326318 | 5.622541 | 0.1778555 | 1.151189 | 1.151397 | 1.081e-06 | 1.837635e-19 | 1.146951 | 1.743972 | 0.6602976
0.1528379321 | 0.9037626982 | 1080 | 0.7509247661 | 5.6354 | 0.1774497 | 1.152712 | 1.15292 | 1.08e-06 | 1.839337e-19 | 1.148013 | 1.751829 | 0.6617834
0.1529092938 | 0.9031831026 | 1079 | 0.7502738088 | 5.62696 | 0.1777159 | 1.151713 | 1.15192 | 1.079e-06 | 1.841042e-19 | 1.149077 | 1.752036 | 0.6618225
0.1528536379 | 0.9042125344 | 1078 | 0.7513588965 | 5.641036 | 0.1772724 | 1.153379 | 1.153586 | 1.078e-06 | 1.842749e-19 | 1.150143 | 1.760369 | 0.6633945
0.1528842598 | 0.9028300643 | 1077 | 0.7499458045 | 5.622712 | 0.1778501 | 1.151209 | 1.151417 | 1.077e-06 | 1.84446e-19 | 1.151211 | 1.757012 | 0.6627616
0.1527073234 | 0.9018496871 | 1076 | 0.7491423637 | 5.612319 | 0.1781795 | 1.149976 | 1.150183 | 1.076e-06 | 1.846175e-19 | 1.15228 | 1.756509 | 0.6626669
0.1527729034 | 0.902212739 | 1075 | 0.7494398356 | 5.616165 | 0.1780575 | 1.150433 | 1.15064 | 1.075e-06 | 1.847892e-19 | 1.153352 | 1.761177 | 0.6635467
0.1526090205 | 0.9009520411 | 1074 | 0.7483430206 | 5.601999 | 0.1785077 | 1.148749 | 1.148956 | 1.074e-06 | 1.849613e-19 | 1.154426 | 1.759297 | 0.6631925
0.1529017836 | 0.901695013 | 1073 | 0.7487932294 | 5.607809 | 0.1783228 | 1.14944 | 1.149647 | 1.073e-06 | 1.851336e-19 | 1.155502 | 1.764699 | 0.6642099
0.1528504789 | 0.899797678 | 1072 | 0.7469471991 | 5.584023 | 0.1790824 | 1.146606 | 1.146813 | 1.072e-06 | 1.853063e-19 | 1.15658 | 1.759286 | 0.6631905
0.1529689282 | 0.9015408158 | 1071 | 0.7485718876 | 5.604952 | 0.1784137 | 1.1491 | 1.149307 | 1.071e-06 | 1.854794e-19 | 1.15766 | 1.770249 | 0.6652536
0.1527885348 | 0.9002168179 | 1070 | 0.7474282831 | 5.590212 | 0.1788841 | 1.147345 | 1.147552 | 1.07e-06 | 1.856527e-19 | 1.158742 | 1.768145 | 0.664858
0.1528705359 | 0.9020475149 | 1069 | 0.749176979 | 5.612767 | 0.1781653 | 1.150029 | 1.150236 | 1.069e-06 | 1.858264e-19 | 1.159826 | 1.779753 | 0.6670369
0.1528574377 | 0.9000178576 | 1068 | 0.7471604199 | 5.586765 | 0.1789945 | 1.146934 | 1.14714 | 1.068e-06 | 1.860004e-19 | 1.160912 | 1.773501 | 0.6658644
0.1527510732 | 0.8991272449 | 1067 | 0.7463761717 | 5.576686 | 0.179318 | 1.14573 | 1.145936 | 1.067e-06 | 1.861747e-19 | 1.162 | 1.773099 | 0.6657888
0.1529798657 | 0.9011012912 | 1066 | 0.7481214255 | 5.599141 | 0.1785988 | 1.148409 | 1.148616 | 1.066e-06 | 1.863493e-19 | 1.16309 | 1.784745 | 0.6679717
0.152733162 | 0.8985906243 | 1065 | 0.7458574623 | 5.570029 | 0.1795323 | 1.144934 | 1.14514 | 1.065e-06 | 1.865243e-19 | 1.164182 | 1.777292 | 0.6665756
0.1528767943 | 0.8988237977 | 1064 | 0.7459470034 | 5.571178 | 0.1794953 | 1.145071 | 1.145277 | 1.064e-06 | 1.866996e-19 | 1.165276 | 1.781062 | 0.6672822
0.1531960368 | 0.9005787969 | 1063 | 0.7473827601 | 5.589626 | 0.1789028 | 1.147275 | 1.147482 | 1.063e-06 | 1.868752e-19 | 1.166372 | 1.79129 | 0.6691954
0.1526714563 | 0.8987362981 | 1062 | 0.7460648418 | 5.572689 | 0.1794466 | 1.145252 | 1.145458 | 1.062e-06 | 1.870512e-19 | 1.167471 | 1.788341 | 0.6686444
0.1531207114 | 0.8986071348 | 1061 | 0.7454864234 | 5.565272 | 0.1796857 | 1.144364 | 1.14457 | 1.061e-06 | 1.872275e-19 | 1.168571 | 1.788937 | 0.6687557
0.1529102474 | 0.8982377052 | 1060 | 0.7453274578 | 5.563236 | 0.1797515 | 1.14412 | 1.144326 | 1.06e-06 | 1.874041e-19 | 1.169673 | 1.79155 | 0.6692439
0.1528530121 | 0.8985980153 | 1059 | 0.7457450032 | 5.568587 | 0.1795788 | 1.144761 | 1.144967 | 1.059e-06 | 1.875811e-19 | 1.170778 | 1.796946 | 0.6702511
0.1530332863 | 0.8994637132 | 1058 | 0.7464304269 | 5.577382 | 0.1792956 | 1.145813 | 1.14602 | 1.058e-06 | 1.877584e-19 | 1.171885 | 1.803656 | 0.6715013
0.152946949 | 0.8988349438 | 1057 | 0.7458879948 | 5.570421 | 0.1795197 | 1.14498 | 1.145187 | 1.057e-06 | 1.87936e-19 | 1.172993 | 1.804445 | 0.6716481
0.1532868445 | 0.8970569968 | 1056 | 0.7437701523 | 5.543323 | 0.1803972 | 1.141729 | 1.141935 | 1.056e-06 | 1.88114e-19 | 1.174104 | 1.797612 | 0.6703753
0.1532516629 | 0.8969421983 | 1055 | 0.7436905354 | 5.542306 | 0.1804303 | 1.141607 | 1.141813 | 1.055e-06 | 1.882923e-19 | 1.175217 | 1.800636 | 0.6709389
0.1529949307 | 0.895786047 | 1054 | 0.7427911163 | 5.53084 | 0.1808044 | 1.140227 | 1.140432 | 1.054e-06 | 1.88471e-19 | 1.176332 | 1.799693 | 0.6707632
0.1531118453 | 0.8982417583 | 1053 | 0.745129913 | 5.560706 | 0.1798333 | 1.143817 | 1.144023 | 1.053e-06 | 1.886499e-19 | 1.177449 | 1.814486 | 0.6735143
0.1530961841 | 0.8979164958 | 1052 | 0.7448203117 | 5.556743 | 0.1799615 | 1.143341 | 1.143547 | 1.052e-06 | 1.888293e-19 | 1.178568 | 1.816427 | 0.6738744
0.1535444111 | 0.8969607949 | 1051 | 0.7434163838 | 5.538809 | 0.1805442 | 1.141186 | 1.141392 | 1.051e-06 | 1.890089e-19 | 1.17969 | 1.813031 | 0.6732441
0.1533620059 | 0.8981916904 | 1050 | 0.7448296845 | 5.556863 | 0.1799577 | 1.143356 | 1.143562 | 1.05e-06 | 1.891889e-19 | 1.180813 | 1.823399 | 0.6751664
0.1534391344 | 0.8963914514 | 1049 | 0.742952317 | 5.532894 | 0.1807373 | 1.140474 | 1.140679 | 1.049e-06 | 1.893693e-19 | 1.181939 | 1.817679 | 0.6741067
0.1535973847 | 0.8964419961 | 1048 | 0.7428446114 | 5.531522 | 0.1807821 | 1.140309 | 1.140514 | 1.048e-06 | 1.8955e-19 | 1.183067 | 1.820622 | 0.6746521
0.1535720974 | 0.8971297741 | 1047 | 0.7435576767 | 5.540611 | 0.1804855 | 1.141403 | 1.141609 | 1.047e-06 | 1.89731e-19 | 1.184197 | 1.827605 | 0.6759447
0.1535982341 | 0.8971751928 | 1046 | 0.7435769587 | 5.540857 | 0.1804775 | 1.141433 | 1.141638 | 1.046e-06 | 1.899124e-19 | 1.185329 | 1.831196 | 0.6766084
0.1537190676 | 0.8963865638 | 1045 | 0.7426674962 | 5.529266 | 0.1808558 | 1.140037 | 1.140242 | 1.045e-06 | 1.900941e-19 | 1.186463 | 1.830217 | 0.6764276
0.1533819437 | 0.8970118761 | 1044 | 0.7436299324 | 5.541533 | 0.1804555 | 1.141514 | 1.14172 | 1.044e-06 | 1.902762e-19 | 1.187599 | 1.838481 | 0.6779529
0.1538260728 | 0.8965969682 | 1043 | 0.7427708954 | 5.530583 | 0.1808128 | 1.140195 | 1.140401 | 1.043e-06 | 1.904587e-19 | 1.188738 | 1.837754 | 0.677819
0.1535562873 | 0.8984009624 | 1042 | 0.7448446751 | 5.557055 | 0.1799514 | 1.143379 | 1.143585 | 1.042e-06 | 1.906414e-19 | 1.189879 | 1.851579 | 0.6803637
0.1540453285 | 0.898675859 | 1041 | 0.7446305305 | 5.554315 | 0.1800402 | 1.14305 | 1.143256 | 1.041e-06 | 1.908246e-19 | 1.191022 | 1.854072 | 0.6808215
0.1538543254 | 0.8982051611 | 1040 | 0.7443508357 | 5.550739 | 0.1801562 | 1.142621 | 1.142827 | 1.04e-06 | 1.910081e-19 | 1.192167 | 1.856244 | 0.6812202
0.1541648805 | 0.894825995 | 1039 | 0.7406611145 | 5.503781 | 0.1816933 | 1.136957 | 1.137162 | 1.039e-06 | 1.911919e-19 | 1.193315 | 1.841426 | 0.6784958
0.1539512873 | 0.8974117041 | 1038 | 0.7434604168 | 5.539371 | 0.1805259 | 1.141254 | 1.14146 | 1.038e-06 | 1.913761e-19 | 1.194464 | 1.858948 | 0.6817163
0.1542104781 | 0.8973139524 | 1037 | 0.7431034743 | 5.53482 | 0.1806744 | 1.140706 | 1.140912 | 1.037e-06 | 1.915606e-19 | 1.195616 | 1.860747 | 0.6820461
0.1542082578 | 0.8971517086 | 1036 | 0.7429434508 | 5.532781 | 0.1807409 | 1.14046 | 1.140666 | 1.036e-06 | 1.917455e-19 | 1.19677 | 1.863538 | 0.6825574
0.1542449594 | 0.8973079324 | 1035 | 0.743062973 | 5.534304 | 0.1806912 | 1.140644 | 1.140849 | 1.035e-06 | 1.919308e-19 | 1.197926 | 1.867742 | 0.6833268
0.1542562544 | 0.8975762129 | 1034 | 0.7433199585 | 5.537579 | 0.1805843 | 1.141038 | 1.141244 | 1.034e-06 | 1.921164e-19 | 1.199085 | 1.872651 | 0.6842242
0.1542583704 | 0.8956449628 | 1033 | 0.7413865924 | 5.512982 | 0.18139 | 1.13807 | 1.138276 | 1.033e-06 | 1.923024e-19 | 1.200246 | 1.866531 | 0.6831052
0.154634282 | 0.8982530832 | 1032 | 0.7436188012 | 5.541391 | 0.1804601 | 1.141497 | 1.141703 | 1.032e-06 | 1.924887e-19 | 1.201409 | 1.881428 | 0.6858258
0.1545001417 | 0.8971274495 | 1031 | 0.7426273078 | 5.528755 | 0.1808726 | 1.139975 | 1.14018 | 1.031e-06 | 1.926754e-19 | 1.202574 | 1.880056 | 0.6855757
0.1546330899 | 0.89732337 | 1030 | 0.7426902801 | 5.529556 | 0.1808463 | 1.140072 | 1.140277 | 1.03e-06 | 1.928625111e-19 | 1.203742 | 1.884028 | 0.6862995
0.1547438651 | 0.8978401423 | 1029 | 0.7430962772 | 5.534728 | 0.1806774 | 1.140695 | 1.1409 | 1.029e-06 | 1.930499e-19 | 1.204911 | 1.889756 | 0.687342
0.155027166 | 0.8974326253 | 1028 | 0.7424054593 | 5.525931 | 0.180965 | 1.139634 | 1.13984 | 1.028e-06 | 1.932377e-19 | 1.206083 | 1.889916 | 0.687371
0.1551101357 | 0.8997932673 | 1027 | 0.7446831316 | 5.554988 | 0.1800184 | 1.143131 | 1.143337 | 1.027e-06 | 1.934259e-19 | 1.207258 | 1.905235 | 0.6901512
0.1549778581 | 0.8996919394 | 1026 | 0.7447140813 | 5.555384 | 0.1800056 | 1.143178 | 1.143384 | 1.026e-06 | 1.936144e-19 | 1.208435 | 1.909109 | 0.6908526
0.154971391 | 0.8981630802 | 1025 | 0.7431916892 | 5.535944 | 0.1806377 | 1.140841 | 1.141047 | 1.025e-06 | 1.938033e-19 | 1.209613 | 1.905023 | 0.6901129
0.1550817341 | 0.9004583955 | 1024 | 0.7453766614 | 5.563866 | 0.1797311 | 1.144195 | 1.144402 | 1.024e-06 | 1.939926e-19 | 1.210795 | 1.919986 | 0.6928177
0.155141741 | 0.8995581269 | 1023 | 0.7444163859 | 5.551577 | 0.180129 | 1.142721 | 1.142927 | 1.023e-06 | 1.941822e-19 | 1.211978 | 1.918788 | 0.6926015
0.1553399563 | 0.9009824395 | 1022 | 0.7456424832 | 5.567273 | 0.1796212 | 1.144604 | 1.14481 | 1.022e-06 | 1.943722e-19 | 1.213164 | 1.928883 | 0.6944211
0.1553669423 | 0.9011919498 | 1021 | 0.7458250075 | 5.569613 | 0.1795457 | 1.144884 | 1.14509 | 1.021e-06 | 1.945626e-19 | 1.214352 | 1.933609 | 0.6952714
0.1555480063 | 0.9005128741 | 1020 | 0.7449648678 | 5.558593 | 0.1799016 | 1.143563 | 1.143769 | 1.02e-06 | 1.947533e-19 | 1.215543 | 1.932936 | 0.6951504
0.1559940577 | 0.8997644186 | 1019 | 0.7437703609 | 5.543325 | 0.1803971 | 1.14173 | 1.141935 | 1.019e-06 | 1.949444e-19 | 1.216736 | 1.930526 | 0.6947169
0.155682236 | 0.90109694 | 1018 | 0.745414704 | 5.564353 | 0.1797154 | 1.144254 | 1.14446 | 1.018e-06 | 1.951359e-19 | 1.217931 | 1.942883 | 0.6969367
0.1559421271 | 0.9003956318 | 1017 | 0.7444535047 | 5.552052 | 0.1801136 | 1.142778 | 1.142984 | 1.017e-06 | 1.953278e-19 | 1.219129 | 1.941689 | 0.6967224
0.1560509354 | 0.8986816406 | 1016 | 0.7426307052 | 5.528798 | 0.1808711 | 1.13998 | 1.140186 | 1.016e-06 | 1.955201e-19 | 1.220329 | 1.935997 | 0.6957006
0.1563660651 | 0.9017271399 | 1015 | 0.7453610748 | 5.563666 | 0.1797376 | 1.144172 | 1.144378 | 1.015e-06 | 1.957127e-19 | 1.221531 | 1.954104 | 0.6989463
0.1562048793 | 0.9033764601 | 1014 | 0.7471715808 | 5.586909 | 0.1789899 | 1.146951 | 1.147157 | 1.014e-06 | 1.959057e-19 | 1.222736 | 1.967484 | 0.7013351
0.1564150155 | 0.904363513 | 1013 | 0.7479484975 | 5.596912 | 0.1786699 | 1.148143 | 1.14835 | 1.013e-06 | 1.960991e-19 | 1.223943 | 1.975472 | 0.7027574
0.1565834731 | 0.9029939771 | 1012 | 0.746410504 | 5.577127 | 0.1793038 | 1.145782 | 1.145989 | 1.012e-06 | 1.962929e-19 | 1.225152 | 1.971246 | 0.7020053
0.1567168087 | 0.9027161002 | 1011 | 0.7459992915 | 5.571848 | 0.1794737 | 1.145151 | 1.145358 | 1.011e-06 | 1.96487e-19 | 1.226364 | 1.972972 | 0.7023125
0.1568656713 | 0.905102849 | 1010 | 0.7482371777 | 5.600634 | 0.1785512 | 1.148587 | 1.148793 | 1.01e-06 | 1.966816e-19 | 1.227578 | 1.988759 | 0.7051168
0.1573134214 | 0.9044496417 | 1009 | 0.7471362203 | 5.586454 | 0.1790044 | 1.146896 | 1.147103 | 1.009e-06 | 1.968765e-19 | 1.228795 | 1.986843 | 0.7047771
0.1575942636 | 0.9039514661 | 1008 | 0.7463572025 | 5.576442 | 0.1793258 | 1.145701 | 1.145907 | 1.008e-06 | 1.970718e-19 | 1.230014 | 1.986638 | 0.7047407
0.1573750824 | 0.9066048265 | 1007 | 0.7492297441 | 5.613449 | 0.1781436 | 1.15011 | 1.150317 | 1.007e-06 | 1.972675e-19 | 1.231235 | 2.005938 | 0.7081556
0.1573937535 | 0.9061867595 | 1006 | 0.748793006 | 5.607806 | 0.1783228 | 1.14944 | 1.149647 | 1.006e-06 | 1.974636e-19 | 1.232459 | 2.007585 | 0.7084463
0.1576355696 | 0.9066088796 | 1005 | 0.74897331 | 5.610135 | 0.1782488 | 1.149717 | 1.149924 | 1.005e-06 | 1.976601e-19 | 1.233685 | 2.012551 | 0.709322
0.1572669446 | 0.9074552059 | 1004 | 0.7501882613 | 5.625851 | 0.1777509 | 1.151582 | 1.151789 | 1.004e-06 | 1.97857e-19 | 1.234914 | 2.02311 | 0.7111803
0.157691285 | 0.9101250172 | 1003 | 0.7524337322 | 5.655015 | 0.1768342 | 1.155028 | 1.155237 | 1.003e-06 | 1.980542e-19 | 1.236145 | 2.039299 | 0.7140202
0.1581847817 | 0.9090179205 | 1002 | 0.7508331388 | 5.634211 | 0.1774871 | 1.152571 | 1.152779 | 1.002e-06 | 1.982519e-19 | 1.237379 | 2.034688 | 0.7132124
0.1577644944 | 0.9126917124 | 1001 | 0.754927218 | 5.687576 | 0.1758218 | 1.158856 | 1.159065 | 1.001e-06 | 1.984499e-19 | 1.238615 | 2.061049 | 0.7178177
0.1586805433 | 0.91178298 | 1000 | 0.7531024367 | 5.663729 | 0.1765621 | 1.156055 | 1.156263 | 1e-06 | 1.986484e-19 | 1.239854 | 2.055202 | 0.7167987
0.1586115062 | 0.9127883315 | 999 | 0.7541768253 | 5.677757 | 0.1761259 | 1.157704 | 1.157913 | 9.99e-07 | 1.988472e-19 | 1.241095 | 2.065198 | 0.7185399
0.1587264687 | 0.9127269983 | 998 | 0.7540005296 | 5.675453 | 0.1761974 | 1.157434 | 1.157642 | 9.98e-07 | 1.990465e-19 | 1.242338 | 2.068371 | 0.7190917
0.1592112929 | 0.912361443 | 997 | 0.7531501501 | 5.664351 | 0.1765427 | 1.156128 | 1.156337 | 9.97e-07 | 1.992461e-19 | 1.243585 | 2.067851 | 0.7190011
0.159181267 | 0.9156480432 | 996 | 0.7564667762 | 5.707774 | 0.1751996 | 1.161219 | 1.161429 | 9.96e-07 | 1.994462e-19 | 1.244833 | 2.090294 | 0.7228924
0.1594016552 | 0.9163445234 | 995 | 0.7569428682 | 5.714035 | 0.1750077 | 1.16195 | 1.16216 | 9.95e-07 | 1.996466e-19 | 1.246084 | 2.097135 | 0.7240744
0.1592523307 | 0.9174752831 | 994 | 0.7582229524 | 5.730902 | 0.1744926 | 1.163915 | 1.164125 | 9.94e-07 | 1.998475e-19 | 1.247338 | 2.10847 | 0.7260286
0.159334287 | 0.9164269567 | 993 | 0.7570926697 | 5.716006 | 0.1749473 | 1.16218 | 1.16239 | 9.93e-07 | 2.000487e-19 | 1.248594 | 2.106425 | 0.7256763
0.1595906168 | 0.9195933938 | 992 | 0.760002777 | 5.754436 | 0.173779 | 1.166647 | 1.166858 | 9.92e-07 | 2.002504e-19 | 1.249853 | 2.126931 | 0.7292
0.1599471271 | 0.9237809181 | 991 | 0.763833791 | 5.805422 | 0.1722528 | 1.172528 | 1.172739 | 9.91e-07 | 2.004525e-19 | 1.251114 | 2.152766 | 0.7336153
0.1605664641 | 0.9242882133 | 990 | 0.7637217492 | 5.803924 | 0.1722972 | 1.172356 | 1.172567 | 9.9e-07 | 2.006549e-19 | 1.252378 | 2.156484 | 0.7342486
0.1606388986 | 0.9217000008 | 989 | 0.7610611022 | 5.768476 | 0.173356 | 1.168272 | 1.168482 | 9.89e-07 | 2.008578e-19 | 1.253644 | 2.145818 | 0.7324305
0.1605975628 | 0.9273640513 | 988 | 0.7667664885 | 5.844757 | 0.1710935 | 1.17703 | 1.177242 | 9.88e-07 | 2.010611e-19 | 1.254913 | 2.182522 | 0.7386681
0.1608476937 | 0.9280466437 | 987 | 0.76719895 | 5.85058 | 0.1709232 | 1.177694 | 1.177906 | 9.87e-07 | 2.012648e-19 | 1.256184 | 2.189415 | 0.7398335
0.160906896 | 0.9285796881 | 986 | 0.7676727921 | 5.856967 | 0.1707368 | 1.178421 | 1.178634 | 9.86e-07 | 2.01469e-19 | 1.257458 | 2.196569 | 0.7410413
0.161169216 | 0.9302927852 | 985 | 0.7691235692 | 5.876565 | 0.1701674 | 1.180648 | 1.180861 | 9.85e-07 | 2.016735e-19 | 1.258735 | 2.209358 | 0.7431955
0.1610632837 | 0.9316318035 | 984 | 0.7705685198 | 5.89615 | 0.1696022 | 1.182866 | 1.18308 | 9.84e-07 | 2.018784e-19 | 1.260014 | 2.222177 | 0.7453484
0.1615047157 | 0.9336156845 | 983 | 0.7721109688 | 5.917128 | 0.1690009 | 1.185234 | 1.185448 | 9.83e-07 | 2.020838e-19 | 1.261296 | 2.235624 | 0.7476001
0.1623399854 | 0.9369785786 | 982 | 0.7746385932 | 5.951667 | 0.1680202 | 1.189114 | 1.189328 | 9.82e-07 | 2.022896e-19 | 1.26258 | 2.254871 | 0.7508113
0.1618573517 | 0.9378060699 | 981 | 0.7759487182 | 5.969648 | 0.1675141 | 1.191125 | 1.19134 | 9.81e-07 | 2.024958e-19 | 1.263867 | 2.267119 | 0.7528478
0.1621125638 | 0.940073669 | 980 | 0.7779611052 | 5.997374 | 0.1667397 | 1.194214 | 1.19443 | 9.8e-07 | 2.027024e-19 | 1.265157 | 2.283547 | 0.7555705
0.1630166024 | 0.9421365261 | 979 | 0.7791199237 | 6.013398 | 0.1662953 | 1.195993 | 1.196209 | 9.79e-07 | 2.029095e-19 | 1.266449 | 2.295036 | 0.7574689
0.1626849473 | 0.9433861971 | 978 | 0.7807012498 | 6.035333 | 0.1656909 | 1.198421 | 1.198637 | 9.78e-07 | 2.03117e-19 | 1.267744 | 2.309077 | 0.7597823
0.1632271558 | 0.9504731894 | 977 | 0.7872460336 | 6.126974 | 0.1632127 | 1.208467 | 1.208685 | 9.77e-07 | 2.033249e-19 | 1.269042 | 2.352763 | 0.7669359
0.1636435986 | 0.9508515596 | 976 | 0.787207961 | 6.126437 | 0.163227 | 1.208409 | 1.208627 | 9.76e-07 | 2.035332e-19 | 1.270342 | 2.357359 | 0.7676846
0.1631441563 | 0.9510002136 | 975 | 0.7878560573 | 6.135586 | 0.1629836 | 1.209404 | 1.209622 | 9.75e-07 | 2.037419e-19 | 1.271645 | 2.366088 | 0.7691046
0.1637035459 | 0.9568747878 | 974 | 0.7931712419 | 6.211139 | 0.1610011 | 1.217563 | 1.217782 | 9.74e-07 | 2.039511e-19 | 1.272951 | 2.403047 | 0.7750883
0.1646986157 | 0.9567534328 | 973 | 0.7920548171 | 6.195193 | 0.1614155 | 1.215849 | 1.216068 | 9.73e-07 | 2.041607e-19 | 1.274259 | 2.401215 | 0.7747928
0.1645801216 | 0.9577232003 | 972 | 0.7931430787 | 6.210736 | 0.1610115 | 1.21752 | 1.217739 | 9.72e-07 | 2.043708e-19 | 1.27557 | 2.412775 | 0.7766555
0.164505139 | 0.9657461047 | 971 | 0.8012409657 | 6.327628 | 0.1580371 | 1.22995 | 1.230172 | 9.71e-07 | 2.045812e-19 | 1.276883 | 2.467369 | 0.7853931
0.1652290672 | 0.9640452266 | 970 | 0.7988161594 | 6.292398 | 0.1589219 | 1.226228 | 1.226449 | 9.7e-07 | 2.047922e-19 | 1.2782 | 2.457517 | 0.7838235
0.1651781797 | 0.9695314169 | 969 | 0.8043532372 | 6.373137 | 0.1569086 | 1.234728 | 1.23495 | 9.69e-07 | 2.050035e-19 | 1.279519 | 2.49685 | 0.7900711
0.1658786088 | 0.9764947295 | 968 | 0.8106161207 | 6.465708 | 0.1546621 | 1.244342 | 1.244566 | 9.68e-07 | 2.052153e-19 | 1.280841 | 2.541125 | 0.7970454
0.1659040153 | 0.977668345 | 967 | 0.8117643297 | 6.482825 | 0.1542537 | 1.246104 | 1.246329 | 9.67e-07 | 2.054275e-19 | 1.282165 | 2.553603 | 0.7989998
0.1657481194 | 0.9809008837 | 966 | 0.8151527643 | 6.533603 | 0.1530549 | 1.251306 | 1.251531 | 9.66e-07 | 2.056402e-19 | 1.283493 | 2.580299 | 0.8031655
0.1668975651 | 0.9846584201 | 965 | 0.817760855 | 6.572958 | 0.1521385 | 1.255309 | 1.255535 | 9.65e-07 | 2.058533e-19 | 1.284823 | 2.602222 | 0.8065702
0.1664154381 | 0.9874067903 | 964 | 0.8209913522 | 6.622033 | 0.151011 | 1.260268 | 1.260495 | 9.64e-07 | 2.060668e-19 | 1.286155 | 2.628267 | 0.8105965
0.1668753922 | 0.9885155559 | 963 | 0.8216401637 | 6.631934 | 0.1507856 | 1.261264 | 1.261492 | 9.63e-07 | 2.062808e-19 | 1.287491 | 2.637892 | 0.8120795
0.1674332619 | 0.9925272465 | 962 | 0.8250939846 | 6.684886 | 0.1495912 | 1.266566 | 1.266794 | 9.62e-07 | 2.064952e-19 | 1.288829 | 2.665649 | 0.8163408
0.1671953946 | 0.9963722825 | 961 | 0.8291768879 | 6.748028 | 0.1481914 | 1.272834 | 1.273063 | 9.61e-07 | 2.067101e-19 | 1.29017 | 2.697702 | 0.8212341
0.1679655463 | 1.002276421 | 960 | 0.8343108747 | 6.828273 | 0.1464499 | 1.280715 | 1.280945 | 9.6e-07 | 2.069254e-19 | 1.291514 | 2.736905 | 0.8271796
0.1678558141 | 1.004448652 | 959 | 0.8365928379 | 6.864246 | 0.1456824 | 1.284217 | 1.284449 | 9.59e-07 | 2.071412e-19 | 1.292861 | 2.757639 | 0.830307
0.1682076454 | 1.009523034 | 958 | 0.8413153886 | 6.939296 | 0.1441068 | 1.291467 | 1.2917 | 9.58e-07 | 2.073574e-19 | 1.294211 | 2.794686 | 0.8358657
0.1692197472 | 1.012299895 | 957 | 0.8430801478 | 6.967551 | 0.1435225 | 1.294176 | 1.294409 | 9.57e-07 | 2.075741e-19 | 1.295563 | 2.81229 | 0.8384943
0.1684570909 | 1.015147328 | 956 | 0.8466902371 | 7.02571 | 0.1423344 | 1.299718 | 1.299952 | 9.56e-07 | 2.077912e-19 | 1.296918 | 2.842364 | 0.8429655
0.1690967679 | 1.023772359 | 955 | 0.8546755911 | 7.156087 | 0.1397412 | 1.311976 | 1.312212 | 9.55e-07 | 2.080088e-19 | 1.298276 | 2.902299 | 0.8518068
0.1697064787 | 1.023379564 | 954 | 0.8536730853 | 7.139587 | 0.1400641 | 1.310437 | 1.310673 | 9.54e-07 | 2.082268e-19 | 1.299637 | 2.901568 | 0.8516995
0.1694897264 | 1.02549696 | 953 | 0.8560072336 | 7.178062 | 0.1393134 | 1.31402 | 1.314256 | 9.53e-07 | 2.084453e-19 | 1.301001 | 2.923583 | 0.8549244
0.1701639444 | 1.029669166 | 952 | 0.8595052216 | 7.236111 | 0.1381958 | 1.319389 | 1.319627 | 9.52e-07 | 2.086643e-19 | 1.302367 | 2.953721 | 0.8593196
0.1705114096 | 1.034787774 | 951 | 0.8642763644 | 7.316045 | 0.1366859 | 1.326713 | 1.326952 | 9.51e-07 | 2.088837e-19 | 1.303737 | 2.992889 | 0.8649984
0.1704672575 | 1.037814617 | 950 | 0.8673473595 | 7.367962 | 0.1357227 | 1.331427 | 1.331667 | 9.5e-07 | 2.091036e-19 | 1.305109 | 3.020544 | 0.8689857
0.1720571965 | 1.042004108 | 949 | 0.8699469115 | 7.412196 | 0.1349128 | 1.335418 | 1.335658 | 9.49e-07 | 2.093239e-19 | 1.306485 | 3.045085 | 0.8725086
0.1722681671 | 1.04628861 | 948 | 0.8740204429 | 7.482047 | 0.1336533 | 1.341671 | 1.341913 | 9.48e-07 | 2.095447e-19 | 1.307863 | 3.080157 | 0.8775188
0.1722435802 | 1.054154754 | 947 | 0.8819111738 | 7.619232 | 0.1312468 | 1.353784 | 1.354028 | 9.47e-07 | 2.09766e-19 | 1.309244 | 3.14265 | 0.8863761
0.1727323681 | 1.059702158 | 946 | 0.8869697899 | 7.708498 | 0.129727 | 1.361549 | 1.361794 | 9.46e-07 | 2.099877e-19 | 1.310628 | 3.18553 | 0.8924027
0.172603339 | 1.059096813 | 945 | 0.886493474 | 7.700049 | 0.1298693 | 1.360818 | 1.361063 | 9.45e-07 | 2.102099e-19 | 1.312015 | 3.188848 | 0.8928673
0.1729526967 | 1.057074428 | 944 | 0.8841217313 | 7.658112 | 0.1305805 | 1.357177 | 1.357422 | 9.44e-07 | 2.104326e-19 | 1.313404 | 3.178531 | 0.8914218
0.1737807542 | 1.063719869 | 943 | 0.8899391148 | 7.761383 | 0.128843 | 1.366107 | 1.366353 | 9.43e-07 | 2.106558e-19 | 1.314797 | 3.227331 | 0.8982387
0.1741979569 | 1.069543839 | 942 | 0.8953458821 | 7.858613 | 0.1272489 | 1.374407 | 1.374654 | 9.42e-07 | 2.108794e-19 | 1.316193 | 3.273604 | 0.9046552
0.1746673584 | 1.07230854 | 941 | 0.8976411816 | 7.900256 | 0.1265782 | 1.37793 | 1.378178 | 9.41e-07 | 2.111035e-19 | 1.317592 | 3.297407 | 0.9079382
0.1753520221 | 1.080391645 | 940 | 0.9050396229 | 8.035994 | 0.1244401 | 1.389287 | 1.389538 | 9.4e-07 | 2.113281e-19 | 1.318993 | 3.359122 | 0.9163954
0.17530936 | 1.079436779 | 939 | 0.904127419 | 8.019133 | 0.1247018 | 1.387887 | 1.388137 | 9.39e-07 | 2.115531e-19 | 1.320398 | 3.359498 | 0.9164467
0.1759261787 | 1.081438184 | 938 | 0.9055120053 | 8.04474 | 0.1243048 | 1.390012 | 1.390263 | 9.38e-07 | 2.117787e-19 | 1.321806 | 3.376985 | 0.9188287
0.1768284142 | 1.084222555 | 937 | 0.9073941408 | 8.07968 | 0.1237673 | 1.392901 | 1.393152 | 9.37e-07 | 2.120047e-19 | 1.323216 | 3.398279 | 0.9217211
0.1764333546 | 1.093870878 | 936 | 0.9174375234 | 8.268705 | 0.1209379 | 1.408319 | 1.408572 | 9.36e-07 | 2.122312e-19 | 1.32463 | 3.481349 | 0.9329187
0.1772224903 | 1.092248678 | 935 | 0.9150261877 | 8.222922 | 0.1216113 | 1.404617 | 1.40487 | 9.35e-07 | 2.124582e-19 | 1.326047 | 3.470485 | 0.9314619
0.1775300205 | 1.098756552 | 934 | 0.9212265315 | 8.341162 | 0.1198874 | 1.414135 | 1.41439 | 9.34e-07 | 2.126856e-19 | 1.327467 | 3.525214 | 0.9387776
0.1771883816 | 1.095728517 | 933 | 0.9185401354 | 8.289725 | 0.1206313 | 1.410011 | 1.410265 | 9.33e-07 | 2.129136e-19 | 1.328889 | 3.512201 | 0.9370433
0.178189382 | 1.096074343 | 932 | 0.917884961 | 8.277229 | 0.1208134 | 1.409005 | 1.409259 | 9.32e-07 | 2.13142e-19 | 1.330315 | 3.514722 | 0.9373796
0.1785760522 | 1.104537725 | 931 | 0.9259616728 | 8.432603 | 0.1185873 | 1.421404 | 1.42166 | 9.31e-07 | 2.13371e-19 | 1.331744 | 3.584536 | 0.9466436
0.1786607653 | 1.113552213 | 930 | 0.9348914477 | 8.607786 | 0.1161739 | 1.435111 | 1.43537 | 9.3e-07 | 2.136004e-19 | 1.333176 | 3.661869 | 0.9568005
0.1793155372 | 1.11307323 | 929 | 0.9337576928 | 8.585344 | 0.1164776 | 1.433371 | 1.433629 | 9.29e-07 | 2.138303e-19 | 1.334611 | 3.660861 | 0.9566689
0.1798166633 | 1.12104702 | 928 | 0.9412303567 | 8.734345 | 0.1144906 | 1.444842 | 1.445102 | 9.28e-07 | 2.140608e-19 | 1.336049 | 3.727711 | 0.965364
0.1799801588 | 1.115727782 | 927 | 0.9357476232 | 8.624772 | 0.1159451 | 1.436426 | 1.436685 | 9.27e-07 | 2.14291679e-19 | 1.337491 | 3.692362 | 0.960776
0.181138441 | 1.116359949 | 926 | 0.935221508 | 8.61433 | 0.1160856 | 1.435618 | 1.435877 | 9.26e-07 | 2.145230955e-19 | 1.338935 | 3.696182 | 0.9612728
0.1818544567 | 1.119807243 | 925 | 0.9379527863 | 8.668676 | 0.1153579 | 1.439811 | 1.44007 | 9.25e-07 | 2.14755e-19 | 1.340383 | 3.725845 | 0.9651224
0.1816597581 | 1.118121982 | 924 | 0.9364622239 | 8.638975 | 0.1157545 | 1.437523 | 1.437782 | 9.24e-07 | 2.149874e-19 | 1.341833 | 3.722056 | 0.9646315
0.1811745465 | 1.124001026 | 923 | 0.9428264795 | 8.766505 | 0.1140705 | 1.447292 | 1.447553 | 9.23e-07 | 2.152204e-19 | 1.343287 | 3.780998 | 0.9722394
0.1827070415 | 1.124819994 | 922 | 0.9421129525 | 8.752114 | 0.1142581 | 1.446197 | 1.446457 | 9.22e-07 | 2.154538e-19 | 1.344744 | 3.783471 | 0.9725573
0.1840619445 | 1.132730484 | 921 | 0.9486685395 | 8.885227 | 0.1125464 | 1.45626 | 1.456522 | 9.21e-07 | 2.156877e-19 | 1.346204 | 3.844643 | 0.9803881
0.1833124906 | 1.131265879 | 920 | 0.9479533884 | 8.870608 | 0.1127318 | 1.455162 | 1.455424 | 9.2e-07 | 2.159222e-19 | 1.347667 | 3.847199 | 0.9807139
0.1853420734 | 1.133673787 | 919 | 0.9483317136 | 8.878339 | 0.1126337 | 1.455743 | 1.456005 | 9.19e-07 | 2.161571e-19 | 1.349134 | 3.858654 | 0.9821729
0.1858216077 | 1.132845402 | 918 | 0.9470237943 | 8.851641 | 0.1129734 | 1.453735 | 1.453997 | 9.18e-07 | 2.163926e-19 | 1.350603 | 3.856406 | 0.9818867
0.1854133159 | 1.133498549 | 917 | 0.9480852331 | 8.873301 | 0.1126976 | 1.455365 | 1.455627 | 9.17e-07 | 2.166286e-19 | 1.352076 | 3.87349 | 0.9840592
0.1865628064 | 1.138814449 | 916 | 0.9522516426 | 8.958837 | 0.1116216 | 1.46176 | 1.462024 | 9.16e-07 | 2.168651e-19 | 1.353552 | 3.916146 | 0.9894627
0.1864300072 | 1.139368176 | 915 | 0.9529381688 | 8.97301 | 0.1114453 | 1.462814 | 1.463078 | 9.15e-07 | 2.171021e-19 | 1.355031 | 3.930371 | 0.9912582
0.1867075413 | 1.14074719 | 914 | 0.9540396487 | 8.995797 | 0.111163 | 1.464505 | 1.464769 | 9.14e-07 | 2.173396e-19 | 1.356514 | 3.948088 | 0.9934898
0.1869562566 | 1.141687751 | 913 | 0.9547314944 | 9.010139 | 0.1109861 | 1.465567 | 1.465831 | 9.13e-07 | 2.175776e-19 | 1.358 | 3.962482 | 0.9952992
0.1878358871 | 1.151140451 | 912 | 0.9633045639 | 9.189768 | 0.1088167 | 1.478727 | 1.478994 | 9.12e-07 | 2.178162e-19 | 1.359489 | 4.042815 | 1.005338
0.1896575689 | 1.151611924 | 911 | 0.9619543551 | 9.161242 | 0.1091555 | 1.476655 | 1.476921 | 9.11e-07 | 2.180553e-19 | 1.360981 | 4.040345 | 1.005031
0.1898304671 | 1.150132179 | 910 | 0.9603017119 | 9.126446 | 0.1095717 | 1.474118 | 1.474383 | 9.1e-07 | 2.182949e-19 | 1.362477 | 4.035329 | 1.004406
0.1893737018 | 1.16045785 | 909 | 0.9710841482 | 9.355869 | 0.1068848 | 1.490669 | 1.490938 | 9.09e-07 | 2.185351e-19 | 1.363976 | 4.135541 | 1.016801
0.1900641322 | 1.160931468 | 908 | 0.9708673358 | 9.3512 | 0.1069381 | 1.490336 | 1.490605 | 9.08e-07 | 2.187758e-19 | 1.365478 | 4.142804 | 1.017694
0.1911646724 | 1.159701347 | 907 | 0.9685366746 | 9.301151 | 0.1075136 | 1.486759 | 1.487027 | 9.07e-07 | 2.19017e-19 | 1.366983 | 4.132034 | 1.01637
0.1929403543 | 1.157485962 | 906 | 0.9645456077 | 9.216067 | 0.1085062 | 1.480632 | 1.480899 | 9.06e-07 | 2.192587e-19 | 1.368492 | 4.107102 | 1.013299
0.1914523095 | 1.155472755 | 905 | 0.9640204455 | 9.204929 | 0.1086374 | 1.479826 | 1.480093 | 9.05e-07 | 2.19501e-19 | 1.370004 | 4.111702 | 1.013867
0.1924324632 | 1.161166668 | 904 | 0.9687342048 | 9.305382 | 0.1074647 | 1.487062 | 1.48733 | 9.04e-07 | 2.197438e-19 | 1.37152 | 4.161201 | 1.019951
0.1927041709 | 1.159456968 | 903 | 0.9667527971 | 9.263024 | 0.1079561 | 1.48402 | 1.484288 | 9.03e-07 | 2.199871e-19 | 1.373039 | 4.15338 | 1.018992
0.1942890286 | 1.152897477 | 902 | 0.9586084484 | 9.090933 | 0.1099997 | 1.471518 | 1.471784 | 9.02e-07 | 2.20231e-19 | 1.374561 | 4.092755 | 1.011528
0.1947262138 | 1.163758516 | 901 | 0.9690323022 | 9.311771 | 0.107391 | 1.48752 | 1.487788 | 9.01e-07 | 2.204755e-19 | 1.376086 | 4.191536 | 1.023662
0.1953306347 | 1.169410706 | 900 | 0.9740800713 | 9.420633 | 0.10615 | 1.495268 | 1.495538 | 9e-07 | 2.207204e-19 | 1.377615 | 4.244735 | 1.030138
0.2024980038 | 1.163588881 | 900 | 0.9740800712 | 9.420633 | 0.10615 | 1.495268 | 1.495538 | 9e-07 | 2.207204e-19 | 1.377615 | 4.244735 | 1.030138
0.2040575296 | 1.161651492 | 899 | 0.9705831564 | 9.345083 | 0.1070081 | 1.4899 | 1.490169 | 8.99e-07 | 2.209659e-19 | 1.379148 | 4.223694 | 1.027581
0.2041039169 | 1.166822195 | 898 | 0.9757074721 | 9.456 | 0.105753 | 1.497766 | 1.498036 | 8.98e-07 | 2.21212e-19 | 1.380684 | 4.277922 | 1.034157
0.205643177 | 1.166349888 | 897 | 0.973695905 | 9.412303 | 0.1062439 | 1.494678 | 1.494948 | 8.97e-07 | 2.214586e-19 | 1.382223 | 4.269806 | 1.033175
0.2056818306 | 1.169235468 | 896 | 0.9765428314 | 9.474206 | 0.1055497 | 1.499049 | 1.499319 | 8.96e-07 | 2.217058e-19 | 1.383765 | 4.304403 | 1.037353
0.2071876526 | 1.168934226 | 895 | 0.9747357674 | 9.434867 | 0.1059898 | 1.496275 | 1.496544 | 8.95e-07 | 2.219535e-19 | 1.385312 | 4.298076 | 1.03659
0.205301702 | 1.174697042 | 894 | 0.982384534 | 9.602505 | 0.1041395 | 1.508016 | 1.508288 | 8.94e-07 | 2.222018e-19 | 1.386861 | 4.375567 | 1.045893
0.2070762664 | 1.174403191 | 893 | 0.9803161186 | 9.55688 | 0.1046367 | 1.504841 | 1.505112 | 8.93e-07 | 2.224506e-19 | 1.388414 | 4.366925 | 1.044859
0.2074050605 | 1.173694611 | 892 | 0.9792787445 | 9.534079 | 0.1048869 | 1.503248 | 1.503519 | 8.92e-07 | 2.227e-19 | 1.389971 | 4.367463 | 1.044924
0.2087925375 | 1.175162911 | 891 | 0.9793595675 | 9.535853 | 0.1048674 | 1.503372 | 1.503643 | 8.91e-07 | 2.229499e-19 | 1.391531 | 4.377995 | 1.046183
0.2109606266 | 1.174891591 | 890 | 0.9769201584 | 9.482441 | 0.1054581 | 1.499628 | 1.499898 | 8.9e-07 | 2.232004e-19 | 1.393094 | 4.366007 | 1.04475
0.2095889151 | 1.182573199 | 889 | 0.9859734779 | 9.682187 | 0.1032824 | 1.513525 | 1.513798 | 8.89e-07 | 2.234515e-19 | 1.394661 | 4.457314 | 1.055618
0.2101581991 | 1.183826208 | 888 | 0.9866572029 | 9.697442 | 0.10312 | 1.514575 | 1.514848 | 8.88e-07 | 2.237031e-19 | 1.396232 | 4.473557 | 1.057539
0.2117292583 | 1.183886647 | 887 | 0.9851465827 | 9.66377 | 0.1034793 | 1.512256 | 1.512528 | 8.87e-07 | 2.239553e-19 | 1.397806 | 4.469931 | 1.057111
0.2128289491 | 1.183500886 | 886 | 0.9836611309 | 9.630773 | 0.1038338 | 1.509976 | 1.510248 | 8.86e-07 | 2.242081e-19 | 1.399384 | 4.466526 | 1.056708
0.2145309895 | 1.18417275 | 885 | 0.9826309545 | 9.607955 | 0.1040804 | 1.508394 | 1.508666 | 8.85e-07 | 2.244615e-19 | 1.400965 | 4.467254 | 1.056794
0.2142964602 | 1.189329267 | 884 | 0.9880220008 | 9.727965 | 0.1027964 | 1.51667 | 1.516943 | 8.84e-07 | 2.247154e-19 | 1.40255 | 4.52663 | 1.063794
0.2148786485 | 1.18682909 | 883 | 0.9849396355 | 9.659166 | 0.1035286 | 1.511938 | 1.512211 | 8.83e-07 | 2.249699e-19 | 1.404138 | 4.508625 | 1.061676
0.2171783 | 1.189549446 | 882 | 0.98536034 | 9.668528 | 0.1034284 | 1.512584 | 1.512857 | 8.82e-07 | 2.252249e-19 | 1.40573 | 4.522716 | 1.063334
0.2166397423 | 1.192915678 | 881 | 0.9892651297 | 9.75585 | 0.1025026 | 1.518578 | 1.518852 | 8.81e-07 | 2.254806e-19 | 1.407326 | 4.568987 | 1.068759
0.2174422443 | 1.194237351 | 880 | 0.9897843007 | 9.76752 | 0.1023801 | 1.519375 | 1.519649 | 8.8e-07 | 2.257368e-19 | 1.408925 | 4.584185 | 1.070535
0.2174919248 | 1.196990728 | 879 | 0.9924879972 | 9.828517 | 0.1017447 | 1.523525 | 1.5238 | 8.79e-07 | 2.259936e-19 | 1.410528 | 4.619757 | 1.074681
0.2195916623 | 1.197635174 | 878 | 0.9910327057 | 9.795638 | 0.1020863 | 1.521291 | 1.521566 | 8.78e-07 | 2.26251e-19 | 1.412134 | 4.616717 | 1.074327
0.219151184 | 1.199088216 | 877 | 0.992926226 | 9.83844 | 0.1016421 | 1.524198 | 1.524473 | 8.77e-07 | 2.26509e-19 | 1.413744 | 4.644951 | 1.077607
0.2204908133 | 1.199785709 | 876 | 0.9922840897 | 9.823904 | 0.1017925 | 1.523212 | 1.523487 | 8.76e-07 | 2.267676e-19 | 1.415358 | 4.649542 | 1.07814
0.2212780565 | 1.202160835 | 875 | 0.9938719725 | 9.859888 | 0.101421 | 1.52565 | 1.525925 | 8.75e-07 | 2.270267e-19 | 1.416976 | 4.675102 | 1.081099
0.2221970856 | 1.202393532 | 874 | 0.9931856404 | 9.844318 | 0.1015814 | 1.524596 | 1.524871 | 8.74e-07 | 2.272865e-19 | 1.418597 | 4.679337 | 1.081589
0.2241430134 | 1.205755353 | 873 | 0.9946015336 | 9.876465 | 0.1012508 | 1.52677 | 1.527045 | 8.73e-07 | 2.275468e-19 | 1.420222 | 4.703445 | 1.084371
0.223088935 | 1.20724225 | 872 | 0.997142509 | 9.93442 | 0.1006601 | 1.53067 | 1.530946 | 8.72e-07 | 2.278078e-19 | 1.421851 | 4.738357 | 1.088388
0.2244205922 | 1.208740473 | 871 | 0.9973090748 | 9.938231 | 0.1006215 | 1.530926 | 1.531202 | 8.71e-07 | 2.280693e-19 | 1.423483 | 4.750831 | 1.08982
0.2254740149 | 1.210358262 | 870 | 0.9978734411 | 9.951154 | 0.1004909 | 1.531792 | 1.532068 | 8.7e-07 | 2.283315e-19 | 1.425119 | 4.767149 | 1.09169
0.2258720398 | 1.209544897 | 869 | 0.9966620512 | 9.923435 | 0.1007716 | 1.529933 | 1.530208 | 8.69e-07 | 2.285942e-19 | 1.426759 | 4.766533 | 1.09162
0.2275254875 | 1.213392735 | 868 | 0.9988564415 | 9.973703 | 0.1002637 | 1.533301 | 1.533578 | 8.68e-07 | 2.288576e-19 | 1.428403 | 4.798583 | 1.095283
0.2277535945 | 1.216015816 | 867 | 1.001251 | 10.02886 | 0.09971227 | 1.536978 | 1.537255 | 8.67e-07 | 2.291216e-19 | 1.430051 | 4.832751 | 1.099176
0.2278203368 | 1.217410803 | 866 | 1.00258 | 10.05958 | 0.09940777 | 1.539017 | 1.539294 | 8.66e-07 | 2.293861e-19 | 1.431702 | 4.856779 | 1.101905
0.2283486426 | 1.219481707 | 865 | 1.004122 | 10.09537 | 0.09905531 | 1.541385 | 1.541662 | 8.65e-07 | 2.296513e-19 | 1.433357 | 4.883006 | 1.104876
0.2288741022 | 1.218840718 | 864 | 1.002956 | 10.06829 | 0.09932171 | 1.539594 | 1.539871 | 8.64e-07 | 2.299171e-19 | 1.435016 | 4.882952 | 1.10487
0.2296108305 | 1.221406937 | 863 | 1.004785 | 10.11079 | 0.09890419 | 1.542402 | 1.54268 | 8.63e-07 | 2.301835e-19 | 1.436679 | 4.912146 | 1.108168
0.2302143276 | 1.224345684 | 862 | 1.007121 | 10.16531 | 0.0983738 | 1.545987 | 1.546266 | 8.62e-07 | 2.304506e-19 | 1.438345 | 4.946462 | 1.112032
0.2311397344 | 1.225277424 | 861 | 1.007127 | 10.16546 | 0.09837237 | 1.545997 | 1.546275 | 8.61e-07 | 2.307182e-19 | 1.440016 | 4.958021 | 1.113331
0.2316467315 | 1.22690022 | 860 | 1.008243 | 10.19161 | 0.09811995 | 1.54771 | 1.547989 | 8.6e-07 | 2.309865e-19 | 1.44169 | 4.980576 | 1.11586
0.2327654809 | 1.228037357 | 859 | 1.008261 | 10.19204 | 0.0981158 | 1.547738 | 1.548017 | 8.59e-07 | 2.312554e-19 | 1.443369 | 4.992361 | 1.11718
0.2325565815 | 1.229094982 | 858 | 1.009528 | 10.22181 | 0.09783008 | 1.549682 | 1.549961 | 8.58e-07 | 2.315249e-19 | 1.445051 | 5.016585 | 1.119887
0.2341973335 | 1.231514812 | 857 | 1.010307 | 10.24016 | 0.09765474 | 1.550878 | 1.551158 | 8.57e-07 | 2.317951e-19 | 1.446737 | 5.036063 | 1.122059
0.2345903367 | 1.234603167 | 856 | 1.013002 | 10.30391 | 0.09705054 | 1.555016 | 1.555296 | 8.56e-07 | 2.320659e-19 | 1.448427 | 5.074806 | 1.126366
0.2345656753 | 1.235840917 | 855 | 1.014264 | 10.3339 | 0.09676885 | 1.556953 | 1.557234 | 8.55e-07 | 2.323373e-19 | 1.450121 | 5.09937 | 1.129089
0.2354587018 | 1.236831069 | 854 | 1.014362 | 10.33622 | 0.09674721 | 1.557103 | 1.557383 | 8.54e-07 | 2.326094e-19 | 1.451819 | 5.112298 | 1.13052
0.2358149737 | 1.238323092 | 853 | 1.015497 | 10.36328 | 0.09649453 | 1.558846 | 1.559127 | 8.53e-07 | 2.32882e-19 | 1.453521 | 5.135773 | 1.133112
0.2364872694 | 1.23867929 | 852 | 1.015181 | 10.35574 | 0.09656479 | 1.558361 | 1.558642 | 8.52e-07 | 2.331554e-19 | 1.455227 | 5.144632 | 1.134089
0.2359512895 | 1.242689371 | 851 | 1.019727 | 10.46471 | 0.09555925 | 1.565339 | 1.565621 | 8.51e-07 | 2.334294e-19 | 1.456938 | 5.203017 | 1.140506
0.237262696 | 1.24505055 | 850 | 1.020777048 | 10.49004 | 0.09532854 | 1.566951 | 1.567233 | 8.5e-07 | 2.33704e-19 | 1.458652 | 5.22601 | 1.143023
0.2380944639 | 1.244705439 | 849 | 1.0196 | 10.46165 | 0.09558722 | 1.565144 | 1.565426 | 8.49e-07 | 2.339793e-19 | 1.46037 | 5.226257 | 1.14305
0.2386057377 | 1.247647166 | 848 | 1.022031 | 10.52036 | 0.09505378 | 1.568875 | 1.569158 | 8.48e-07 | 2.342552e-19 | 1.462092 | 5.263595 | 1.147126
0.2380506545 | 1.249959707 | 847 | 1.024898 | 10.59006 | 0.09442821 | 1.573277 | 1.57356 | 8.47e-07 | 2.345317e-19 | 1.463818 | 5.305679 | 1.151703
0.2387950122 | 1.251358032 | 846 | 1.025552 | 10.60601 | 0.09428612 | 1.574281 | 1.574564 | 8.46e-07 | 2.34809e-19 | 1.465548 | 5.325019 | 1.1538
0.2387329787 | 1.252104163 | 845 | 1.02636 | 10.62577 | 0.09411083 | 1.575521 | 1.575805 | 8.45e-07 | 2.350868e-19 | 1.467283 | 5.346046 | 1.156076
0.2393558919 | 1.253246069 | 844 | 1.026879 | 10.63847 | 0.09399844 | 1.576318 | 1.576602 | 8.44e-07 | 2.353654e-19 | 1.469021 | 5.364142 | 1.158031
0.2393611968 | 1.256736755 | 843 | 1.030365 | 10.7242 | 0.09324708 | 1.581668 | 1.581953 | 8.43e-07 | 2.356446e-19 | 1.470764 | 5.413438 | 1.16334
0.2399550229 | 1.257633567 | 842 | 1.030668 | 10.73168 | 0.09318205 | 1.582133 | 1.582419 | 8.42e-07 | 2.359244e-19 | 1.47251 | 5.429496 | 1.165064
0.2398021221 | 1.26037991 | 841 | 1.033567 | 10.80356 | 0.09256206 | 1.586584 | 1.58687 | 8.41e-07 | 2.36205e-19 | 1.474261 | 5.473077 | 1.16973
0.2403488159 | 1.261258483 | 840 | 1.033899 | 10.81182 | 0.09249135 | 1.587093 | 1.587379 | 8.4e-07 | 2.364862e-19 | 1.476016 | 5.48964 | 1.171499
0.2405151576 | 1.263189316 | 839 | 1.035663 | 10.85584 | 0.09211633 | 1.589802 | 1.590088 | 8.39e-07 | 2.36768e-19 | 1.477776 | 5.521532 | 1.174897
0.240929395 | 1.265764952 | 838 | 1.037824751 | 10.91 | 0.09165903 | 1.59312 | 1.593407 | 8.38e-07 | 2.370506e-19 | 1.479539 | 5.557844 | 1.178754
0.2409927398 | 1.26704824 | 837 | 1.039045 | 10.94069 | 0.09140192 | 1.594993 | 1.59528 | 8.37e-07 | 2.373338e-19 | 1.481307 | 5.584237 | 1.18155
0.2410180271 | 1.268983603 | 836 | 1.040955 | 10.98891 | 0.0910008 | 1.597925 | 1.598213 | 8.36e-07 | 2.376177e-19 | 1.483079 | 5.618204 | 1.185138
0.2410060316 | 1.270876646 | 835 | 1.04286 | 11.03722 | 0.0906025 | 1.600849 | 1.601137 | 8.35e-07 | 2.379023e-19 | 1.484855 | 5.6523 | 1.188728
0.2409555912 | 1.274317026 | 834 | 1.046351 | 11.1263 | 0.08987717 | 1.606208 | 1.606497 | 8.34e-07 | 2.381875e-19 | 1.486635 | 5.703858 | 1.194138
0.2412853241 | 1.27534008 | 833 | 1.047044 | 11.14407 | 0.0897338 | 1.607272 | 1.607561 | 8.33e-07 | 2.384735e-19 | 1.48842 | 5.72514 | 1.196363
0.2411734909 | 1.278439999 | 832 | 1.050256 | 11.22679 | 0.08907263 | 1.612202 | 1.612493 | 8.32e-07 | 2.387601e-19 | 1.490209 | 5.774173 | 1.201475
0.2416203618 | 1.279681087 | 831 | 1.05105 | 11.24734 | 0.08890989 | 1.613421 | 1.613712 | 8.31e-07 | 2.390474e-19 | 1.492002 | 5.796835 | 1.203831
0.2409371436 | 1.281720281 | 830 | 1.053772 | 11.31807 | 0.0883543 | 1.6176 | 1.617892 | 8.3e-07 | 2.393354e-19 | 1.4938 | 5.840953 | 1.208403
0.2409632504 | 1.284941554 | 829 | 1.056967 | 11.40164 | 0.08770665 | 1.622505 | 1.622797 | 8.29e-07 | 2.396241e-19 | 1.495602 | 5.890613 | 1.213529
0.2409902513 | 1.287835836 | 828 | 1.059835 | 11.47717 | 0.0871295 | 1.626907 | 1.6272 | 8.28e-07 | 2.399135e-19 | 1.497408 | 5.936931 | 1.218291
0.2403944284 | 1.288585782 | 827 | 1.061181 | 11.51279 | 0.08685993 | 1.628972 | 1.629266 | 8.27e-07 | 2.402036e-19 | 1.499219 | 5.966421 | 1.221313
0.2406517416 | 1.290903926 | 826 | 1.063241 | 11.56755 | 0.08644873 | 1.632136 | 1.63243 | 8.26e-07 | 2.404944e-19 | 1.501034 | 6.004128 | 1.225166
0.240713641 | 1.292661786 | 825 | 1.064937339 | 11.61281 | 0.0861118 | 1.634739 | 1.635034 | 8.25e-07 | 2.407859e-19 | 1.502853 | 6.037909 | 1.228608
0.2403211296 | 1.297178864 | 824 | 1.069847 | 11.74484 | 0.08514381 | 1.642276 | 1.642572 | 8.24e-07 | 2.410781e-19 | 1.504677 | 6.108509 | 1.23577
0.2399708629 | 1.299450994 | 823 | 1.072469 | 11.81597 | 0.08463123 | 1.646301 | 1.646598 | 8.23e-07 | 2.413711e-19 | 1.506505 | 6.153418 | 1.240304
0.2397474498 | 1.302033067 | 822 | 1.075275 | 11.89255 | 0.08408629 | 1.650608 | 1.650905 | 8.22e-07 | 2.416647e-19 | 1.508338 | 6.200713 | 1.245062
0.2395935804 | 1.303621292 | 821 | 1.077017 | 11.94035 | 0.08374967 | 1.653282 | 1.65358 | 8.21e-07 | 2.419591e-19 | 1.510175 | 6.235985 | 1.248598
0.2394836247 | 1.307301879 | 820 | 1.080807 | 12.04502 | 0.08302188 | 1.659101 | 1.6594 | 8.2e-07 | 2.422541e-19 | 1.512017 | 6.295283 | 1.25452
0.2389095575 | 1.310182691 | 819 | 1.084262 | 12.14122 | 0.08236405 | 1.664404 | 1.664704 | 8.19e-07 | 2.425499e-19 | 1.513863 | 6.351075 | 1.260067
0.2389330268 | 1.312780857 | 818 | 1.086837 | 12.21341 | 0.0818772 | 1.668356 | 1.668657 | 8.18e-07 | 2.428464e-19 | 1.515714 | 6.396885 | 1.264603
0.2390045524 | 1.317009687 | 817 | 1.090994 | 12.33089 | 0.08109716 | 1.674738 | 1.67504 | 8.17e-07 | 2.431437e-19 | 1.517569 | 6.461706 | 1.270994
0.2383001745 | 1.319538474 | 816 | 1.094227 | 12.42303 | 0.08049567 | 1.679701 | 1.680004 | 8.16e-07 | 2.434417e-19 | 1.519429 | 6.516003 | 1.276323
0.2378290445 | 1.323493838 | 815 | 1.098654 | 12.5503 | 0.07967939 | 1.686496 | 1.6868 | 8.15e-07 | 2.437404e-19 | 1.521293 | 6.584958 | 1.283059
0.2374001741 | 1.32749474 | 814 | 1.103084 | 12.67896 | 0.0788708 | 1.693296 | 1.693601 | 8.14e-07 | 2.440398e-19 | 1.523162 | 6.654486 | 1.289814
0.2376064062 | 1.329466224 | 813 | 1.104849 | 12.7306 | 0.07855087 | 1.696006 | 1.696312 | 8.13e-07 | 2.4434e-19 | 1.525035 | 6.692234 | 1.293468
0.2365264148 | 1.333259106 | 812 | 1.109722 | 12.87425 | 0.07767444 | 1.703486 | 1.703793 | 8.12e-07 | 2.446409e-19 | 1.526914 | 6.768035 | 1.300772
0.2362955362 | 1.336537123 | 811 | 1.113231 | 12.97869 | 0.07704939 | 1.708872 | 1.70918 | 8.11e-07 | 2.449425e-19 | 1.528796 | 6.827709 | 1.306494
0.23556225 | 1.339757323 | 810 | 1.117184267 | 13.09738 | 0.07635118 | 1.714941 | 1.71525 | 8.1e-07 | 2.452449e-19 | 1.530684 | 6.89328 | 1.312753
0.2356043309 | 1.343046546 | 809 | 1.120431 | 13.19567 | 0.07578244 | 1.719926 | 1.720236 | 8.09e-07 | 2.455481e-19 | 1.532576 | 6.950561 | 1.318196
0.2355047315 | 1.34697628 | 808 | 1.124461 | 13.31867 | 0.07508259 | 1.726111 | 1.726422 | 8.08e-07 | 2.45852e-19 | 1.534473 | 7.017981 | 1.324574
0.2345419079 | 1.350237846 | 807 | 1.128685 | 13.44885 | 0.0743558 | 1.732596 | 1.732908 | 8.07e-07 | 2.461566e-19 | 1.536374 | 7.088345 | 1.331197
0.2344704866 | 1.355272651 | 806 | 1.133791 | 13.60791 | 0.07348668 | 1.740434 | 1.740748 | 8.06e-07 | 2.46462e-19 | 1.53828 | 7.170386 | 1.338879
0.2334922254 | 1.358261108 | 805 | 1.137758 | 13.73277 | 0.07281853 | 1.746523 | 1.746838 | 8.05e-07 | 2.467682e-19 | 1.540191 | 7.238597 | 1.345232
0.2326557785 | 1.36149025 | 804 | 1.141824 | 13.86193 | 0.07214003 | 1.752764 | 1.75308 | 8.04e-07 | 2.470751e-19 | 1.542107 | 7.308568 | 1.351718
0.2325440198 | 1.365341306 | 803 | 1.145786 | 13.98899 | 0.07148477 | 1.758847 | 1.759164 | 8.03e-07 | 2.473828e-19 | 1.544027 | 7.377728 | 1.358099
0.2320398688 | 1.369984865 | 802 | 1.150934 | 14.15579 | 0.07064246 | 1.766749 | 1.767068 | 8.02e-07 | 2.476913e-19 | 1.545952 | 7.462744 | 1.365901
0.2319724262 | 1.373495579 | 801 | 1.154512 | 14.2729 | 0.07006283 | 1.772242 | 1.772561 | 8.01e-07 | 2.480005e-19 | 1.547882 | 7.52798 | 1.371858
0.2312363535 | 1.375983357 | 800 | 1.157736 | 14.37925 | 0.06954466 | 1.777191 | 1.777511 | 8e-07 | 2.483105e-19 | 1.549817 | 7.589018 | 1.377409
0.2429374754 | 1.393298507 | 799 | 1.16335 | 14.56633 | 0.06865146 | 1.785809 | 1.78613 | 7.99e-07 | 2.486213e-19 | 1.551757 | 7.68199 | 1.38582
0.2434721738 | 1.396155238 | 798 | 1.165672 | 14.64442 | 0.06828538 | 1.789373 | 1.789695 | 7.98e-07 | 2.489328e-19 | 1.553702 | 7.732029 | 1.390326
0.242447257 | 1.400211453 | 797 | 1.17075339 | 14.81676 | 0.06749112 | 1.797173 | 1.797497 | 7.97e-07 | 2.492452e-19 | 1.555651 | 7.819168 | 1.398139
0.241208449 | 1.4021734 | 796 | 1.173954145 | 14.92637 | 0.06699553 | 1.802086 | 1.802411 | 7.96e-07 | 2.495583e-19 | 1.557605 | 7.881746 | 1.403722
0.2419311702 | 1.404671073 | 795 | 1.175729 | 14.9875 | 0.06672228 | 1.804811 | 1.805136 | 7.95e-07 | 2.498722e-19 | 1.559565 | 7.925499 | 1.407613
0.2394499183 | 1.407785177 | 794 | 1.181324 | 15.18184 | 0.06586816 | 1.8134 | 1.813727 | 7.94e-07 | 2.501869e-19 | 1.561529 | 8.021281 | 1.416093
0.2393352389 | 1.411627531 | 793 | 1.185281 | 15.3208 | 0.06527074 | 1.819474 | 1.819802 | 7.93e-07 | 2.505024e-19 | 1.563498 | 8.095486 | 1.422628
0.2390960753 | 1.415907145 | 792 | 1.1898 | 15.48104 | 0.06459512 | 1.826411 | 1.82674 | 7.92e-07 | 2.508187e-19 | 1.565472 | 8.177943 | 1.429855
0.2392518371 | 1.420348525 | 791 | 1.194086 | 15.63457 | 0.06396083 | 1.83299 | 1.83332 | 7.91e-07 | 2.511358e-19 | 1.567451 | 8.257802 | 1.43682
0.2383892238 | 1.42379427 | 790 | 1.198394 | 15.79044 | 0.06332946 | 1.839603 | 1.839935 | 7.9e-07 | 2.514537e-19 | 1.569435 | 8.33857 | 1.443829
0.2379585057 | 1.425316811 | 789 | 1.200347 | 15.86162 | 0.06304527 | 1.842602 | 1.842934 | 7.89e-07 | 2.517724e-19 | 1.571424 | 8.386993 | 1.448015
0.2373256385 | 1.42824018 | 788 | 1.203904 | 15.99204 | 0.06253113 | 1.848061 | 1.848394 | 7.88e-07 | 2.520919e-19 | 1.573419 | 8.45819 | 1.454148
0.2363634706 | 1.427626729 | 787 | 1.204252 | 16.00488 | 0.06248094 | 1.848596 | 1.848929 | 7.87e-07 | 2.524122e-19 | 1.575418 | 8.484611 | 1.456418
0.2370949686 | 1.432159781 | 786 | 1.208054 | 16.14559 | 0.0619364 | 1.854431 | 1.854766 | 7.86e-07 | 2.527333e-19 | 1.577422 | 8.560003 | 1.462874
0.2359614074 | 1.433245897 | 785 | 1.210274 | 16.22832 | 0.06162066 | 1.857839 | 1.858174 | 7.85e-07 | 2.530553e-19 | 1.579432 | 8.613392 | 1.467429
0.2351429611 | 1.437136889 | 784 | 1.214983 | 16.40526 | 0.06095606 | 1.865068 | 1.865404 | 7.84e-07 | 2.53378e-19 | 1.581446 | 8.702714 | 1.475018
0.2344722152 | 1.437882781 | 783 | 1.2164 | 16.45886 | 0.06075755 | 1.867243 | 1.867579 | 7.83e-07 | 2.537016e-19 | 1.583466 | 8.745315 | 1.478624
0.2342640907 | 1.444239259 | 782 | 1.222964 | 16.70953 | 0.05984607 | 1.87732 | 1.877658 | 7.82e-07 | 2.540261e-19 | 1.585491 | 8.862585 | 1.488505
0.2336402237 | 1.442203879 | 781 | 1.221553 | 16.65531 | 0.06004089 | 1.875153 | 1.875491 | 7.81e-07 | 2.543513e-19 | 1.587521 | 8.864797 | 1.48869
0.2331129611 | 1.441968679 | 780 | 1.221845 | 16.66652 | 0.06000053 | 1.875601 | 1.875939 | 7.8e-07 | 2.546774e-19 | 1.589556 | 8.891792 | 1.490955
0.2327458411 | 1.446113467 | 779 | 1.226357 | 16.84057 | 0.05938041 | 1.882527 | 1.882867 | 7.79e-07 | 2.550043e-19 | 1.591597 | 8.980595 | 1.498382
0.232185334 | 1.444917321 | 778 | 1.225721181 | 16.81594 | 0.05946738 | 1.881552 | 1.881891 | 7.78e-07 | 2.553321e-19 | 1.593642 | 8.994365 | 1.49953
0.2315606922 | 1.447005987 | 777 | 1.228434 | 16.92133 | 0.05909701 | 1.885717 | 1.886056 | 7.77e-07 | 2.55660729e-19 | 1.595693 | 9.057499 | 1.504784
0.2310719937 | 1.448351383 | 776 | 1.230269 | 16.99294 | 0.05884796 | 1.888532 | 1.888872 | 7.76e-07 | 2.559902e-19 | 1.59775 | 9.107994 | 1.508973
0.229837954 | 1.451178074 | 775 | 1.234329314 | 17.15257 | 0.05830029 | 1.894766 | 1.895107 | 7.75e-07 | 2.563205e-19 | 1.599811 | 9.191894 | 1.515907
0.2303011119 | 1.451111794 | 774 | 1.2338 | 17.13168 | 0.0583714 | 1.893953 | 1.894294 | 7.74e-07 | 2.566517e-19 | 1.601878 | 9.207757 | 1.517214
0.230436489 | 1.451731682 | 773 | 1.234284387 | 17.1508 | 0.05830632 | 1.894697 | 1.895038 | 7.73e-07 | 2.569837e-19 | 1.603951 | 9.238848 | 1.519774
0.2299741209 | 1.452716351 | 772 | 1.235731 | 17.20804 | 0.05811237 | 1.896918 | 1.89726 | 7.72e-07 | 2.573166e-19 | 1.606028 | 9.28453 | 1.523526
0.2287758887 | 1.452577949 | 771 | 1.236791 | 17.25009 | 0.05797073 | 1.898545 | 1.898887 | 7.71e-07 | 2.576503e-19 | 1.608111 | 9.324604 | 1.526811
0.2291983813 | 1.453663111 | 770 | 1.237454 | 17.27643 | 0.05788234 | 1.899562 | 1.899904 | 7.7e-07 | 2.579849e-19 | 1.6102 | 9.35886 | 1.529613
0.2287790924 | 1.453877449 | 769 | 1.238088 | 17.30165 | 0.05779795 | 1.900535 | 1.900877 | 7.69e-07 | 2.583204e-19 | 1.612294 | 9.392828 | 1.532386
0.2270210087 | 1.456524134 | 768 | 1.242492 | 17.47802 | 0.05721471 | 1.907296 | 1.90764 | 7.68e-07 | 2.586568e-19 | 1.614393 | 9.484432 | 1.53984
0.2275183201 | 1.454609275 | 767 | 1.24008 | 17.38122 | 0.05753337 | 1.903593 | 1.903936 | 7.67e-07 | 2.58994e-19 | 1.616498 | 9.472293 | 1.538854
0.2268642932 | 1.453727007 | 766 | 1.239852 | 17.37208 | 0.05756362 | 1.903243 | 1.903586 | 7.66e-07 | 2.593321e-19 | 1.618608 | 9.493545 | 1.54058
0.2264685333 | 1.45648849 | 765 | 1.243009 | 17.49884 | 0.05714666 | 1.90809 | 1.908433 | 7.65e-07 | 2.596711e-19 | 1.620724 | 9.566919 | 1.546522
0.2264151275 | 1.457087517 | 764 | 1.243662 | 17.52514 | 0.05706087 | 1.909091 | 1.909435 | 7.64e-07 | 2.60011e-19 | 1.622845 | 9.602052 | 1.549359
0.225826934 | 1.454518795 | 763 | 1.241681055 | 17.4454 | 0.05732168 | 1.906051 | 1.906394 | 7.63e-07 | 2.603518e-19 | 1.624972 | 9.596599 | 1.548919
0.2252134532 | 1.45730567 | 762 | 1.245081 | 17.58253 | 0.05687463 | 1.911271 | 1.911615 | 7.62e-07 | 2.606934e-19 | 1.627105 | 9.674575 | 1.555199
0.2250676453 | 1.458290458 | 761 | 1.246212 | 17.62836 | 0.05672676 | 1.913006 | 1.913351 | 7.61e-07 | 2.61036e-19 | 1.629243 | 9.717641 | 1.558657
0.2247013152 | 1.45911634 | 760 | 1.247404 | 17.67682 | 0.05657125 | 1.914836 | 1.915181 | 7.6e-07 | 2.613795e-19 | 1.631387 | 9.761882 | 1.562201
0.2234908491 | 1.458999157 | 759 | 1.248498 | 17.72138 | 0.05642902 | 1.916514 | 1.91686 | 7.59e-07 | 2.617238e-19 | 1.633536 | 9.804786 | 1.56563
0.2234270126 | 1.458322883 | 758 | 1.247885 | 17.69641 | 0.05650865 | 1.915574 | 1.91592 | 7.58e-07 | 2.620691e-19 | 1.635691 | 9.821031 | 1.566926
0.2228618413 | 1.459543109 | 757 | 1.24967 | 17.76931 | 0.05627682 | 1.918315 | 1.918661 | 7.57e-07 | 2.624153e-19 | 1.637852 | 9.875193 | 1.571241
0.2231549174 | 1.45745182 | 756 | 1.247286 | 17.67202 | 0.05658664 | 1.914655 | 1.915 | 7.56e-07 | 2.627624e-19 | 1.640018 | 9.863587 | 1.570317
0.2222782224 | 1.459719181 | 755 | 1.25043 | 17.80042 | 0.05617846 | 1.919481 | 1.919827 | 7.55e-07 | 2.631104e-19 | 1.64219 | 9.939655 | 1.576361
0.2223295718 | 1.456645846 | 754 | 1.247305 | 17.6728 | 0.05658412 | 1.914685 | 1.91503 | 7.54e-07 | 2.634594e-19 | 1.644368 | 9.916291 | 1.574507
0.2222891897 | 1.458473563 | 753 | 1.249174 | 17.74899 | 0.05634124 | 1.917552 | 1.917898 | 7.53e-07 | 2.638093e-19 | 1.646552 | 9.972452 | 1.578959
0.2217848003 | 1.45937407 | 752 | 1.250578 | 17.8065 | 0.05615928 | 1.919709 | 1.920055 | 7.52e-07 | 2.641601e-19 | 1.648742 | 10.0215 | 1.582837
0.2212505788 | 1.458702087 | 751 | 1.250441 | 17.80085 | 0.0561771 | 1.919497 | 1.919843 | 7.51e-07 | 2.645118e-19 | 1.650937 | 10.04599 | 1.58477
0.2209400982 | 1.456846714 | 750 | 1.248896 | 17.73764 | 0.05637729 | 1.917126 | 1.917471 | 7.5e-07 | 2.648645e-19 | 1.653138 | 10.04792 | 1.584923
0.2207304388 | 1.459259629 | 749 | 1.251518 | 17.84508 | 0.05603787 | 1.921152 | 1.921498 | 7.49e-07 | 2.652181e-19 | 1.655346 | 10.11713 | 1.590371
0.220049113 | 1.459877849 | 748 | 1.25281793 | 17.89855 | 0.05587044 | 1.923147 | 1.923493 | 7.48e-07 | 2.655727e-19 | 1.657559 | 10.16527 | 1.594151
0.219992578 | 1.460556507 | 747 | 1.253553123 | 17.92888 | 0.05577594 | 1.924275 | 1.924622 | 7.47e-07 | 2.659282e-19 | 1.659778 | 10.20447 | 1.597222
0.2196390033 | 1.461232543 | 746 | 1.254583 | 17.97143 | 0.05564386 | 1.925856 | 1.926203 | 7.46e-07 | 2.662847e-19 | 1.662002 | 10.24866 | 1.600677
0.2194991261 | 1.459272265 | 745 | 1.252762 | 17.89626 | 0.05587759 | 1.923061 | 1.923408 | 7.45e-07 | 2.666421e-19 | 1.664233 | 10.2464 | 1.6005
0.2190787196 | 1.459707022 | 744 | 1.253617 | 17.93154 | 0.05576767 | 1.924374 | 1.924721 | 7.44e-07 | 2.670005e-19 | 1.66647 | 10.28799 | 1.603745
0.2189884484 | 1.459439516 | 743 | 1.25344 | 17.92422 | 0.05579043 | 1.924102 | 1.924449 | 7.43e-07 | 2.673599e-19 | 1.668713 | 10.31279 | 1.605676
0.2185931206 | 1.461540103 | 742 | 1.255936 | 18.02753 | 0.05547072 | 1.927933 | 1.928281 | 7.42e-07 | 2.677202e-19 | 1.670962 | 10.38182 | 1.611042
0.2191478759 | 1.463150024 | 741 | 1.256991 | 18.07138 | 0.05533611 | 1.929553 | 1.929901 | 7.41e-07 | 2.680815e-19 | 1.673217 | 10.42736 | 1.614571
0.2181874067 | 1.460881472 | 740 | 1.255683 | 18.01703 | 0.05550304 | 1.927545 | 1.927892 | 7.4e-07 | 2.684438e-19 | 1.675478 | 10.43381 | 1.615071
0.2183120102 | 1.462442994 | 739 | 1.25712 | 18.07674 | 0.0553197 | 1.929751 | 1.930099 | 7.39e-07 | 2.68807e-19 | 1.677745 | 10.48603 | 1.619107
0.2181909531 | 1.460500479 | 738 | 1.255299 | 18.00109 | 0.0555522 | 1.926955 | 1.927302 | 7.38e-07 | 2.691713e-19 | 1.680019 | 10.48402 | 1.618952
0.2179587632 | 1.462621927 | 737 | 1.257652 | 18.09891 | 0.05525195 | 1.930568 | 1.930916 | 7.37e-07 | 2.695365e-19 | 1.682298 | 10.55195 | 1.624188
0.2173019797 | 1.463054657 | 736 | 1.258742 | 18.14437 | 0.05511352 | 1.93224 | 1.932588 | 7.36e-07 | 2.699027e-19 | 1.684584 | 10.59898 | 1.627804
0.2172641456 | 1.462403297 | 735 | 1.258128 | 18.11875 | 0.05519143 | 1.931298 | 1.931646 | 7.35e-07 | 2.702699e-19 | 1.686876 | 10.61748 | 1.629224
0.2168983668 | 1.462334871 | 734 | 1.258426 | 18.13116 | 0.05515366 | 1.931755 | 1.932103 | 7.34e-07 | 2.706381e-19 | 1.689174 | 10.65147 | 1.631829
0.2166946083 | 1.462030292 | 733 | 1.258325 | 18.12696 | 0.05516646 | 1.9316 | 1.931948 | 7.33e-07 | 2.710073e-19 | 1.691479 | 10.67884 | 1.633924
0.217191115 | 1.463562489 | 732 | 1.259360568 | 18.17024 | 0.05503506 | 1.93319 | 1.933538 | 7.32e-07 | 2.713776e-19 | 1.693789 | 10.72567 | 1.637503
0.2168529332 | 1.464406133 | 731 | 1.260542 | 18.21975 | 0.0548855 | 1.935004 | 1.935353 | 7.31e-07 | 2.717488e-19 | 1.696106 | 10.77523 | 1.641282
0.2168144286 | 1.465367794 | 730 | 1.261543 | 18.26176 | 0.05475924 | 1.936539 | 1.936888 | 7.3e-07 | 2.721211e-19 | 1.69843 | 10.82192 | 1.644835
0.2161791176 | 1.464286566 | 729 | 1.261097 | 18.24302 | 0.0548155 | 1.935855 | 1.936204 | 7.29e-07 | 2.724944e-19 | 1.70076 | 10.84396 | 1.646509
0.2158312649 | 1.465063691 | 728 | 1.262222 | 18.29033 | 0.05467369 | 1.937582 | 1.937931 | 7.28e-07 | 2.728687e-19 | 1.703096 | 10.89318 | 1.650241
0.216322273 | 1.464844465 | 727 | 1.261511386 | 18.26045 | 0.05476317 | 1.936492 | 1.93684 | 7.27e-07 | 2.73244e-19 | 1.705439 | 10.91088 | 1.651581
0.2158269733 | 1.466358304 | 726 | 1.263521 | 18.34512 | 0.05451041 | 1.939576 | 1.939925 | 7.26e-07 | 2.736204e-19 | 1.707788 | 10.97584 | 1.65649
0.2160319388 | 1.468093753 | 725 | 1.265051 | 18.40988 | 0.05431865 | 1.941925 | 1.942275 | 7.25e-07 | 2.739978e-19 | 1.710143 | 11.03282 | 1.660784
0.2154989094 | 1.467743039 | 724 | 1.265233 | 18.41761 | 0.05429586 | 1.942205 | 1.942555 | 7.24e-07 | 2.743762e-19 | 1.712505 | 11.0665 | 1.663318
0.215610072 | 1.467876196 | 723 | 1.265255318 | 18.41854 | 0.05429311 | 1.942239 | 1.942589 | 7.23e-07 | 2.747557e-19 | 1.714874 | 11.09752 | 1.665647
0.2157554924 | 1.468140483 | 722 | 1.265374 | 18.42359 | 0.05427825 | 1.942421 | 1.942771 | 7.22e-07 | 2.751363e-19 | 1.717249 | 11.13038 | 1.668111
0.215288043 | 1.469793439 | 721 | 1.26749459 | 18.51376 | 0.05401388 | 1.945676 | 1.946027 | 7.21e-07 | 2.75517873e-19 | 1.719631 | 11.19871 | 1.673224
0.215246141 | 1.468931079 | 720 | 1.266674132 | 18.47882 | 0.05411602 | 1.944417 | 1.944767 | 7.2e-07 | 2.759005e-19 | 1.722019 | 11.21531 | 1.674463
0.2154843807 | 1.470573664 | 719 | 1.268078 | 18.53867 | 0.05394131 | 1.946572 | 1.946923 | 7.19e-07 | 2.762843e-19 | 1.724414 | 11.27148 | 1.678651
0.2152129114 | 1.469419241 | 718 | 1.267196 | 18.50101 | 0.05405109 | 1.945217 | 1.945568 | 7.18e-07 | 2.766691e-19 | 1.726816 | 11.28716 | 1.679818
0.215203017 | 1.470931172 | 717 | 1.268717349 | 18.56596 | 0.05386202 | 1.947553 | 1.947904 | 7.17e-07 | 2.770549e-19 | 1.729224 | 11.34587 | 1.684181
0.2153716832 | 1.472150326 | 716 | 1.269768 | 18.61092 | 0.0537319 | 1.949166 | 1.949517 | 7.16e-07 | 2.774419e-19 | 1.731639 | 11.39643 | 1.68793
0.2147525251 | 1.472774029 | 715 | 1.271011 | 18.66426 | 0.05357835 | 1.951074 | 1.951425 | 7.15e-07 | 2.778299e-19 | 1.734061 | 11.45072 | 1.691945
0.2143799961 | 1.473008633 | 714 | 1.271618 | 18.69037 | 0.0535035 | 1.952006 | 1.952357 | 7.14e-07 | 2.78219e-19 | 1.73649 | 11.49379 | 1.695124
0.2146816999 | 1.473556399 | 713 | 1.271864 | 18.70096 | 0.05347319 | 1.952383 | 1.952735 | 7.13e-07 | 2.786092e-19 | 1.738925 | 11.53051 | 1.69783
0.214852795 | 1.473382711 | 712 | 1.27151911 | 18.68612 | 0.05351566 | 1.951854 | 1.952206 | 7.12e-07 | 2.790005e-19 | 1.741368 | 11.55665 | 1.699754
0.2145361602 | 1.474997282 | 711 | 1.27345 | 18.7694 | 0.05327822 | 1.954818 | 1.955171 | 7.11e-07 | 2.793929e-19 | 1.743817 | 11.62442 | 1.70473
0.214775458 | 1.476541877 | 710 | 1.274755613 | 18.82589 | 0.05311833 | 1.956822 | 1.957175 | 7.1e-07 | 2.797865e-19 | 1.746273 | 11.68109 | 1.708881
0.2150647342 | 1.476334691 | 709 | 1.274259 | 18.80439 | 0.05317908 | 1.95606 | 1.956413 | 7.09e-07 | 2.801811e-19 | 1.748736 | 11.70494 | 1.710625
0.2144281268 | 1.477026701 | 708 | 1.275588 | 18.862 | 0.05301664 | 1.9581 | 1.958452 | 7.08e-07 | 2.805768e-19 | 1.751206 | 11.76252 | 1.714827
0.2147762179 | 1.476659179 | 707 | 1.274872 | 18.83095 | 0.05310407 | 1.957001 | 1.957354 | 7.07e-07 | 2.809737e-19 | 1.753683 | 11.78259 | 1.716289
0.2146173269 | 1.47800529 | 706 | 1.276377 | 18.89632 | 0.05292037 | 1.959311 | 1.959664 | 7.06e-07 | 2.813717e-19 | 1.756167 | 11.84391 | 1.720749
0.2147361487 | 1.477925658 | 705 | 1.276179 | 18.88768 | 0.05294455 | 1.959007 | 1.95936 | 7.05e-07 | 2.817708e-19 | 1.758658 | 11.87384 | 1.722922
0.2151042819 | 1.480525851 | 704 | 1.278411 | 18.98501 | 0.05267314 | 1.962433 | 1.962787 | 7.04e-07 | 2.82171e-19 | 1.761156 | 11.94928 | 1.728387
0.2149220407 | 1.481660604 | 703 | 1.279728 | 19.04267 | 0.05251365 | 1.964455 | 1.964809 | 7.03e-07 | 2.825724e-19 | 1.763661 | 12.008 | 1.732628
0.2146965861 | 1.482372046 | 702 | 1.280665 | 19.08379 | 0.05240049 | 1.965893 | 1.966247 | 7.02e-07 | 2.829749e-19 | 1.766174 | 12.05988 | 1.736367
0.2147947252 | 1.481394649 | 701 | 1.279589 | 19.03659 | 0.05253042 | 1.964242 | 1.964596 | 7.01e-07 | 2.833786e-19 | 1.768693 | 12.07401 | 1.737383
0.2151450664 | 1.482444644 | 700 | 1.280289 | 19.06728 | 0.05244586 | 1.965316 | 1.96567 | 7e-07 | 2.837834e-19 | 1.77122 | 12.12177 | 1.740817
0.2145415992 | 1.484110832 | 699 | 1.282558 | 19.16719 | 0.05217249 | 1.9688 | 1.969155 | 6.99e-07 | 2.841894e-19 | 1.773754 | 12.19962 | 1.746398
0.2147576213 | 1.484852195 | 698 | 1.283084 | 19.19039 | 0.05210942 | 1.969606 | 1.969961 | 6.98e-07 | 2.845965e-19 | 1.776295 | 12.24463 | 1.749616
0.2147639543 | 1.48692286 | 697 | 1.285148 | 19.28182 | 0.05186232 | 1.972775 | 1.973131 | 6.97e-07 | 2.850049e-19 | 1.778843 | 12.31933 | 1.754945
0.2148867995 | 1.487124324 | 696 | 1.285227 | 19.28531 | 0.05185293 | 1.972896 | 1.973251 | 6.96e-07 | 2.854143e-19 | 1.781399 | 12.35627 | 1.757574
0.2150525898 | 1.486297607 | 695 | 1.284234 | 19.24129 | 0.05197156 | 1.971372 | 1.971728 | 6.95e-07 | 2.85825e-19 | 1.783962 | 12.37272 | 1.758744
0.214831233 | 1.4874264 | 694 | 1.285584361 | 19.3012 | 0.05181024 | 1.973445 | 1.973801 | 6.94e-07 | 2.862369e-19 | 1.786533 | 12.43451 | 1.76313
0.2152019441 | 1.488538742 | 693 | 1.286326 | 19.33419 | 0.05172184 | 1.974583 | 1.974939 | 6.93e-07 | 2.866499e-19 | 1.789111 | 12.48481 | 1.766693
0.2150710672 | 1.490049839 | 692 | 1.287968 | 19.40743 | 0.05152667 | 1.977104 | 1.97746 | 6.92e-07 | 2.870641e-19 | 1.791696 | 12.55291 | 1.771504
0.2155097574 | 1.489866614 | 691 | 1.287346 | 19.37966 | 0.0516005 | 1.976149 | 1.976505 | 6.91e-07 | 2.874796e-19 | 1.794289 | 12.57711 | 1.773211
0.2153347433 | 1.490423918 | 690 | 1.288078 | 19.41236 | 0.05151357 | 1.977273 | 1.97763 | 6.9e-07 | 2.878962e-19 | 1.79689 | 12.62795 | 1.776791
0.2151166052 | 1.492702842 | 689 | 1.290575 | 19.5243 | 0.05121823 | 1.981106 | 1.981463 | 6.89e-07 | 2.883141e-19 | 1.799498 | 12.71378 | 1.782819
0.2152776718 | 1.491679907 | 688 | 1.289391 | 19.47114 | 0.05135806 | 1.979289 | 1.979646 | 6.88e-07 | 2.887331e-19 | 1.802113 | 12.72738 | 1.783773
0.2153253555 | 1.493411422 | 687 | 1.291075 | 19.54678 | 0.05115932 | 1.981874 | 1.982231 | 6.87e-07 | 2.891534e-19 | 1.804736 | 12.79782 | 1.788702
0.2155504078 | 1.494792104 | 686 | 1.292231 | 19.59886 | 0.05102337 | 1.983648 | 1.984005 | 6.86e-07 | 2.895749e-19 | 1.807367 | 12.85815 | 1.792913
0.2156228274 | 1.495567441 | 685 | 1.292934 | 19.63061 | 0.05094085 | 1.984727 | 1.985084 | 6.85e-07 | 2.899976e-19 | 1.810006 | 12.90975 | 1.796507
0.2156238109 | 1.49725008 | 684 | 1.294615 | 19.70677 | 0.05074398 | 1.987308 | 1.987666 | 6.84e-07 | 2.904216e-19 | 1.812652 | 12.98123 | 1.801473
0.2156271189 | 1.497511744 | 683 | 1.294874 | 19.7185 | 0.0507138 | 1.987705 | 1.988063 | 6.83e-07 | 2.908468e-19 | 1.815306 | 13.02446 | 1.804471
0.2159868181 | 1.498000503 | 682 | 1.295003 | 19.72436 | 0.05069873 | 1.987903 | 1.988261 | 6.82e-07 | 2.912733e-19 | 1.817967 | 13.06529 | 1.807297
0.2161187381 | 1.499428868 | 681 | 1.296299 | 19.78333 | 0.05054762 | 1.989893 | 1.990252 | 6.81e-07 | 2.91701e-19 | 1.820637 | 13.12994 | 1.811763
0.216167286 | 1.501095176 | 680 | 1.297917084 | 19.85716 | 0.05035967 | 1.992376 | 1.992735 | 6.8e-07 | 2.9213e-19 | 1.823314 | 13.20147 | 1.816692
0.2161422074 | 1.501043439 | 679 | 1.29789 | 19.85594 | 0.05036277 | 1.992335 | 1.992694 | 6.79e-07 | 2.925602e-19 | 1.826 | 13.23984 | 1.81933
0.2161738425 | 1.502391815 | 678 | 1.299207 | 19.91623 | 0.0502103 | 1.994357 | 1.994716 | 6.78e-07 | 2.929917e-19 | 1.828693 | 13.30588 | 1.823862
0.2165878266 | 1.504148006 | 677 | 1.300549 | 19.97788 | 0.05005536 | 1.996417 | 1.996777 | 6.77e-07 | 2.934245e-19 | 1.831394 | 13.37281 | 1.828443
0.2165264934 | 1.504619002 | 676 | 1.301082 | 20.00238 | 0.04999405 | 1.997234 | 1.997594 | 6.76e-07 | 2.938586e-19 | 1.834103 | 13.42339 | 1.831897
0.2168714553 | 1.505417347 | 675 | 1.301535 | 20.02327 | 0.04994188 | 1.99793 | 1.99829 | 6.75e-07 | 2.942939e-19 | 1.83682 | 13.47257 | 1.83525
0.2165956646 | 1.506342649 | 674 | 1.302736 | 20.07873 | 0.04980395 | 1.999774 | 2.000134 | 6.74e-07 | 2.947305e-19 | 1.839546 | 13.53753 | 1.839669
0.2169575244 | 1.507517338 | 673 | 1.303549 | 20.11634 | 0.04971083 | 2.001022 | 2.001382 | 6.73e-07 | 2.951685e-19 | 1.842279 | 13.59474 | 1.843552
0.2168560922 | 1.507983685 | 672 | 1.304117 | 20.14266 | 0.04964588 | 2.001893 | 2.002254 | 6.72e-07 | 2.956077e-19 | 1.845021 | 13.64711 | 1.8471
0.2172387987 | 1.509043336 | 671 | 1.304794 | 20.17408 | 0.04956856 | 2.002932 | 2.003293 | 6.71e-07 | 2.960483e-19 | 1.84777 | 13.70203 | 1.850813
0.2172727734 | 1.511146545 | 670 | 1.306863 | 20.27043 | 0.04933294 | 2.006109 | 2.00647 | 6.7e-07 | 2.964901e-19 | 1.850528 | 13.78659 | 1.856515
0.2174284458 | 1.511676073 | 669 | 1.307237 | 20.28789 | 0.04929049 | 2.006683 | 2.007044 | 6.69e-07 | 2.969333e-19 | 1.853294 | 13.83575 | 1.859822
0.2173915952 | 1.513317347 | 668 | 1.308915 | 20.36643 | 0.0491004 | 2.009259 | 2.009621 | 6.68e-07 | 2.973778e-19 | 1.856069 | 13.91285 | 1.864997
0.2176892161 | 1.51368916 | 667 | 1.308989 | 20.36991 | 0.04909202 | 2.009373 | 2.009735 | 6.67e-07 | 2.978237e-19 | 1.858851 | 13.95619 | 1.867899
0.217688784 | 1.51487422 | 666 | 1.31017463 | 20.42559 | 0.04895819 | 2.011192 | 2.011555 | 6.66e-07 | 2.982708505e-19 | 1.861642 | 14.02349 | 1.872398
0.217850849 | 1.514617205 | 665 | 1.30975555 | 20.40589 | 0.04900546 | 2.010549 | 2.010911 | 6.65e-07 | 2.987194e-19 | 1.864442 | 14.0567 | 1.874614
0.2178210169 | 1.516147256 | 664 | 1.311315 | 20.47932 | 0.04882976 | 2.012944 | 2.013306 | 6.64e-07 | 2.991693e-19 | 1.86725 | 14.13268 | 1.879673
0.2179242074 | 1.518294573 | 663 | 1.31336 | 20.57593 | 0.04860047 | 2.016081 | 2.016445 | 6.63e-07 | 2.996205e-19 | 1.870066 | 14.21957 | 1.885442
0.2183839977 | 1.519869447 | 662 | 1.314475 | 20.62883 | 0.04847584 | 2.017793 | 2.018157 | 6.62e-07 | 3.000731e-19 | 1.872891 | 14.28679 | 1.889894
0.2184712738 | 1.519790888 | 661 | 1.314309 | 20.62096 | 0.04849436 | 2.017539 | 2.017902 | 6.61e-07 | 3.005271e-19 | 1.875724 | 14.32644 | 1.892514
0.2184548378 | 1.520496607 | 660 | 1.315031 | 20.65527 | 0.04841378 | 2.018647 | 2.019011 | 6.6e-07 | 3.009824e-19 | 1.878566 | 14.38568 | 1.896423
0.2186115831 | 1.522332311 | 659 | 1.31671 | 20.73528 | 0.04822698 | 2.021224 | 2.021589 | 6.59e-07 | 3.014391e-19 | 1.881417 | 14.46624 | 1.901726
0.2187126875 | 1.522718072 | 658 | 1.316995 | 20.74888 | 0.04819538 | 2.021661 | 2.022026 | 6.58e-07 | 3.018972e-19 | 1.884276 | 14.51652 | 1.905028
0.2187636644 | 1.524326324 | 657 | 1.318552 | 20.82341 | 0.04802287 | 2.024052 | 2.024417 | 6.57e-07 | 3.023568e-19 | 1.887144 | 14.5952 | 1.910183
0.2188473791 | 1.525251985 | 656 | 1.319394 | 20.86382 | 0.04792986 | 2.025344 | 2.025709 | 6.56e-07 | 3.028177e-19 | 1.890021 | 14.65843 | 1.914317
0.2191926837 | 1.526022196 | 655 | 1.319819 | 20.88424 | 0.04788299 | 2.025997 | 2.026362 | 6.55e-07 | 3.0328e-19 | 1.892907 | 14.7127 | 1.917857
0.2190956622 | 1.52749908 | 654 | 1.321393 | 20.96006 | 0.04770978 | 2.028413 | 2.028778 | 6.54e-07 | 3.037437e-19 | 1.895801 | 14.79294 | 1.92308
0.2192406356 | 1.52811718 | 653 | 1.321866 | 20.98291 | 0.04765783 | 2.029139 | 2.029505 | 6.53e-07 | 3.042089e-19 | 1.898704 | 14.84891 | 1.926714
0.219452709 | 1.529671788 | 652 | 1.323208273 | 21.04788 | 0.04751073 | 2.0312 | 2.031566 | 6.52e-07 | 3.046754e-19 | 1.901616 | 14.92477 | 1.931629
0.2191197574 | 1.530515313 | 651 | 1.324385 | 21.10497 | 0.0473822 | 2.033006 | 2.033372 | 6.51e-07 | 3.051435e-19 | 1.904537 | 14.99729 | 1.936317
0.2193662524 | 1.531785131 | 650 | 1.325408 | 21.15476 | 0.04727069 | 2.034577 | 2.034943 | 6.5e-07 | 3.056129e-19 | 1.907467 | 15.06672 | 1.940794
0.2192618996 | 1.533251047 | 649 | 1.326978 | 21.23139 | 0.04710008 | 2.036987 | 2.037354 | 6.49e-07 | 3.060838e-19 | 1.910406 | 15.14902 | 1.946087
0.21961689 | 1.533879995 | 648 | 1.327252299 | 21.24478 | 0.04707038 | 2.037408 | 2.037775 | 6.48e-07 | 3.065562e-19 | 1.913355 | 15.20209 | 1.949493
0.2195820361 | 1.534961224 | 647 | 1.328368 | 21.29945 | 0.04694957 | 2.039121 | 2.039488 | 6.47e-07 | 3.0703e-19 | 1.916312 | 15.27478 | 1.954148
0.2196593434 | 1.536082268 | 646 | 1.329412 | 21.3507 | 0.04683687 | 2.040723 | 2.041091 | 6.46e-07 | 3.075052e-19 | 1.919278 | 15.34619 | 1.958711
0.219853282 | 1.537924409 | 645 | 1.331060321 | 21.43188 | 0.04665946 | 2.043253 | 2.043621 | 6.45e-07 | 3.07982e-19 | 1.922254 | 15.43201 | 1.96418
0.2197024822 | 1.538627982 | 644 | 1.331915 | 21.47409 | 0.04656776 | 2.044565 | 2.044933 | 6.44e-07 | 3.084602e-19 | 1.925239 | 15.49985 | 1.968492
0.2199325711 | 1.539610863 | 643 | 1.332667 | 21.51134 | 0.04648711 | 2.04572 | 2.046089 | 6.43e-07 | 3.089399e-19 | 1.928233 | 15.56568 | 1.972668
0.2198827118 | 1.540930629 | 642 | 1.334037 | 21.57929 | 0.04634073 | 2.047823 | 2.048192 | 6.42e-07 | 3.094212e-19 | 1.931236 | 15.64632 | 1.977771
0.2198041975 | 1.541605711 | 641 | 1.334791 | 21.61677 | 0.04626039 | 2.048979 | 2.049349 | 6.41e-07 | 3.099039e-19 | 1.934249 | 15.71291 | 1.981976
0.2200386822 | 1.543090343 | 640 | 1.336041 | 21.67908 | 0.04612742 | 2.050899 | 2.051268 | 6.4e-07 | 3.103881e-19 | 1.937272 | 15.79159 | 1.986932
0.2198183686 | 1.543920994 | 639 | 1.337092 | 21.73161 | 0.04601593 | 2.052512 | 2.052882 | 6.39e-07 | 3.108738e-19 | 1.940303 | 15.86599 | 1.991607
0.2197054029 | 1.54656899 | 638 | 1.339853 | 21.8702 | 0.04572432 | 2.05675 | 2.057121 | 6.38e-07 | 3.113611e-19 | 1.943345 | 15.98156 | 1.998847
0.2199518979 | 1.546632528 | 637 | 1.33967 | 21.86099 | 0.04574358 | 2.056469 | 2.05684 | 6.37e-07 | 3.118499e-19 | 1.946395 | 16.0274 | 2.001712
0.2199095488 | 1.548860073 | 636 | 1.34194 | 21.97555 | 0.04550512 | 2.059954 | 2.060325 | 6.36e-07 | 3.123402e-19 | 1.949456 | 16.13237 | 2.008256
0.2197239101 | 1.549703836 | 635 | 1.342969 | 22.0277 | 0.04539739 | 2.061534 | 2.061905 | 6.35e-07 | 3.128321e-19 | 1.952526 | 16.20806 | 2.012961
0.2197988331 | 1.550949693 | 634 | 1.34414 | 22.08717 | 0.04527516 | 2.063331 | 2.063703 | 6.34e-07 | 3.133255e-19 | 1.955605 | 16.28759 | 2.017894
0.2196404189 | 1.552577615 | 633 | 1.345926 | 22.1782 | 0.04508931 | 2.066073 | 2.066446 | 6.33e-07 | 3.138205e-19 | 1.958695 | 16.38255 | 2.023768
0.2198484391 | 1.553677678 | 632 | 1.346818 | 22.22381 | 0.04499679 | 2.067443 | 2.067815 | 6.32e-07 | 3.143171e-19 | 1.961794 | 16.45623 | 2.028314
0.2196587026 | 1.55454576 | 631 | 1.347876 | 22.278 | 0.04488733 | 2.069067 | 2.069439 | 6.31e-07 | 3.148152e-19 | 1.964903 | 16.53437 | 2.033124
0.2198598534 | 1.555612326 | 630 | 1.348742 | 22.32244 | 0.04479797 | 2.070395 | 2.070768 | 6.3e-07 | 3.153148991e-19 | 1.968022 | 16.60821 | 2.037658
0.219577834 | 1.558699608 | 629 | 1.352110968 | 22.49629 | 0.04445177 | 2.075567 | 2.075941 | 6.29e-07 | 3.158162e-19 | 1.971151 | 16.7444 | 2.045996
0.2197314203 | 1.559175372 | 628 | 1.352433 | 22.51299 | 0.0444188 | 2.076062 | 2.076436 | 6.28e-07 | 3.163191e-19 | 1.97429 | 16.80578 | 2.049743
0.219493553 | 1.560447931 | 627 | 1.353943572 | 22.59142 | 0.04426459 | 2.07838 | 2.078755 | 6.27e-07 | 3.168236e-19 | 1.977438 | 16.89711 | 2.055305
0.2194014788 | 1.561509013 | 626 | 1.355097 | 22.65149 | 0.04414721 | 2.08015 | 2.080525 | 6.26e-07 | 3.173297e-19 | 1.980597 | 16.98002 | 2.060341
0.2193504274 | 1.563255787 | 625 | 1.356895 | 22.74545 | 0.04396483 | 2.08291 | 2.083285 | 6.25e-07 | 3.178374e-19 | 1.983766 | 17.07963 | 2.066376
0.2193304449 | 1.564905167 | 624 | 1.358564 | 22.83305 | 0.04379617 | 2.085473 | 2.085848 | 6.24e-07 | 3.183468e-19 | 1.986945 | 17.1766 | 2.072233
0.2191930264 | 1.567039609 | 623 | 1.360836 | 22.95281 | 0.04356766 | 2.08896 | 2.089337 | 6.23e-07 | 3.188578e-19 | 1.990135 | 17.28947 | 2.07903
0.2190470099 | 1.567950368 | 622 | 1.361893 | 23.00872 | 0.04346177 | 2.090582 | 2.090959 | 6.22e-07 | 3.193704e-19 | 1.993334 | 17.37206 | 2.08399
0.21891886 | 1.57032156 | 621 | 1.364391894 | 23.14152 | 0.04321237 | 2.094419 | 2.094796 | 6.21e-07 | 3.198847e-19 | 1.996544 | 17.49208 | 2.091177
0.2186956853 | 1.572550178 | 620 | 1.366844 | 23.27253 | 0.04296911 | 2.098183 | 2.098561 | 6.2e-07 | 3.204006e-19 | 1.999764 | 17.61167 | 2.098313
0.2187178731 | 1.573940158 | 619 | 1.368211 | 23.34595 | 0.04283399 | 2.100282 | 2.100661 | 6.19e-07 | 3.209182e-19 | 2.002995 | 17.704 | 2.103806
0.218664676 | 1.576018929 | 618 | 1.370343447 | 23.46083 | 0.04262423 | 2.103555 | 2.103934 | 6.18e-07 | 3.214375185e-19 | 2.006236 | 17.81674 | 2.110494
0.2186147422 | 1.576426983 | 617 | 1.370801 | 23.48559 | 0.0425793 | 2.104258 | 2.104637 | 6.17e-07 | 3.219585e-19 | 2.009488 | 17.88649 | 2.114621
0.2184148878 | 1.57896173 | 616 | 1.373536 | 23.63393 | 0.04231204 | 2.108456 | 2.108836 | 6.16e-07 | 3.224811e-19 | 2.01275 | 18.01628 | 2.122279
0.2183706313 | 1.580151439 | 615 | 1.37477 | 23.70118 | 0.04219199 | 2.11035 | 2.11073 | 6.15e-07 | 3.230055e-19 | 2.016022 | 18.1074 | 2.12764
0.2179328501 | 1.581881762 | 614 | 1.376938 | 23.8198 | 0.04198188 | 2.113678 | 2.114059 | 6.14e-07 | 3.235316e-19 | 2.019306 | 18.22378 | 2.134466
0.2180214971 | 1.584947705 | 613 | 1.379915 | 23.98366 | 0.04169506 | 2.118248 | 2.11863 | 6.13e-07 | 3.240594e-19 | 2.0226 | 18.36244 | 2.142571
0.2178378999 | 1.585425854 | 612 | 1.380577 | 24.02023 | 0.04163158 | 2.119264 | 2.119646 | 6.12e-07 | 3.245889e-19 | 2.025905 | 18.44017 | 2.147101
0.2176027298 | 1.587919712 | 611 | 1.383306 | 24.17164 | 0.04137079 | 2.123453 | 2.123836 | 6.11e-07 | 3.251201e-19 | 2.029221 | 18.57379 | 2.154866
0.2175425291 | 1.589870334 | 610 | 1.385317 | 24.28382 | 0.04117968 | 2.12654 | 2.126923 | 6.1e-07 | 3.256531e-19 | 2.032547 | 18.68895 | 2.161536
0.2173402309 | 1.591394901 | 609 | 1.387044 | 24.38057 | 0.04101627 | 2.129191 | 2.129575 | 6.09e-07 | 3.261878e-19 | 2.035885 | 18.79716 | 2.167784
0.2170733213 | 1.593435168 | 608 | 1.389351 | 24.51044 | 0.04079895 | 2.132733 | 2.133117 | 6.08e-07 | 3.267243e-19 | 2.039233 | 18.92183 | 2.174962
0.2171309739 | 1.596009851 | 607 | 1.391868 | 24.6529 | 0.04056317 | 2.136596 | 2.136981 | 6.07e-07 | 3.272626e-19 | 2.042593 | 19.05308 | 2.182491
0.2166941762 | 1.596434951 | 606 | 1.39273 | 24.70188 | 0.04048275 | 2.13792 | 2.138305 | 6.06e-07 | 3.278026e-19 | 2.045963 | 19.13969 | 2.187447
0.2166214138 | 1.598760486 | 605 | 1.395128 | 24.83867 | 0.04025981 | 2.141601 | 2.141987 | 6.05e-07 | 3.283444e-19 | 2.049345 | 19.26921 | 2.194835
0.216475606 | 1.601961851 | 604 | 1.398475439 | 25.03084 | 0.03995072 | 2.146739 | 2.147126 | 6.04e-07 | 3.288881e-19 | 2.052738 | 19.42594 | 2.203744
0.2161176801 | 1.601553798 | 603 | 1.398425 | 25.02795 | 0.03995533 | 2.146662 | 2.147049 | 6.03e-07 | 3.294335e-19 | 2.056142 | 19.48903 | 2.207319
0.2158052772 | 1.604647279 | 602 | 1.401831 | 25.225 | 0.03964321 | 2.15189 | 2.152278 | 6.02e-07 | 3.299807e-19 | 2.059558 | 19.6492 | 2.216371
0.2154310197 | 1.606796861 | 601 | 1.404355 | 25.37202 | 0.0394135 | 2.155765 | 2.156153 | 6.01e-07 | 3.305298e-19 | 2.062985 | 19.78569 | 2.224055
0.2150494009 | 1.608561039 | 600 | 1.406501 | 25.49769 | 0.03921924 | 2.159059 | 2.159448 | 6e-07 | 3.310806e-19 | 2.066423 | 19.91241 | 2.231166
0.2148758024 | 1.610947251 | 599 | 1.409061 | 25.64842 | 0.03898875 | 2.162988 | 2.163378 | 5.99e-07 | 3.316334e-19 | 2.069873 | 20.05174 | 2.238958
0.2145965397 | 1.613398433 | 598 | 1.411791 | 25.81018 | 0.0387444 | 2.167179 | 2.16757 | 5.98e-07 | 3.321879e-19 | 2.073334 | 20.19691 | 2.247048
0.2143663764 | 1.615676641 | 597 | 1.414299 | 25.95969 | 0.03852127 | 2.17103 | 2.171421 | 5.97e-07 | 3.327444e-19 | 2.076807 | 20.3367 | 2.254811
0.2136517018 | 1.616479516 | 596 | 1.415817 | 26.05056 | 0.0383869 | 2.173359 | 2.173751 | 5.96e-07 | 3.333027e-19 | 2.080292 | 20.44881 | 2.261018
0.2134051174 | 1.618925929 | 595 | 1.41851 | 26.21259 | 0.0381496 | 2.177493 | 2.177886 | 5.95e-07 | 3.338628e-19 | 2.083788 | 20.59573 | 2.269126
0.2132383138 | 1.620045185 | 594 | 1.419796 | 26.29033 | 0.0380368 | 2.179468 | 2.17986 | 5.94e-07 | 3.344249e-19 | 2.087296 | 20.70262 | 2.275007
0.2124149501 | 1.622909784 | 593 | 1.423484 | 26.51454 | 0.03771516 | 2.185129 | 2.185522 | 5.93e-07 | 3.349888e-19 | 2.090816 | 20.88056 | 2.284763
0.212128818 | 1.625461459 | 592 | 1.426321835 | 26.68836 | 0.03746952 | 2.189485 | 2.189879 | 5.92e-07 | 3.355547e-19 | 2.094348 | 21.03478 | 2.293184
0.2116561383 | 1.627246618 | 591 | 1.42858 | 26.82747 | 0.03727523 | 2.192951 | 2.193346 | 5.91e-07 | 3.361225e-19 | 2.097891 | 21.1729 | 2.300701
0.2113680243 | 1.63042748 | 590 | 1.432049 | 27.04261 | 0.03697868 | 2.198276 | 2.198672 | 5.9e-07 | 3.366922e-19 | 2.101447 | 21.34803 | 2.310197
0.2107885331 | 1.632649064 | 589 | 1.43485 | 27.21759 | 0.03674094 | 2.202576 | 2.202973 | 5.89e-07 | 3.372638e-19 | 2.105015 | 21.50446 | 2.318645
0.2105741352 | 1.63335681 | 588 | 1.435772 | 27.27545 | 0.03666301 | 2.203991 | 2.204388 | 5.88e-07 | 3.378374e-19 | 2.108595 | 21.60541 | 2.324081
0.2098045498 | 1.635875463 | 587 | 1.43906 | 27.48274 | 0.03638647 | 2.209039 | 2.209437 | 5.87e-07 | 3.384129e-19 | 2.112187 | 21.7785 | 2.333372
0.2096056491 | 1.638486028 | 586 | 1.44187 | 27.66111 | 0.03615184 | 2.213352 | 2.21375 | 5.86e-07 | 3.389904e-19 | 2.115791 | 21.9383 | 2.341917
0.2090541422 | 1.64001739 | 585 | 1.443952 | 27.79409 | 0.03597887 | 2.216549 | 2.216948 | 5.85e-07 | 3.395699e-19 | 2.119408 | 22.07702 | 2.349309
0.2083715647 | 1.642159939 | 584 | 1.446778 | 27.97548 | 0.03574559 | 2.220886 | 2.221286 | 5.84e-07 | 3.401513e-19 | 2.123037 | 22.23946 | 2.357936
0.2080115229 | 1.64549458 | 583 | 1.450472 | 28.21449 | 0.03544278 | 2.226557 | 2.226958 | 5.83e-07 | 3.407348e-19 | 2.126679 | 22.42994 | 2.368013
0.2075904757 | 1.64797163 | 582 | 1.45337 | 28.4034 | 0.03520705 | 2.231006 | 2.231408 | 5.82e-07 | 3.413203e-19 | 2.130333 | 22.59711 | 2.376821
0.2071695179 | 1.649860978 | 581 | 1.455681 | 28.5549 | 0.03502026 | 2.234552 | 2.234955 | 5.81e-07 | 3.419077e-19 | 2.134 | 22.74711 | 2.384697
0.2065456957 | 1.653082132 | 580 | 1.459526 | 28.80883 | 0.03471158 | 2.240455 | 2.240858 | 5.8e-07 | 3.424972e-19 | 2.137679 | 22.94636 | 2.395118
0.205818817 | 1.654564261 | 579 | 1.461734638 | 28.95574 | 0.03453547 | 2.243846 | 2.24425 | 5.79e-07 | 3.430888e-19 | 2.141371 | 23.09544 | 2.402886
0.20538041 | 1.656918406 | 578 | 1.46452719 | 29.14253 | 0.03431412 | 2.248132 | 2.248537 | 5.78e-07 | 3.436823e-19 | 2.145076 | 23.26406 | 2.411642
0.2048477232 | 1.659493208 | 577 | 1.467635 | 29.3518 | 0.03406947 | 2.252902 | 2.253308 | 5.77e-07 | 3.44278e-19 | 2.148793 | 23.44394 | 2.420947
0.2041235864 | 1.663531184 | 576 | 1.472397 | 29.67541 | 0.03369793 | 2.260213 | 2.26062 | 5.76e-07 | 3.448757e-19 | 2.152524 | 23.67833 | 2.433019
0.2037100643 | 1.665903211 | 575 | 1.475182 | 29.86636 | 0.03348248 | 2.264489 | 2.264897 | 5.75e-07 | 3.454755e-19 | 2.156268 | 23.85075 | 2.441861
0.2031747401 | 1.668216467 | 574 | 1.478031 | 30.0629 | 0.03326359 | 2.268861 | 2.26927 | 5.74e-07 | 3.460773e-19 | 2.160024 | 24.02645 | 2.450839
0.2026055008 | 1.670028687 | 573 | 1.480412 | 30.22821 | 0.03308168 | 2.272517 | 2.272926 | 5.73e-07 | 3.466813e-19 | 2.163794 | 24.18814 | 2.459072
0.201993227 | 1.672009468 | 572 | 1.483005435 | 30.40923 | 0.03288475 | 2.276497 | 2.276908 | 5.72e-07 | 3.472874e-19 | 2.167577 | 24.35789 | 2.467686
0.2014188617 | 1.675255775 | 571 | 1.486826 | 30.67793 | 0.03259672 | 2.282362 | 2.282774 | 5.71e-07 | 3.478956e-19 | 2.171373 | 24.5694 | 2.478376
0.2008566856 | 1.677329779 | 570 | 1.489462 | 30.86472 | 0.03239946 | 2.286409 | 2.286821 | 5.7e-07 | 3.485059e-19 | 2.175182 | 24.74319 | 2.487126
0.2004481405 | 1.682997704 | 569 | 1.495539 | 31.2996 | 0.03194929 | 2.295737 | 2.296151 | 5.69e-07 | 3.491184e-19 | 2.179005 | 25.03324 | 2.501662
0.2001635134 | 1.683544397 | 568 | 1.49637 | 31.35957 | 0.03188819 | 2.297013 | 2.297427 | 5.68e-07 | 3.497331e-19 | 2.182841 | 25.1494 | 2.507459
0.1995752752 | 1.686606646 | 567 | 1.500021 | 31.62427 | 0.03162128 | 2.302617 | 2.303032 | 5.67e-07 | 3.503499e-19 | 2.186691 | 25.36148 | 2.518009
0.1987782568 | 1.689247966 | 566 | 1.503459 | 31.87564 | 0.03137192 | 2.307895 | 2.308311 | 5.66e-07 | 3.509689e-19 | 2.190554 | 25.56799 | 2.52824
0.1986512095 | 1.692064166 | 565 | 1.506402 | 32.0924 | 0.03116003 | 2.312413 | 2.312829 | 5.65e-07 | 3.515901e-19 | 2.194432 | 25.75914 | 2.537673
0.1978126764 | 1.694877028 | 564 | 1.510054 | 32.36336 | 0.03089914 | 2.318018 | 2.318436 | 5.64e-07 | 3.522135e-19 | 2.198322 | 25.97603 | 2.548334
0.1969224066 | 1.698068738 | 563 | 1.514136 | 32.66898 | 0.03061008 | 2.324284 | 2.324703 | 5.63e-07 | 3.528391e-19 | 2.202227 | 26.20952 | 2.559762
0.1962402314 | 1.701349854 | 562 | 1.518099 | 32.96847 | 0.03033201 | 2.330368 | 2.330788 | 5.62e-07 | 3.534669e-19 | 2.206146 | 26.44075 | 2.571029
0.1955441833 | 1.70405519 | 561 | 1.5215 | 33.22769 | 0.03009538 | 2.335589 | 2.33601 | 5.61e-07 | 3.540969e-19 | 2.210078 | 26.65414 | 2.581382
0.1949281543 | 1.706957459 | 560 | 1.525018 | 33.49797 | 0.02985255 | 2.34099 | 2.341412 | 5.6e-07 | 3.547293e-19 | 2.214025 | 26.87327 | 2.591972
0.1945634037 | 1.708033085 | 559 | 1.526459 | 33.60925 | 0.02975371 | 2.343201 | 2.343623 | 5.59e-07 | 3.553638e-19 | 2.217985 | 27.02047 | 2.599061
0.1939519942 | 1.712566137 | 558 | 1.531603 | 34.00974 | 0.02940334 | 2.351098 | 2.351522 | 5.58e-07 | 3.560007e-19 | 2.22196 | 27.3005 | 2.612494
0.1929246187 | 1.714985251 | 557 | 1.53505 | 34.28071 | 0.02917092 | 2.356389 | 2.356813 | 5.57e-07 | 3.566398e-19 | 2.225949 | 27.52206 | 2.623073
0.1923280507 | 1.718289256 | 556 | 1.53895 | 34.58999 | 0.0289101 | 2.362376 | 2.362802 | 5.56e-07 | 3.572813e-19 | 2.229953 | 27.7617 | 2.634468
0.1918008178 | 1.719910741 | 555 | 1.541099 | 34.76155 | 0.02876742 | 2.365675 | 2.366101 | 5.55e-07 | 3.579250206e-19 | 2.233971 | 27.93968 | 2.6429
0.1911306977 | 1.723778248 | 554 | 1.545637 | 35.12665 | 0.02846841 | 2.37264 | 2.373068 | 5.54e-07 | 3.585711e-19 | 2.238003 | 28.20601 | 2.655467
0.1905255914 | 1.727800846 | 553 | 1.550264 | 35.50295 | 0.02816667 | 2.379744 | 2.380173 | 5.53e-07 | 3.592195e-19 | 2.24205 | 28.47788 | 2.668233
0.189654395 | 1.72842741 | 552 | 1.551762209 | 35.6256 | 0.0280697 | 2.382043 | 2.382472 | 5.52e-07 | 3.598703e-19 | 2.246112 | 28.63641 | 2.67565
0.1887899935 | 1.73319459 | 551 | 1.557394 | 36.09057 | 0.02770807 | 2.390688 | 2.391119 | 5.51e-07 | 3.605234e-19 | 2.250188 | 28.94943 | 2.690234
0.1883713454 | 1.736019611 | 550 | 1.560637 | 36.36114 | 0.02750189 | 2.395667 | 2.396099 | 5.5e-07 | 3.611789e-19 | 2.25428 | 29.17595 | 2.700738
0.1875229627 | 1.739189029 | 549 | 1.564655 | 36.69909 | 0.02724863 | 2.401835 | 2.402267 | 5.49e-07 | 3.618368e-19 | 2.258386 | 29.4333 | 2.712623
0.1865241826 | 1.742038727 | 548 | 1.568504 | 37.02574 | 0.02700824 | 2.407742 | 2.408176 | 5.48e-07 | 3.624971e-19 | 2.262507 | 29.68632 | 2.724258
0.186098814 | 1.74489975 | 547 | 1.57179013 | 37.30698 | 0.02680463 | 2.412787 | 2.413222 | 5.47e-07 | 3.631598e-19 | 2.266643 | 29.91994 | 2.734956
0.1851963997 | 1.749799728 | 546 | 1.577593 | 37.80877 | 0.02644889 | 2.421694 | 2.42213 | 5.46e-07 | 3.638249e-19 | 2.270795 | 30.25176 | 2.75008
0.1843267679 | 1.75293541 | 545 | 1.581598 | 38.15907 | 0.02620609 | 2.427842 | 2.42828 | 5.45e-07 | 3.644925e-19 | 2.274961 | 30.51725 | 2.762121
0.183537066 | 1.754750013 | 544 | 1.584202141 | 38.38859 | 0.02604941 | 2.43184 | 2.432278 | 5.44e-07 | 3.651625e-19 | 2.279143 | 30.73051 | 2.771755
0.182738781 | 1.756780028 | 543 | 1.587030441 | 38.63941 | 0.02588032 | 2.436182 | 2.436621 | 5.43e-07 | 3.65835e-19 | 2.28334 | 30.95403 | 2.781817
0.1823177487 | 1.761144638 | 542 | 1.591816 | 39.06754 | 0.0255967 | 2.443528 | 2.443968 | 5.42e-07 | 3.665099e-19 | 2.287553 | 31.25601 | 2.795354
0.1815963686 | 1.766812563 | 541 | 1.598205 | 39.64655 | 0.02522288 | 2.453336 | 2.453778 | 5.41e-07 | 3.671874e-19 | 2.291782 | 31.62401 | 2.811762
0.1810006946 | 1.769504547 | 540 | 1.601493 | 39.94782 | 0.02503266 | 2.458383 | 2.458826 | 5.4e-07 | 3.678674e-19 | 2.296026 | 31.87197 | 2.822763
0.1800251752 | 1.77208972 | 539 | 1.605054 | 40.27669 | 0.02482826 | 2.463849 | 2.464293 | 5.39e-07 | 3.685499e-19 | 2.300285 | 32.13275 | 2.834288
0.1793201566 | 1.774145126 | 538 | 1.607814 | 40.53351 | 0.02467095 | 2.468086 | 2.468531 | 5.38e-07 | 3.692349e-19 | 2.304561 | 32.36335 | 2.84444
0.1787050962 | 1.779746175 | 537 | 1.61403 | 41.11784 | 0.02432034 | 2.477628 | 2.478074 | 5.37e-07 | 3.699225e-19 | 2.308853 | 32.73566 | 2.860754
0.1780153215 | 1.781333566 | 536 | 1.616307 | 41.334 | 0.02419316 | 2.481124 | 2.481571 | 5.36e-07 | 3.706127e-19 | 2.31316 | 32.9507 | 2.870135
0.1770299077 | 1.785591125 | 535 | 1.62155 | 41.83602 | 0.02390284 | 2.489172 | 2.48962 | 5.35e-07 | 3.713054e-19 | 2.317484 | 33.28892 | 2.884827
0.176382646 | 1.790129423 | 534 | 1.626735971 | 42.33855 | 0.02361914 | 2.497132 | 2.497582 | 5.34e-07 | 3.720007e-19 | 2.321824 | 33.62776 | 2.899472
0.17556943 | 1.793675065 | 533 | 1.631094829 | 42.76563 | 0.02338327 | 2.503823 | 2.504274 | 5.33e-07 | 3.726987e-19 | 2.32618 | 33.93519 | 2.912696
0.174631089 | 1.795624018 | 532 | 1.633982123 | 43.05089 | 0.02322832 | 2.508255 | 2.508707 | 5.32e-07 | 3.733992e-19 | 2.330552 | 34.18359 | 2.923337
0.1740738004 | 1.79963696 | 531 | 1.638552 | 43.50632 | 0.02298517 | 2.515271 | 2.515724 | 5.31e-07 | 3.741024e-19 | 2.334941 | 34.50467 | 2.937034
0.1734933704 | 1.804388523 | 530 | 1.643884 | 44.04376 | 0.02270469 | 2.523456 | 2.52391 | 5.3e-07 | 3.748083e-19 | 2.339347 | 34.86078 | 2.952151
0.1722664088 | 1.807234049 | 529 | 1.647957 | 44.45871 | 0.02249278 | 2.529707 | 2.530163 | 5.29e-07 | 3.755168e-19 | 2.343769 | 35.1663 | 2.965059
0.172004953 | 1.811514616 | 528 | 1.652498857 | 44.92611 | 0.02225877 | 2.536679 | 2.537137 | 5.28e-07 | 3.76228e-19 | 2.348208 | 35.49448 | 2.978862
0.1714542508 | 1.814226627 | 527 | 1.655762 | 45.2649 | 0.02209217 | 2.541688 | 2.542146 | 5.27e-07 | 3.769419e-19 | 2.352664 | 35.77014 | 2.990407
0.1705030203 | 1.81933105 | 526 | 1.661817 | 45.90048 | 0.02178626 | 2.550984 | 2.551443 | 5.26e-07 | 3.776585e-19 | 2.357137 | 36.1694 | 3.00705
0.1702396721 | 1.822738886 | 525 | 1.665488 | 46.29013 | 0.02160288 | 2.556619 | 2.55708 | 5.25e-07 | 3.783779e-19 | 2.361626 | 36.46792 | 3.019434
0.1689477861 | 1.825883627 | 524 | 1.669925 | 46.76544 | 0.02138331 | 2.56343 | 2.563892 | 5.24e-07 | 3.791e-19 | 2.366133 | 36.80253 | 3.033255
0.1684028804 | 1.829053521 | 523 | 1.67364 | 47.16717 | 0.02120119 | 2.569132 | 2.569595 | 5.23e-07 | 3.798248e-19 | 2.370657 | 37.10795 | 3.045815
0.1676971912 | 1.833308339 | 522 | 1.6786 | 47.709 | 0.0209604 | 2.576747 | 2.577211 | 5.22e-07 | 3.805525e-19 | 2.375199 | 37.4714 | 3.060694
0.1672059 | 1.836448908 | 521 | 1.682232202 | 48.10965 | 0.02078585 | 2.582322 | 2.582787 | 5.21e-07 | 3.812829e-19 | 2.379758 | 37.77833 | 3.073204
0.1667259187 | 1.842052817 | 520 | 1.688316 | 48.78835 | 0.0204967 | 2.591661 | 2.592128 | 5.2e-07 | 3.820161e-19 | 2.384334 | 38.19857 | 3.09025
0.165566653 | 1.846210122 | 519 | 1.693632663 | 49.38928 | 0.02024731 | 2.599822 | 2.600291 | 5.19e-07 | 3.827522e-19 | 2.388928 | 38.5878 | 3.105954
0.1653437465 | 1.850648642 | 518 | 1.698294 | 49.92224 | 0.02003115 | 2.606978 | 2.607448 | 5.18e-07 | 3.834910935e-19 | 2.39354 | 38.95046 | 3.120515
0.1647891253 | 1.853666067 | 517 | 1.701866 | 50.33454 | 0.01986707 | 2.612461 | 2.612932 | 5.17e-07 | 3.842329e-19 | 2.39817 | 39.26594 | 3.133127
0.1640367806 | 1.85797894 | 516 | 1.706931 | 50.92504 | 0.01963671 | 2.620236 | 2.620709 | 5.16e-07 | 3.849775e-19 | 2.402817 | 39.65327 | 3.148542
0.1631708443 | 1.861577988 | 515 | 1.711396 | 51.4513 | 0.01943586 | 2.62709 | 2.627564 | 5.15e-07 | 3.857250222e-19 | 2.407483 | 40.01594 | 3.162908
0.1629303694 | 1.864481211 | 514 | 1.71454 | 51.82509 | 0.01929567 | 2.631916 | 2.63239 | 5.14e-07 | 3.864755e-19 | 2.412167 | 40.31952 | 3.174883
0.1623869091 | 1.870023608 | 513 | 1.720626 | 52.55643 | 0.01902717 | 2.641258 | 2.641734 | 5.13e-07 | 3.872288e-19 | 2.416869 | 40.76472 | 3.192363
0.1618549079 | 1.875616074 | 512 | 1.72675 | 53.30284 | 0.01876073 | 2.65066 | 2.651137 | 5.12e-07 | 3.879851e-19 | 2.421589 | 41.21597 | 3.209983
0.1616970301 | 1.87989521 | 511 | 1.731187 | 53.85021 | 0.01857003 | 2.657471 | 2.65795 | 5.11e-07 | 3.887444e-19 | 2.426328 | 41.59036 | 3.224529
0.1612887233 | 1.882962108 | 510 | 1.734663 | 54.28284 | 0.01842203 | 2.662805 | 2.663285 | 5.1e-07 | 3.895066e-19 | 2.431086 | 41.92142 | 3.237338
0.1603152603 | 1.889892459 | 509 | 1.742566 | 55.27979 | 0.01808979 | 2.674938 | 2.67542 | 5.09e-07 | 3.902719e-19 | 2.435862 | 42.4707 | 3.258477
0.1602597386 | 1.893469453 | 508 | 1.746199 | 55.7441 | 0.01793912 | 2.680514 | 2.680997 | 5.08e-07 | 3.910401e-19 | 2.440657 | 42.81602 | 3.271698
0.1601743847 | 1.897072673 | 507 | 1.749887 | 56.21957 | 0.0177874 | 2.686177 | 2.686661 | 5.07e-07 | 3.918114e-19 | 2.445471 | 43.16688 | 3.285075
0.1594380885 | 1.901600242 | 506 | 1.755151 | 56.90512 | 0.01757311 | 2.694257 | 2.694742 | 5.06e-07 | 3.925857e-19 | 2.450304 | 43.59879 | 3.301469
0.15913634 | 1.90478611 | 505 | 1.758638964 | 57.36394 | 0.01743255 | 2.699611 | 2.700097 | 5.05e-07 | 3.933631e-19 | 2.455156 | 43.94576 | 3.31458
0.1590913832 | 1.912130117 | 504 | 1.766028 | 58.34826 | 0.01713847 | 2.710953 | 2.711442 | 5.04e-07 | 3.941436e-19 | 2.460027 | 44.49184 | 3.33511
0.158422932 | 1.915530562 | 503 | 1.770096824 | 58.8975 | 0.01697865 | 2.717199 | 2.717689 | 5.03e-07 | 3.949272e-19 | 2.464918 | 44.87499 | 3.34944
0.1581500471 | 1.920322299 | 502 | 1.775161 | 59.58836 | 0.0167818 | 2.724974 | 2.725465 | 5.02e-07 | 3.957139e-19 | 2.469828 | 45.31214 | 3.365715
0.1581241935 | 1.926992774 | 501 | 1.781858 | 60.51427 | 0.01652503 | 2.735253 | 2.735746 | 5.01e-07 | 3.965038e-19 | 2.474758 | 45.83708 | 3.385154
0.157887578 | 1.930895686 | 500 | 1.785997302 | 61.09382 | 0.01636827 | 2.741607 | 2.742101 | 5e-07 | 3.972968e-19 | 2.479708 | 46.23469 | 3.399805
0.1579791456 | 1.935710192 | 499 | 1.79072 | 61.76184 | 0.01619123 | 2.748857 | 2.749352 | 4.99e-07 | 3.98093e-19 | 2.484677 | 46.66602 | 3.415626
0.1576287597 | 1.941887498 | 498 | 1.797248 | 62.69717 | 0.01594968 | 2.758878 | 2.759375 | 4.98e-07 | 3.988923e-19 | 2.489666 | 47.19583 | 3.434961
0.157649368 | 1.94414866 | 497 | 1.799488486 | 63.02146 | 0.01586761 | 2.762317 | 2.762815 | 4.97e-07 | 3.996949e-19 | 2.494676 | 47.50417 | 3.446163
0.1573791355 | 1.948746681 | 496 | 1.804357 | 63.73188 | 0.01569073 | 2.76979 | 2.770289 | 4.96e-07 | 4.005008e-19 | 2.499705 | 47.95433 | 3.462453
0.1578004956 | 1.954876781 | 495 | 1.810065 | 64.57516 | 0.01548583 | 2.778553 | 2.779054 | 4.95e-07 | 4.013099e-19 | 2.504755 | 48.45343 | 3.480425
0.1577699333 | 1.959747672 | 494 | 1.814967 | 65.30808 | 0.01531204 | 2.786077 | 2.786579 | 4.94e-07 | 4.021222e-19 | 2.509826 | 48.91363 | 3.496914
0.1575258821 | 1.964661479 | 493 | 1.820125 | 66.08833 | 0.01513126 | 2.793995 | 2.794498 | 4.93e-07 | 4.029379e-19 | 2.514916 | 49.3918 | 3.513965
0.1577248573 | 1.972826123 | 492 | 1.82809 | 67.31168 | 0.01485626 | 2.806223 | 2.806728 | 4.92e-07 | 4.037569e-19 | 2.520028 | 50.02781 | 3.536517
0.158063814 | 1.976163268 | 491 | 1.831088648 | 67.77798 | 0.01475405 | 2.810825 | 2.811331 | 4.91e-07 | 4.045792e-19 | 2.525161 | 50.3967 | 3.549532
0.1582250893 | 1.980033159 | 490 | 1.834797 | 68.35925 | 0.0146286 | 2.816518 | 2.817025 | 4.9e-07 | 4.054049e-19 | 2.530314 | 50.80779 | 3.563979
0.1583100706 | 1.98773098 | 489 | 1.84241 | 69.56809 | 0.01437441 | 2.828204 | 2.828714 | 4.89e-07 | 4.062339e-19 | 2.535488 | 51.44003 | 3.586085
0.1588820368 | 1.990540862 | 488 | 1.844648 | 69.9275 | 0.01430052 | 2.831639 | 2.83215 | 4.88e-07 | 4.070664e-19 | 2.540684 | 51.77662 | 3.597799
0.1588768512 | 1.997211337 | 487 | 1.851324 | 71.01068 | 0.01408239 | 2.841887 | 2.842399 | 4.87e-07 | 4.079022e-19 | 2.545901 | 52.36645 | 3.618233
0.1590195 | 2.00444293 | 486 | 1.858412624 | 72.17929 | 0.01385439 | 2.852769 | 2.853283 | 4.86e-07 | 4.087415e-19 | 2.55114 | 52.98563 | 3.639561
0.1596364081 | 2.00883007 | 485 | 1.862183 | 72.80863 | 0.01373464 | 2.858556 | 2.859071 | 4.85e-07 | 4.095843e-19 | 2.5564 | 53.42044 | 3.654465
0.1602682769 | 2.014189959 | 484 | 1.866911 | 73.6056 | 0.01358592 | 2.865814 | 2.86633 | 4.84e-07 | 4.104306e-19 | 2.561681 | 53.91415 | 3.671313
0.1602243632 | 2.018689871 | 483 | 1.871455 | 74.37975 | 0.01344452 | 2.872789 | 2.873307 | 4.83e-07 | 4.112803e-19 | 2.566985 | 54.40148 | 3.687868
0.1607532054 | 2.026906967 | 482 | 1.879143 | 75.70821 | 0.01320861 | 2.884591 | 2.885111 | 4.82e-07 | 4.121336e-19 | 2.572311 | 55.0772 | 3.710701
0.1616038531 | 2.032960653 | 481 | 1.884346 | 76.62068 | 0.01305131 | 2.892578 | 2.893099 | 4.81e-07 | 4.129904e-19 | 2.577659 | 55.61315 | 3.728711
0.1620890349 | 2.038104534 | 480 | 1.889005 | 77.44702 | 0.01291205 | 2.899729 | 2.900252 | 4.8e-07 | 4.138508e-19 | 2.583029 | 56.12158 | 3.745717
0.1626262516 | 2.040902853 | 479 | 1.891266 | 77.85129 | 0.012845 | 2.9032 | 2.903723 | 4.79e-07 | 4.147148e-19 | 2.588421 | 56.49115 | 3.75803
0.1633376926 | 2.05111146 | 478 | 1.900763 | 79.57249 | 0.01256716 | 2.917779 | 2.918305 | 4.78e-07 | 4.155824e-19 | 2.593836 | 57.29892 | 3.784803
0.1638064384 | 2.058060169 | 477 | 1.907243 | 80.76867 | 0.01238104 | 2.927726 | 2.928254 | 4.77e-07 | 4.164536e-19 | 2.599274 | 57.93241 | 3.805667
0.1649574786 | 2.062189102 | 476 | 1.910221 | 81.32439 | 0.01229643 | 2.932297 | 2.932826 | 4.76e-07 | 4.173285e-19 | 2.604735 | 58.35789 | 3.819617
0.1657376587 | 2.06670475 | 475 | 1.913956 | 82.0269 | 0.01219112 | 2.938031 | 2.938561 | 4.75e-07 | 4.182071e-19 | 2.610219 | 58.83329 | 3.835143
0.1668517143 | 2.074715376 | 474 | 1.920853 | 83.33988 | 0.01199906 | 2.948618 | 2.949149 | 4.74e-07 | 4.190894e-19 | 2.615725 | 59.50834 | 3.857082
0.1672361493 | 2.081845045 | 473 | 1.927598 | 84.64437 | 0.01181413 | 2.958972 | 2.959506 | 4.73e-07 | 4.199754e-19 | 2.621255 | 60.18067 | 3.87881
0.1684864312 | 2.08541584 | 472 | 1.929919 | 85.09785 | 0.01175118 | 2.962535 | 2.963068 | 4.72e-07 | 4.208652e-19 | 2.626809 | 60.58154 | 3.891707
0.1695677489 | 2.093794107 | 471 | 1.937216 | 86.53973 | 0.01155539 | 2.973736 | 2.974272 | 4.71e-07 | 4.217588e-19 | 2.632386 | 61.29999 | 3.914716
0.1703226268 | 2.099808931 | 470 | 1.942475 | 87.59423 | 0.01141628 | 2.98181 | 2.982347 | 4.7e-07 | 4.226561e-19 | 2.637987 | 61.89587 | 3.933697
0.1715222895 | 2.10757637 | 469 | 1.949043 | 88.92897 | 0.01124493 | 2.991892 | 2.992431 | 4.69e-07 | 4.235573e-19 | 2.643612 | 62.58116 | 3.955413
0.1725556552 | 2.113661289 | 468 | 1.954095 | 89.9694 | 0.01111489 | 2.999646 | 3.000187 | 4.68e-07 | 4.244624e-19 | 2.64926 | 63.17509 | 3.974138
0.1736398339 | 2.119323254 | 467 | 1.958673 | 90.92276 | 0.01099835 | 3.006674 | 3.007215 | 4.67e-07 | 4.253713e-19 | 2.654933 | 63.74355 | 3.991978
0.1749352962 | 2.126208544 | 466 | 1.964262 | 92.1006 | 0.01085769 | 3.015254 | 3.015798 | 4.66e-07 | 4.262841e-19 | 2.660631 | 64.38334 | 4.011962
0.1760562658 | 2.132238626 | 465 | 1.969172 | 93.14758 | 0.01073565 | 3.02279 | 3.023335 | 4.65e-07 | 4.272008e-19 | 2.666352 | 64.98416 | 4.030638
0.177422747 | 2.14182806 | 464 | 1.977394507 | 94.92804 | 0.0105343 | 3.035413 | 3.03596 | 4.64e-07 | 4.281215e-19 | 2.672099 | 65.81078 | 4.056192
0.1785611361 | 2.145573139 | 463 | 1.980001 | 95.49952 | 0.01047126 | 3.039414 | 3.039962 | 4.63e-07 | 4.29046191e-19 | 2.67787 | 66.26974 | 4.070311
0.180008024 | 2.153792143 | 462 | 1.986773313 | 97.00035 | 0.01030924 | 3.04981 | 3.050359 | 4.62e-07 | 4.299749e-19 | 2.683666 | 67.01299 | 4.093073
0.1813347042 | 2.161468744 | 461 | 1.993123 | 98.42904 | 0.0101596 | 3.059557 | 3.060109 | 4.61e-07 | 4.309076e-19 | 2.689488 | 67.73494 | 4.115062
0.1831120849 | 2.169104338 | 460 | 1.998981 | 99.76574 | 0.01002348 | 3.06855 | 3.069103 | 4.6e-07 | 4.318443e-19 | 2.695334 | 68.43026 | 4.136129
0.1844615638 | 2.175222635 | 459 | 2.00375 | 100.8673 | 0.009914019 | 3.07587 | 3.076425 | 4.59e-07 | 4.327852e-19 | 2.701207 | 69.05707 | 4.155029
0.1854832619 | 2.182407618 | 458 | 2.009914 | 102.3089 | 0.009774318 | 3.085331 | 3.085887 | 4.58e-07 | 4.337301e-19 | 2.707104 | 69.78629 | 4.17691
0.1873112023 | 2.188158274 | 457 | 2.013836 | 103.2372 | 0.00968643 | 3.091353 | 3.09191 | 4.57e-07 | 4.346792e-19 | 2.713028 | 70.3659 | 4.194219
0.1886914819 | 2.195093632 | 456 | 2.019391 | 104.5662 | 0.009563319 | 3.09988 | 3.100439 | 4.56e-07 | 4.356324e-19 | 2.718978 | 71.0653 | 4.215012
0.1898917854 | 2.2014184 | 455 | 2.024516 | 105.8073 | 0.00945114 | 3.107747 | 3.108307 | 4.55e-07 | 4.365899e-19 | 2.724953 | 71.74074 | 4.234995
0.1917024702 | 2.210562468 | 454 | 2.031849 | 107.6091 | 0.00929289 | 3.119004 | 3.119566 | 4.54e-07 | 4.375515e-19 | 2.730956 | 72.5801 | 4.259698
0.1935121417 | 2.218057871 | 453 | 2.037535 | 109.0272 | 0.009172022 | 3.127732 | 3.128295 | 4.53e-07 | 4.385174e-19 | 2.736984 | 73.30946 | 4.281047
0.1950242668 | 2.225616217 | 452 | 2.043581 | 110.5557 | 0.009045214 | 3.137013 | 3.137578 | 4.52e-07 | 4.394876e-19 | 2.743039 | 74.07186 | 4.30325
0.1967550516 | 2.230902672 | 451 | 2.047137 | 111.4646 | 0.008971461 | 3.142471 | 3.143037 | 4.51e-07 | 4.404621e-19 | 2.749122 | 74.65983 | 4.320296
0.198555097 | 2.240559578 | 450 | 2.054993675 | 113.4994 | 0.008810617 | 3.154532 | 3.1551 | 4.5e-07 | 4.414409e-19 | 2.755231 | 75.56876 | 4.346515
0.2000529617 | 2.24563241 | 449 | 2.058569 | 114.4376 | 0.008738389 | 3.16002 | 3.160589 | 4.49e-07 | 4.42424e-19 | 2.761367 | 76.17007 | 4.363773
0.2021257132 | 2.254333735 | 448 | 2.065197 | 116.1976 | 0.008606029 | 3.170195 | 3.170766 | 4.48e-07 | 4.434116e-19 | 2.767531 | 77.00401 | 4.387597
0.2037061304 | 2.263750553 | 447 | 2.073034 | 118.3133 | 0.008452134 | 3.182224 | 3.182798 | 4.47e-07 | 4.444035e-19 | 2.773722 | 77.93705 | 4.414098
0.2050548345 | 2.268792152 | 446 | 2.076727 | 119.3236 | 0.008380569 | 3.187893 | 3.188467 | 4.46e-07 | 4.454e-19 | 2.779941 | 78.5661 | 4.431876
0.207021594 | 2.276407003 | 445 | 2.082374603 | 120.8856 | 0.008272283 | 3.196563 | 3.197139 | 4.45e-07 | 4.464009e-19 | 2.786188 | 79.34947 | 4.453916
0.2082013786 | 2.287273169 | 444 | 2.092061 | 123.6121 | 0.008089823 | 3.211432 | 3.212011 | 4.44e-07 | 4.474063e-19 | 2.792464 | 80.45056 | 4.484712
0.2099592984 | 2.290073872 | 443 | 2.093104 | 123.9093 | 0.008070422 | 3.213033 | 3.213612 | 4.43e-07 | 4.484162e-19 | 2.798767 | 80.89476 | 4.497076
0.2121026963 | 2.300345182 | 442 | 2.101232 | 126.2501 | 0.007920787 | 3.22551 | 3.226091 | 4.42e-07 | 4.494307e-19 | 2.805099 | 81.89354 | 4.524753
0.2138849944 | 2.306231976 | 441 | 2.105336 | 127.4489 | 0.00784628 | 3.23181 | 3.232393 | 4.41e-07 | 4.504499e-19 | 2.81146 | 82.58707 | 4.543871
0.214974314 | 2.316292286 | 440 | 2.114307166 | 130.1089 | 0.007685866 | 3.245581 | 3.246166 | 4.4e-07 | 4.514736e-19 | 2.81785 | 83.67142 | 4.573604
0.2168778032 | 2.323239803 | 439 | 2.119351 | 131.6289 | 0.007597117 | 3.253324 | 3.253911 | 4.39e-07 | 4.52502e-19 | 2.824268 | 84.45457 | 4.594958
0.2188301533 | 2.329634428 | 438 | 2.123793 | 132.9822 | 0.007519804 | 3.260143 | 3.260731 | 4.38e-07 | 4.535351e-19 | 2.830716 | 85.19668 | 4.615102
0.2203118056 | 2.340087891 | 437 | 2.132765 | 135.758 | 0.007366051 | 3.273916 | 3.274506 | 4.37e-07 | 4.54573e-19 | 2.837194 | 86.31168 | 4.645204
0.2221844345 | 2.348867416 | 436 | 2.139672 | 137.9343 | 0.00724983 | 3.284518 | 3.28511 | 4.36e-07 | 4.556156e-19 | 2.843701 | 87.27057 | 4.670936
0.2238521725 | 2.351670742 | 435 | 2.140808 | 138.2954 | 0.007230898 | 3.286261 | 3.286854 | 4.35e-07 | 4.56663e-19 | 2.850239 | 87.76536 | 4.684158
0.2251358479 | 2.366401672 | 434 | 2.154255 | 142.6445 | 0.007010435 | 3.306904 | 3.3075 | 4.34e-07 | 4.577152e-19 | 2.856806 | 89.28142 | 4.724442
0.2267383635 | 2.378411531 | 433 | 2.164662 | 146.1041 | 0.006844436 | 3.32288 | 3.323478 | 4.33e-07 | 4.587723e-19 | 2.863404 | 90.56301 | 4.75823
0.2283380479 | 2.381518364 | 432 | 2.16617 | 146.612 | 0.006820724 | 3.325193 | 3.325792 | 4.32e-07 | 4.598342e-19 | 2.870032 | 91.10951 | 4.772565
0.2300078273 | 2.395346165 | 431 | 2.178328 | 150.7744 | 0.006632427 | 3.343856 | 3.344459 | 4.31e-07 | 4.609011e-19 | 2.876691 | 92.56315 | 4.810487
0.2316277474 | 2.396418571 | 430 | 2.17778 | 150.5844 | 0.006640794 | 3.343016 | 3.343618 | 4.3e-07 | 4.61973e-19 | 2.883381 | 92.94744 | 4.820463
0.2329749316 | 2.40967083 | 429 | 2.189685 | 154.7694 | 0.006461226 | 3.361291 | 3.361897 | 4.29e-07 | 4.630499e-19 | 2.890102 | 94.40501 | 4.858112
0.2346434742 | 2.4168396 | 428 | 2.195185 | 156.742 | 0.006379912 | 3.369734 | 3.370341 | 4.28e-07 | 4.641317e-19 | 2.896855 | 95.32376 | 4.881694
0.2358881831 | 2.42687583 | 427 | 2.203977 | 159.9473 | 0.00625206 | 3.383229 | 3.383839 | 4.27e-07 | 4.652187e-19 | 2.903639 | 96.53941 | 4.912723
0.237036556 | 2.43597436 | 426 | 2.211926998 | 162.9022 | 0.006138652 | 3.395433 | 3.396045 | 4.26e-07 | 4.663108e-19 | 2.910455 | 97.69418 | 4.942018
0.2383954525 | 2.444743395 | 425 | 2.219337 | 165.7056 | 0.0060348 | 3.406808 | 3.407422 | 4.25e-07 | 4.67408e-19 | 2.917303 | 98.81321 | 4.970242
0.2400001884 | 2.45532155 | 424 | 2.228311 | 169.165 | 0.005911388 | 3.420583 | 3.421199 | 4.24e-07 | 4.685103e-19 | 2.924184 | 100.0843 | 5.002108
0.2412377596 | 2.462643147 | 423 | 2.234395 | 171.5515 | 0.005829153 | 3.429922 | 3.43054 | 4.23e-07 | 4.696179e-19 | 2.931096 | 101.108 | 5.027623
0.2420342416 | 2.466460705 | 422 | 2.237416 | 172.749 | 0.005788744 | 3.43456 | 3.435179 | 4.22e-07 | 4.707308e-19 | 2.938042 | 101.8626 | 5.04635
0.2435358912 | 2.480924606 | 421 | 2.250378 | 177.9827 | 0.005618522 | 3.454458 | 3.45508 | 4.21e-07 | 4.718489e-19 | 2.945021 | 103.5364 | 5.087642
0.244718805 | 2.493825197 | 420 | 2.262095586 | 182.8503 | 0.005468956 | 3.472445 | 3.473071 | 4.2e-07 | 4.729723e-19 | 2.952033 | 105.1162 | 5.12631
0.2458525896 | 2.49880743 | 419 | 2.265944 | 184.4778 | 0.005420707 | 3.478353 | 3.478979 | 4.19e-07 | 4.741012e-19 | 2.959078 | 105.9782 | 5.147286
0.2470468581 | 2.508924961 | 418 | 2.274867 | 188.3074 | 0.005310467 | 3.49205 | 3.49268 | 4.18e-07 | 4.752354e-19 | 2.966157 | 107.3262 | 5.179919
0.2476297766 | 2.523171902 | 417 | 2.288531 | 194.3262 | 0.005145987 | 3.513025 | 3.513658 | 4.17e-07 | 4.76375e-19 | 2.973271 | 109.141 | 5.223529
0.2488063127 | 2.530893564 | 416 | 2.295076 | 197.277 | 0.005069015 | 3.523073 | 3.523707 | 4.16e-07 | 4.775202e-19 | 2.980418 | 110.2945 | 5.25106
0.2491022795 | 2.534974337 | 415 | 2.298861 | 199.0037 | 0.005025031 | 3.528882 | 3.529518 | 4.15e-07 | 4.786708e-19 | 2.9876 | 111.1925 | 5.272394
0.2500594854 | 2.544887781 | 414 | 2.307817 | 203.1503 | 0.004922464 | 3.542631 | 3.543269 | 4.14e-07 | 4.79827e-19 | 2.994816 | 112.6026 | 5.305719
0.2507985532 | 2.549254656 | 413 | 2.311445 | 204.8544 | 0.004881516 | 3.5482 | 3.548839 | 4.13e-07 | 4.809888e-19 | 3.002067 | 113.5046 | 5.326927
0.2521652877 | 2.56403017 | 412 | 2.324854 | 211.2779 | 0.004733103 | 3.568783 | 3.569426 | 4.12e-07 | 4.821563e-19 | 3.009354 | 115.3834 | 5.370833
0.2522755265 | 2.569662333 | 411 | 2.330376 | 213.9814 | 0.004673304 | 3.577259 | 3.577904 | 4.11e-07 | 4.833294e-19 | 3.016676 | 116.497 | 5.396688
0.2524620891 | 2.582927942 | 410 | 2.343455 | 220.5236 | 0.004534662 | 3.597336 | 3.597985 | 4.1e-07 | 4.845083e-19 | 3.024034 | 118.3837 | 5.440213
0.2531482577 | 2.590803385 | 409 | 2.350644 | 224.2045 | 0.004460214 | 3.608372 | 3.609023 | 4.09e-07 | 4.856929e-19 | 3.031427 | 119.6943 | 5.470245
0.2544269264 | 2.606400013 | 408 | 2.364962 | 231.7193 | 0.004315566 | 3.630351 | 3.631005 | 4.08e-07 | 4.868833e-19 | 3.038857 | 121.7515 | 5.517054
0.2541939318 | 2.604932785 | 407 | 2.363728 | 231.0617 | 0.004327848 | 3.628457 | 3.62911 | 4.07e-07 | 4.880796e-19 | 3.046324 | 122.2229 | 5.527723
0.2547763586 | 2.618884087 | 406 | 2.377097 | 238.2851 | 0.004196653 | 3.648979 | 3.649636 | 4.06e-07 | 4.892817e-19 | 3.053827 | 124.219 | 5.572679
0.2551678121 | 2.63883996 | 405 | 2.396661 | 249.265 | 0.004011794 | 3.679011 | 3.679674 | 4.05e-07 | 4.904898e-19 | 3.061367 | 126.8965 | 5.632417
0.2549360991 | 2.641657829 | 404 | 2.399711 | 251.0215 | 0.003983722 | 3.683692 | 3.684356 | 4.04e-07 | 4.917039e-19 | 3.068945 | 127.8502 | 5.653543
0.2551048696 | 2.653475046 | 403 | 2.411359 | 257.8454 | 0.003878293 | 3.701573 | 3.70224 | 4.03e-07 | 4.92924e-19 | 3.07656 | 129.7359 | 5.695083
0.2554232776 | 2.664776325 | 402 | 2.422342 | 264.4492 | 0.003781445 | 3.718433 | 3.719103 | 4.02e-07 | 4.941502e-19 | 3.084213 | 131.5725 | 5.735253
0.2550869882 | 2.669480085 | 401 | 2.427382 | 267.536 | 0.003737814 | 3.72617 | 3.726841 | 4.01e-07 | 4.953825e-19 | 3.091905 | 132.7804 | 5.761519
0.2545924485 | 2.683134317 | 400 | 2.441531 | 276.3956 | 0.003618003 | 3.747889 | 3.748564 | 4e-07 | 4.96621e-19 | 3.099635 | 135.0053 | 5.809589
0.2549774051 | 2.683740377 | 399 | 2.441752 | 276.5363 | 0.003616162 | 3.748228 | 3.748903 | 3.99e-07 | 4.978656e-19 | 3.107403 | 135.7075 | 5.824677
0.2541824579 | 2.712305546 | 398 | 2.471112 | 295.8777 | 0.003379774 | 3.793298 | 3.793981 | 3.98e-07 | 4.991165e-19 | 3.115211 | 139.6899 | 5.909525
0.2538537979 | 2.7114048 | 397 | 2.47054 | 295.4882 | 0.003384229 | 3.792419 | 3.793103 | 3.97e-07 | 5.003738e-19 | 3.123057 | 140.3296 | 5.923039
0.2533023357 | 2.731526613 | 396 | 2.491213 | 309.8942 | 0.003226908 | 3.824154 | 3.824843 | 3.96e-07 | 5.016373e-19 | 3.130944 | 143.4095 | 5.987685
0.2528017163 | 2.734731436 | 395 | 2.494919 | 312.5496 | 0.003199492 | 3.829842 | 3.830532 | 3.95e-07 | 5.029073e-19 | 3.13887 | 144.5656 | 6.011772
0.2525108457 | 2.747305632 | 394 | 2.507784 | 321.9467 | 0.003106104 | 3.849591 | 3.850284 | 3.94e-07 | 5.041837e-19 | 3.146837 | 146.8027 | 6.058109
0.2525169551 | 2.743713617 | 393 | 2.504186 | 319.2904 | 0.003131945 | 3.844067 | 3.84476 | 3.93e-07 | 5.054666e-19 | 3.154844 | 147.1277 | 6.06481
0.2513380945 | 2.768149376 | 392 | 2.5298 | 338.6885 | 0.002952565 | 3.883387 | 3.884087 | 3.92e-07 | 5.067561e-19 | 3.162892 | 150.92 | 6.142475
0.2507865131 | 2.7765944 | 391 | 2.538797 | 345.7778 | 0.002892031 | 3.897198 | 3.8979 | 3.91e-07 | 5.080521e-19 | 3.170982 | 152.7738 | 6.180084
0.2502931356 | 2.775501013 | 390 | 2.538197 | 345.3004 | 0.002896029 | 3.896276 | 3.896979 | 3.9e-07 | 5.093548e-19 | 3.179112 | 153.4857 | 6.194466
0.2502228618 | 2.802699804 | 389 | 2.565466 | 367.6767 | 0.002719781 | 3.938136 | 3.938846 | 3.89e-07 | 5.106642e-19 | 3.187285 | 157.6085 | 6.277112
0.2491738498 | 2.798818111 | 388 | 2.562633 | 365.2864 | 0.002737578 | 3.933788 | 3.934497 | 3.88e-07 | 5.119804e-19 | 3.1955 | 158.0723 | 6.286341
0.247895062 | 2.823836088 | 387 | 2.58893022 | 388.088 | 0.002576735 | 3.974155 | 3.974871 | 3.87e-07 | 5.133033e-19 | 3.203757 | 162.168 | 6.367259
0.2482911348 | 2.824168921 | 386 | 2.588867 | 388.0315 | 0.00257711 | 3.974058 | 3.974774 | 3.86e-07 | 5.146331e-19 | 3.212057 | 163.0013 | 6.383599
0.2465808541 | 2.839234591 | 385 | 2.605643 | 403.3137 | 0.00247946 | 3.99981 | 4.00053 | 3.85e-07 | 5.159698e-19 | 3.2204 | 165.9796 | 6.441653
0.2459084839 | 2.848880291 | 384 | 2.615961 | 413.0104 | 0.002421246 | 4.015649 | 4.016372 | 3.84e-07 | 5.173135e-19 | 3.228786 | 168.1692 | 6.484003
0.2452123165 | 2.851469517 | 383 | 2.619246 | 416.1466 | 0.002402999 | 4.020692 | 4.021416 | 3.83e-07 | 5.186642e-19 | 3.237216 | 169.4734 | 6.509097
0.24411048 | 2.86151576 | 382 | 2.630394474 | 426.9672 | 0.0023421 | 4.037805 | 4.038532 | 3.82e-07 | 5.20022e-19 | 3.245691 | 171.8151 | 6.553913
0.2436329573 | 2.882677794 | 381 | 2.652034 | 448.7806 | 0.002228261 | 4.071023 | 4.071756 | 3.81e-07 | 5.213868e-19 | 3.254209 | 175.5717 | 6.625174
0.2427363396 | 2.879685402 | 380 | 2.649938 | 446.6201 | 0.002239039 | 4.067806 | 4.068539 | 3.8e-07 | 5.227589e-19 | 3.262773 | 176.2182 | 6.637359
0.2418107688 | 2.893981934 | 379 | 2.66516 | 462.5518 | 0.00216192 | 4.091172 | 4.09191 | 3.79e-07 | 5.241382e-19 | 3.271382 | 179.1903 | 6.6931
0.2410630286 | 2.91869545 | 378 | 2.690622 | 490.4804 | 0.002038818 | 4.130257 | 4.131001 | 3.78e-07 | 5.255248e-19 | 3.280037 | 183.598 | 6.774917
0.240764603 | 2.906164408 | 377 | 2.678388999 | 476.8579 | 0.002097061 | 4.111479 | 4.11222 | 3.77e-07 | 5.269188e-19 | 3.288737 | 182.8988 | 6.762005
0.2403829992 | 2.939466953 | 376 | 2.712073 | 515.3154 | 0.001940559 | 4.163186 | 4.163936 | 3.76e-07 | 5.283202e-19 | 3.297484 | 188.5269 | 6.865256
0.240364179 | 2.948115587 | 375 | 2.720740602 | 525.7032 | 0.001902214 | 4.176491 | 4.177244 | 3.75e-07 | 5.29729e-19 | 3.306277 | 190.7472 | 6.905562
0.2397177666 | 2.955797911 | 374 | 2.729069 | 535.8822 | 0.001866082 | 4.189276 | 4.190031 | 3.74e-07 | 5.311454e-19 | 3.315117 | 192.9444 | 6.945222
0.2404138744 | 2.945003033 | 373 | 2.717578 | 521.8893 | 0.001916115 | 4.171637 | 4.172389 | 3.73e-07 | 5.325694e-19 | 3.324005 | 192.3503 | 6.93452
0.2394361347 | 2.982501507 | 372 | 2.756055 | 570.2359 | 0.00175366 | 4.2307 | 4.231462 | 3.72e-07 | 5.34001e-19 | 3.33294 | 198.9006 | 7.051606
0.2396459877 | 2.990542889 | 371 | 2.763886 | 580.6121 | 0.00172232 | 4.242722 | 4.243486 | 3.71e-07 | 5.354404e-19 | 3.341924 | 201.1124 | 7.090705
0.2413056195 | 3.01060009 | 370 | 2.782284 | 605.7364 | 0.001650883 | 4.270963 | 4.271733 | 3.7e-07 | 5.368875309e-19 | 3.350956 | 204.9018 | 7.157195
0.2409645617 | 3.016613722 | 369 | 2.788638 | 614.6648 | 0.001626903 | 4.280718 | 4.281489 | 3.69e-07 | 5.383425e-19 | 3.360037 | 206.956 | 7.192982
0.2421987504 | 3.010931015 | 368 | 2.781721 | 604.9528 | 0.001653022 | 4.2701 | 4.27087 | 3.68e-07 | 5.398054e-19 | 3.369168 | 207.0513 | 7.194639
0.2426215559 | 3.009339809 | 367 | 2.779707 | 602.1538 | 0.001660705 | 4.267009 | 4.267778 | 3.67e-07 | 5.412763e-19 | 3.378348 | 207.8798 | 7.209019
0.2438571602 | 3.037175655 | 366 | 2.806308 | 640.1882 | 0.001562041 | 4.307842 | 4.308618 | 3.66e-07 | 5.427552e-19 | 3.387579 | 213.0368 | 7.297891
0.2465756387 | 3.049669266 | 365 | 2.816083 | 654.761 | 0.001527275 | 4.322847 | 4.323626 | 3.65e-07 | 5.442422e-19 | 3.39686 | 215.7006 | 7.343375
0.249290064 | 3.061706543 | 364 | 2.825405673 | 668.9685 | 0.001494839 | 4.337158 | 4.33794 | 3.64e-07 | 5.457373e-19 | 3.406192 | 218.3259 | 7.387927
0.2505166829 | 3.058626413 | 363 | 2.821099 | 662.3674 | 0.001509736 | 4.330547 | 4.331327 | 3.63e-07 | 5.472407e-19 | 3.415575 | 218.8617 | 7.396987
0.2533537745 | 3.103896856 | 362 | 2.863532 | 730.3521 | 0.001369203 | 4.395684 | 4.396477 | 3.62e-07 | 5.487524e-19 | 3.425011 | 226.7427 | 7.528989
0.2561766505 | 3.095311165 | 361 | 2.852124 | 711.4161 | 0.001405647 | 4.378172 | 4.378961 | 3.61e-07 | 5.502725e-19 | 3.434498 | 226.1875 | 7.519766
0.2591785192 | 3.131691456 | 360 | 2.885502 | 768.2492 | 0.001301661 | 4.429409 | 4.430208 | 3.6e-07 | 5.518011e-19 | 3.444038 | 232.8006 | 7.628903
0.2622263432 | 3.136032581 | 359 | 2.886795 | 770.5404 | 0.00129779 | 4.431395 | 4.432193 | 3.59e-07 | 5.533381e-19 | 3.453632 | 234.3093 | 7.653582
0.2652281225 | 3.138154507 | 358 | 2.885916 | 768.9809 | 0.001300422 | 4.430044 | 4.430842 | 3.58e-07 | 5.548838e-19 | 3.463279 | 235.4765 | 7.672621
0.2692078352 | 3.14116168 | 357 | 2.884943 | 767.2609 | 0.001303338 | 4.428551 | 4.429349 | 3.57e-07 | 5.564381e-19 | 3.47298 | 236.6379 | 7.69152
0.2748726606 | 3.162825346 | 356 | 2.900942 | 796.0528 | 0.001256198 | 4.45311 | 4.453913 | 3.56e-07 | 5.580011e-19 | 3.482735 | 240.6159 | 7.7559
0.2792173922 | 3.16698885 | 355 | 2.900761 | 795.7207 | 0.001256722 | 4.452832 | 4.453635 | 3.55e-07 | 5.595729e-19 | 3.492546 | 241.9432 | 7.777262
0.2845561802 | 3.181311369 | 354 | 2.909744 | 812.3522 | 0.001230993 | 4.466623 | 4.467428 | 3.54e-07 | 5.611536e-19 | 3.502412 | 244.8215 | 7.823386
0.2889491618 | 3.213957071 | 353 | 2.937997 | 866.9561 | 0.001153461 | 4.509992 | 4.510805 | 3.53e-07 | 5.627433e-19 | 3.512334 | 251.015 | 7.921726
0.2952355742 | 3.211781979 | 352 | 2.929536 | 850.2284 | 0.001176155 | 4.497003 | 4.497814 | 3.52e-07 | 5.64342e-19 | 3.522312 | 250.9912 | 7.921351
0.3021757305 | 3.215699434 | 351 | 2.926513 | 844.3313 | 0.001184369 | 4.492363 | 4.493173 | 3.51e-07 | 5.659498e-19 | 3.532347 | 251.9028 | 7.935723
0.3089080155 | 3.201011658 | 350 | 2.905093 | 803.6979 | 0.001244249 | 4.459482 | 4.460286 | 3.5e-07 | 5.675668e-19 | 3.542439 | 249.6493 | 7.900146
0.3330616951 | 3.537834167 | 349 | 3.217762 | 1651.055 | 0.0006056732 | 4.939447 | 4.940337 | 3.49e-07 | 5.691931e-19 | 3.55259 | 308.0372 | 8.775495
0.340916872 | 3.312690735 | 348 | 2.984763057 | 965.524 | 0.001035707 | 4.581781 | 4.582606 | 3.48e-07 | 5.708287e-19 | 3.562798 | 266.5677 | 8.163451
0.3506108224 | 3.336892605 | 347 | 2.999271 | 998.3228 | 0.00100168 | 4.604051 | 4.604881 | 3.47e-07 | 5.724737e-19 | 3.573066 | 270.719 | 8.226771
0.358946532 | 3.348401546 | 346 | 3.002444208 | 1005.644 | 0.0009943878 | 4.608922 | 4.609753 | 3.46e-07 | 5.741283e-19 | 3.583393 | 272.8626 | 8.259277
0.3642629683 | 3.384459019 | 345 | 3.033185 | 1079.407 | 0.0009264346 | 4.656111 | 4.65695 | 3.45e-07 | 5.757924e-19 | 3.593779 | 280.0954 | 8.368026
0.3725170493 | 3.275353909 | 344 | 2.915826 | 823.8081 | 0.001213875 | 4.475958 | 4.476765 | 3.44e-07 | 5.774662e-19 | 3.604226 | 260.3471 | 8.067637
0.3827717006 | 3.281266451 | 343 | 2.911484 | 815.6126 | 0.001226072 | 4.469293 | 4.470098 | 3.43e-07 | 5.791498e-19 | 3.614734 | 261.088 | 8.079109
0.390694648 | 3.277529001 | 342 | 2.899823547 | 794.0056 | 0.001259437 | 4.451394 | 4.452196 | 3.42e-07 | 5.808432e-19 | 3.625304 | 260.5177 | 8.070281
0.3957143128 | 3.386859417 | 341 | 3.004134 | 1009.565 | 0.0009905256 | 4.611517 | 4.612348 | 3.41e-07 | 5.825466e-19 | 3.635935 | 281.2395 | 8.385098
0.4102340043 | 3.485342026 | 340 | 3.088097 | 1224.89 | 0.0008163996 | 4.740404 | 4.741259 | 3.4e-07 | 5.8426e-19 | 3.646629 | 298.9306 | 8.644805
0.416762203 | 3.430018663 | 339 | 3.026245654 | 1062.296 | 0.000941357 | 4.645459 | 4.646296 | 3.39e-07 | 5.859834e-19 | 3.657386 | 288.7721 | 8.496648
0.4241131842 | 3.401683092 | 338 | 2.990559 | 978.4961 | 0.001021976 | 4.590678 | 4.591505 | 3.38e-07 | 5.877171e-19 | 3.668207 | 283.6728 | 8.421295
0.4331053793 | 3.4544065 | 337 | 3.03429 | 1082.157 | 0.0009240802 | 4.657808 | 4.658647 | 3.37e-07 | 5.894611e-19 | 3.679091 | 293.7655 | 8.569794
0.4435023963 | 3.481817722 | 336 | 3.051305 | 1125.394 | 0.0008885778 | 4.683926 | 4.68477 | 3.36e-07 | 5.912154e-19 | 3.690041 | 298.8401 | 8.643496
0.4537553787 | 3.514402151 | 335 | 3.073636 | 1184.775 | 0.000844042 | 4.718206 | 4.719056 | 3.35e-07 | 5.929803e-19 | 3.701056 | 305.0434 | 8.732745
0.468691051 | 3.479188204 | 334 | 3.023486347 | 1055.568 | 0.000947357 | 4.641223 | 4.642059 | 3.34e-07 | 5.947556e-19 | 3.712137 | 296.9405 | 8.615981
0.4767749012 | 3.487761736 | 333 | 3.023976 | 1056.759 | 0.0009462894 | 4.641975 | 4.642811 | 3.33e-07 | 5.96541701e-19 | 3.723285 | 298.8234 | 8.643254
0.488273859 | 3.440507889 | 332 | 2.965223224 | 923.0457 | 0.00108337 | 4.551786 | 4.552606 | 3.32e-07 | 5.983385e-19 | 3.734499 | 289.058 | 8.500852
0.4971448183 | 3.554723024 | 331 | 3.070567 | 1176.434 | 0.0008500268 | 4.713495 | 4.714344 | 3.31e-07 | 6.001462e-19 | 3.745782 | 311.837 | 8.829453
0.5066937804 | 3.473276854 | 330 | 2.979572 | 954.0525 | 0.00104816 | 4.573812 | 4.574637 | 3.3e-07 | 6.019648e-19 | 3.757133 | 295.4107 | 8.593759
0.5191030502 | 3.463980198 | 329 | 2.957866 | 907.5412 | 0.001101878 | 4.540493 | 4.541311 | 3.29e-07 | 6.037945e-19 | 3.768553 | 292.8948 | 8.557084
0.5300135612 | 3.553630352 | 328 | 3.036606 | 1087.943 | 0.0009191661 | 4.661362 | 4.662202 | 3.28e-07 | 6.056353e-19 | 3.780042 | 310.5815 | 8.811661
0.5403546691 | 3.623596668 | 327 | 3.096231 | 1248.048 | 0.0008012514 | 4.752891 | 4.753747 | 3.27e-07 | 6.074874e-19 | 3.791602 | 324.876 | 9.012158
0.5467905998 | 3.532735825 | 326 | 2.998934 | 997.5494 | 0.001002457 | 4.603534 | 4.604364 | 3.26e-07 | 6.093509e-19 | 3.803233 | 306.6515 | 8.755734
0.5610339046 | 3.522785187 | 325 | 2.97474 | 943.4969 | 0.001059887 | 4.566395 | 4.567218 | 3.25e-07 | 6.112258e-19 | 3.814935 | 303.5832 | 8.71182
0.5732687116 | 3.660344601 | 324 | 3.100065 | 1259.114 | 0.0007942092 | 4.758776 | 4.759633 | 3.24e-07 | 6.131123e-19 | 3.826709 | 331.7401 | 9.106866
0.585593164 | 3.518732309 | 323 | 2.946128339 | 883.3409 | 0.001132066 | 4.522474 | 4.523289 | 3.23e-07 | 6.150105e-19 | 3.838557 | 301.4703 | 8.681451
0.5944750905 | 3.503659487 | 322 | 2.922174 | 835.9371 | 0.001196262 | 4.485702 | 4.486511 | 3.22e-07 | 6.169205e-19 | 3.850478 | 298.4328 | 8.637604
0.6087933779 | 3.485245466 | 321 | 2.889441 | 775.2491 | 0.001289908 | 4.435456 | 4.436256 | 3.21e-07 | 6.188423e-19 | 3.862473 | 293.6054 | 8.567458
0.6216197014 | 3.748967409 | 320 | 3.140337 | 1381.456 | 0.0007238742 | 4.820595 | 4.821464 | 3.2e-07 | 6.207762e-19 | 3.874543 | 348.9786 | 9.340485
0.6356022954 | 3.513143063 | 319 | 2.89053 | 777.1949 | 0.001286678 | 4.437127 | 4.437927 | 3.19e-07 | 6.227222e-19 | 3.886689 | 297.5226 | 8.624421
0.6489842534 | 3.708935022 | 318 | 3.07294 | 1182.878 | 0.0008453957 | 4.717137 | 4.717987 | 3.18e-07 | 6.246805e-19 | 3.898911 | 338.3765 | 9.197507
0.6618052721 | 3.571234465 | 317 | 2.922418 | 836.4084 | 0.001195588 | 4.486078 | 4.486886 | 3.17e-07 | 6.266511e-19 | 3.911211 | 307.973 | 8.774579
0.6774701476 | 3.645436525 | 316 | 2.980956 | 957.0962 | 0.001044827 | 4.575936 | 4.57676 | 3.16e-07 | 6.286341e-19 | 3.923588 | 322.4654 | 8.978661
0.6912720203 | 3.628018856 | 315 | 2.949736 | 890.7094 | 0.001122701 | 4.528012 | 4.528828 | 3.15e-07 | 6.306297982e-19 | 3.936044 | 317.7544 | 8.912833
0.7109960318 | 3.592150211 | 314 | 2.894143 | 783.6883 | 0.001276017 | 4.442674 | 4.443475 | 3.14e-07 | 6.326382e-19 | 3.948579 | 307.8415 | 8.772706
0.7267187238 | 3.593925714 | 313 | 2.880196 | 758.9203 | 0.001317661 | 4.421265 | 4.422061 | 3.13e-07 | 6.346594e-19 | 3.961194 | 306.8328 | 8.758322
0.743407011 | 3.582400799 | 312 | 2.851982982 | 711.1856 | 0.001406103 | 4.377956 | 4.378745 | 3.12e-07 | 6.366935e-19 | 3.97389 | 302.7827 | 8.700326
0.7654780149 | 3.638080359 | 311 | 2.885592 | 768.4074 | 0.001301393 | 4.429547 | 4.430345 | 3.11e-07 | 6.387408e-19 | 3.986668 | 311.9574 | 8.831158
0.7843828797 | 3.692259312 | 310 | 2.920866 | 833.4233 | 0.00119987 | 4.483694 | 4.484502 | 3.1e-07 | 6.408012e-19 | 3.999528 | 321.6963 | 8.967947
0.8077437878 | 3.718663692 | 309 | 2.923909 | 839.2843 | 0.001191491 | 4.488366 | 4.489175 | 3.09e-07 | 6.42875037e-19 | 4.012472 | 324.457 | 9.006344
0.8318446279 | 3.815139771 | 308 | 2.996284 | 991.4809 | 0.001008592 | 4.599466 | 4.600295 | 3.08e-07 | 6.449623e-19 | 4.025499 | 342.9343 | 9.259243
0.8582767248 | 3.698163033 | 307 | 2.852876 | 712.6487 | 0.001403216 | 4.379326 | 4.380115 | 3.07e-07 | 6.470631e-19 | 4.038612 | 312.9214 | 8.844792
0.8827682137 | 3.599787235 | 306 | 2.730008 | 537.042 | 0.001862052 | 4.190717 | 4.191473 | 3.06e-07 | 6.491777e-19 | 4.05181 | 288.424 | 8.491525
0.9075225592 | 3.677970409 | 305 | 2.783437 | 607.3472 | 0.001646505 | 4.272734 | 4.273504 | 3.05e-07 | 6.513062e-19 | 4.065094 | 301.7932 | 8.686098
0.9391266704 | 3.651655436 | 304 | 2.725518 | 531.518 | 0.001881404 | 4.183825 | 4.184579 | 3.04e-07 | 6.534486e-19 | 4.078466 | 291.271 | 8.533332
0.9685192704 | 3.759449482 | 303 | 2.803919 | 636.6774 | 0.001570654 | 4.304175 | 4.304951 | 3.03e-07 | 6.556052e-19 | 4.091927 | 310.3074 | 8.807772
0.9994497895 | 3.635240316 | 302 | 2.64878 | 445.4303 | 0.00224502 | 4.066027 | 4.06676 | 3.02e-07 | 6.577761e-19 | 4.105476 | 278.7559 | 8.347993
1.038381934 | 3.632082224 | 301 | 2.606689484 | 404.2867 | 0.002473492 | 4.001416 | 4.002137 | 3.01e-07 | 6.599614e-19 | 4.119116 | 271.764 | 8.242633
1.071440339 | 3.679418802 | 300 | 2.620967657 | 417.7993 | 0.002393494 | 4.023334 | 4.024059 | 3e-07 | 6.621613e-19 | 4.132846 | 276.5841 | 8.315408
1.109751582 | 3.764521122 | 299 | 2.667758734 | 465.3275 | 0.002149024 | 4.095161 | 4.095899 | 2.99e-07 | 6.643759e-19 | 4.146668 | 288.4676 | 8.492167
1.149009347 | 3.721618414 | 298 | 2.585598261 | 385.1219 | 0.00259658 | 3.96904 | 3.969755 | 2.98e-07 | 6.666053e-19 | 4.160583 | 272.7947 | 8.258249
1.181831241 | 3.502937555 | 297 | 2.334095508 | 215.8219 | 0.00463345 | 3.582969 | 3.583615 | 2.97e-07 | 6.688498e-19 | 4.174592 | 223.8055 | 7.480064
1.227300167 | 3.5856359 | 296 | 2.371324927 | 235.1391 | 0.004252801 | 3.640118 | 3.640774 | 2.96e-07 | 6.711094e-19 | 4.188695 | 232.5654 | 7.625047
1.259386778 | 3.617132187 | 295 | 2.370734603 | 234.8197 | 0.004258586 | 3.639212 | 3.639868 | 2.95e-07 | 6.733844e-19 | 4.202894 | 234.0282 | 7.64899
1.304680109 | 3.622141838 | 294 | 2.330450923 | 214.0183 | 0.004672497 | 3.577374 | 3.578019 | 2.94e-07 | 6.756748e-19 | 4.21719 | 227.6835 | 7.544593
1.344183207 | 3.642390966 | 293 | 2.311196953 | 204.7373 | 0.004884308 | 3.547818 | 3.548458 | 2.93e-07 | 6.779808e-19 | 4.231583 | 225.468 | 7.507797
1.385124445 | 3.644669771 | 292 | 2.27253452 | 187.2986 | 0.005339068 | 3.488469 | 3.489098 | 2.92e-07 | 6.803027e-19 | 4.246075 | 219.4834 | 7.407485
1.419931769 | 3.605858564 | 291 | 2.198915989 | 158.0942 | 0.006325342 | 3.375461 | 3.376069 | 2.91e-07 | 6.826405e-19 | 4.260666 | 206.9082 | 7.192151
1.460244298 | 3.553129911 | 290 | 2.105874807 | 127.6071 | 0.007836555 | 3.232637 | 3.23322 | 2.9e-07 | 6.849944e-19 | 4.275358 | 191.0801 | 6.911586
1.497865438 | 3.483583212 | 289 | 1.998706968 | 99.70271 | 0.01002982 | 3.068129 | 3.068681 | 2.89e-07 | 6.873647e-19 | 4.290152 | 173.3201 | 6.582554
1.536514521 | 3.460728884 | 288 | 1.937203557 | 86.53734 | 0.0115557 | 2.973717 | 2.974253 | 2.88e-07 | 6.897513e-19 | 4.305048 | 163.9502 | 6.402151
1.566951513 | 3.419881105 | 287 | 1.865918786 | 73.43765 | 0.01361699 | 2.864291 | 2.864807 | 2.87e-07 | 6.921547e-19 | 4.320048 | 153.168 | 6.188053
1.598278046 | 3.44491291 | 286 | 1.859624058 | 72.38091 | 0.0138158 | 2.854628 | 2.855143 | 2.86e-07 | 6.945748e-19 | 4.335153 | 153.202 | 6.188741
1.627623796 | 3.459709406 | 285 | 1.845074804 | 69.99625 | 0.01428648 | 2.832294 | 2.832805 | 2.85e-07 | 6.970119e-19 | 4.350364 | 151.8744 | 6.161866
1.659764528 | 3.415457249 | 284 | 1.768681915 | 58.70592 | 0.01703406 | 2.715027 | 2.715516 | 2.84e-07 | 6.994661e-19 | 4.365682 | 140.543 | 5.927541
1.672822952 | 3.332084656 | 283 | 1.672250898 | 47.01657 | 0.0212691 | 2.567 | 2.567463 | 2.83e-07 | 7.019378e-19 | 4.381109 | 126.525 | 5.624166
1.686851978 | 3.398033381 | 282 | 1.724170597 | 52.98715 | 0.0188725 | 2.6467 | 2.647177 | 2.82e-07 | 7.044269e-19 | 4.396645 | 135.4592 | 5.819348
1.715717673 | 3.356689215 | 281 | 1.653960736 | 45.07759 | 0.02218397 | 2.538924 | 2.539381 | 2.81e-07 | 7.069338e-19 | 4.412291 | 125.5406 | 5.602244
1.722463012 | 3.347920179 | 280 | 1.638446361 | 43.4957 | 0.02299078 | 2.515108 | 2.515561 | 2.8e-07 | 7.094585e-19 | 4.428049 | 124.078 | 5.569515
1.723463655 | 3.348421574 | 279 | 1.637947113 | 43.44573 | 0.02301722 | 2.514342 | 2.514795 | 2.79e-07 | 7.120014e-19 | 4.44392 | 124.8929 | 5.587774
1.728369117 | 3.303520918 | 278 | 1.588140995 | 38.73834 | 0.02581422 | 2.437887 | 2.438326 | 2.78e-07 | 7.145625e-19 | 4.459906 | 118.2592 | 5.437352
1.712755203 | 3.332674265 | 277 | 1.632908256 | 42.94457 | 0.02328583 | 2.506607 | 2.507058 | 2.77e-07 | 7.171422e-19 | 4.476007 | 125.9245 | 5.610805
1.715600729 | 3.271210194 | 276 | 1.568598659 | 37.03383 | 0.02700234 | 2.407888 | 2.408322 | 2.76e-07 | 7.197405e-19 | 4.492224 | 117.0447 | 5.40936
1.713348389 | 3.272406101 | 275 | 1.572046906 | 37.32905 | 0.02678879 | 2.413181 | 2.413616 | 2.75e-07 | 7.223578e-19 | 4.508559 | 118.4164 | 5.440966
1.700345874 | 3.237253666 | 274 | 1.549896986 | 35.47292 | 0.02819052 | 2.37918 | 2.379609 | 2.74e-07 | 7.249941e-19 | 4.525014 | 115.9447 | 5.383881
1.687746525 | 3.230437756 | 273 | 1.555680425 | 35.94847 | 0.02781759 | 2.388058 | 2.388488 | 2.73e-07 | 7.276498e-19 | 4.541589 | 117.6689 | 5.423766
1.676236868 | 3.153080463 | 272 | 1.489832789 | 30.89106 | 0.03237183 | 2.286978 | 2.28739 | 2.72e-07 | 7.30325e-19 | 4.558286 | 108.7135 | 5.213289
1.653597832 | 3.155963182 | 271 | 1.515354544 | 32.7608 | 0.03052428 | 2.326155 | 2.326574 | 2.71e-07 | 7.330199e-19 | 4.575106 | 113.3017 | 5.322163
1.634585023 | 3.179957628 | 270 | 1.558361799 | 36.17111 | 0.02764638 | 2.392174 | 2.392605 | 2.7e-07 | 7.357348e-19 | 4.592051 | 120.7134 | 5.493482
1.6175071 | 3.138916492 | 269 | 1.534398586 | 34.22934 | 0.0292147 | 2.355389 | 2.355813 | 2.69e-07 | 7.384698e-19 | 4.609122 | 117.9012 | 5.429115
1.596764803 | 3.165145636 | 268 | 1.581370027 | 38.13906 | 0.02621984 | 2.427493 | 2.42793 | 2.68e-07 | 7.412253e-19 | 4.62632 | 126.1664 | 5.616191
1.578826427 | 3.12334609 | 267 | 1.557508857 | 36.10014 | 0.02770073 | 2.390864 | 2.391295 | 2.67e-07 | 7.440014e-19 | 4.643647 | 123.3062 | 5.552166
1.555912375 | 3.073249817 | 266 | 1.530326636 | 33.90991 | 0.0294899 | 2.349138 | 2.349561 | 2.66e-07 | 7.467984e-19 | 4.661105 | 119.9365 | 5.475776
1.533680201 | 3.0613873 | 265 | 1.540696293 | 34.72932 | 0.02879411 | 2.365056 | 2.365482 | 2.65e-07 | 7.496166e-19 | 4.678694 | 122.4866 | 5.533684
1.509801507 | 3.012207747 | 264 | 1.515395434 | 32.76389 | 0.03052141 | 2.326218 | 2.326637 | 2.64e-07 | 7.52456e-19 | 4.696416 | 119.3962 | 5.463428
1.484425783 | 3.015711069 | 263 | 1.54427448 | 35.01664 | 0.02855785 | 2.370549 | 2.370976 | 2.63e-07 | 7.553171e-19 | 4.714273 | 124.9349 | 5.588714
1.454637051 | 3.038485765 | 262 | 1.596837908 | 39.52191 | 0.02530242 | 2.451237 | 2.451678 | 2.62e-07 | 7.581999e-19 | 4.732266 | 134.6063 | 5.800998
1.427284718 | 2.98605752 | 261 | 1.571761996 | 37.30457 | 0.02680637 | 2.412744 | 2.413179 | 2.61e-07 | 7.611049e-19 | 4.750398 | 131.4132 | 5.731779
1.404784799 | 2.939466 | 260 | 1.547670395 | 35.29152 | 0.02833542 | 2.375762 | 2.37619 | 2.6e-07 | 7.640323e-19 | 4.768669 | 128.3975 | 5.665631
1.372336745 | 2.913385391 | 259 | 1.55403784 | 35.81276 | 0.02792301 | 2.385536 | 2.385966 | 2.59e-07 | 7.66982187e-19 | 4.78708 | 130.4578 | 5.710906
1.345661521 | 2.878359795 | 258 | 1.545687468 | 35.13075 | 0.02846509 | 2.372718 | 2.373145 | 2.58e-07 | 7.69955e-19 | 4.805635 | 130.062 | 5.702235
1.323103309 | 2.874766588 | 257 | 1.564652473 | 36.69885 | 0.02724881 | 2.40183 | 2.402263 | 2.57e-07 | 7.729509e-19 | 4.824334 | 134.3123 | 5.79466
1.292525291 | 2.82339859 | 256 | 1.543862493 | 34.98344 | 0.02858495 | 2.369917 | 2.370344 | 2.56e-07 | 7.759703e-19 | 4.843179 | 131.7904 | 5.739999
1.267450452 | 2.80501914 | 255 | 1.550557882 | 35.52695 | 0.02814765 | 2.380194 | 2.380623 | 2.55e-07 | 7.790133e-19 | 4.862172 | 133.9806 | 5.7875
1.236904144 | 2.778244734 | 254 | 1.554329784 | 35.83685 | 0.02790424 | 2.385984 | 2.386414 | 2.54e-07 | 7.820803e-19 | 4.881314 | 135.6954 | 5.824419
1.212037921 | 2.748361588 | 253 | 1.549312861 | 35.42524 | 0.02822846 | 2.378283 | 2.378712 | 2.53e-07 | 7.851715e-19 | 4.900608 | 135.8888 | 5.828567
1.186016083 | 2.735083342 | 252 | 1.562056453 | 36.48014 | 0.02741218 | 2.397845 | 2.398277 | 2.52e-07 | 7.882872e-19 | 4.920055 | 139.2319 | 5.899828
1.160444379 | 2.684836626 | 251 | 1.537381441 | 34.46525 | 0.02901473 | 2.359968 | 2.360393 | 2.51e-07 | 7.914278e-19 | 4.939657 | 135.9447 | 5.829765
1.136833787 | 2.659282207 | 250 | 1.535437614 | 34.31133 | 0.02914489 | 2.356984 | 2.357409 | 2.5e-07 | 7.945935e-19 | 4.959415 | 136.6881 | 5.845684
1.106379509 | 2.635813475 | 249 | 1.54242316 | 34.86769 | 0.02867985 | 2.367707 | 2.368134 | 2.49e-07 | 7.977847e-19 | 4.979333 | 139.0448 | 5.895863
1.084927797 | 2.609627008 | 248 | 1.537688405 | 34.48962 | 0.02899423 | 2.360439 | 2.360864 | 2.48e-07 | 8.010016e-19 | 4.999411 | 139.3091 | 5.901465
1.055338025 | 2.591452599 | 247 | 1.549103768 | 35.40819 | 0.02824205 | 2.377962 | 2.378391 | 2.47e-07 | 8.042445e-19 | 5.019651 | 142.5323 | 5.969346
1.035816312 | 2.553850651 | 246 | 1.531023533 | 33.96437 | 0.02944262 | 2.350208 | 2.350631 | 2.46e-07 | 8.075138e-19 | 5.040056 | 140.3589 | 5.923657
1.014823079 | 2.558990955 | 245 | 1.55715707 | 36.07091 | 0.02772317 | 2.390324 | 2.390755 | 2.45e-07 | 8.108097e-19 | 5.060628 | 146.3791 | 6.049361
0.9930856824 | 2.533114672 | 244 | 1.553018 | 35.72878 | 0.02798864 | 2.383971 | 2.384401 | 2.44e-07 | 8.141327e-19 | 5.081368 | 146.7979 | 6.058009
0.9805558324 | 2.524051189 | 243 | 1.556485 | 36.01509 | 0.02776614 | 2.389292 | 2.389723 | 2.43e-07 | 8.174831e-19 | 5.102279 | 148.67 | 6.096516
0.9568229914 | 2.509603977 | 242 | 1.56577 | 36.79342 | 0.02717877 | 2.403546 | 2.403979 | 2.42e-07 | 8.208611e-19 | 5.123363 | 151.6951 | 6.158229
0.9417316318 | 2.472488642 | 241 | 1.543746 | 34.97407 | 0.02859261 | 2.369738 | 2.370165 | 2.41e-07 | 8.242672e-19 | 5.144622 | 148.6839 | 6.096801
0.9290866852 | 2.478715897 | 240 | 1.562618 | 36.52737 | 0.02737673 | 2.398708 | 2.39914 | 2.4e-07 | 8.277016e-19 | 5.166058 | 153.6136 | 6.197048
0.9144608378 | 2.465047598 | 239 | 1.563576 | 36.608 | 0.02731644 | 2.400178 | 2.40061 | 2.39e-07 | 8.311648e-19 | 5.187673 | 155.0917 | 6.22679
0.9008039832 | 2.449286222 | 238 | 1.561471 | 36.43103 | 0.02744913 | 2.396947 | 2.397379 | 2.38e-07 | 8.346571e-19 | 5.20947 | 155.977 | 6.244537
0.8844513297 | 2.437505722 | 237 | 1.566044 | 36.81659 | 0.02716167 | 2.403966 | 2.404399 | 2.37e-07 | 8.381788e-19 | 5.231451 | 158.2185 | 6.289247
0.8780403733 | 2.425610781 | 236 | 1.56056 | 36.35462 | 0.02750682 | 2.395548 | 2.395979 | 2.36e-07 | 8.417305e-19 | 5.253618 | 158.4466 | 6.293779
0.8676515222 | 2.429623127 | 235 | 1.574961 | 37.58035 | 0.02660965 | 2.417654 | 2.41809 | 2.35e-07 | 8.453123e-19 | 5.275974 | 162.7609 | 6.378889
0.8547930717 | 2.409370661 | 234 | 1.567567 | 36.94595 | 0.02706657 | 2.406304 | 2.406738 | 2.34e-07 | 8.489247e-19 | 5.298521 | 162.6173 | 6.376074
0.8506029248 | 2.406075954 | 233 | 1.568462 | 37.0222 | 0.02701082 | 2.407678 | 2.408112 | 2.33e-07 | 8.525682e-19 | 5.321261 | 164.2036 | 6.407097
0.8394986987 | 2.393546104 | 232 | 1.567037 | 36.90087 | 0.02709963 | 2.40549 | 2.405924 | 2.32e-07 | 8.56243e-19 | 5.344197 | 165.3212 | 6.428865
0.8329912424 | 2.383431435 | 231 | 1.563429 | 36.59564 | 0.02732566 | 2.399953 | 2.400385 | 2.31e-07 | 8.599497e-19 | 5.367333 | 165.9888 | 6.441833
0.8225304484 | 2.349530697 | 230 | 1.539989 | 34.67284 | 0.02884102 | 2.363971 | 2.364397 | 2.3e-07 | 8.636886e-19 | 5.390669 | 162.4524 | 6.372841
0.8176424503 | 2.365015984 | 229 | 1.560363 | 36.33814 | 0.02751929 | 2.395245 | 2.395677 | 2.29e-07 | 8.674602e-19 | 5.414209 | 168.2389 | 6.485347
0.8120043278 | 2.348864317 | 228 | 1.549849 | 35.46902 | 0.02819362 | 2.379106 | 2.379535 | 2.28e-07 | 8.712649e-19 | 5.437955 | 167.4386 | 6.469903
0.8022244573 | 2.336683512 | 227 | 1.547448 | 35.27348 | 0.02834991 | 2.375421 | 2.375849 | 2.27e-07 | 8.75103e-19 | 5.461911 | 168.3941 | 6.488338
0.7933495045 | 2.327893019 | 226 | 1.547533 | 35.28034 | 0.0283444 | 2.37555 | 2.375979 | 2.26e-07 | 8.789752e-19 | 5.486079 | 169.9062 | 6.517403
0.7880191803 | 2.304383516 | 225 | 1.529354 | 33.83401 | 0.02955606 | 2.347644 | 2.348067 | 2.25e-07 | 8.828817e-19 | 5.510461 | 167.416 | 6.469468
0.7809775472 | 2.327792645 | 224 | 1.559804 | 36.29145 | 0.0275547 | 2.394388 | 2.39482 | 2.24e-07 | 8.868232e-19 | 5.535062 | 175.7076 | 6.627737
0.7721094489 | 2.284083843 | 223 | 1.524964 | 33.49374 | 0.02985633 | 2.340906 | 2.341327 | 2.23e-07 | 8.907999e-19 | 5.559883 | 169.4555 | 6.508753
0.7686556578 | 2.286191702 | 222 | 1.530525 | 33.92542 | 0.02947642 | 2.349443 | 2.349866 | 2.22e-07 | 8.948125515e-19 | 5.584927 | 172.235 | 6.561916
0.7641157508 | 2.278154612 | 221 | 1.527028 | 33.65333 | 0.02971474 | 2.344075 | 2.344497 | 2.21e-07 | 8.988615e-19 | 5.610198 | 173.0039 | 6.576547
0.7598446012 | 2.266058207 | 220 | 1.519203 | 33.05238 | 0.030255 | 2.332062 | 2.332483 | 2.2e-07 | 9.029472e-19 | 5.635699 | 172.7955 | 6.572585
0.7577013969 | 2.255724669 | 219 | 1.511012 | 32.43489 | 0.03083099 | 2.31949 | 2.319908 | 2.19e-07 | 9.070703e-19 | 5.661433 | 172.502 | 6.567001
0.7498350143 | 2.256215572 | 218 | 1.51937 | 33.06509 | 0.03024337 | 2.332319 | 2.332739 | 2.18e-07 | 9.112311e-19 | 5.687403 | 176.0193 | 6.633613
0.753408432 | 2.243747711 | 217 | 1.503328473 | 31.86607 | 0.03138134 | 2.307694 | 2.30811 | 2.17e-07 | 9.154304e-19 | 5.713612 | 173.914 | 6.593823
0.7479076982 | 2.273032188 | 216 | 1.538114 | 34.52341 | 0.02896585 | 2.361092 | 2.361517 | 2.16e-07 | 9.196685e-19 | 5.740064 | 183.7451 | 6.77763
0.7515468001 | 2.245677233 | 215 | 1.50712 | 32.14546 | 0.03110859 | 2.313514 | 2.313931 | 2.15e-07 | 9.23946e-19 | 5.766762 | 178.0594 | 6.671945
0.7485871911 | 2.249492168 | 214 | 1.513894 | 32.65083 | 0.0306271 | 2.323913 | 2.324332 | 2.14e-07 | 9.282635e-19 | 5.793709 | 181.3468 | 6.733253
0.7513736486 | 2.229299545 | 213 | 1.490915 | 30.96814 | 0.03229125 | 2.288639 | 2.289052 | 2.13e-07 | 9.326215e-19 | 5.82091 | 177.5387 | 6.662182
0.7496758699 | 2.242229462 | 212 | 1.505543 | 32.02896 | 0.03122175 | 2.311094 | 2.31151 | 2.12e-07 | 9.370207e-19 | 5.848367 | 182.7514 | 6.75928
0.7499936223 | 2.273961544 | 211 | 1.536957 | 34.43159 | 0.02904309 | 2.359316 | 2.359741 | 2.11e-07 | 9.414615e-19 | 5.876084 | 192.2671 | 6.93302
0.7579731345 | 2.240381479 | 210 | 1.495398 | 31.28942 | 0.03195968 | 2.29552 | 2.295934 | 2.1e-07 | 9.459446973e-19 | 5.904066 | 183.7473 | 6.777672
0.7532533407 | 2.223819017 | 209 | 1.483555 | 30.44773 | 0.03284317 | 2.277341 | 2.277751 | 2.09e-07 | 9.504707e-19 | 5.932315 | 182.5833 | 6.756169
0.7590534091 | 2.173898458 | 208 | 1.427834 | 26.78146 | 0.03733926 | 2.191807 | 2.192202 | 2.08e-07 | 9.550403e-19 | 5.960836 | 170.7557 | 6.533676
0.7591518164 | 2.242551088 | 207 | 1.496388 | 31.3609 | 0.03188684 | 2.297041 | 2.297455 | 2.07e-07 | 9.59654e-19 | 5.989632 | 189.3627 | 6.880455
0.7525191307 | 2.196434975 | 206 | 1.456905 | 28.63552 | 0.03492167 | 2.236432 | 2.236835 | 2.06e-07 | 9.643125555e-19 | 6.018708 | 181.2485 | 6.731428
0.7537071109 | 2.192092419 | 205 | 1.451375 | 28.27317 | 0.03536922 | 2.227942 | 2.228344 | 2.05e-07 | 9.690165e-19 | 6.048067 | 181.6342 | 6.738586
0.7549940348 | 2.197189808 | 204 | 1.455185 | 28.52233 | 0.03506025 | 2.233791 | 2.234194 | 2.04e-07 | 9.737666e-19 | 6.077715 | 184.3836 | 6.789397
0.7516486049 | 2.185571671 | 203 | 1.446912 | 27.98416 | 0.0357345 | 2.221092 | 2.221493 | 2.03e-07 | 9.785635e-19 | 6.107654 | 184.0936 | 6.784054
0.7541939616 | 2.163822412 | 202 | 1.422618 | 26.46169 | 0.03779048 | 2.183799 | 2.184192 | 2.02e-07 | 9.834079e-19 | 6.13789 | 179.7297 | 6.703166
0.7463466525 | 2.203504324 | 201 | 1.470147 | 29.52207 | 0.03387296 | 2.256759 | 2.257165 | 2.01e-07 | 9.883004e-19 | 6.168427 | 193.8544 | 6.96158
0.7423064113 | 2.174302816 | 200 | 1.444986 | 27.86029 | 0.03589338 | 2.218135 | 2.218535 | 2e-07 | 9.932419e-19 | 6.199269 | 189.1531 | 6.876646
Only the light blue columns require user input
1) COPY AND PASTE THIS SPREADSHEET TO A NEW FILE NOW!
2) Cut and paste your %T data into column B starting with 250.18 nm and ending with 649.88 nm (any negative or greater than 100% values are asumed to be erroneous and must be deleted).
3) Data is automatically normalised by dividing all transmission data by the highest transmission value. This assumes that the highest % transmission is well below the bandgap energy does and not represent any bandgap absorbance. In bandgap terms the highest %T can be thought of as 100% transmission i.e. I0.
4) I/I0 (where I0 = highest %T value) is calculated.
5) Insert the film thickness in nm, from interferometry or cross sectional SEM, into the light blue film thickness box.
6) View the plot of the graph of (αE)2 versus (eV) and extrapolate the linear portion of the curve to the intercept with the energy axis to yield the bandgap.
An approximation of the optical bandgap for a semiconductor of direct optical transitions as described by the equation α = (hV-Eg)½

## TS118_8.0
|  | Sample Number | MAX %T | Film Thickness (nm) | d (μm)
|  | TS118 |  | 1099 | 1.099
ITO abs | ITO + Sample abs | Spectrometer wavelengths nm | Sample Abs | I0/I | (I/I0) | α = -ln ((I/I0)/d) = -ln (d3)/(thickness in μm) | α = 2.303(Abs/d) | λ (m) | Energy = hc/λ (where λ = g3) | Energy (eV) | (αE)SQ (absorption coefficient x Energy)squared | (αE)SQ (absorption coefficient x Energy)^1/2
0.9688863754 | 1.271387696 | 2000 | 0.3141321246 | 2.061257 | 0.4851409 | 0.6581583 | 0.6582769 | 2e-06 | 9.932419e-20 | 0.6199269 | 0.1665322 | 0.2040418
0.9445288181 | 1.264232993 | 1999 | 0.3313349789 | 2.144544 | 0.4662996 | 0.6942011 | 0.6943262 | 1.999e-06 | 9.937388e-20 | 0.620237 | 0.1854567 | 0.2153234
0.9742347598 | 1.26714623 | 1998 | 0.3045422742 | 2.01624 | 0.4959726 | 0.638066 | 0.6381809 | 1.998e-06 | 9.942362e-20 | 0.6205475 | 0.1568331 | 0.1980108
0.9551469088 | 1.242610931 | 1997 | 0.2990948262 | 1.991108 | 0.5022329 | 0.6266527 | 0.6267656 | 1.997e-06 | 9.94734e-20 | 0.6208582 | 0.1514241 | 0.1945663
0.9546414018 | 1.246550798 | 1996 | 0.3035402002 | 2.011593 | 0.4971184 | 0.6359665 | 0.6360811 | 1.996e-06 | 9.952324e-20 | 0.6211692 | 0.1561151 | 0.197557
0.9468504786 | 1.277601838 | 1995 | 0.3423821634 | 2.199795 | 0.4545879 | 0.7173467 | 0.717476 | 1.995e-06 | 9.957313e-20 | 0.6214806 | 0.1988245 | 0.2229487
0.9475880265 | 1.229228497 | 1994 | 0.2932712745 | 1.964587 | 0.5090128 | 0.6144514 | 0.6145621 | 1.994e-06 | 9.962306e-20 | 0.6217923 | 0.1460233 | 0.191065
0.9537245035 | 1.261096835 | 1993 | 0.3190031355 | 2.084506 | 0.47973 | 0.6683638 | 0.6684843 | 1.993e-06 | 9.967305e-20 | 0.6221043 | 0.1729453 | 0.2079335
0.9531812072 | 1.252250552 | 1992 | 0.3107001488 | 2.045032 | 0.4889899 | 0.6509677 | 0.651085 | 1.992e-06 | 9.972309e-20 | 0.6224166 | 0.1642244 | 0.2026231
0.9660509229 | 1.241995215 | 1991 | 0.2875750961 | 1.938988 | 0.515733 | 0.602517 | 0.6026255 | 1.991e-06 | 9.977317e-20 | 0.6227292 | 0.1408295 | 0.1876363
0.9353168011 | 1.266637444 | 1990 | 0.3429514469 | 2.20268 | 0.4539924 | 0.7185395 | 0.718669 | 1.99e-06 | 9.982331e-20 | 0.6230421 | 0.2004899 | 0.2238805
0.9473077655 | 1.24889493 | 1989 | 0.3132179685 | 2.056923 | 0.4861631 | 0.656243 | 0.6563612 | 1.989e-06 | 9.98735e-20 | 0.6233554 | 0.1674007 | 0.2045731
0.9351973534 | 1.233139634 | 1988 | 0.3095730846 | 2.039732 | 0.4902605 | 0.6486063 | 0.6487232 | 1.988e-06 | 9.992374e-20 | 0.6236689 | 0.1636919 | 0.2022943
0.9476360083 | 1.284082055 | 1987 | 0.3480768507 | 2.22883 | 0.448666 | 0.729278 | 0.7294095 | 1.987e-06 | 9.997402e-20 | 0.6239828 | 0.2071515 | 0.2275695
0.9445090294 | 1.244415164 | 1986 | 0.3115369386 | 2.048976 | 0.4880486 | 0.6527209 | 0.6528386 | 1.986e-06 | 1.000244e-19 | 0.624297 | 0.1661093 | 0.2037826
0.9288679957 | 1.257879972 | 1985 | 0.3406427803 | 2.191002 | 0.4564122 | 0.7137024 | 0.713831 | 1.985e-06 | 1.000748e-19 | 0.6246115 | 0.1987975 | 0.2229335
0.9360540509 | 1.253378868 | 1984 | 0.3289556211 | 2.132827 | 0.4688613 | 0.6892159 | 0.6893401 | 1.984e-06 | 1.001252e-19 | 0.6249263 | 0.1855773 | 0.2153934
0.9477398992 | 1.252184272 | 1983 | 0.3160751768 | 2.0705 | 0.4829752 | 0.6622293 | 0.6623486 | 1.983e-06 | 1.001757e-19 | 0.6252415 | 0.1715018 | 0.2070639
0.950447917 | 1.233911157 | 1982 | 0.295094044 | 1.97285 | 0.5068809 | 0.6182704 | 0.6183818 | 1.982e-06 | 1.002262e-19 | 0.6255569 | 0.1496398 | 0.1934165
0.9483664632 | 1.244224429 | 1981 | 0.3074887698 | 2.029966 | 0.4926191 | 0.6442394 | 0.6443554 | 1.981e-06 | 1.002768e-19 | 0.6258727 | 0.1626384 | 0.2016422
0.940084219 | 1.253620744 | 1980 | 0.325167329 | 2.114304 | 0.472969 | 0.6812788 | 0.6814016 | 1.98e-06 | 1.003275e-19 | 0.6261888 | 0.182061 | 0.213343
0.9329189658 | 1.246716976 | 1979 | 0.3254288142 | 2.115577 | 0.4726843 | 0.6818267 | 0.6819496 | 1.979e-06 | 1.003782e-19 | 0.6265052 | 0.1825382 | 0.2136225
0.9349067807 | 1.229021072 | 1978 | 0.3057450953 | 2.021832 | 0.4946009 | 0.6405861 | 0.6407015 | 1.978e-06 | 1.004289e-19 | 0.6268219 | 0.1612872 | 0.2008029
0.9304318428 | 1.273582816 | 1977 | 0.3547817772 | 2.263507 | 0.4417924 | 0.743326 | 0.7434599 | 1.977e-06 | 1.004797e-19 | 0.627139 | 0.2173916 | 0.2331264
0.93797791 | 1.26028204 | 1976 | 0.333934934 | 2.157421 | 0.4635164 | 0.6996484 | 0.6997745 | 1.976e-06 | 1.005306e-19 | 0.6274564 | 0.1927895 | 0.219539
0.9304831028 | 1.297867179 | 1975 | 0.3790148802 | 2.393398 | 0.4178161 | 0.7940983 | 0.7942414 | 1.975e-06 | 1.005815e-19 | 0.6277741 | 0.2486061 | 0.2493021
0.9384604692 | 1.255571485 | 1974 | 0.3287418198 | 2.131777 | 0.4690922 | 0.688768 | 0.6888921 | 1.974e-06 | 1.006324e-19 | 0.6280921 | 0.1872186 | 0.2163438
0.9348612428 | 1.271217585 | 1973 | 0.3479871462 | 2.228369 | 0.4487587 | 0.7290901 | 0.7292215 | 1.973e-06 | 1.006834e-19 | 0.6284104 | 0.2099934 | 0.2291252
0.9286575913 | 1.244761229 | 1972 | 0.3277344417 | 2.126838 | 0.4701815 | 0.6866574 | 0.6867811 | 1.972e-06 | 1.007345e-19 | 0.6287291 | 0.1864506 | 0.2158996
0.9297052622 | 1.235648394 | 1971 | 0.3175739358 | 2.077657 | 0.4813113 | 0.6653694 | 0.6654893 | 1.971e-06 | 1.007856e-19 | 0.6290481 | 0.1752467 | 0.2093124
0.9326621294 | 1.256502151 | 1970 | 0.3354708256 | 2.165064 | 0.46188 | 0.7028664 | 0.702993 | 1.97e-06 | 1.008367e-19 | 0.6293674 | 0.1957539 | 0.2212204
0.9413186312 | 1.249940276 | 1969 | 0.3202524488 | 2.090511 | 0.478352 | 0.6709814 | 0.6711023 | 1.969e-06 | 1.00888e-19 | 0.6296871 | 0.1785776 | 0.2112922
0.9219862223 | 1.259976268 | 1968 | 0.3496208497 | 2.236768 | 0.4470737 | 0.732513 | 0.732645 | 1.968e-06 | 1.009392e-19 | 0.630007 | 0.2130482 | 0.2307857
0.9353989363 | 1.258981228 | 1967 | 0.3352130957 | 2.16378 | 0.4621542 | 0.7023264 | 0.7024529 | 1.967e-06 | 1.009905e-19 | 0.6303273 | 0.1960499 | 0.2213876
0.9264717698 | 1.267437816 | 1966 | 0.3525968502 | 2.252148 | 0.4440206 | 0.7387482 | 0.7388813 | 1.966e-06 | 1.010419e-19 | 0.6306479 | 0.2171317 | 0.232987
0.9136521816 | 1.262383819 | 1965 | 0.3603624414 | 2.29278 | 0.4361517 | 0.7550184 | 0.7551544 | 1.965e-06 | 1.010933e-19 | 0.6309689 | 0.2270322 | 0.2382395
0.9064282775 | 1.264512777 | 1964 | 0.3697153035 | 2.342693 | 0.4268592 | 0.7746141 | 0.7747537 | 1.964e-06 | 1.011448e-19 | 0.6312901 | 0.2392133 | 0.2445472
0.9144229889 | 1.258114576 | 1963 | 0.3553223911 | 2.266326 | 0.4412428 | 0.7444586 | 0.7445928 | 1.963e-06 | 1.011963e-19 | 0.6316117 | 0.221176 | 0.2351468
0.9134891629 | 1.234099746 | 1962 | 0.3322413871 | 2.149025 | 0.4653274 | 0.6961002 | 0.6962256 | 1.962e-06 | 1.012479e-19 | 0.6319336 | 0.1935722 | 0.2199842
0.907767117 | 1.262350082 | 1961 | 0.366213769 | 2.32388 | 0.4303147 | 0.7672779 | 0.7674161 | 1.961e-06 | 1.012995e-19 | 0.6322559 | 0.2354223 | 0.2426017
0.9145667553 | 1.264048219 | 1960 | 0.3611122677 | 2.296742 | 0.4353993 | 0.7565894 | 0.7567257 | 1.96e-06 | 1.013512e-19 | 0.6325785 | 0.2291426 | 0.2393442
0.929503262 | 1.257229805 | 1959 | 0.339357347 | 2.184527 | 0.4577651 | 0.7110093 | 0.7111374 | 1.959e-06 | 1.01403e-19 | 0.6329014 | 0.2025719 | 0.2250399
0.9092189074 | 1.253057599 | 1958 | 0.3554694956 | 2.267094 | 0.4410933 | 0.7447668 | 0.744901 | 1.958e-06 | 1.014547e-19 | 0.6332246 | 0.2224912 | 0.2358448
0.9189468026 | 1.235862017 | 1957 | 0.3285460184 | 2.130816 | 0.4693037 | 0.6883577 | 0.6884818 | 1.957e-06 | 1.015066e-19 | 0.6335482 | 0.1902586 | 0.2180932
0.924646318 | 1.25454247 | 1956 | 0.341526956 | 2.195467 | 0.4554839 | 0.7155549 | 0.7156839 | 1.956e-06 | 1.015585e-19 | 0.6338721 | 0.2058002 | 0.226826
0.9073075652 | 1.256211758 | 1955 | 0.3605349968 | 2.293691 | 0.4359784 | 0.7553799 | 0.755516 | 1.955e-06 | 1.016104e-19 | 0.6341963 | 0.2295804 | 0.2395727
0.9136759043 | 1.266437411 | 1954 | 0.3643923107 | 2.314154 | 0.4321233 | 0.7634616 | 0.7635992 | 1.954e-06 | 1.016624e-19 | 0.6345209 | 0.2347593 | 0.2422598
0.9079862237 | 1.283139467 | 1953 | 0.3867840473 | 2.436599 | 0.4104081 | 0.810376 | 0.810522 | 1.953e-06 | 1.017145e-19 | 0.6348458 | 0.2647684 | 0.2572782
0.9114284515 | 1.265480876 | 1952 | 0.3656832285 | 2.321043 | 0.4308407 | 0.7661663 | 0.7663043 | 1.952e-06 | 1.017666e-19 | 0.635171 | 0.2369103 | 0.2433672
0.9082557559 | 1.21836257 | 1951 | 0.3217376181 | 2.097672 | 0.4767189 | 0.674093 | 0.6742145 | 1.951e-06 | 1.018188e-19 | 0.6354966 | 0.1835788 | 0.2142305
0.9092509747 | 1.252142787 | 1950 | 0.3545226163 | 2.262156 | 0.4420561 | 0.742783 | 0.7429168 | 1.95e-06 | 1.01871e-19 | 0.6358225 | 0.223127 | 0.2361816
0.914185226 | 1.245267272 | 1949 | 0.34271285 | 2.20147 | 0.4542419 | 0.7180396 | 0.718169 | 1.949e-06 | 1.019232e-19 | 0.6361487 | 0.2087231 | 0.2284311
0.906747818 | 1.252731562 | 1948 | 0.357614548 | 2.278319 | 0.4389201 | 0.7492611 | 0.7493961 | 1.948e-06 | 1.019756e-19 | 0.6364753 | 0.2275024 | 0.238486
0.9007342458 | 1.249794364 | 1947 | 0.3606909222 | 2.294515 | 0.4358219 | 0.7557066 | 0.7558428 | 1.947e-06 | 1.020279e-19 | 0.6368022 | 0.2316712 | 0.2406612
0.9058020115 | 1.260229468 | 1946 | 0.3660582605 | 2.323048 | 0.4304689 | 0.766952 | 0.7670902 | 1.946e-06 | 1.020804e-19 | 0.6371294 | 0.2388626 | 0.2443679
0.9073727727 | 1.287765145 | 1945 | 0.3920231763 | 2.466171 | 0.4054869 | 0.8213528 | 0.8215008 | 1.945e-06 | 1.021328e-19 | 0.637457 | 0.2742317 | 0.2618357
0.9057236314 | 1.26735127 | 1944 | 0.3732584426 | 2.361883 | 0.4233909 | 0.7820376 | 0.7821785 | 1.944e-06 | 1.021854e-19 | 0.6377849 | 0.2488629 | 0.2494308
0.8899271488 | 1.243407726 | 1943 | 0.3651113812 | 2.317989 | 0.4314084 | 0.7649682 | 0.765106 | 1.943e-06 | 1.02238e-19 | 0.6381131 | 0.2383629 | 0.2441121
0.9040976167 | 1.266119123 | 1942 | 0.3736523103 | 2.364026 | 0.4230071 | 0.7828628 | 0.7830039 | 1.942e-06 | 1.022906e-19 | 0.6384417 | 0.2499024 | 0.2499512
0.9106895328 | 1.264256001 | 1941 | 0.3651972722 | 2.318448 | 0.4313231 | 0.7651481 | 0.765286 | 1.941e-06 | 1.023433e-19 | 0.6387706 | 0.2389667 | 0.2444211
0.9081634283 | 1.246789336 | 1940 | 0.3502567117 | 2.240045 | 0.4464196 | 0.7338452 | 0.7339774 | 1.94e-06 | 1.023961e-19 | 0.6390999 | 0.2200407 | 0.2345425
0.8980978131 | 1.276961327 | 1939 | 0.3904943179 | 2.457504 | 0.4069169 | 0.8181496 | 0.818297 | 1.939e-06 | 1.024489e-19 | 0.6394295 | 0.2737835 | 0.2616216
0.8982751966 | 1.255192041 | 1938 | 0.3685476484 | 2.336402 | 0.4280085 | 0.7721677 | 0.7723069 | 1.938e-06 | 1.025017e-19 | 0.6397595 | 0.2441255 | 0.2470453
0.8902098536 | 1.244592547 | 1937 | 0.3660134974 | 2.322809 | 0.4305132 | 0.7668583 | 0.7669964 | 1.937e-06 | 1.025547e-19 | 0.6400897 | 0.2410285 | 0.2454733
0.9042091966 | 1.263194799 | 1936 | 0.3706164064 | 2.347558 | 0.4259745 | 0.7765021 | 0.776642 | 1.936e-06 | 1.026076e-19 | 0.6404204 | 0.2473842 | 0.2486887
0.9009014964 | 1.243213773 | 1935 | 0.3539430806 | 2.25914 | 0.4426464 | 0.7415688 | 0.7417024 | 1.935e-06 | 1.026607e-19 | 0.6407513 | 0.2258595 | 0.2376234
0.8951381445 | 1.253985286 | 1934 | 0.3704779455 | 2.34681 | 0.4261103 | 0.776212 | 0.7763519 | 1.934e-06 | 1.027137e-19 | 0.6410826 | 0.247711 | 0.2488529
0.8909127116 | 1.240163922 | 1933 | 0.3608820144 | 2.295525 | 0.4356302 | 0.756107 | 0.7562432 | 1.933e-06 | 1.027669e-19 | 0.6414143 | 0.2352882 | 0.2425326
0.8910193443 | 1.274838448 | 1932 | 0.3954499077 | 2.485707 | 0.4023001 | 0.8285324 | 0.8286817 | 1.932e-06 | 1.028201e-19 | 0.6417463 | 0.2828148 | 0.2659017
0.8930125833 | 1.234529138 | 1931 | 0.3531473587 | 2.255004 | 0.4434582 | 0.7399016 | 0.7400349 | 1.931e-06 | 1.028733e-19 | 0.6420786 | 0.2257776 | 0.2375803
0.8831151724 | 1.262779355 | 1930 | 0.3912949866 | 2.462039 | 0.4061674 | 0.8198271 | 0.8199748 | 1.93e-06 | 1.029266e-19 | 0.6424113 | 0.2774773 | 0.2633806
0.896936357 | 1.257508039 | 1929 | 0.372202486 | 2.356148 | 0.4244216 | 0.7798252 | 0.7799657 | 1.929e-06 | 1.0298e-19 | 0.6427443 | 0.2513203 | 0.2506593
0.891161859 | 1.265110493 | 1928 | 0.385579438 | 2.42985 | 0.4115481 | 0.8078521 | 0.8079977 | 1.928e-06 | 1.030334e-19 | 0.6430777 | 0.2699897 | 0.2598026
0.8888423443 | 1.2647053 | 1927 | 0.3874937597 | 2.440584 | 0.409738 | 0.8118629 | 0.8120092 | 1.927e-06 | 1.030869e-19 | 0.6434114 | 0.2729603 | 0.261228
0.8971581459 | 1.229066968 | 1926 | 0.3435396261 | 2.205665 | 0.4533779 | 0.7197718 | 0.7199015 | 1.926e-06 | 1.031404e-19 | 0.6437455 | 0.2147705 | 0.2317167
0.8921840787 | 1.257938027 | 1925 | 0.3773847523 | 2.384431 | 0.4193873 | 0.7906829 | 0.7908254 | 1.925e-06 | 1.03194e-19 | 0.6440799 | 0.2594422 | 0.2546774
0.890971005 | 1.238857031 | 1924 | 0.35951683 | 2.28832 | 0.4370017 | 0.7532467 | 0.7533824 | 1.924e-06 | 1.032476e-19 | 0.6444147 | 0.2357012 | 0.2427453
0.8870366216 | 1.256358147 | 1923 | 0.3809523294 | 2.404099 | 0.4159563 | 0.7981576 | 0.7983014 | 1.923e-06 | 1.033013e-19 | 0.6447498 | 0.2649209 | 0.2573523
0.8901622295 | 1.253626823 | 1922 | 0.3750953975 | 2.371895 | 0.4216039 | 0.7858863 | 0.7860279 | 1.922e-06 | 1.03355e-19 | 0.6450852 | 0.2571048 | 0.2535275
0.8839322329 | 1.272844553 | 1921 | 0.4005431241 | 2.51503 | 0.3976096 | 0.8392035 | 0.8393547 | 1.921e-06 | 1.034088e-19 | 0.645421 | 0.2934792 | 0.2708686
0.8899224401 | 1.255179644 | 1920 | 0.3768880079 | 2.381705 | 0.4198672 | 0.7896421 | 0.7897844 | 1.92e-06 | 1.034627e-19 | 0.6457572 | 0.2601092 | 0.2550045
0.8835337758 | 1.257707477 | 1919 | 0.3858045052 | 2.431109 | 0.4113348 | 0.8083237 | 0.8084693 | 1.919e-06 | 1.035166e-19 | 0.6460937 | 0.2728463 | 0.2611735
0.89043957 | 1.243290186 | 1918 | 0.36448142 | 2.314629 | 0.4320347 | 0.7636483 | 0.7637859 | 1.918e-06 | 1.035706e-19 | 0.6464306 | 0.2437738 | 0.2468673
0.8864812255 | 1.258030057 | 1917 | 0.3831796355 | 2.41646 | 0.4138285 | 0.8028241 | 0.8029688 | 1.917e-06 | 1.036246e-19 | 0.6467678 | 0.2697082 | 0.2596672
0.8711041808 | 1.263779879 | 1916 | 0.4043065022 | 2.536918 | 0.394179 | 0.8470884 | 0.847241 | 1.916e-06 | 1.036787e-19 | 0.6471053 | 0.3005826 | 0.2741271
0.873074472 | 1.250533462 | 1915 | 0.389089794 | 2.44957 | 0.408235 | 0.8152069 | 0.8153538 | 1.915e-06 | 1.037328e-19 | 0.6474432 | 0.2786734 | 0.2639476
0.8749073744 | 1.267054558 | 1914 | 0.4037779876 | 2.533833 | 0.394659 | 0.8459811 | 0.8461335 | 1.914e-06 | 1.03787e-19 | 0.6477815 | 0.3004242 | 0.2740548
0.8899562359 | 1.264124513 | 1913 | 0.3857990811 | 2.431079 | 0.41134 | 0.8083123 | 0.8084579 | 1.913e-06 | 1.038413e-19 | 0.6481201 | 0.2745528 | 0.2619889
0.8827930093 | 1.254428387 | 1912 | 0.3832661817 | 2.416942 | 0.413746 | 0.8030055 | 0.8031502 | 1.912e-06 | 1.038956e-19 | 0.6484591 | 0.2712431 | 0.260405
0.8751517534 | 1.250593066 | 1911 | 0.3870721166 | 2.438216 | 0.410136 | 0.8109795 | 0.8111256 | 1.911e-06 | 1.0395e-19 | 0.6487984 | 0.2769465 | 0.2631285
0.8695988059 | 1.241669178 | 1910 | 0.3837011761 | 2.419364 | 0.4133318 | 0.8039168 | 0.8040617 | 1.91e-06 | 1.040044e-19 | 0.6491381 | 0.2724288 | 0.2609736
0.8855844736 | 1.264047384 | 1909 | 0.3900937144 | 2.455239 | 0.4072924 | 0.8173103 | 0.8174575 | 1.909e-06 | 1.040589e-19 | 0.6494782 | 0.2818769 | 0.2654604
0.8729119301 | 1.277635694 | 1908 | 0.4163545679 | 2.608282 | 0.3833941 | 0.872331 | 0.8724882 | 1.908e-06 | 1.041134e-19 | 0.6498186 | 0.3214426 | 0.2834795
0.8731458783 | 1.26917088 | 1907 | 0.4076558057 | 2.556559 | 0.3911508 | 0.8541057 | 0.8542596 | 1.907e-06 | 1.04168e-19 | 0.6501593 | 0.3084745 | 0.2777024
0.8756402731 | 1.274248838 | 1906 | 0.4102393689 | 2.571813 | 0.3888308 | 0.8595187 | 0.8596736 | 1.906e-06 | 1.042227e-19 | 0.6505004 | 0.3127248 | 0.279609
0.8770400882 | 1.273763776 | 1905 | 0.4083544918 | 2.560675 | 0.390522 | 0.8555696 | 0.8557237 | 1.905e-06 | 1.042774e-19 | 0.6508419 | 0.3101831 | 0.2784704
0.8606867194 | 1.257148385 | 1904 | 0.4080924696 | 2.559131 | 0.3907577 | 0.8550206 | 0.8551747 | 1.904e-06 | 1.043321e-19 | 0.6511837 | 0.3101107 | 0.2784379
0.8754377365 | 1.273167849 | 1903 | 0.4093609165 | 2.566616 | 0.3896181 | 0.8576782 | 0.8578327 | 1.903e-06 | 1.04387e-19 | 0.6515259 | 0.3123695 | 0.2794501
0.8674482107 | 1.247245669 | 1902 | 0.3914282623 | 2.462795 | 0.4060427 | 0.8201064 | 0.8202541 | 1.902e-06 | 1.044418e-19 | 0.6518685 | 0.2859017 | 0.2673489
0.8719989061 | 1.246550322 | 1901 | 0.3861822199 | 2.433225 | 0.4109772 | 0.809115 | 0.8092608 | 1.901e-06 | 1.044968e-19 | 0.6522114 | 0.2785825 | 0.2639046
0.8680669665 | 1.264381051 | 1900 | 0.4079448885 | 2.558261 | 0.3908905 | 0.8547114 | 0.8548654 | 1.9e-06 | 1.045518e-19 | 0.6525546 | 0.3111926 | 0.2789232
0.8642910123 | 1.256587029 | 1899 | 0.4039268207 | 2.534701 | 0.3945238 | 0.8462929 | 0.8464454 | 1.899e-06 | 1.046068e-19 | 0.6528983 | 0.305414 | 0.2763214
0.8583139777 | 1.253309727 | 1898 | 0.4066265533 | 2.550507 | 0.3920789 | 0.8519493 | 0.8521028 | 1.898e-06 | 1.04662e-19 | 0.6532423 | 0.3098365 | 0.2783148
0.8636855483 | 1.266970515 | 1897 | 0.4149157707 | 2.599655 | 0.3846664 | 0.8693165 | 0.8694732 | 1.897e-06 | 1.047171e-19 | 0.6535866 | 0.3229376 | 0.284138
0.8613741994 | 1.268309593 | 1896 | 0.4185661976 | 2.621599 | 0.3814466 | 0.8769648 | 0.8771228 | 1.896e-06 | 1.047724e-19 | 0.6539313 | 0.3289918 | 0.286789
0.8574310541 | 1.273060918 | 1895 | 0.4272606679 | 2.674611 | 0.3738861 | 0.8951811 | 0.8953424 | 1.895e-06 | 1.048276e-19 | 0.6542764 | 0.3431633 | 0.2929007
0.8694081306 | 1.257264614 | 1894 | 0.3994872874 | 2.508923 | 0.3985774 | 0.8369913 | 0.8371422 | 1.894e-06 | 1.04883e-19 | 0.6546219 | 0.3003167 | 0.2740058
0.8563991189 | 1.275609851 | 1893 | 0.4308415361 | 2.696755 | 0.370816 | 0.9026836 | 0.9028463 | 1.893e-06 | 1.049384e-19 | 0.6549677 | 0.3496772 | 0.2956676
0.8654765487 | 1.268638015 | 1892 | 0.4147922703 | 2.598916 | 0.3847758 | 0.8690578 | 0.8692144 | 1.892e-06 | 1.049939e-19 | 0.6553139 | 0.3244535 | 0.2848041
0.8600088358 | 1.279106259 | 1891 | 0.4307282272 | 2.696052 | 0.3709128 | 0.9024462 | 0.9026088 | 1.891e-06 | 1.050494e-19 | 0.6556604 | 0.350233 | 0.2959024
0.8565813899 | 1.279152751 | 1890 | 0.4342021651 | 2.717704 | 0.3679576 | 0.9097247 | 0.9098886 | 1.89e-06 | 1.05105e-19 | 0.6560073 | 0.3562819 | 0.2984468
0.8540811539 | 1.274857283 | 1889 | 0.4324069331 | 2.706493 | 0.3694818 | 0.9059634 | 0.9061266 | 1.889e-06 | 1.051606e-19 | 0.6563546 | 0.3537161 | 0.2973702
0.8576686978 | 1.260625958 | 1888 | 0.4145880642 | 2.597694 | 0.3849567 | 0.8686299 | 0.8687865 | 1.888e-06 | 1.052163e-19 | 0.6567022 | 0.325509 | 0.285267
0.8492812514 | 1.263785124 | 1887 | 0.4261346766 | 2.667686 | 0.3748567 | 0.892822 | 0.8929829 | 1.887e-06 | 1.052721e-19 | 0.6570502 | 0.3442575 | 0.2933673
0.8485324979 | 1.274536967 | 1886 | 0.4376352731 | 2.739273 | 0.3650604 | 0.9169176 | 0.9170828 | 1.886e-06 | 1.053279e-19 | 0.6573986 | 0.3634751 | 0.3014445
0.8523296118 | 1.26739192 | 1885 | 0.4266931122 | 2.671118 | 0.374375 | 0.893992 | 0.8941531 | 1.885e-06 | 1.053838e-19 | 0.6577474 | 0.3458932 | 0.2940634
0.8625699878 | 1.265624762 | 1884 | 0.4146855782 | 2.598278 | 0.3848703 | 0.8688342 | 0.8689908 | 1.884e-06 | 1.054397e-19 | 0.6580965 | 0.3270465 | 0.2859399
0.848228097 | 1.272464395 | 1883 | 0.435867102 | 2.728143 | 0.3665497 | 0.913213 | 0.9133776 | 1.883e-06 | 1.054957e-19 | 0.658446 | 0.3616937 | 0.3007049
0.852889061 | 1.254311562 | 1882 | 0.413053305 | 2.588531 | 0.3863196 | 0.8654144 | 0.8655703 | 1.882e-06 | 1.055517e-19 | 0.6587959 | 0.325167 | 0.2851171
0.8550447226 | 1.258591652 | 1881 | 0.4151777334 | 2.601224 | 0.3844344 | 0.8698654 | 0.8700221 | 1.881e-06 | 1.056079e-19 | 0.6591461 | 0.3288698 | 0.2867358
0.8458464742 | 1.251754761 | 1880 | 0.4175390908 | 2.615406 | 0.3823498 | 0.8748128 | 0.8749705 | 1.88e-06 | 1.05664e-19 | 0.6594967 | 0.3329753 | 0.2885201
0.8386437893 | 1.258143425 | 1879 | 0.4311304397 | 2.69855 | 0.3705694 | 0.9032889 | 0.9034517 | 1.879e-06 | 1.057203e-19 | 0.6598477 | 0.3553835 | 0.2980703
0.8325922489 | 1.288493156 | 1878 | 0.4675317111 | 2.934484 | 0.3407754 | 0.9795555 | 0.9797321 | 1.878e-06 | 1.057766e-19 | 0.660199 | 0.4183737 | 0.3234091
0.8493728042 | 1.275916934 | 1877 | 0.4381749338 | 2.742679 | 0.3646071 | 0.9180483 | 0.9182137 | 1.877e-06 | 1.058329e-19 | 0.6605508 | 0.3678747 | 0.3032634
0.8458895683 | 1.280209661 | 1876 | 0.4459508967 | 2.792228 | 0.3581369 | 0.9343402 | 0.9345086 | 1.876e-06 | 1.058893e-19 | 0.6609029 | 0.3814537 | 0.3088097
0.8489379287 | 1.26305604 | 1875 | 0.4257489153 | 2.665317 | 0.3751899 | 0.8920137 | 0.8921745 | 1.875e-06 | 1.059458e-19 | 0.6612554 | 0.3480471 | 0.2949776
0.8409567475 | 1.254425645 | 1874 | 0.4250997015 | 2.661336 | 0.3757511 | 0.8906535 | 0.890814 | 1.874e-06 | 1.060023e-19 | 0.6616082 | 0.3473569 | 0.2946849
0.8472862244 | 1.275634766 | 1873 | 0.4399793456 | 2.754098 | 0.3630953 | 0.9218288 | 0.9219949 | 1.873e-06 | 1.060589e-19 | 0.6619615 | 0.3724967 | 0.3051626
0.8436543941 | 1.26436007 | 1872 | 0.4323364799 | 2.706054 | 0.3695418 | 0.9058158 | 0.905979 | 1.872e-06 | 1.061156e-19 | 0.6623151 | 0.3600523 | 0.3000218
0.8374501467 | 1.260171771 | 1871 | 0.4343524283 | 2.718645 | 0.3678304 | 0.9100395 | 0.9102035 | 1.871e-06 | 1.061723e-19 | 0.6626691 | 0.3638064 | 0.3015818
0.8459316492 | 1.264094949 | 1870 | 0.4297941038 | 2.690259 | 0.3717114 | 0.9004891 | 0.9006513 | 1.87e-06 | 1.062291e-19 | 0.6630234 | 0.3565916 | 0.2985765
0.8335927725 | 1.275647163 | 1869 | 0.4536851945 | 2.8424 | 0.3518154 | 0.9505448 | 0.9507161 | 1.869e-06 | 1.062859e-19 | 0.6633782 | 0.3977627 | 0.3153422
0.832544744 | 1.269981384 | 1868 | 0.449067444 | 2.812338 | 0.3555761 | 0.9408699 | 0.9410394 | 1.868e-06 | 1.063428e-19 | 0.6637333 | 0.3901242 | 0.3122996
0.828142941 | 1.267345071 | 1867 | 0.450832934 | 2.823793 | 0.3541335 | 0.9445689 | 0.9447391 | 1.867e-06 | 1.063998e-19 | 0.6640888 | 0.393619 | 0.3136953
0.8308950663 | 1.269355059 | 1866 | 0.4500907967 | 2.818972 | 0.3547392 | 0.943014 | 0.9431839 | 1.866e-06 | 1.064568e-19 | 0.6644447 | 0.3927448 | 0.3133468
0.8310340047 | 1.286398411 | 1865 | 0.4669952103 | 2.930861 | 0.3411967 | 0.9784315 | 0.9786078 | 1.865e-06 | 1.065139e-19 | 0.664801 | 0.4232536 | 0.3252897
0.8362774849 | 1.260710835 | 1864 | 0.4360641541 | 2.729381 | 0.3663834 | 0.9136259 | 0.9137905 | 1.864e-06 | 1.06571e-19 | 0.6651576 | 0.3694387 | 0.3039074
0.8360009193 | 1.256018877 | 1863 | 0.4316487617 | 2.701772 | 0.3701274 | 0.9043749 | 0.9045379 | 1.863e-06 | 1.066282e-19 | 0.6655147 | 0.3623838 | 0.3009916
0.8384255171 | 1.281258821 | 1862 | 0.4544641079 | 2.847502 | 0.3511849 | 0.9521768 | 0.9523484 | 1.862e-06 | 1.066855e-19 | 0.6658721 | 0.4021363 | 0.3170711
0.8268568516 | 1.274957895 | 1861 | 0.4597318474 | 2.882251 | 0.346951 | 0.9632136 | 0.9633871 | 1.861e-06 | 1.067428e-19 | 0.6662299 | 0.4119551 | 0.3209186
0.8267478943 | 1.277203798 | 1860 | 0.4620867077 | 2.897922 | 0.3450748 | 0.9681474 | 0.9683218 | 1.86e-06 | 1.068002e-19 | 0.6665881 | 0.4166338 | 0.3227359
0.8293366432 | 1.285432696 | 1859 | 0.4677268568 | 2.935803 | 0.3406224 | 0.9799644 | 0.980141 | 1.859e-06 | 1.068577e-19 | 0.6669466 | 0.427326 | 0.3268509
0.8271895051 | 1.274762392 | 1858 | 0.4592036909 | 2.878748 | 0.3473732 | 0.962107 | 0.9622803 | 1.858e-06 | 1.069152e-19 | 0.6673056 | 0.4123374 | 0.3210675
0.8230422139 | 1.273453116 | 1857 | 0.4620417061 | 2.897622 | 0.3451106 | 0.9680531 | 0.9682275 | 1.857e-06 | 1.069727e-19 | 0.667665 | 0.4178996 | 0.3232258
0.8225045204 | 1.271970868 | 1856 | 0.4610971516 | 2.891327 | 0.345862 | 0.9660741 | 0.9662482 | 1.856e-06 | 1.070304e-19 | 0.6680247 | 0.4166414 | 0.3227388
0.822022438 | 1.284834146 | 1855 | 0.474442512 | 2.981553 | 0.3353957 | 0.9940348 | 0.9942139 | 1.855e-06 | 1.070881e-19 | 0.6683848 | 0.4415835 | 0.3322587
0.8162173033 | 1.245067835 | 1854 | 0.4404813357 | 2.757283 | 0.3626759 | 0.9228806 | 0.9230469 | 1.854e-06 | 1.071458395e-19 | 0.6687453 | 0.3810386 | 0.3086416
0.8306391239 | 1.264722109 | 1853 | 0.4457137891 | 2.790704 | 0.3583325 | 0.9338434 | 0.9340117 | 1.853e-06 | 1.072037e-19 | 0.6691062 | 0.3905663 | 0.3124765
0.8145404458 | 1.263213754 | 1852 | 0.4603041122 | 2.886052 | 0.3464941 | 0.9644125 | 0.9645863 | 1.852e-06 | 1.072615e-19 | 0.6694675 | 0.4170049 | 0.3228796
0.8205912113 | 1.279942036 | 1851 | 0.4709816287 | 2.957887 | 0.3380791 | 0.9867837 | 0.9869615 | 1.851e-06 | 1.073195e-19 | 0.6698292 | 0.4370474 | 0.3305478
0.8256415129 | 1.267810941 | 1850 | 0.4538002321 | 2.843153 | 0.3517222 | 0.9507859 | 0.9509572 | 1.85e-06 | 1.073775e-19 | 0.6701913 | 0.4061808 | 0.3186616
0.8157797456 | 1.277836919 | 1849 | 0.4736879774 | 2.976377 | 0.3359789 | 0.9924539 | 0.9926328 | 1.849e-06 | 1.074356e-19 | 0.6705537 | 0.4430414 | 0.3328068
0.80993402 | 1.268244505 | 1848 | 0.469941289 | 2.95081 | 0.33889 | 0.984604 | 0.9847814 | 1.848e-06 | 1.074937e-19 | 0.6709166 | 0.4365326 | 0.3303531
0.804155767 | 1.26057446 | 1847 | 0.468049497 | 2.937984 | 0.3403694 | 0.9806404 | 0.9808171 | 1.847e-06 | 1.075519e-19 | 0.6712798 | 0.4334941 | 0.3292014
0.8194494247 | 1.269760966 | 1846 | 0.4619423453 | 2.896959 | 0.3451896 | 0.9678449 | 0.9680193 | 1.846e-06 | 1.076102e-19 | 0.6716435 | 0.422713 | 0.3250819
0.8153054118 | 1.270768881 | 1845 | 0.4670942732 | 2.93153 | 0.3411189 | 0.978639 | 0.9788154 | 1.845e-06 | 1.076685e-19 | 0.6720075 | 0.432663 | 0.3288856
0.8209905624 | 1.244796276 | 1844 | 0.4354365176 | 2.725439 | 0.3669133 | 0.9123109 | 0.9124753 | 1.844e-06 | 1.077269e-19 | 0.6723719 | 0.3764101 | 0.3067614
0.8137702942 | 1.266910076 | 1843 | 0.4647705858 | 2.915886 | 0.3429489 | 0.9737705 | 0.973946 | 1.843e-06 | 1.077853e-19 | 0.6727367 | 0.4292992 | 0.3276046
0.8116685748 | 1.279975176 | 1842 | 0.4799374052 | 3.019516 | 0.3311789 | 1.005548 | 1.005729 | 1.842e-06 | 1.078439e-19 | 0.673102 | 0.4582721 | 0.338479
0.8143393397 | 1.264947891 | 1841 | 0.4622393553 | 2.898941 | 0.3449536 | 0.9684672 | 0.9686417 | 1.841e-06 | 1.079024e-19 | 0.6734676 | 0.4255589 | 0.3261744
0.8050374389 | 1.268371105 | 1840 | 0.4749644701 | 2.985138 | 0.3349928 | 0.9951284 | 0.9953077 | 1.84e-06 | 1.079611e-19 | 0.6738336 | 0.4498006 | 0.3353359
0.8091309071 | 1.285749912 | 1839 | 0.4882498089 | 3.077867 | 0.3249004 | 1.022963 | 1.023148 | 1.839e-06 | 1.080198e-19 | 0.6742 | 0.4758326 | 0.3449031
0.81009233 | 1.26965487 | 1838 | 0.471193344 | 2.95933 | 0.3379144 | 0.9872273 | 0.9874052 | 1.838e-06 | 1.080786e-19 | 0.6745668 | 0.4436503 | 0.3330354
0.8072356582 | 1.272289276 | 1837 | 0.4766844218 | 2.996984 | 0.3336688 | 0.998732 | 0.9989119 | 1.837e-06 | 1.081374e-19 | 0.674934 | 0.4545452 | 0.3370998
0.8048461676 | 1.253902435 | 1836 | 0.4606870714 | 2.888598 | 0.3461887 | 0.9652149 | 0.9653888 | 1.836e-06 | 1.081963e-19 | 0.6753016 | 0.425011 | 0.3259643
0.7999957204 | 1.279207468 | 1835 | 0.4908425516 | 3.096297 | 0.3229665 | 1.028396 | 1.028581 | 1.835e-06 | 1.082553e-19 | 0.6756697 | 0.4829984 | 0.3474904
0.7984926701 | 1.263051271 | 1834 | 0.4761894049 | 2.99357 | 0.3340493 | 0.9976948 | 0.9978746 | 1.834e-06 | 1.083143e-19 | 0.6760381 | 0.4550868 | 0.3373006
0.8004214168 | 1.270148754 | 1833 | 0.4813581412 | 3.029411 | 0.3300972 | 1.008524 | 1.008706 | 1.833e-06 | 1.083734e-19 | 0.6764069 | 0.4655273 | 0.3411478
0.8078490496 | 1.267341137 | 1832 | 0.4711228914 | 2.95885 | 0.3379692 | 0.9870797 | 0.9872575 | 1.832e-06 | 1.084325e-19 | 0.6767761 | 0.4464275 | 0.3340761
0.802644968 | 1.267467022 | 1831 | 0.476452858 | 2.995386 | 0.3338467 | 0.9982468 | 0.9984267 | 1.831e-06 | 1.084917e-19 | 0.6771457 | 0.4570847 | 0.3380402
0.7983186245 | 1.271273732 | 1830 | 0.4845859115 | 3.05201 | 0.327653 | 1.015287 | 1.01547 | 1.83e-06 | 1.08551e-19 | 0.6775157 | 0.4733396 | 0.3439984
0.7990128994 | 1.269236326 | 1829 | 0.4818542306 | 3.032873 | 0.3297204 | 1.009564 | 1.009745 | 1.829e-06 | 1.086104e-19 | 0.6778862 | 0.46853 | 0.3422463
0.7924806476 | 1.311808705 | 1828 | 0.5309588614 | 3.395931 | 0.2944701 | 1.112446 | 1.112646 | 1.828e-06 | 1.086698e-19 | 0.678257 | 0.5695119 | 0.3773301
0.7946925759 | 1.27372098 | 1827 | 0.4906592081 | 3.09499 | 0.3231029 | 1.028011 | 1.028197 | 1.827e-06 | 1.087293e-19 | 0.6786283 | 0.4868736 | 0.3488817
0.7964271903 | 1.281787872 | 1826 | 0.4969914857 | 3.140447 | 0.318426 | 1.041279 | 1.041466 | 1.826e-06 | 1.087888e-19 | 0.6789999 | 0.5000689 | 0.3535777
0.7915590405 | 1.263458729 | 1825 | 0.4835304925 | 3.044602 | 0.3284502 | 1.013076 | 1.013258 | 1.825e-06 | 1.088484e-19 | 0.679372 | 0.4738659 | 0.3441896
0.7963320613 | 1.263367653 | 1824 | 0.4786663957 | 3.010692 | 0.3321495 | 1.002885 | 1.003065 | 1.824e-06 | 1.089081e-19 | 0.6797444 | 0.4648894 | 0.340914
0.7952234745 | 1.288722992 | 1823 | 0.5051303215 | 3.199855 | 0.3125141 | 1.058331 | 1.058522 | 1.823e-06 | 1.089678e-19 | 0.6801173 | 0.518283 | 0.3599594
0.801768899 | 1.267007947 | 1822 | 0.476869852 | 2.998264 | 0.3335263 | 0.9991205 | 0.9993005 | 1.822e-06 | 1.090277e-19 | 0.6804906 | 0.4624198 | 0.3400073
0.7898398638 | 1.286942482 | 1821 | 0.5087334222 | 3.226513 | 0.3099321 | 1.06588 | 1.066072 | 1.821e-06 | 1.090875e-19 | 0.6808643 | 0.5268586 | 0.3629251
0.7898802161 | 1.280113697 | 1820 | 0.5018642849 | 3.175881 | 0.3148732 | 1.051488 | 1.051677 | 1.82e-06 | 1.091475e-19 | 0.6812384 | 0.5132905 | 0.3582215
0.7886544466 | 1.263425827 | 1819 | 0.4864021844 | 3.0648 | 0.3262855 | 1.019092 | 1.019276 | 1.819e-06 | 1.092075e-19 | 0.6816129 | 0.4826798 | 0.3473758
0.7846959829 | 1.280160069 | 1818 | 0.5070948901 | 3.214363 | 0.3111037 | 1.062447 | 1.062638 | 1.818e-06 | 1.092675e-19 | 0.6819878 | 0.5251993 | 0.3623532
0.7809717059 | 1.256249905 | 1817 | 0.4869090031 | 3.068379 | 0.325905 | 1.020154 | 1.020338 | 1.817e-06 | 1.093277e-19 | 0.6823631 | 0.4847516 | 0.3481205
0.7799221277 | 1.266641378 | 1816 | 0.4983500543 | 3.150287 | 0.3174314 | 1.044125 | 1.044313 | 1.816e-06 | 1.093879e-19 | 0.6827389 | 0.5083593 | 0.3564966
0.7840394378 | 1.278043866 | 1815 | 0.5056352322 | 3.203577 | 0.312151 | 1.059389 | 1.05958 | 1.815e-06 | 1.094481e-19 | 0.683115 | 0.5239078 | 0.3619074
0.7788431644 | 1.279614568 | 1814 | 0.5124022076 | 3.253885 | 0.3073249 | 1.073567 | 1.07376 | 1.814e-06 | 1.095085e-19 | 0.6834916 | 0.538618 | 0.366953
0.7812893391 | 1.274538159 | 1813 | 0.5048796239 | 3.198009 | 0.3126946 | 1.057806 | 1.057996 | 1.813e-06 | 1.095689e-19 | 0.6838686 | 0.5234962 | 0.3617652
0.7757356763 | 1.270424485 | 1812 | 0.5063196127 | 3.20863 | 0.3116595 | 1.060823 | 1.061014 | 1.812e-06 | 1.096294e-19 | 0.684246 | 0.5270679 | 0.3629972
0.782338202 | 1.266869307 | 1811 | 0.496161909 | 3.134454 | 0.3190348 | 1.039541 | 1.039728 | 1.811e-06 | 1.096899e-19 | 0.6846239 | 0.5066912 | 0.3559112
0.7810737491 | 1.269288182 | 1810 | 0.4998452369 | 3.161151 | 0.3163405 | 1.047258 | 1.047446 | 1.81e-06 | 1.097505e-19 | 0.6850021 | 0.5148105 | 0.3587515
0.7710723281 | 1.256642103 | 1809 | 0.4972005789 | 3.141959 | 0.3182727 | 1.041717 | 1.041904 | 1.809e-06 | 1.098112e-19 | 0.6853808 | 0.5099406 | 0.3570506
0.7682891488 | 1.269994259 | 1808 | 0.5133359142 | 3.260888 | 0.3066649 | 1.075523 | 1.075717 | 1.808e-06 | 1.098719e-19 | 0.6857599 | 0.5441767 | 0.3688417
0.773875773 | 1.269132972 | 1807 | 0.506888003 | 3.212832 | 0.3112519 | 1.062013 | 1.062205 | 1.807e-06 | 1.099327e-19 | 0.6861394 | 0.5311793 | 0.3644103
0.7681134939 | 1.275692463 | 1806 | 0.5192097731 | 3.305292 | 0.3025452 | 1.08783 | 1.088026 | 1.806e-06 | 1.099936e-19 | 0.6865193 | 0.5579351 | 0.3734753
0.7726647258 | 1.28013885 | 1805 | 0.5191049282 | 3.304494 | 0.3026182 | 1.08761 | 1.087806 | 1.805e-06 | 1.100545e-19 | 0.6868996 | 0.5583279 | 0.3736067
0.7686513066 | 1.278463364 | 1804 | 0.5214428614 | 3.322331 | 0.3009935 | 1.092508 | 1.092705 | 1.804e-06 | 1.101155e-19 | 0.6872804 | 0.5639932 | 0.3754974
0.7708735466 | 1.276263118 | 1803 | 0.5170203754 | 3.288671 | 0.3040742 | 1.083242 | 1.083438 | 1.803e-06 | 1.101766e-19 | 0.6876616 | 0.5550822 | 0.3725192
0.7671769261 | 1.264783502 | 1802 | 0.5092373799 | 3.230259 | 0.3095727 | 1.066936 | 1.067128 | 1.802e-06 | 1.102377e-19 | 0.6880432 | 0.5390939 | 0.3671151
0.7702088952 | 1.252672315 | 1801 | 0.4940942238 | 3.119566 | 0.3205574 | 1.035208 | 1.035395 | 1.801e-06 | 1.102989e-19 | 0.6884252 | 0.5080724 | 0.356396
0.7677099705 | 1.266094804 | 1800 | 0.5100156375 | 3.236053 | 0.3090184 | 1.068566 | 1.068759 | 1.8e-06 | 1.103602e-19 | 0.6888077 | 0.5419453 | 0.3680847
0.763563633 | 1.260594249 | 1799 | 0.50866142 | 3.225978 | 0.3099835 | 1.065729 | 1.065921 | 1.799e-06 | 1.104216e-19 | 0.6891906 | 0.5396706 | 0.3673114
0.7659282088 | 1.277459383 | 1798 | 0.5231619782 | 3.335508 | 0.2998044 | 1.09611 | 1.096308 | 1.798e-06 | 1.10483e-19 | 0.6895739 | 0.5715134 | 0.3779925
0.7648700476 | 1.280476451 | 1797 | 0.5272372074 | 3.366954 | 0.2970043 | 1.104648 | 1.104847 | 1.797e-06 | 1.105445e-19 | 0.6899576 | 0.581098 | 0.3811489
0.7586377859 | 1.279610395 | 1796 | 0.5326034131 | 3.408815 | 0.2933571 | 1.115891 | 1.116093 | 1.796e-06 | 1.10606e-19 | 0.6903418 | 0.5936476 | 0.3852426
0.7617051601 | 1.282965183 | 1795 | 0.5328908269 | 3.411072 | 0.293163 | 1.116494 | 1.116695 | 1.795e-06 | 1.106676e-19 | 0.6907264 | 0.5949508 | 0.3856653
0.7622972727 | 1.259760737 | 1794 | 0.5090942683 | 3.229195 | 0.3096747 | 1.066636 | 1.066828 | 1.794e-06 | 1.107293e-19 | 0.6911114 | 0.5436069 | 0.3686485
0.7605875731 | 1.251623392 | 1793 | 0.5026666229 | 3.181754 | 0.314292 | 1.053169 | 1.053359 | 1.793e-06 | 1.107911e-19 | 0.6914968 | 0.5305581 | 0.3641971
0.7584105134 | 1.277739167 | 1792 | 0.5309594576 | 3.395936 | 0.2944697 | 1.112447 | 1.112648 | 1.792e-06 | 1.108529e-19 | 0.6918827 | 0.5926253 | 0.3849108
0.7609769106 | 1.267366648 | 1791 | 0.5180205414 | 3.296253 | 0.3033748 | 1.085338 | 1.085533 | 1.791e-06 | 1.109148e-19 | 0.692269 | 0.564724 | 0.3757406
0.7567480206 | 1.263793826 | 1790 | 0.5186766094 | 3.301236 | 0.3029168 | 1.086712 | 1.086908 | 1.79e-06 | 1.109768e-19 | 0.6926558 | 0.5667881 | 0.3764267
0.75785321 | 1.280093312 | 1789 | 0.533870906 | 3.418778 | 0.2925022 | 1.118547 | 1.118749 | 1.789e-06 | 1.110388e-19 | 0.6930429 | 0.6011534 | 0.3876704
0.7493140697 | 1.254207611 | 1788 | 0.5165243453 | 3.284917 | 0.3044217 | 1.082203 | 1.082398 | 1.788e-06 | 1.111009e-19 | 0.6934305 | 0.5633522 | 0.375284
0.7533667088 | 1.277048707 | 1787 | 0.5353128022 | 3.430148 | 0.2915326 | 1.121568 | 1.12177 | 1.787e-06 | 1.11163059e-19 | 0.6938186 | 0.6057586 | 0.3891525
0.751578331 | 1.254009843 | 1786 | 0.514062316 | 3.266347 | 0.3061524 | 1.077045 | 1.077239 | 1.786e-06 | 1.112253e-19 | 0.6942071 | 0.559245 | 0.3739134
0.7511960864 | 1.262170434 | 1785 | 0.5226051516 | 3.331234 | 0.3001891 | 1.094943 | 1.095141 | 1.785e-06 | 1.112876e-19 | 0.694596 | 0.5786346 | 0.3803402
0.7466341853 | 1.27972436 | 1784 | 0.5447209787 | 3.505266 | 0.2852851 | 1.14128 | 1.141485 | 1.784e-06 | 1.1135e-19 | 0.6949853 | 0.6293496 | 0.3966578
0.7489323616 | 1.253621936 | 1783 | 0.5163203784 | 3.283374 | 0.3045647 | 1.081776 | 1.081971 | 1.783e-06 | 1.114124e-19 | 0.6953751 | 0.5660689 | 0.3761878
0.7477306724 | 1.273836613 | 1782 | 0.5377367446 | 3.449346 | 0.28991 | 1.126647 | 1.12685 | 1.782e-06 | 1.11475e-19 | 0.6957653 | 0.6146919 | 0.3920114
0.7436494231 | 1.268894553 | 1781 | 0.5368759339 | 3.442516 | 0.2904852 | 1.124843 | 1.125046 | 1.781e-06 | 1.115376e-19 | 0.696156 | 0.6134137 | 0.3916037
0.7439666986 | 1.271208644 | 1780 | 0.5388727494 | 3.45838 | 0.2891527 | 1.129027 | 1.12923 | 1.78e-06 | 1.116002e-19 | 0.6965471 | 0.6186797 | 0.393281
0.7423100471 | 1.277777195 | 1779 | 0.5470979519 | 3.524504 | 0.2837279 | 1.14626 | 1.146466 | 1.779e-06 | 1.116629e-19 | 0.6969386 | 0.6384277 | 0.3995084
0.7419994473 | 1.281374454 | 1778 | 0.5510058107 | 3.556361 | 0.2811863 | 1.154447 | 1.154655 | 1.778e-06 | 1.117258e-19 | 0.6973306 | 0.6483094 | 0.4025883
0.7398415208 | 1.276204824 | 1777 | 0.5479941072 | 3.531784 | 0.283143 | 1.148137 | 1.148344 | 1.777e-06 | 1.117886e-19 | 0.697723 | 0.6419636 | 0.4006131
0.7406493425 | 1.274722815 | 1776 | 0.5457042765 | 3.513211 | 0.2846399 | 1.14334 | 1.143546 | 1.776e-06 | 1.118516e-19 | 0.6981159 | 0.6373269 | 0.3991638
0.7415584922 | 1.268459201 | 1775 | 0.5385315128 | 3.455664 | 0.28938 | 1.128312 | 1.128515 | 1.775e-06 | 1.119146e-19 | 0.6985092 | 0.6213825 | 0.3941391
0.7358471155 | 1.265980482 | 1774 | 0.5417641705 | 3.481482 | 0.287234 | 1.135085 | 1.135289 | 1.774e-06 | 1.119777e-19 | 0.6989029 | 0.629574 | 0.3967285
0.7379897833 | 1.255788445 | 1773 | 0.5294294657 | 3.383993 | 0.2955089 | 1.109241 | 1.109441 | 1.773e-06 | 1.120408e-19 | 0.6992971 | 0.6019109 | 0.3879146
0.7390190959 | 1.260721087 | 1772 | 0.5333327951 | 3.414545 | 0.2928648 | 1.11742 | 1.117621 | 1.772e-06 | 1.121041e-19 | 0.6996918 | 0.6115086 | 0.3909951
0.7363321185 | 1.263243318 | 1771 | 0.5385420035 | 3.455748 | 0.289373 | 1.128334 | 1.128537 | 1.771e-06 | 1.121674e-19 | 0.7000869 | 0.6242169 | 0.395037
0.73337394 | 1.272065163 | 1770 | 0.550322027 | 3.550766 | 0.2816294 | 1.153015 | 1.153223 | 1.77e-06 | 1.122307e-19 | 0.7004824 | 0.6525604 | 0.4039061
0.7300456166 | 1.255825996 | 1769 | 0.5374111834 | 3.446761 | 0.2901274 | 1.125964 | 1.126167 | 1.769e-06 | 1.122942e-19 | 0.7008784 | 0.6230045 | 0.3946532
0.72970891 | 1.267020464 | 1768 | 0.548942358 | 3.539504 | 0.2825255 | 1.150124 | 1.150331 | 1.768e-06 | 1.123577e-19 | 0.7012748 | 0.6507624 | 0.4033492
0.7299298048 | 1.261436939 | 1767 | 0.5431379382 | 3.492512 | 0.2863268 | 1.137963 | 1.138168 | 1.767e-06 | 1.124213e-19 | 0.7016717 | 0.6377943 | 0.3993101
0.7310829163 | 1.272508502 | 1766 | 0.5530563897 | 3.573192 | 0.2798618 | 1.158744 | 1.158953 | 1.766e-06 | 1.124849e-19 | 0.702069 | 0.6620501 | 0.4068323
0.7270439267 | 1.266606808 | 1765 | 0.5511936853 | 3.5579 | 0.2810647 | 1.154841 | 1.155049 | 1.765e-06 | 1.125487e-19 | 0.7024668 | 0.6583434 | 0.4056918
0.7292778492 | 1.272580147 | 1764 | 0.5549331018 | 3.588667 | 0.278655 | 1.162676 | 1.162885 | 1.764e-06 | 1.126125e-19 | 0.702865 | 0.6680632 | 0.4086757
0.7280278206 | 1.265061617 | 1763 | 0.5486646004 | 3.537241 | 0.2827062 | 1.149542 | 1.149749 | 1.763e-06 | 1.126763e-19 | 0.7032637 | 0.6537967 | 0.4042885
0.7254452705 | 1.268095255 | 1762 | 0.5542807885 | 3.58328 | 0.2790739 | 1.161309 | 1.161518 | 1.762e-06 | 1.127403e-19 | 0.7036628 | 0.6680074 | 0.4086586
0.7250771523 | 1.269795299 | 1761 | 0.5563489507 | 3.600385 | 0.2777481 | 1.165642 | 1.165852 | 1.761e-06 | 1.128043e-19 | 0.7040624 | 0.6737663 | 0.4104163
0.7233378291 | 1.273979783 | 1760 | 0.5622727579 | 3.649831 | 0.2739853 | 1.178054 | 1.178266 | 1.76e-06 | 1.128684e-19 | 0.7044624 | 0.688973 | 0.415022
0.7255463004 | 1.274768472 | 1759 | 0.5608529756 | 3.637919 | 0.2748825 | 1.175079 | 1.175291 | 1.759e-06 | 1.129326e-19 | 0.7048629 | 0.6862776 | 0.4142094
0.7248094678 | 1.267421722 | 1758 | 0.5542430582 | 3.582969 | 0.2790981 | 1.16123 | 1.161439 | 1.758e-06 | 1.129968e-19 | 0.7052638 | 0.6709594 | 0.4095606
0.7195722461 | 1.251979947 | 1757 | 0.5440385049 | 3.499762 | 0.2857337 | 1.13985 | 1.140055 | 1.757e-06 | 1.130611e-19 | 0.7056652 | 0.6472159 | 0.4022487
0.716920495 | 1.26725316 | 1756 | 0.561963469 | 3.647233 | 0.2741805 | 1.177406 | 1.177618 | 1.756e-06 | 1.131255e-19 | 0.7060671 | 0.6913542 | 0.4157386
0.7172566056 | 1.271343946 | 1755 | 0.5657181444 | 3.678901 | 0.2718203 | 1.185272 | 1.185486 | 1.755e-06 | 1.1319e-19 | 0.7064694 | 0.7014221 | 0.4187547
0.7188113332 | 1.270126939 | 1754 | 0.5629464098 | 3.655497 | 0.2735606 | 1.179465 | 1.179678 | 1.754e-06 | 1.132545e-19 | 0.7068722 | 0.6953579 | 0.4169406
0.715770781 | 1.277040482 | 1753 | 0.572900505 | 3.740249 | 0.2673619 | 1.20032 | 1.200537 | 1.753e-06 | 1.133191e-19 | 0.7072754 | 0.720988 | 0.4245551
0.7166989446 | 1.273045659 | 1752 | 0.5679775184 | 3.69809 | 0.2704098 | 1.190006 | 1.19022 | 1.752e-06 | 1.133838e-19 | 0.7076791 | 0.7094594 | 0.4211471
0.7145997882 | 1.277397394 | 1751 | 0.5744284098 | 3.753431 | 0.2664229 | 1.203522 | 1.203739 | 1.751e-06 | 1.134485e-19 | 0.7080833 | 0.7264956 | 0.4261736
0.7168678641 | 1.267686725 | 1750 | 0.5624496649 | 3.651318 | 0.2738737 | 1.178424 | 1.178637 | 1.75e-06 | 1.135134e-19 | 0.7084879 | 0.6973081 | 0.4175249
0.7147234082 | 1.26531291 | 1749 | 0.5622203058 | 3.64939 | 0.2740184 | 1.177944 | 1.178156 | 1.749e-06 | 1.135783e-19 | 0.708893 | 0.6975364 | 0.4175932
0.715180397 | 1.27207613 | 1748 | 0.568526537 | 3.702768 | 0.2700682 | 1.191156 | 1.191371 | 1.748e-06 | 1.136432e-19 | 0.7092985 | 0.7140886 | 0.4225188
0.7097858191 | 1.266117454 | 1747 | 0.5679624389 | 3.697962 | 0.2704192 | 1.189974 | 1.190189 | 1.747e-06 | 1.137083e-19 | 0.7097045 | 0.7134883 | 0.4223412
0.7108291984 | 1.264490962 | 1746 | 0.5652925676 | 3.675298 | 0.2720868 | 1.184381 | 1.184594 | 1.746e-06 | 1.137734e-19 | 0.710111 | 0.707606 | 0.4205966
0.7069346309 | 1.259587526 | 1745 | 0.5642836991 | 3.66677 | 0.2727196 | 1.182267 | 1.18248 | 1.745e-06 | 1.138386e-19 | 0.7105179 | 0.7058909 | 0.4200866
0.7068501711 | 1.263418317 | 1744 | 0.5681989499 | 3.699976 | 0.270272 | 1.19047 | 1.190684 | 1.744e-06 | 1.139039e-19 | 0.7109254 | 0.7165415 | 0.4232439
0.7070584893 | 1.269881964 | 1743 | 0.5744542787 | 3.753654 | 0.2664071 | 1.203576 | 1.203793 | 1.743e-06 | 1.139692e-19 | 0.7113332 | 0.7332459 | 0.4281489
0.7043667436 | 1.264707088 | 1742 | 0.5719711484 | 3.732254 | 0.2679346 | 1.198373 | 1.198589 | 1.742e-06 | 1.140347e-19 | 0.7117416 | 0.7277553 | 0.4265429
0.7053700686 | 1.278450966 | 1741 | 0.5847117014 | 3.843366 | 0.2601886 | 1.225067 | 1.225288 | 1.741e-06 | 1.141002e-19 | 0.7121504 | 0.7614116 | 0.4362945
0.7018668056 | 1.259700298 | 1740 | 0.5694642964 | 3.710772 | 0.2694857 | 1.193121 | 1.193336 | 1.74e-06 | 1.141657e-19 | 0.7125597 | 0.7230494 | 0.4251616
0.7037134767 | 1.263911247 | 1739 | 0.5718285743 | 3.731029 | 0.2680226 | 1.198075 | 1.19829 | 1.739e-06 | 1.142314e-19 | 0.7129694 | 0.7299044 | 0.4271722
0.7013350725 | 1.268480659 | 1738 | 0.5787763905 | 3.791197 | 0.2637689 | 1.212631 | 1.21285 | 1.738e-06 | 1.142971e-19 | 0.7133796 | 0.7486098 | 0.4326112
0.7013142109 | 1.264526248 | 1737 | 0.5748428411 | 3.757014 | 0.2661688 | 1.20439 | 1.204607 | 1.737e-06 | 1.143629e-19 | 0.7137903 | 0.7393194 | 0.4299184
0.6982103586 | 1.272368789 | 1736 | 0.5857892344 | 3.852913 | 0.2595439 | 1.227324 | 1.227546 | 1.736e-06 | 1.144288e-19 | 0.7142015 | 0.768629 | 0.4383575
0.6996480227 | 1.259496927 | 1735 | 0.5714797083 | 3.728033 | 0.268238 | 1.197344 | 1.197559 | 1.735e-06 | 1.144947e-19 | 0.7146132 | 0.7323794 | 0.4278958
0.698479414 | 1.261933327 | 1734 | 0.575084717 | 3.759107 | 0.2660206 | 1.204897 | 1.205114 | 1.734e-06 | 1.145608e-19 | 0.7150253 | 0.7425042 | 0.4308434
0.6980237365 | 1.277635574 | 1733 | 0.5912426415 | 3.901599 | 0.2563052 | 1.23875 | 1.238973 | 1.733e-06 | 1.146269e-19 | 0.7154379 | 0.78572 | 0.4432043
0.6944385767 | 1.26760149 | 1732 | 0.5847937173 | 3.844092 | 0.2601395 | 1.225239 | 1.225459 | 1.732e-06 | 1.146931e-19 | 0.7158509 | 0.769561 | 0.4386231
0.6961252093 | 1.272747755 | 1731 | 0.5882533497 | 3.874836 | 0.2580754 | 1.232487 | 1.232709 | 1.731e-06 | 1.147593e-19 | 0.7162645 | 0.7795934 | 0.4414729
0.6939589977 | 1.266422391 | 1730 | 0.5840941973 | 3.837905 | 0.2605588 | 1.223773 | 1.223994 | 1.73e-06 | 1.148257e-19 | 0.7166785 | 0.7694972 | 0.4386049
0.6927955747 | 1.270244598 | 1729 | 0.5890798273 | 3.882217 | 0.2575848 | 1.234219 | 1.234441 | 1.729e-06 | 1.148921e-19 | 0.717093 | 0.7835952 | 0.4426046
0.69212991 | 1.260323167 | 1728 | 0.579824061 | 3.800354 | 0.2631334 | 1.214826 | 1.215045 | 1.728e-06 | 1.149586e-19 | 0.717508 | 0.7600435 | 0.4359024
0.6902326345 | 1.271440029 | 1727 | 0.5928381985 | 3.91596 | 0.2553653 | 1.242093 | 1.242317 | 1.727e-06 | 1.150251e-19 | 0.7179235 | 0.7954651 | 0.4459443
0.687933147 | 1.274760604 | 1726 | 0.598458261 | 3.966964 | 0.2520819 | 1.253868 | 1.254094 | 1.726e-06 | 1.150918e-19 | 0.7183394 | 0.8115581 | 0.4504326
0.6885000467 | 1.2575109 | 1725 | 0.5806416573 | 3.807515 | 0.2626385 | 1.216539 | 1.216759 | 1.725e-06 | 1.151585e-19 | 0.7187558 | 0.7648418 | 0.4372762
0.688919127 | 1.269505978 | 1724 | 0.592217655 | 3.910368 | 0.2557304 | 1.240793 | 1.241017 | 1.724e-06 | 1.152253e-19 | 0.7191727 | 0.7965658 | 0.4462527
0.6844810247 | 1.26367712 | 1723 | 0.5908268993 | 3.897866 | 0.2565506 | 1.237879 | 1.238102 | 1.723e-06 | 1.152922e-19 | 0.7195901 | 0.7937494 | 0.4454631
0.6843173504 | 1.27993238 | 1722 | 0.6072458336 | 4.04805 | 0.2470325 | 1.27228 | 1.272509 | 1.722e-06 | 1.153591e-19 | 0.720008 | 0.8394527 | 0.4581083
0.6849287152 | 1.271310925 | 1721 | 0.5980130138 | 3.962899 | 0.2523405 | 1.252935 | 1.253161 | 1.721e-06 | 1.154261e-19 | 0.7204264 | 0.8150664 | 0.4514051
0.6856694221 | 1.275657773 | 1720 | 0.6016191549 | 3.995942 | 0.2502539 | 1.260491 | 1.260718 | 1.72e-06 | 1.154932e-19 | 0.7208452 | 0.8258856 | 0.4543912
0.6835003495 | 1.267016053 | 1719 | 0.5951465075 | 3.936829 | 0.2540116 | 1.246929 | 1.247154 | 1.719e-06 | 1.155604e-19 | 0.7212646 | 0.8091508 | 0.4497641
0.6784569621 | 1.26083982 | 1718 | 0.5940136619 | 3.926573 | 0.254675 | 1.244556 | 1.24478 | 1.718e-06 | 1.156277e-19 | 0.7216844 | 0.807012 | 0.4491692
0.6769508719 | 1.269330502 | 1717 | 0.6040104341 | 4.018005 | 0.2488798 | 1.265501 | 1.265729 | 1.717e-06 | 1.15695e-19 | 0.7221047 | 0.8353755 | 0.4569944
0.6801261306 | 1.27710855 | 1716 | 0.6086132234 | 4.060815 | 0.246256 | 1.275144 | 1.275374 | 1.716e-06 | 1.157625e-19 | 0.7225255 | 0.8491446 | 0.4607452
0.6746587157 | 1.274121881 | 1715 | 0.6110939693 | 4.084077 | 0.2448533 | 1.280342 | 1.280573 | 1.715e-06 | 1.1583e-19 | 0.7229468 | 0.8570797 | 0.462893
0.6763927937 | 1.266350985 | 1714 | 0.6015889953 | 3.995664 | 0.2502713 | 1.260428 | 1.260655 | 1.714e-06 | 1.158975e-19 | 0.7233686 | 0.8315945 | 0.455959
0.6728999615 | 1.263131976 | 1713 | 0.6018628185 | 3.998184 | 0.2501135 | 1.261001 | 1.261228 | 1.713e-06 | 1.159652e-19 | 0.7237909 | 0.8333238 | 0.4564328
0.6735717058 | 1.263103127 | 1712 | 0.6011622252 | 3.99174 | 0.2505173 | 1.259533 | 1.25976 | 1.712e-06 | 1.160329e-19 | 0.7242137 | 0.8323564 | 0.4561678
0.672301054 | 1.270246506 | 1711 | 0.609576256 | 4.06983 | 0.2457105 | 1.277162 | 1.277392 | 1.711e-06 | 1.161008e-19 | 0.7246369 | 0.8568199 | 0.4628228
0.6710936427 | 1.273875475 | 1710 | 0.6144126363 | 4.115406 | 0.2429894 | 1.287295 | 1.287527 | 1.71e-06 | 1.161686e-19 | 0.7250607 | 0.8714882 | 0.4667677
0.6726334691 | 1.260971189 | 1709 | 0.5999685239 | 3.980783 | 0.2512068 | 1.257032 | 1.257259 | 1.709e-06 | 1.162366e-19 | 0.725485 | 0.8319673 | 0.4560612
0.6707705259 | 1.269010782 | 1708 | 0.6098710601 | 4.072593 | 0.2455438 | 1.27778 | 1.27801 | 1.708e-06 | 1.163047e-19 | 0.7259097 | 0.8606643 | 0.46386
0.6700511575 | 1.256696463 | 1707 | 0.5982761095 | 3.965301 | 0.2521877 | 1.253486 | 1.253712 | 1.707e-06 | 1.163728e-19 | 0.726335 | 0.8292199 | 0.4553076
0.6661231518 | 1.253949285 | 1706 | 0.5994569372 | 3.976097 | 0.2515029 | 1.255961 | 1.256187 | 1.706e-06 | 1.16441e-19 | 0.7267607 | 0.8334727 | 0.4564736
0.6642296314 | 1.265913844 | 1705 | 0.6133150166 | 4.105018 | 0.2436043 | 1.284995 | 1.285227 | 1.705e-06 | 1.165093e-19 | 0.727187 | 0.8734778 | 0.4673002
0.6633573771 | 1.275583744 | 1704 | 0.6238571709 | 4.205883 | 0.2377622 | 1.307083 | 1.307319 | 1.704e-06 | 1.165777e-19 | 0.7276137 | 0.9048251 | 0.4756115
0.6659610271 | 1.275303364 | 1703 | 0.6209731409 | 4.178045 | 0.2393464 | 1.30104 | 1.301275 | 1.703e-06 | 1.166461e-19 | 0.728041 | 0.8975317 | 0.4736907
0.6637129784 | 1.262676358 | 1702 | 0.6105941836 | 4.07938 | 0.2451353 | 1.279295 | 1.279525 | 1.702e-06 | 1.167147e-19 | 0.7284688 | 0.8687997 | 0.4660471
0.6611773372 | 1.270228028 | 1701 | 0.6206814948 | 4.17524 | 0.2395072 | 1.300429 | 1.300664 | 1.701e-06 | 1.167833e-19 | 0.728897 | 0.8987987 | 0.474025
0.6606935859 | 1.269442677 | 1700 | 0.6203798951 | 4.172342 | 0.2396735 | 1.299798 | 1.300032 | 1.7e-06 | 1.16852e-19 | 0.7293258 | 0.8989821 | 0.4740733
0.6595600843 | 1.267392755 | 1699 | 0.6194634747 | 4.163547 | 0.2401798 | 1.297877 | 1.298111 | 1.699e-06 | 1.169208e-19 | 0.729755 | 0.8973836 | 0.4736517
0.6595864296 | 1.266486764 | 1698 | 0.6185311384 | 4.154618 | 0.240696 | 1.295924 | 1.296158 | 1.698e-06 | 1.169896e-19 | 0.7301848 | 0.8957385 | 0.4732173
0.6609713435 | 1.262686133 | 1697 | 0.6133455935 | 4.105307 | 0.2435872 | 1.28506 | 1.285291 | 1.697e-06 | 1.170586e-19 | 0.7306151 | 0.8818207 | 0.4695265
0.6587271094 | 1.27716136 | 1696 | 0.6300650546 | 4.266434 | 0.2343878 | 1.32009 | 1.320327 | 1.696e-06 | 1.171276e-19 | 0.7310459 | 0.9316495 | 0.48261
0.6570901275 | 1.266420245 | 1695 | 0.6209609215 | 4.177928 | 0.2393531 | 1.301015 | 1.301249 | 1.695e-06 | 1.171967e-19 | 0.7314772 | 0.9059883 | 0.4759171
0.6545966268 | 1.275232911 | 1694 | 0.6322670882 | 4.288122 | 0.2332023 | 1.324703 | 1.324942 | 1.694e-06 | 1.172659e-19 | 0.731909 | 0.9403896 | 0.4848684
0.6513226628 | 1.277709723 | 1693 | 0.6380178642 | 4.345281 | 0.2301347 | 1.336752 | 1.336993 | 1.693e-06 | 1.173351e-19 | 0.7323413 | 0.9587055 | 0.4895675
0.6502882838 | 1.265030622 | 1692 | 0.6263731422 | 4.230319 | 0.2363888 | 1.312354 | 1.312591 | 1.692e-06 | 1.174045e-19 | 0.7327741 | 0.925122 | 0.4809163
0.6498023868 | 1.259891391 | 1691 | 0.6217198082 | 4.185235 | 0.2389352 | 1.302605 | 1.30284 | 1.691e-06 | 1.174739e-19 | 0.7332075 | 0.9125058 | 0.4776259
0.6472932696 | 1.260520101 | 1690 | 0.6248576354 | 4.215583 | 0.2372151 | 1.309179 | 1.309415 | 1.69e-06 | 1.175434e-19 | 0.7336413 | 0.9228311 | 0.4803205
0.6499690413 | 1.270810366 | 1689 | 0.6324721287 | 4.290147 | 0.2330923 | 1.325133 | 1.325372 | 1.689e-06 | 1.17613e-19 | 0.7340757 | 0.9465792 | 0.4864615
0.6451840401 | 1.26100421 | 1688 | 0.6274509739 | 4.240831 | 0.2358028 | 1.314613 | 1.314849 | 1.688e-06 | 1.176827e-19 | 0.7345106 | 0.9327133 | 0.4828854
0.6504988074 | 1.262133121 | 1687 | 0.6232651176 | 4.200153 | 0.2380866 | 1.305843 | 1.306078 | 1.687e-06 | 1.177525e-19 | 0.7349459 | 0.9214015 | 0.4799483
0.6444731355 | 1.269349098 | 1686 | 0.6365067665 | 4.330188 | 0.2309368 | 1.333586 | 1.333826 | 1.686e-06 | 1.178223e-19 | 0.7353819 | 0.9621092 | 0.4904358
0.6448100805 | 1.267870307 | 1685 | 0.6346910305 | 4.312122 | 0.2319044 | 1.329782 | 1.330021 | 1.685e-06 | 1.178922e-19 | 0.7358183 | 0.9577637 | 0.489327
0.6407406926 | 1.267869115 | 1684 | 0.6387592264 | 4.352705 | 0.2297422 | 1.338305 | 1.338546 | 1.684e-06 | 1.179622e-19 | 0.7362552 | 0.9712335 | 0.4927559
0.6419280171 | 1.272482753 | 1683 | 0.6421855399 | 4.387181 | 0.2279368 | 1.345484 | 1.345726 | 1.683e-06 | 1.180323e-19 | 0.7366927 | 0.9828478 | 0.4956934
0.6404883862 | 1.268251896 | 1682 | 0.6393943138 | 4.359075 | 0.2294065 | 1.339636 | 1.339877 | 1.682e-06 | 1.181025e-19 | 0.7371307 | 0.9754814 | 0.4938323
0.6392107606 | 1.266638637 | 1681 | 0.6390586804 | 4.355707 | 0.2295838 | 1.338933 | 1.339174 | 1.681e-06 | 1.181727e-19 | 0.7375692 | 0.9756173 | 0.4938667
0.6385958195 | 1.273925662 | 1680 | 0.6469606465 | 4.435684 | 0.2254443 | 1.355489 | 1.355733 | 1.68e-06 | 1.182431e-19 | 0.7380082 | 1.001084 | 0.500271
0.6384969354 | 1.260975718 | 1679 | 0.6341095866 | 4.306353 | 0.2322151 | 1.328563 | 1.328803 | 1.679e-06 | 1.183135e-19 | 0.7384478 | 0.9628546 | 0.4906258
0.6366793513 | 1.27693212 | 1678 | 0.6518835727 | 4.486251 | 0.2229033 | 1.365803 | 1.366049 | 1.678e-06 | 1.18384e-19 | 0.7388879 | 1.018802 | 0.5046785
0.635550797 | 1.27022934 | 1677 | 0.646309347 | 4.429037 | 0.2257827 | 1.354124 | 1.354368 | 1.677e-06 | 1.184546e-19 | 0.7393285 | 1.002647 | 0.5006614
0.6346704364 | 1.270857334 | 1676 | 0.6478177016 | 4.444447 | 0.2249999 | 1.357284 | 1.357529 | 1.676e-06 | 1.185253e-19 | 0.7397696 | 1.008535 | 0.5021293
0.6334812641 | 1.264961243 | 1675 | 0.6431107829 | 4.396538 | 0.2274517 | 1.347422 | 1.347665 | 1.675e-06 | 1.185961e-19 | 0.7402112 | 0.9951199 | 0.4987785
0.6337336898 | 1.266260266 | 1674 | 0.6441573802 | 4.407145 | 0.2269042 | 1.349615 | 1.349858 | 1.674e-06 | 1.186669e-19 | 0.7406534 | 0.9995546 | 0.4998886
0.6316666603 | 1.27081573 | 1673 | 0.6507798737 | 4.474864 | 0.2234705 | 1.36349 | 1.363736 | 1.673e-06 | 1.187378e-19 | 0.7410961 | 1.021433 | 0.5053298
0.6291170716 | 1.274298906 | 1672 | 0.6568126384 | 4.537458 | 0.2203877 | 1.37613 | 1.376378 | 1.672e-06 | 1.188088e-19 | 0.7415394 | 1.041703 | 0.5103193
0.6265469193 | 1.268119931 | 1671 | 0.6532038157 | 4.49991 | 0.2222267 | 1.368569 | 1.368816 | 1.671e-06 | 1.188799e-19 | 0.7419831 | 1.031521 | 0.5078191
0.6296311617 | 1.269542456 | 1670 | 0.6515420983 | 4.482725 | 0.2230786 | 1.365087 | 1.365333 | 1.67e-06 | 1.189511e-19 | 0.7424274 | 1.027509 | 0.5068305
0.6243327856 | 1.259902 | 1669 | 0.6472000184 | 4.43813 | 0.2253201 | 1.35599 | 1.356234 | 1.669e-06 | 1.190224e-19 | 0.7428723 | 1.015074 | 0.5037545
0.6266179681 | 1.268183351 | 1668 | 0.6531961869 | 4.499831 | 0.2222306 | 1.368553 | 1.3688 | 1.668e-06 | 1.190938e-19 | 0.7433176 | 1.03521 | 0.5087265
0.6238277555 | 1.270956516 | 1667 | 0.6587595645 | 4.557845 | 0.2194019 | 1.380209 | 1.380458 | 1.667e-06 | 1.191652e-19 | 0.7437635 | 1.054183 | 0.5133671
0.621522069 | 1.264189005 | 1666 | 0.65429774 | 4.511259 | 0.2216676 | 1.370861 | 1.371108 | 1.666e-06 | 1.192367e-19 | 0.74421 | 1.0412 | 0.5101961
0.6208138466 | 1.268849015 | 1665 | 0.6596659724 | 4.567368 | 0.2189445 | 1.382108 | 1.382357 | 1.665e-06 | 1.193083402e-19 | 0.7446569 | 1.059627 | 0.514691
0.6199925542 | 1.264464498 | 1664 | 0.6561027478 | 4.530047 | 0.2207482 | 1.374643 | 1.37489 | 1.664e-06 | 1.1938e-19 | 0.7451045 | 1.049471 | 0.5122185
0.6175727844 | 1.26826942 | 1663 | 0.6623274396 | 4.595444 | 0.2176068 | 1.387685 | 1.387935 | 1.663e-06 | 1.194518e-19 | 0.7455525 | 1.070766 | 0.517389
0.6195910573 | 1.269334435 | 1662 | 0.6613741817 | 4.585368 | 0.218085 | 1.385687 | 1.385937 | 1.662e-06 | 1.195237e-19 | 0.7460011 | 1.068971 | 0.5169553
0.6180801988 | 1.266075611 | 1661 | 0.6596262162 | 4.56695 | 0.2189645 | 1.382025 | 1.382274 | 1.661e-06 | 1.195957e-19 | 0.7464502 | 1.064609 | 0.5158994
0.6145046353 | 1.268936872 | 1660 | 0.6660630407 | 4.635142 | 0.2157431 | 1.395511 | 1.395763 | 1.66e-06 | 1.196677e-19 | 0.7468999 | 1.086796 | 0.5212475
0.6153544188 | 1.272151947 | 1659 | 0.6684283322 | 4.660455 | 0.2145713 | 1.400467 | 1.400719 | 1.659e-06 | 1.197398e-19 | 0.7473501 | 1.095848 | 0.5234138
0.6127147675 | 1.260516763 | 1658 | 0.6594327995 | 4.564916 | 0.2190621 | 1.38162 | 1.381869 | 1.658e-06 | 1.198121e-19 | 0.7478009 | 1.067838 | 0.5166813
0.6108206511 | 1.257359624 | 1657 | 0.6581697769 | 4.55166 | 0.2197001 | 1.378974 | 1.379222 | 1.657e-06 | 1.198844e-19 | 0.7482522 | 1.065036 | 0.5160029
0.6118295789 | 1.272869587 | 1656 | 0.6726708121 | 4.706205 | 0.2124854 | 1.409356 | 1.40961 | 1.656e-06 | 1.199568e-19 | 0.748704 | 1.113828 | 0.5276901
0.6116791368 | 1.261669636 | 1655 | 0.6616213032 | 4.587978 | 0.217961 | 1.386205 | 1.386455 | 1.655e-06 | 1.200292e-19 | 0.7491564 | 1.078838 | 0.5193357
0.6097851992 | 1.268864155 | 1654 | 0.6707097598 | 4.685002 | 0.2134471 | 1.405247 | 1.4055 | 1.654e-06 | 1.201018e-19 | 0.7496093 | 1.110022 | 0.526788
0.6056509018 | 1.270308495 | 1653 | 0.6762883972 | 4.74557 | 0.2107228 | 1.416935 | 1.41719 | 1.653e-06 | 1.201745e-19 | 0.7500628 | 1.12993 | 0.5314909
0.6054263711 | 1.277676463 | 1652 | 0.6838808959 | 4.829263 | 0.2070709 | 1.432843 | 1.433101 | 1.652e-06 | 1.202472e-19 | 0.7505168 | 1.156843 | 0.5377831
0.6052812338 | 1.264086962 | 1651 | 0.6704365322 | 4.682055 | 0.2135814 | 1.404674 | 1.404928 | 1.651e-06 | 1.2032e-19 | 0.7509714 | 1.113152 | 0.5275302
0.6035288572 | 1.260789156 | 1650 | 0.6688911028 | 4.665424 | 0.2143428 | 1.401436 | 1.401689 | 1.65e-06 | 1.20393e-19 | 0.7514266 | 1.10937 | 0.5266332
0.6023231745 | 1.271048069 | 1649 | 0.6803556985 | 4.790223 | 0.2087586 | 1.425457 | 1.425714 | 1.649e-06 | 1.20466e-19 | 0.7518822 | 1.149117 | 0.5359843
0.6002936363 | 1.263555646 | 1648 | 0.6748928137 | 4.730345 | 0.2114011 | 1.414011 | 1.414266 | 1.648e-06 | 1.205391e-19 | 0.7523385 | 1.13211 | 0.5320033
0.6013314724 | 1.260921359 | 1647 | 0.6712206906 | 4.690517 | 0.2131961 | 1.406317 | 1.406571 | 1.647e-06 | 1.206123e-19 | 0.7527953 | 1.121184 | 0.5294299
0.5983573794 | 1.265525222 | 1646 | 0.6787986466 | 4.773079 | 0.2095084 | 1.422194 | 1.422451 | 1.646e-06 | 1.206855e-19 | 0.7532526 | 1.148037 | 0.5357323
0.5986469388 | 1.263592362 | 1645 | 0.6765762272 | 4.748716 | 0.2105832 | 1.417538 | 1.417793 | 1.645e-06 | 1.207589e-19 | 0.7537105 | 1.141919 | 0.5343029
0.5982480049 | 1.271145821 | 1644 | 0.6845286201 | 4.836471 | 0.2067623 | 1.4342 | 1.434458 | 1.644e-06 | 1.208324e-19 | 0.754169 | 1.170343 | 0.5409119
0.5963608623 | 1.271925092 | 1643 | 0.6871950337 | 4.866257 | 0.2054968 | 1.439786 | 1.440046 | 1.643e-06 | 1.209059e-19 | 0.754628 | 1.180914 | 0.5433494
0.5943332314 | 1.25666666 | 1642 | 0.6739642326 | 4.720242 | 0.2118536 | 1.412066 | 1.41232 | 1.642e-06 | 1.209795e-19 | 0.7550876 | 1.137263 | 0.5332126
0.5923196673 | 1.263499618 | 1641 | 0.6828107547 | 4.817378 | 0.2075818 | 1.4306 | 1.430858 | 1.641e-06 | 1.210533e-19 | 0.7555477 | 1.168738 | 0.5405408
0.5931580663 | 1.262223482 | 1640 | 0.6806962197 | 4.79398 | 0.2085949 | 1.42617 | 1.426427 | 1.64e-06 | 1.211271e-19 | 0.7560084 | 1.162927 | 0.5391955
0.5895168781 | 1.25661552 | 1639 | 0.6787294459 | 4.772319 | 0.2095417 | 1.422049 | 1.422306 | 1.639e-06 | 1.21201e-19 | 0.7564697 | 1.157628 | 0.5379656
0.5895337462 | 1.266186237 | 1638 | 0.6882832948 | 4.878466 | 0.2049825 | 1.442066 | 1.442326 | 1.638e-06 | 1.21275e-19 | 0.7569315 | 1.191901 | 0.5458711
0.5880533457 | 1.257912159 | 1637 | 0.6814896173 | 4.802746 | 0.2082142 | 1.427832 | 1.42809 | 1.637e-06 | 1.21349e-19 | 0.7573939 | 1.169916 | 0.5408132
0.5869640708 | 1.254394174 | 1636 | 0.6790609072 | 4.775962 | 0.2093819 | 1.422744 | 1.423 | 1.636e-06 | 1.214232e-19 | 0.7578569 | 1.163012 | 0.5392152
0.5874687433 | 1.26248455 | 1635 | 0.6866466107 | 4.860116 | 0.2057564 | 1.438637 | 1.438896 | 1.635e-06 | 1.214975e-19 | 0.7583204 | 1.190596 | 0.5455722
0.5871797204 | 1.262606025 | 1634 | 0.6870571086 | 4.864712 | 0.205562 | 1.439497 | 1.439757 | 1.634e-06 | 1.215718e-19 | 0.7587845 | 1.19348 | 0.5462325
0.5831321478 | 1.255023956 | 1633 | 0.6835226122 | 4.825281 | 0.2072418 | 1.432092 | 1.43235 | 1.633e-06 | 1.216463e-19 | 0.7592491 | 1.182679 | 0.5437552
0.5827051997 | 1.255707383 | 1632 | 0.6846329873 | 4.837634 | 0.2067126 | 1.434418 | 1.434677 | 1.632e-06 | 1.217208e-19 | 0.7597143 | 1.187979 | 0.5449723
0.5834745765 | 1.263360977 | 1631 | 0.6915172045 | 4.914929 | 0.2034618 | 1.448842 | 1.449103 | 1.631e-06 | 1.217955e-19 | 0.7601801 | 1.213477 | 0.5507896
0.5793713331 | 1.255152941 | 1630 | 0.6874124119 | 4.868693 | 0.2053939 | 1.440242 | 1.440501 | 1.63e-06 | 1.218702e-19 | 0.7606465 | 1.200585 | 0.5478561
0.5804105997 | 1.257688284 | 1629 | 0.6889084883 | 4.885494 | 0.2046876 | 1.443376 | 1.443636 | 1.629e-06 | 1.21945e-19 | 0.7611135 | 1.207298 | 0.5493855
0.5784479976 | 1.257002592 | 1628 | 0.6901853984 | 4.899879 | 0.2040867 | 1.446052 | 1.446312 | 1.628e-06 | 1.220199e-19 | 0.761581 | 1.213266 | 0.5507419
0.5789142251 | 1.261784434 | 1627 | 0.6945010129 | 4.948813 | 0.2020687 | 1.455093 | 1.455356 | 1.627e-06 | 1.220949e-19 | 0.7620491 | 1.229997 | 0.5545262
0.5766892433 | 1.257103682 | 1626 | 0.6920452427 | 4.920908 | 0.2032145 | 1.449948 | 1.450209 | 1.626e-06 | 1.2217e-19 | 0.7625177 | 1.222817 | 0.5529052
0.5745995045 | 1.26491344 | 1625 | 0.7019447395 | 5.034365 | 0.1986348 | 1.470689 | 1.470954 | 1.625e-06 | 1.222452e-19 | 0.762987 | 1.2596 | 0.5611595
0.5736954212 | 1.263411164 | 1624 | 0.7013465468 | 5.027436 | 0.1989086 | 1.469436 | 1.469701 | 1.624e-06 | 1.223204e-19 | 0.7634568 | 1.259003 | 0.5610265
0.5713846684 | 1.264840841 | 1623 | 0.7050869766 | 5.070923 | 0.1972028 | 1.477273 | 1.477539 | 1.623e-06 | 1.223958e-19 | 0.7639272 | 1.274036 | 0.5643661
0.5713966489 | 1.253828883 | 1622 | 0.6940630381 | 4.943824 | 0.2022726 | 1.454176 | 1.454438 | 1.622e-06 | 1.224713e-19 | 0.7643982 | 1.236032 | 0.5558848
0.5696941018 | 1.258091927 | 1621 | 0.7000286292 | 5.012203 | 0.1995131 | 1.466675 | 1.466939 | 1.621e-06 | 1.225468e-19 | 0.7648697 | 1.258923 | 0.5610086
0.5708632469 | 1.265086293 | 1620 | 0.7058538501 | 5.079885 | 0.1968549 | 1.478879 | 1.479146 | 1.62e-06 | 1.226225e-19 | 0.7653419 | 1.281542 | 0.5660262
0.5669874549 | 1.253797531 | 1619 | 0.6984408801 | 4.993912 | 0.2002438 | 1.463348 | 1.463612 | 1.619e-06 | 1.226982e-19 | 0.7658146 | 1.256316 | 0.5604276
0.5661770105 | 1.253787756 | 1618 | 0.6992415495 | 5.003127 | 0.199875 | 1.465026 | 1.46529 | 1.618e-06 | 1.22774e-19 | 0.7662879 | 1.260756 | 0.5614168
0.5649083853 | 1.253585219 | 1617 | 0.7003076377 | 5.015424 | 0.1993849 | 1.467259 | 1.467524 | 1.617e-06 | 1.2285e-19 | 0.7667618 | 1.266167 | 0.5626205
0.5640150309 | 1.255367041 | 1616 | 0.7029828141 | 5.046413 | 0.1981605 | 1.472864 | 1.47313 | 1.616e-06 | 1.22926e-19 | 0.7672363 | 1.277439 | 0.5651192
0.5636724234 | 1.257762671 | 1615 | 0.7057210516 | 5.078332 | 0.1969151 | 1.478601 | 1.478868 | 1.615e-06 | 1.230021e-19 | 0.7677113 | 1.289005 | 0.5676717
0.5629196763 | 1.257758617 | 1614 | 0.7064697447 | 5.087094 | 0.1965759 | 1.48017 | 1.480437 | 1.614e-06 | 1.230783e-19 | 0.768187 | 1.293342 | 0.5686261
0.5615110397 | 1.257549405 | 1613 | 0.7076691693 | 5.101163 | 0.1960337 | 1.482683 | 1.48295 | 1.613e-06 | 1.231546e-19 | 0.7686632 | 1.299347 | 0.5699446
0.558604598 | 1.259307742 | 1612 | 0.712333948 | 5.15625 | 0.1939394 | 1.492456 | 1.492725 | 1.612e-06 | 1.23231e-19 | 0.7691401 | 1.318168 | 0.5740574
0.5582449436 | 1.251922011 | 1611 | 0.7053078714 | 5.073502 | 0.1971025 | 1.477736 | 1.478002 | 1.611e-06 | 1.233075e-19 | 0.7696175 | 1.293897 | 0.5687481
0.5585090518 | 1.248276353 | 1610 | 0.7013981052 | 5.028033 | 0.1988849 | 1.469544 | 1.469809 | 1.61e-06 | 1.233841e-19 | 0.7700955 | 1.281182 | 0.5659466
0.5555076599 | 1.255967498 | 1609 | 0.7120906421 | 5.153362 | 0.1940481 | 1.491947 | 1.492215 | 1.609e-06 | 1.234608e-19 | 0.7705742 | 1.322184 | 0.5749313
0.5554588437 | 1.257210612 | 1608 | 0.7133825723 | 5.168715 | 0.1934717 | 1.494653 | 1.494923 | 1.608e-06 | 1.235376e-19 | 0.7710534 | 1.328637 | 0.5763326
0.5531419516 | 1.264102221 | 1607 | 0.7225910734 | 5.279479 | 0.1894126 | 1.513947 | 1.51422 | 1.607e-06 | 1.236144e-19 | 0.7715332 | 1.364856 | 0.5841353
0.5516628623 | 1.25931251 | 1606 | 0.7192804517 | 5.239387 | 0.190862 | 1.50701 | 1.507282 | 1.606e-06 | 1.236914e-19 | 0.7720136 | 1.354063 | 0.5818211
0.551363647 | 1.264696002 | 1605 | 0.724963159 | 5.308394 | 0.1883809 | 1.518917 | 1.51919 | 1.605e-06 | 1.237685e-19 | 0.7724946 | 1.377258 | 0.5867831
0.550994575 | 1.256559253 | 1604 | 0.717195482 | 5.214294 | 0.1917805 | 1.502642 | 1.502913 | 1.604e-06 | 1.238456e-19 | 0.7729762 | 1.349584 | 0.5808579
0.5496562123 | 1.247413993 | 1603 | 0.7093885847 | 5.121399 | 0.1952592 | 1.486285 | 1.486553 | 1.603e-06 | 1.239229e-19 | 0.7734584 | 1.32201 | 0.5748935
0.5481870174 | 1.250776172 | 1602 | 0.7142199586 | 5.178691 | 0.193099 | 1.496408 | 1.496677 | 1.602e-06 | 1.240002e-19 | 0.7739412 | 1.341752 | 0.5791702
0.54805547 | 1.25574863 | 1601 | 0.719323964 | 5.239912 | 0.1908429 | 1.507102 | 1.507373 | 1.601e-06 | 1.240777e-19 | 0.7744246 | 1.362699 | 0.5836734
0.5457256436 | 1.25165379 | 1600 | 0.7175589504 | 5.218659 | 0.1916201 | 1.503404 | 1.503674 | 1.6e-06 | 1.241552e-19 | 0.7749086 | 1.357715 | 0.5826052
0.5450021029 | 1.257852197 | 1599 | 0.7244808981 | 5.302503 | 0.1885902 | 1.517906 | 1.51818 | 1.599e-06 | 1.242329e-19 | 0.7753933 | 1.385768 | 0.5885932
0.5438242555 | 1.258046985 | 1598 | 0.7258535335 | 5.319288 | 0.1879951 | 1.520782 | 1.521056 | 1.598e-06 | 1.243106e-19 | 0.7758785 | 1.392765 | 0.5900774
0.5424392223 | 1.254835129 | 1597 | 0.7240267107 | 5.29696 | 0.1887875 | 1.516955 | 1.517228 | 1.597e-06 | 1.243885e-19 | 0.7763643 | 1.387499 | 0.5889608
0.541620791 | 1.253500223 | 1596 | 0.723510236 | 5.290665 | 0.1890122 | 1.515873 | 1.516146 | 1.596e-06 | 1.244664e-19 | 0.7768508 | 1.387257 | 0.5889095
0.5414715409 | 1.253863811 | 1595 | 0.7240230741 | 5.296916 | 0.1887891 | 1.516947 | 1.51722 | 1.595e-06 | 1.245444e-19 | 0.7773378 | 1.390967 | 0.5896964
0.5386732817 | 1.24884975 | 1594 | 0.7218072723 | 5.269959 | 0.1897548 | 1.512305 | 1.512577 | 1.594e-06 | 1.246226e-19 | 0.7778255 | 1.384202 | 0.5882605
0.538743794 | 1.249613643 | 1593 | 0.722500653 | 5.27838 | 0.1894521 | 1.513757 | 1.51403 | 1.593e-06 | 1.247008e-19 | 0.7783138 | 1.388604 | 0.5891952
0.5371080637 | 1.254106402 | 1592 | 0.7286291423 | 5.353393 | 0.1867974 | 1.526597 | 1.526873 | 1.592e-06 | 1.247791e-19 | 0.7788026 | 1.414036 | 0.5945662
0.5351567268 | 1.250269651 | 1591 | 0.7267437282 | 5.330203 | 0.1876101 | 1.522647 | 1.522922 | 1.591e-06 | 1.248576e-19 | 0.7792922 | 1.408496 | 0.5934004
0.5339874625 | 1.249352455 | 1590 | 0.7269957965 | 5.333297 | 0.1875013 | 1.523175 | 1.52345 | 1.59e-06 | 1.249361e-19 | 0.7797823 | 1.411247 | 0.5939796
0.5327151418 | 1.252116323 | 1589 | 0.7310319852 | 5.383094 | 0.1857668 | 1.531632 | 1.531908 | 1.589e-06 | 1.250147e-19 | 0.780273 | 1.428757 | 0.5976532
0.5320345759 | 1.259397864 | 1588 | 0.7389940921 | 5.482695 | 0.1823921 | 1.548314 | 1.548593 | 1.588e-06 | 1.250934e-19 | 0.7807644 | 1.461889 | 0.604543
0.5323254466 | 1.251073837 | 1587 | 0.7303791944 | 5.375009 | 0.1860462 | 1.530264 | 1.53054 | 1.587e-06 | 1.251723e-19 | 0.7812563 | 1.429804 | 0.597872
0.5288886428 | 1.253445387 | 1586 | 0.7361875482 | 5.447378 | 0.1835745 | 1.542434 | 1.542711 | 1.586e-06 | 1.252512e-19 | 0.7817489 | 1.454468 | 0.6030065
0.5289987326 | 1.247959733 | 1585 | 0.7305918044 | 5.377641 | 0.1859551 | 1.53071 | 1.530985 | 1.585e-06 | 1.253302e-19 | 0.7822422 | 1.434249 | 0.5988006
0.5272758603 | 1.24770391 | 1584 | 0.7320588537 | 5.395837 | 0.185328 | 1.533783 | 1.53406 | 1.584e-06 | 1.254093e-19 | 0.782736 | 1.441833 | 0.6003818
0.525932312 | 1.247745156 | 1583 | 0.733443648 | 5.41307 | 0.184738 | 1.536685 | 1.536962 | 1.583e-06 | 1.254886e-19 | 0.7832305 | 1.449123 | 0.6018975
0.5246456861 | 1.256381631 | 1582 | 0.7433667489 | 5.538176 | 0.1805649 | 1.557475 | 1.557756 | 1.582e-06 | 1.255679e-19 | 0.7837255 | 1.490482 | 0.6104265
0.5248733759 | 1.248027205 | 1581 | 0.7347846331 | 5.42981 | 0.1841685 | 1.539494 | 1.539772 | 1.581e-06 | 1.256473e-19 | 0.7842213 | 1.458109 | 0.6037608
0.522371769 | 1.25043273 | 1580 | 0.739691765 | 5.49151 | 0.1820993 | 1.549775 | 1.550055 | 1.58e-06 | 1.257268e-19 | 0.7847176 | 1.47952 | 0.6081776
0.521871388 | 1.25270462 | 1579 | 0.742464036 | 5.526676 | 0.1809406 | 1.555584 | 1.555864 | 1.579e-06 | 1.258065e-19 | 0.7852146 | 1.49252 | 0.6108436
0.5208142996 | 1.250231147 | 1578 | 0.7410476514 | 5.508681 | 0.1815316 | 1.552616 | 1.552896 | 1.578e-06 | 1.258862e-19 | 0.7857122 | 1.488716 | 0.6100647
0.5184871554 | 1.247989416 | 1577 | 0.7411330646 | 5.509765 | 0.1814959 | 1.552795 | 1.553075 | 1.577e-06 | 1.25966e-19 | 0.7862104 | 1.490948 | 0.6105219
0.5188025236 | 1.239207864 | 1576 | 0.7320361444 | 5.395555 | 0.1853377 | 1.533736 | 1.534012 | 1.576e-06 | 1.260459e-19 | 0.7867093 | 1.456418 | 0.6034108
0.5175501108 | 1.251611829 | 1575 | 0.7456925222 | 5.567914 | 0.1796005 | 1.562348 | 1.56263 | 1.575e-06 | 1.26126e-19 | 0.7872088 | 1.513185 | 0.6150578
0.5167084932 | 1.248159885 | 1574 | 0.7430821958 | 5.534548 | 0.1806832 | 1.556879 | 1.55716 | 1.574e-06 | 1.262061e-19 | 0.7877089 | 1.504519 | 0.6132942
0.5145702958 | 1.250447273 | 1573 | 0.7475077812 | 5.591235 | 0.1788513 | 1.566151 | 1.566434 | 1.573e-06 | 1.262863e-19 | 0.7882097 | 1.52443 | 0.617339
0.5131905675 | 1.251731038 | 1572 | 0.7501712745 | 5.625631 | 0.1777578 | 1.571732 | 1.572015 | 1.572e-06 | 1.263667e-19 | 0.7887111 | 1.537267 | 0.6199328
0.5124449134 | 1.247309446 | 1571 | 0.7464953366 | 5.578216 | 0.1792688 | 1.56403 | 1.564312 | 1.571e-06 | 1.264471e-19 | 0.7892131 | 1.524177 | 0.6172877
0.511764884 | 1.249372363 | 1570 | 0.749238283 | 5.613559 | 0.1781401 | 1.569777 | 1.57006 | 1.57e-06 | 1.265276e-19 | 0.7897158 | 1.537355 | 0.6199505
0.5089128017 | 1.246280432 | 1569 | 0.7489984343 | 5.61046 | 0.1782385 | 1.569274 | 1.569557 | 1.569e-06 | 1.266083e-19 | 0.7902191 | 1.53833 | 0.6201471
0.5097954273 | 1.243541598 | 1568 | 0.7453769747 | 5.56387 | 0.179731 | 1.561687 | 1.561968 | 1.568e-06 | 1.26689e-19 | 0.7907231 | 1.525434 | 0.6175422
0.508760035 | 1.244534492 | 1567 | 0.747405261 | 5.589916 | 0.1788936 | 1.565936 | 1.566219 | 1.567e-06 | 1.267699e-19 | 0.7912277 | 1.535705 | 0.6196178
0.5064814091 | 1.24860394 | 1566 | 0.7537533349 | 5.672224 | 0.1762977 | 1.579237 | 1.579521 | 1.566e-06 | 1.268508e-19 | 0.791733 | 1.563898 | 0.6252795
0.5053586364 | 1.244384408 | 1565 | 0.7506565756 | 5.631921 | 0.1775593 | 1.572749 | 1.573032 | 1.565e-06 | 1.269319e-19 | 0.7922389 | 1.553057 | 0.6231085
0.5026916265 | 1.241981149 | 1564 | 0.7509203265 | 5.635343 | 0.1774515 | 1.573301 | 1.573585 | 1.564e-06 | 1.27013e-19 | 0.7927454 | 1.556136 | 0.623726
0.5032986403 | 1.24482882 | 1563 | 0.7531609837 | 5.664492 | 0.1765383 | 1.577996 | 1.57828 | 1.563e-06 | 1.270943e-19 | 0.7932526 | 1.567441 | 0.6259874
0.5026237965 | 1.244844675 | 1562 | 0.7538516825 | 5.673508 | 0.1762578 | 1.579443 | 1.579727 | 1.562e-06 | 1.271757e-19 | 0.7937604 | 1.572328 | 0.6269626
0.4999442697 | 1.24226892 | 1561 | 0.7539554543 | 5.674864 | 0.1762157 | 1.57966 | 1.579945 | 1.561e-06 | 1.272571e-19 | 0.7942689 | 1.574777 | 0.6274506
0.4989823103 | 1.242289543 | 1560 | 0.7549380367 | 5.687718 | 0.1758174 | 1.581719 | 1.582004 | 1.56e-06 | 1.273387e-19 | 0.7947781 | 1.580909 | 0.628671
0.4984095395 | 1.243199825 | 1559 | 0.7564210895 | 5.707174 | 0.1752181 | 1.584826 | 1.585112 | 1.559e-06 | 1.274204e-19 | 0.7952879 | 1.589163 | 0.6303101
0.4963305295 | 1.242820501 | 1558 | 0.7581207755 | 5.729553 | 0.1745337 | 1.588387 | 1.588673 | 1.558e-06 | 1.275022e-19 | 0.7957983 | 1.598363 | 0.6321319
0.4959012568 | 1.244817495 | 1557 | 0.7605470422 | 5.761652 | 0.1735613 | 1.593471 | 1.593758 | 1.557e-06 | 1.275841e-19 | 0.7963095 | 1.610677 | 0.6345622
0.4940135777 | 1.235838056 | 1556 | 0.7534552823 | 5.668332 | 0.1764187 | 1.578612 | 1.578897 | 1.556e-06 | 1.276661e-19 | 0.7968212 | 1.582812 | 0.6290492
0.4945259392 | 1.245973229 | 1555 | 0.7630780938 | 5.795329 | 0.1725528 | 1.598774 | 1.599062 | 1.555e-06 | 1.277482e-19 | 0.7973336 | 1.625589 | 0.6374929
0.4925013781 | 1.243434072 | 1554 | 0.7625634979 | 5.788466 | 0.1727573 | 1.597695 | 1.597983 | 1.554e-06 | 1.278303645e-19 | 0.7978467 | 1.625487 | 0.6374729
0.4914332628 | 1.240107179 | 1553 | 0.7603047202 | 5.758438 | 0.1736582 | 1.592963 | 1.59325 | 1.553e-06 | 1.279127e-19 | 0.7983605 | 1.617953 | 0.6359939
0.4901686907 | 1.24092114 | 1552 | 0.7623832533 | 5.786064 | 0.1728291 | 1.597318 | 1.597606 | 1.552e-06 | 1.279951e-19 | 0.7988749 | 1.628909 | 0.6381435
0.4889647961 | 1.234282613 | 1551 | 0.7569486209 | 5.71411 | 0.1750054 | 1.585931 | 1.586217 | 1.551e-06 | 1.280776e-19 | 0.79939 | 1.607839 | 0.634003
0.4880896509 | 1.243703485 | 1550 | 0.7672446381 | 5.851196 | 0.1709052 | 1.607503 | 1.607793 | 1.55e-06 | 1.281602e-19 | 0.7999057 | 1.654009 | 0.6430413
0.4868485928 | 1.241244912 | 1549 | 0.7660271232 | 5.834815 | 0.171385 | 1.604952 | 1.605242 | 1.549e-06 | 1.28243e-19 | 0.8004221 | 1.650893 | 0.6424354
0.4864462316 | 1.238097787 | 1548 | 0.7632823594 | 5.798055 | 0.1724716 | 1.599202 | 1.59949 | 1.548e-06 | 1.283258e-19 | 0.8009392 | 1.641202 | 0.640547
0.4844880402 | 1.235738635 | 1547 | 0.7628813988 | 5.792705 | 0.1726309 | 1.598362 | 1.59865 | 1.547e-06 | 1.284088e-19 | 0.8014569 | 1.641598 | 0.6406244
0.4829224944 | 1.240313768 | 1546 | 0.7690220776 | 5.875192 | 0.1702072 | 1.611227 | 1.611518 | 1.546e-06 | 1.284918e-19 | 0.8019753 | 1.670291 | 0.6461987
0.4812355042 | 1.238222122 | 1545 | 0.7686174218 | 5.86972 | 0.1703659 | 1.610379 | 1.61067 | 1.545e-06 | 1.285750074e-19 | 0.8024944 | 1.670694 | 0.6462767
0.4809556901 | 1.244179249 | 1544 | 0.7748543629 | 5.954624 | 0.1679367 | 1.623447 | 1.623739 | 1.544e-06 | 1.286583e-19 | 0.8030141 | 1.700118 | 0.6519428
0.4783582985 | 1.240907788 | 1543 | 0.7741802935 | 5.945389 | 0.1681976 | 1.622035 | 1.622327 | 1.543e-06 | 1.287417e-19 | 0.8035346 | 1.699362 | 0.6517978
0.4783744812 | 1.241215467 | 1542 | 0.7744717898 | 5.949381 | 0.1680847 | 1.622645 | 1.622938 | 1.542e-06 | 1.288252e-19 | 0.8040557 | 1.702848 | 0.6524661
0.4767027497 | 1.234600306 | 1541 | 0.7695283603 | 5.882045 | 0.1700089 | 1.612288 | 1.612579 | 1.541e-06 | 1.289088e-19 | 0.8045774 | 1.683362 | 0.6487221
0.4751413167 | 1.235366821 | 1540 | 0.7718563083 | 5.913659 | 0.1691 | 1.617165 | 1.617457 | 1.54e-06 | 1.289925e-19 | 0.8050999 | 1.695762 | 0.6511072
0.4757274389 | 1.23628974 | 1539 | 0.7721931051 | 5.918247 | 0.1689689 | 1.617871 | 1.618163 | 1.539e-06 | 1.290763e-19 | 0.805623 | 1.699449 | 0.6518145
0.4741636813 | 1.238401175 | 1538 | 0.7758682977 | 5.968543 | 0.1675451 | 1.625571 | 1.625864 | 1.538e-06 | 1.291602e-19 | 0.8061468 | 1.717896 | 0.6553426
0.473138392 | 1.237340331 | 1537 | 0.775832743 | 5.968054 | 0.1675588 | 1.625497 | 1.62579 | 1.537e-06 | 1.292442e-19 | 0.8066713 | 1.719974 | 0.6557389
0.4719730616 | 1.240296483 | 1536 | 0.7799542254 | 6.024961 | 0.1659762 | 1.634132 | 1.634426 | 1.536e-06 | 1.293284e-19 | 0.8071965 | 1.740561 | 0.6596516
0.4694341123 | 1.239366293 | 1535 | 0.7815629847 | 6.04732 | 0.1653625 | 1.637503 | 1.637798 | 1.535e-06 | 1.294126e-19 | 0.8077224 | 1.750027 | 0.6614429
0.4683459699 | 1.24309659 | 1534 | 0.7863814241 | 6.114788 | 0.163538 | 1.647598 | 1.647895 | 1.534e-06 | 1.29497e-19 | 0.8082489 | 1.773982 | 0.6659546
0.4675143361 | 1.234307766 | 1533 | 0.7784242339 | 6.003773 | 0.1665619 | 1.630926 | 1.63122 | 1.533e-06 | 1.295815e-19 | 0.8087761 | 1.740531 | 0.659646
0.4657890201 | 1.232901216 | 1532 | 0.7787429999 | 6.008181 | 0.1664397 | 1.631594 | 1.631888 | 1.532e-06 | 1.29666e-19 | 0.8093041 | 1.744232 | 0.6603469
0.4654359519 | 1.23460269 | 1531 | 0.7807975421 | 6.036671 | 0.1656542 | 1.635899 | 1.636194 | 1.531e-06 | 1.297507e-19 | 0.8098327 | 1.755739 | 0.6625215
0.4641081691 | 1.231748819 | 1530 | 0.7792714539 | 6.015496 | 0.1662373 | 1.632701 | 1.632996 | 1.53e-06 | 1.298355e-19 | 0.810362 | 1.751169 | 0.6616588
0.4622118175 | 1.233204603 | 1529 | 0.7826235895 | 6.062107 | 0.1649592 | 1.639725 | 1.64002 | 1.529e-06 | 1.299205e-19 | 0.810892 | 1.768579 | 0.6649396
0.4621375501 | 1.233383179 | 1528 | 0.7828764329 | 6.065637 | 0.1648631 | 1.640254 | 1.64055 | 1.528e-06 | 1.300055e-19 | 0.8114227 | 1.772039 | 0.6655897
0.4603355527 | 1.231206179 | 1527 | 0.7825014303 | 6.060402 | 0.1650056 | 1.639469 | 1.639764 | 1.527e-06 | 1.300906e-19 | 0.811954 | 1.772661 | 0.6657066
0.4589731693 | 1.230933547 | 1526 | 0.7835911817 | 6.075628 | 0.164592 | 1.641752 | 1.642048 | 1.526e-06 | 1.301759e-19 | 0.8124861 | 1.779932 | 0.6670705
0.4573390484 | 1.233997226 | 1525 | 0.7882889816 | 6.141705 | 0.1628212 | 1.651595 | 1.651892 | 1.525e-06 | 1.302612e-19 | 0.8130189 | 1.803702 | 0.6715098
0.4571989179 | 1.2293787 | 1524 | 0.7838105861 | 6.078698 | 0.1645089 | 1.642212 | 1.642508 | 1.524e-06 | 1.303467e-19 | 0.8135524 | 1.785607 | 0.668133
0.455955714 | 1.233042359 | 1523 | 0.788717449 | 6.147768 | 0.1626607 | 1.652492 | 1.65279 | 1.523e-06 | 1.304323e-19 | 0.8140865 | 1.810408 | 0.6727571
0.4547744095 | 1.234311581 | 1522 | 0.7911679755 | 6.182555 | 0.1617454 | 1.657627 | 1.657925 | 1.522e-06 | 1.30518e-19 | 0.8146214 | 1.82407 | 0.6752907
0.4531328678 | 1.232329965 | 1521 | 0.7908279012 | 6.177715 | 0.1618721 | 1.656914 | 1.657213 | 1.521e-06 | 1.306038e-19 | 0.815157 | 1.8249 | 0.6754442
0.4526416361 | 1.233272433 | 1520 | 0.7922616009 | 6.198143 | 0.1613386 | 1.659918 | 1.660217 | 1.52e-06 | 1.306897e-19 | 0.8156933 | 1.833933 | 0.6771139
0.4507806301 | 1.230108738 | 1519 | 0.7909589119 | 6.179579 | 0.1618233 | 1.657189 | 1.657487 | 1.519e-06 | 1.307758e-19 | 0.8162303 | 1.830315 | 0.6764456
0.4498259425 | 1.22653079 | 1518 | 0.7883356515 | 6.142365 | 0.1628037 | 1.651692 | 1.65199 | 1.518e-06 | 1.308619e-19 | 0.816768 | 1.82059 | 0.6746463
0.448374927 | 1.230766654 | 1517 | 0.794022531 | 6.223326 | 0.1606858 | 1.663607 | 1.663907 | 1.517e-06 | 1.309482e-19 | 0.8173064 | 1.849388 | 0.679961
0.4478292167 | 1.22679317 | 1516 | 0.7905947573 | 6.1744 | 0.1619591 | 1.656426 | 1.656724 | 1.516e-06 | 1.310346e-19 | 0.8178455 | 1.835874 | 0.6774722
0.4464206994 | 1.224144101 | 1515 | 0.7893542056 | 6.156788 | 0.1624224 | 1.653826 | 1.654124 | 1.515e-06 | 1.31121e-19 | 0.8183854 | 1.832534 | 0.6768556
0.4447668195 | 1.227018595 | 1514 | 0.7938825795 | 6.221321 | 0.1607376 | 1.663314 | 1.663614 | 1.514e-06 | 1.312077e-19 | 0.8189259 | 1.85607 | 0.6811882
0.4441185892 | 1.223451257 | 1513 | 0.7909634718 | 6.179644 | 0.1618216 | 1.657198 | 1.657497 | 1.513e-06 | 1.312944e-19 | 0.8194672 | 1.844881 | 0.6791321
0.4435536861 | 1.227428079 | 1512 | 0.7955051969 | 6.244608 | 0.1601381 | 1.666714 | 1.667014 | 1.512e-06 | 1.313812e-19 | 0.8200091 | 1.868598 | 0.6834834
0.4412452877 | 1.229531169 | 1511 | 0.7999166853 | 6.308363 | 0.1585197 | 1.675957 | 1.676259 | 1.511e-06 | 1.314682e-19 | 0.8205518 | 1.891882 | 0.6877285
0.4406816959 | 1.220649958 | 1510 | 0.7915990661 | 6.188695 | 0.161585 | 1.65853 | 1.658829 | 1.51e-06 | 1.315552e-19 | 0.8210952 | 1.855197 | 0.6810281
0.439576894 | 1.226892591 | 1509 | 0.798946501 | 6.294286 | 0.1588742 | 1.673924 | 1.674225 | 1.509e-06 | 1.316424e-19 | 0.8216394 | 1.892302 | 0.6878048
0.438811779 | 1.226558566 | 1508 | 0.799377591 | 6.300537 | 0.1587166 | 1.674827 | 1.675129 | 1.508e-06 | 1.317297e-19 | 0.8221842 | 1.896858 | 0.6886323
0.4365696907 | 1.219841242 | 1507 | 0.7949023553 | 6.235946 | 0.1603606 | 1.665451 | 1.665751 | 1.507e-06 | 1.318171e-19 | 0.8227298 | 1.878168 | 0.6852314
0.4359849095 | 1.221961141 | 1506 | 0.7976070355 | 6.274903 | 0.159365 | 1.671117 | 1.671419 | 1.506e-06 | 1.319046e-19 | 0.8232761 | 1.893483 | 0.6880195
0.4344193935 | 1.221457481 | 1505 | 0.7986688915 | 6.290264 | 0.1589758 | 1.673342 | 1.673644 | 1.505e-06 | 1.319923e-19 | 0.8238231 | 1.901052 | 0.6893932
0.433637917 | 1.226314306 | 1504 | 0.804307193 | 6.372461 | 0.1569252 | 1.685155 | 1.685459 | 1.504e-06 | 1.3208e-19 | 0.8243709 | 1.930553 | 0.6947217
0.4337272346 | 1.225224018 | 1503 | 0.8031275874 | 6.355176 | 0.1573521 | 1.682684 | 1.682987 | 1.503e-06 | 1.321679e-19 | 0.8249194 | 1.927456 | 0.6941643
0.431773752 | 1.224402189 | 1502 | 0.804259241 | 6.371758 | 0.1569426 | 1.685055 | 1.685359 | 1.502e-06 | 1.322559e-19 | 0.8254686 | 1.935467 | 0.6956053
0.43148911 | 1.223960519 | 1501 | 0.804102213 | 6.369454 | 0.1569993 | 1.684726 | 1.685029 | 1.501e-06 | 1.32344e-19 | 0.8260185 | 1.93729 | 0.6959328
0.4291172624 | 1.221696377 | 1500 | 0.8042099186 | 6.371034 | 0.1569604 | 1.684952 | 1.685255 | 1.5e-06 | 1.324323e-19 | 0.8265692 | 1.940393 | 0.69649
0.4279463887 | 1.22469306 | 1499 | 0.8083774753 | 6.432466 | 0.1554614 | 1.693683 | 1.693988 | 1.499e-06 | 1.325206e-19 | 0.8271206 | 1.963173 | 0.7005664
0.4262005389 | 1.219256163 | 1498 | 0.8046864281 | 6.378028 | 0.1567883 | 1.68595 | 1.686254 | 1.498e-06 | 1.326091e-19 | 0.8276728 | 1.947884 | 0.6978331
0.4252692759 | 1.224466562 | 1497 | 0.8108280901 | 6.468865 | 0.1545866 | 1.698818 | 1.699124 | 1.497e-06 | 1.326977e-19 | 0.8282257 | 1.980375 | 0.703629
0.4256392121 | 1.217155695 | 1496 | 0.8031472869 | 6.355464 | 0.1573449 | 1.682725 | 1.683028 | 1.496e-06 | 1.327864e-19 | 0.8287793 | 1.945632 | 0.6974295
0.4234527349 | 1.221915483 | 1495 | 0.8100935521 | 6.457933 | 0.1548483 | 1.697279 | 1.697585 | 1.495e-06 | 1.328752e-19 | 0.8293337 | 1.982081 | 0.703932
0.4224455953 | 1.212019682 | 1494 | 0.8012048907 | 6.327103 | 0.1580502 | 1.678656 | 1.678958 | 1.494e-06 | 1.329641e-19 | 0.8298888 | 1.94142 | 0.6966742
0.4202901423 | 1.22136879 | 1493 | 0.8127094517 | 6.496949 | 0.1539184 | 1.702759 | 1.703066 | 1.493e-06 | 1.330532e-19 | 0.8304446 | 2.000251 | 0.7071511
0.4192427695 | 1.220238924 | 1492 | 0.8126269585 | 6.495715 | 0.1539476 | 1.702587 | 1.702893 | 1.492e-06 | 1.331424e-19 | 0.8310012 | 2.002526 | 0.7075533
0.4186314344 | 1.212534547 | 1491 | 0.8055339166 | 6.390486 | 0.1564826 | 1.687726 | 1.68803 | 1.491e-06 | 1.332316e-19 | 0.8315586 | 1.970361 | 0.7018478
0.4175976813 | 1.21720624 | 1490 | 0.8112393627 | 6.474994 | 0.1544403 | 1.699679 | 1.699986 | 1.49e-06 | 1.333211e-19 | 0.8321167 | 2.001055 | 0.7072932
0.4160577059 | 1.220397234 | 1489 | 0.8159703321 | 6.545915 | 0.152767 | 1.709592 | 1.7099 | 1.489e-06 | 1.334106e-19 | 0.8326755 | 2.027182 | 0.7118958
0.4152476192 | 1.226186275 | 1488 | 0.8225694598 | 6.64614 | 0.1504633 | 1.723418 | 1.723728 | 1.488e-06 | 1.335003e-19 | 0.8332351 | 2.062874 | 0.7181355
0.414342016 | 1.210780382 | 1487 | 0.80806917 | 6.427901 | 0.1555718 | 1.693037 | 1.693342 | 1.487e-06 | 1.3359e-19 | 0.8337954 | 1.993465 | 0.7059506
0.4135984778 | 1.218517661 | 1486 | 0.8165499872 | 6.554657 | 0.1525633 | 1.710806 | 1.711114 | 1.486e-06 | 1.336799e-19 | 0.8343565 | 2.038268 | 0.7138397
0.4124158919 | 1.218676567 | 1485 | 0.8178914791 | 6.574935 | 0.1520928 | 1.713617 | 1.713925 | 1.485e-06 | 1.3377e-19 | 0.8349184 | 2.047726 | 0.7154939
0.4108123481 | 1.213872552 | 1484 | 0.8146910079 | 6.52666 | 0.1532177 | 1.706911 | 1.707219 | 1.484e-06 | 1.338601e-19 | 0.835481 | 2.034471 | 0.7131744
0.4096497297 | 1.215105534 | 1483 | 0.8170866083 | 6.562761 | 0.1523749 | 1.71193 | 1.712239 | 1.483e-06 | 1.339504e-19 | 0.8360444 | 2.049214 | 0.7157538
0.4081099331 | 1.214244962 | 1482 | 0.8177658329 | 6.573033 | 0.1521368 | 1.713353 | 1.713662 | 1.482e-06 | 1.340407e-19 | 0.8366085 | 2.055393 | 0.7168322
0.4070506692 | 1.215254664 | 1481 | 0.8198347988 | 6.604422 | 0.1514137 | 1.717688 | 1.717998 | 1.481e-06 | 1.341313e-19 | 0.8371734 | 2.068598 | 0.719131
0.4054660797 | 1.213844657 | 1480 | 0.8200093813 | 6.607077 | 0.1513529 | 1.718054 | 1.718364 | 1.48e-06 | 1.342219e-19 | 0.8377391 | 2.072276 | 0.7197702
0.4056483209 | 1.219105363 | 1479 | 0.8250878461 | 6.684791 | 0.1495933 | 1.728694 | 1.729006 | 1.479e-06 | 1.343126e-19 | 0.8383055 | 2.100862 | 0.7247175
0.4045918286 | 1.210720181 | 1478 | 0.8177591564 | 6.572932 | 0.1521391 | 1.713339 | 1.713648 | 1.478e-06 | 1.344035e-19 | 0.8388727 | 2.0665 | 0.7187663
0.4027425051 | 1.212395906 | 1477 | 0.8212842049 | 6.6265 | 0.1509092 | 1.720725 | 1.721035 | 1.477e-06 | 1.344945e-19 | 0.8394406 | 2.087178 | 0.7223534
0.401812464 | 1.20978868 | 1476 | 0.81960702 | 6.600959 | 0.1514931 | 1.717211 | 1.71752 | 1.476e-06 | 1.345856e-19 | 0.8400094 | 2.081479 | 0.7213666
0.4007289112 | 1.212022424 | 1475 | 0.8229243168 | 6.651572 | 0.1503404 | 1.724161 | 1.724472 | 1.475e-06 | 1.346769e-19 | 0.8405789 | 2.101209 | 0.7247773
0.3995586634 | 1.213421226 | 1474 | 0.8254933666 | 6.691036 | 0.1494537 | 1.729544 | 1.729856 | 1.474e-06 | 1.347682e-19 | 0.8411491 | 2.117218 | 0.7275332
0.3987930119 | 1.212139845 | 1473 | 0.8249776371 | 6.683095 | 0.1496313 | 1.728463 | 1.728775 | 1.473e-06 | 1.348597e-19 | 0.8417202 | 2.117446 | 0.7275723
0.3972418308 | 1.205621123 | 1472 | 0.8200100962 | 6.607088 | 0.1513526 | 1.718056 | 1.718365 | 1.472e-06 | 1.349513e-19 | 0.842292 | 2.094866 | 0.7236826
0.3963634372 | 1.209332347 | 1471 | 0.8245997138 | 6.677282 | 0.1497615 | 1.727672 | 1.727983 | 1.471e-06 | 1.350431e-19 | 0.8428646 | 2.121263 | 0.7282278
0.3952620924 | 1.211283684 | 1470 | 0.8276523956 | 6.724382 | 0.1487125 | 1.734067 | 1.73438 | 1.47e-06 | 1.35135e-19 | 0.843438 | 2.139906 | 0.7314209
0.3940948546 | 1.208362341 | 1469 | 0.8258982904 | 6.697277 | 0.1493144 | 1.730392 | 1.730704 | 1.469e-06 | 1.352269e-19 | 0.8440121 | 2.133747 | 0.7303676
0.3927292228 | 1.208775163 | 1468 | 0.8276767442 | 6.724759 | 0.1487042 | 1.734118 | 1.734431 | 1.468e-06 | 1.353191e-19 | 0.8445871 | 2.145867 | 0.7324389
0.3912947178 | 1.202695131 | 1467 | 0.8230312172 | 6.65321 | 0.1503034 | 1.724385 | 1.724696 | 1.467e-06 | 1.354113e-19 | 0.8451628 | 2.12474 | 0.7288244
0.3906617165 | 1.204094887 | 1466 | 0.8250639745 | 6.684424 | 0.1496015 | 1.728644 | 1.728956 | 1.466e-06 | 1.355037e-19 | 0.8457393 | 2.138163 | 0.7311229
0.3886781931 | 1.208155036 | 1465 | 0.8311076469 | 6.778095 | 0.1475341 | 1.741307 | 1.74162 | 1.465e-06 | 1.355962e-19 | 0.8463166 | 2.172565 | 0.7369812
0.388114512 | 1.208660722 | 1464 | 0.832177014 | 6.794805 | 0.1471713 | 1.743547 | 1.743861 | 1.464e-06 | 1.356888e-19 | 0.8468947 | 2.181136 | 0.7384335
0.38735497 | 1.202754259 | 1463 | 0.827030093 | 6.714754 | 0.1489258 | 1.732764 | 1.733076 | 1.463e-06 | 1.357815e-19 | 0.8474736 | 2.157185 | 0.734368
0.3863057196 | 1.208161473 | 1462 | 0.8334865574 | 6.815325 | 0.1467282 | 1.746291 | 1.746606 | 1.462e-06 | 1.358744e-19 | 0.8480532 | 2.193996 | 0.7406073
0.3851973712 | 1.201375484 | 1461 | 0.8278089168 | 6.726806 | 0.148659 | 1.734395 | 1.734708 | 1.461e-06 | 1.359674e-19 | 0.8486337 | 2.167171 | 0.7360658
0.3840654194 | 1.206460595 | 1460 | 0.8340259796 | 6.823795 | 0.146546 | 1.747421 | 1.747736 | 1.46e-06 | 1.360605e-19 | 0.8492149 | 2.20286 | 0.7421018
0.3818093836 | 1.201887131 | 1459 | 0.8317085514 | 6.78748 | 0.1473301 | 1.742566 | 1.74288 | 1.459e-06 | 1.361538e-19 | 0.849797 | 2.193639 | 0.740547
0.3815070391 | 1.204434991 | 1458 | 0.8345587559 | 6.832171 | 0.1463664 | 1.748537 | 1.748852 | 1.458e-06 | 1.362472e-19 | 0.8503798 | 2.211731 | 0.7435944
0.3800319433 | 1.199190497 | 1457 | 0.8307893577 | 6.773129 | 0.1476422 | 1.74064 | 1.740953 | 1.457e-06 | 1.363407e-19 | 0.8509635 | 2.194806 | 0.7407439
0.3792295456 | 1.1976825 | 1456 | 0.8300837584 | 6.762134 | 0.1478823 | 1.739161 | 1.739475 | 1.456e-06 | 1.364343e-19 | 0.851548 | 2.194091 | 0.7406231
0.3790773749 | 1.20517385 | 1455 | 0.8377272791 | 6.8822 | 0.1453024 | 1.755176 | 1.755492 | 1.455e-06 | 1.365281e-19 | 0.8521332 | 2.237756 | 0.7479566
0.3773752451 | 1.203101754 | 1454 | 0.8373573129 | 6.87634 | 0.1454262 | 1.754401 | 1.754717 | 1.454e-06 | 1.36622e-19 | 0.8527193 | 2.238857 | 0.7481405
0.3758124709 | 1.19957912 | 1453 | 0.8353974531 | 6.845378 | 0.146084 | 1.750295 | 1.75061 | 1.453e-06 | 1.36716e-19 | 0.8533061 | 2.231457 | 0.7469031
0.3747226894 | 1.201351523 | 1452 | 0.8382596376 | 6.890641 | 0.1451244 | 1.756291 | 1.756608 | 1.452e-06 | 1.368102e-19 | 0.8538938 | 2.24987 | 0.7499783
0.3739397824 | 1.198953867 | 1451 | 0.8366448886 | 6.865069 | 0.145665 | 1.752908 | 1.753224 | 1.451e-06 | 1.369045e-19 | 0.8544823 | 2.2443 | 0.7490494
0.3727118075 | 1.19845295 | 1450 | 0.8373719465 | 6.876571 | 0.1454213 | 1.754431 | 1.754748 | 1.45e-06 | 1.369989e-19 | 0.8550716 | 2.251305 | 0.7502174
0.3722763062 | 1.195349216 | 1449 | 0.8347037138 | 6.834452 | 0.1463175 | 1.748841 | 1.749156 | 1.449e-06 | 1.370934e-19 | 0.8556617 | 2.240069 | 0.748343
0.3708535135 | 1.198453903 | 1448 | 0.8392311935 | 6.906073 | 0.1448001 | 1.758327 | 1.758644 | 1.448e-06 | 1.371881e-19 | 0.8562526 | 2.267564 | 0.7529217
0.3702656031 | 1.197815418 | 1447 | 0.8391806189 | 6.905269 | 0.1448169 | 1.758221 | 1.758538 | 1.447e-06 | 1.372829e-19 | 0.8568444 | 2.270426 | 0.7533966
0.3687073886 | 1.192154527 | 1446 | 0.8350779424 | 6.840344 | 0.1461915 | 1.749625 | 1.74994 | 1.446e-06 | 1.373779e-19 | 0.8574369 | 2.251391 | 0.7502318
0.3674789369 | 1.195896864 | 1445 | 0.8400487311 | 6.919086 | 0.1445278 | 1.76004 | 1.760357 | 1.445e-06 | 1.374729e-19 | 0.8580303 | 2.281428 | 0.7552198
0.3666577041 | 1.192430377 | 1444 | 0.8374034769 | 6.877071 | 0.1454108 | 1.754498 | 1.754814 | 1.444e-06 | 1.375681e-19 | 0.8586245 | 2.270223 | 0.753363
0.3658412993 | 1.199889302 | 1443 | 0.8456788067 | 7.009367 | 0.1426662 | 1.771836 | 1.772155 | 1.443e-06 | 1.376635e-19 | 0.8592196 | 2.318524 | 0.7613351
0.3646107018 | 1.195480585 | 1442 | 0.8425006872 | 6.958261 | 0.1437141 | 1.765177 | 1.765495 | 1.442e-06 | 1.377589365e-19 | 0.8598154 | 2.304324 | 0.7589999
0.3634006381 | 1.196216702 | 1441 | 0.8444468679 | 6.989512 | 0.1430715 | 1.769255 | 1.769573 | 1.441e-06 | 1.378545e-19 | 0.8604121 | 2.318196 | 0.7612812
0.3619122207 | 1.19164753 | 1440 | 0.8413661133 | 6.940106 | 0.14409 | 1.7628 | 1.763118 | 1.44e-06 | 1.379503e-19 | 0.8610096 | 2.30451 | 0.7590306
0.3616770804 | 1.193741202 | 1439 | 0.8436949256 | 6.977421 | 0.1433194 | 1.767679 | 1.767998 | 1.439e-06 | 1.380461e-19 | 0.8616079 | 2.320506 | 0.7616604
0.3604130447 | 1.191788435 | 1438 | 0.8430061943 | 6.966365 | 0.1435469 | 1.766236 | 1.766554 | 1.438e-06 | 1.381421e-19 | 0.8622071 | 2.319942 | 0.7615679
0.3598152101 | 1.192907214 | 1437 | 0.8447228079 | 6.993955 | 0.1429806 | 1.769833 | 1.770152 | 1.437e-06 | 1.382383e-19 | 0.8628071 | 2.332643 | 0.7636497
0.358230561 | 1.190862536 | 1436 | 0.844262779 | 6.98655 | 0.1431322 | 1.768869 | 1.769188 | 1.436e-06 | 1.383345e-19 | 0.8634079 | 2.33335 | 0.7637653
0.3582659662 | 1.194405913 | 1435 | 0.8477707508 | 7.043212 | 0.1419807 | 1.776219 | 1.776539 | 1.435e-06 | 1.384309e-19 | 0.8640096 | 2.356061 | 0.7674733
0.3564612567 | 1.192073941 | 1434 | 0.8472434883 | 7.034666 | 0.1421532 | 1.775114 | 1.775434 | 1.434e-06 | 1.385275e-19 | 0.8646121 | 2.356414 | 0.7675308
0.3548979461 | 1.191464543 | 1433 | 0.8481974009 | 7.050134 | 0.1418413 | 1.777113 | 1.777433 | 1.433e-06 | 1.386241e-19 | 0.8652155 | 2.365021 | 0.7689312
0.3542166054 | 1.194288015 | 1432 | 0.8517022136 | 7.10726 | 0.1407012 | 1.784456 | 1.784777 | 1.432e-06 | 1.387209e-19 | 0.8658197 | 2.387938 | 0.7726477
0.3536497056 | 1.193706393 | 1431 | 0.8516874914 | 7.107019 | 0.140706 | 1.784425 | 1.784746 | 1.431e-06 | 1.388179e-19 | 0.8664247 | 2.391194 | 0.7731742
0.3518610895 | 1.192092419 | 1430 | 0.8518621335 | 7.109878 | 0.1406494 | 1.784791 | 1.785112 | 1.43e-06 | 1.38915e-19 | 0.8670306 | 2.395521 | 0.7738736
0.3512045443 | 1.186809063 | 1429 | 0.8472353227 | 7.034534 | 0.1421558 | 1.775097 | 1.775417 | 1.429e-06 | 1.390122e-19 | 0.8676374 | 2.372887 | 0.7702089
0.3499710262 | 1.189778805 | 1428 | 0.8514385828 | 7.102947 | 0.1407866 | 1.783903 | 1.784225 | 1.428e-06 | 1.391095e-19 | 0.868245 | 2.399848 | 0.7745721
0.3490247428 | 1.190402985 | 1427 | 0.8530090462 | 7.128679 | 0.1402784 | 1.787194 | 1.787516 | 1.427e-06 | 1.39207e-19 | 0.8688534 | 2.412086 | 0.7765446
0.3476507664 | 1.190048933 | 1426 | 0.8540289706 | 7.14544 | 0.1399494 | 1.789331 | 1.789653 | 1.426e-06 | 1.393046e-19 | 0.8694627 | 2.42125 | 0.7780183
0.3473995626 | 1.185756087 | 1425 | 0.8499873284 | 7.079251 | 0.1412579 | 1.780863 | 1.781184 | 1.425e-06 | 1.394024e-19 | 0.8700729 | 2.401755 | 0.7748798
0.3458138406 | 1.18510735 | 1424 | 0.8509243134 | 7.094541 | 0.1409534 | 1.782826 | 1.783147 | 1.424e-06 | 1.395003e-19 | 0.8706839 | 2.410435 | 0.7762787
0.3455209434 | 1.18127346 | 1423 | 0.8473833206 | 7.036931 | 0.1421074 | 1.775407 | 1.775727 | 1.423e-06 | 1.395983e-19 | 0.8712957 | 2.393776 | 0.7735916
0.3442629576 | 1.18725431 | 1422 | 0.8546221564 | 7.155206 | 0.1397584 | 1.790573 | 1.790896 | 1.422e-06 | 1.396965e-19 | 0.8719084 | 2.438274 | 0.7807487
0.3429246843 | 1.183616042 | 1421 | 0.8523221617 | 7.117413 | 0.1405005 | 1.785755 | 1.786076 | 1.421e-06 | 1.397948e-19 | 0.872522 | 2.428583 | 0.7791955
0.3426707983 | 1.184520245 | 1420 | 0.8534802507 | 7.136418 | 0.1401263 | 1.788181 | 1.788503 | 1.42e-06 | 1.398932e-19 | 0.8731365 | 2.438618 | 0.7808037
0.340493679 | 1.182254791 | 1419 | 0.853391916 | 7.134966 | 0.1401548 | 1.787996 | 1.788318 | 1.419e-06 | 1.399918e-19 | 0.8737518 | 2.441551 | 0.7812731
0.3400506973 | 1.187184215 | 1418 | 0.8587643217 | 7.223777 | 0.1384317 | 1.799252 | 1.799576 | 1.418e-06 | 1.400905e-19 | 0.874368 | 2.475877 | 0.7867459
0.3389016688 | 1.183905721 | 1417 | 0.8566348562 | 7.188443 | 0.1391122 | 1.79479 | 1.795114 | 1.417e-06 | 1.401894e-19 | 0.874985 | 2.467091 | 0.7853489
0.3384104371 | 1.181029081 | 1416 | 0.8542494479 | 7.149068 | 0.1398784 | 1.789793 | 1.790115 | 1.416e-06 | 1.402884e-19 | 0.875603 | 2.456837 | 0.783715
0.3372780979 | 1.182706714 | 1415 | 0.8570594201 | 7.195474 | 0.1389762 | 1.79568 | 1.796003 | 1.415e-06 | 1.403876e-19 | 0.8762218 | 2.476523 | 0.7868487
0.3368037641 | 1.18565309 | 1414 | 0.8604801299 | 7.252373 | 0.1378859 | 1.802847 | 1.803172 | 1.414e-06 | 1.404868e-19 | 0.8768415 | 2.499864 | 0.7905479
0.3358118534 | 1.178265452 | 1413 | 0.8540844026 | 7.146352 | 0.1399315 | 1.789447 | 1.789769 | 1.413e-06 | 1.405863e-19 | 0.877462 | 2.466327 | 0.7852272
0.3349516094 | 1.180985689 | 1412 | 0.8576648836 | 7.205513 | 0.1387826 | 1.796948 | 1.797272 | 1.412e-06 | 1.406858e-19 | 0.8780834 | 2.490573 | 0.7890775
0.3343978524 | 1.177181602 | 1411 | 0.8544145536 | 7.151787 | 0.1398252 | 1.790139 | 1.790461 | 1.411e-06 | 1.407855e-19 | 0.8787058 | 2.475237 | 0.7866442
0.3332895637 | 1.181106091 | 1410 | 0.8594473313 | 7.235147 | 0.1382142 | 1.800683 | 1.801007 | 1.41e-06 | 1.408854e-19 | 0.8793289 | 2.508036 | 0.791839
0.3320717812 | 1.18085587 | 1409 | 0.8604148928 | 7.251284 | 0.1379066 | 1.80271 | 1.803035 | 1.409e-06 | 1.409854e-19 | 0.879953 | 2.517256 | 0.7932931
0.3314293325 | 1.180470586 | 1408 | 0.8606720575 | 7.255579 | 0.137825 | 1.803249 | 1.803574 | 1.408e-06 | 1.410855e-19 | 0.880578 | 2.52234 | 0.7940938
0.330318898 | 1.178760409 | 1407 | 0.860072315 | 7.245566 | 0.1380154 | 1.801992 | 1.802317 | 1.407e-06 | 1.411858e-19 | 0.8812038 | 2.522407 | 0.7941044
0.3293756545 | 1.177529454 | 1406 | 0.8597846035 | 7.240768 | 0.1381069 | 1.80139 | 1.801714 | 1.406e-06 | 1.412862e-19 | 0.8818306 | 2.524307 | 0.7944034
0.3279281557 | 1.176616073 | 1405 | 0.8603187213 | 7.249678 | 0.1379372 | 1.802509 | 1.802833 | 1.405e-06 | 1.413868e-19 | 0.8824582 | 2.531043 | 0.7954626
0.3278847933 | 1.176948547 | 1404 | 0.8606945577 | 7.255955 | 0.1378178 | 1.803296 | 1.803621 | 1.404e-06 | 1.414875e-19 | 0.8830868 | 2.536865 | 0.796377
0.327221781 | 1.174320698 | 1403 | 0.858729721 | 7.223201 | 0.1384428 | 1.799179 | 1.799504 | 1.403e-06 | 1.415883e-19 | 0.8837162 | 2.528897 | 0.7951253
0.3250792623 | 1.176998734 | 1402 | 0.8635502757 | 7.303824 | 0.1369146 | 1.809279 | 1.809605 | 1.402e-06 | 1.416893e-19 | 0.8843465 | 2.561018 | 0.8001591
0.3252930045 | 1.173698068 | 1401 | 0.8600358675 | 7.244958 | 0.138027 | 1.801916 | 1.802241 | 1.401e-06 | 1.417904e-19 | 0.8849777 | 2.543843 | 0.7974715
0.3238782287 | 1.179567695 | 1400 | 0.8673202703 | 7.367502 | 0.1357312 | 1.817178 | 1.817506 | 1.4e-06 | 1.418917e-19 | 0.8856099 | 2.590815 | 0.8048004
0.3236917853 | 1.175533295 | 1399 | 0.8634723137 | 7.302513 | 0.1369392 | 1.809116 | 1.809442 | 1.399e-06 | 1.419931e-19 | 0.8862429 | 2.571549 | 0.8018026
0.3230605125 | 1.174527407 | 1398 | 0.8630976985 | 7.296216 | 0.1370573 | 1.808331 | 1.808657 | 1.398e-06 | 1.420947e-19 | 0.8868768 | 2.572996 | 0.802028
0.3211852908 | 1.174285293 | 1397 | 0.8647308062 | 7.323704 | 0.1365429 | 1.811753 | 1.812079 | 1.397e-06 | 1.421964e-19 | 0.8875117 | 2.586441 | 0.8041207
0.3209469318 | 1.173269868 | 1396 | 0.8639537402 | 7.310612 | 0.1367875 | 1.810125 | 1.810451 | 1.396e-06 | 1.422983e-19 | 0.8881474 | 2.585494 | 0.8039736
0.3197491169 | 1.170407534 | 1395 | 0.8622892211 | 7.282646 | 0.1373127 | 1.806637 | 1.806963 | 1.395e-06 | 1.424003e-19 | 0.8887841 | 2.579235 | 0.8029999
0.3192579448 | 1.173134923 | 1394 | 0.8655077822 | 7.336819 | 0.1362989 | 1.813381 | 1.813707 | 1.394e-06 | 1.425024e-19 | 0.8894217 | 2.602255 | 0.8065753
0.3185639679 | 1.170061469 | 1393 | 0.8631283051 | 7.29673 | 0.1370477 | 1.808395 | 1.808721 | 1.393e-06 | 1.426047e-19 | 0.8900602 | 2.591683 | 0.8049353
0.3167175055 | 1.168732166 | 1392 | 0.8636454645 | 7.305425 | 0.1368846 | 1.809479 | 1.809805 | 1.392e-06 | 1.427072e-19 | 0.8906996 | 2.598519 | 0.8059962
0.3161255717 | 1.173166633 | 1391 | 0.8686718653 | 7.390467 | 0.1353095 | 1.82001 | 1.820338 | 1.391e-06 | 1.428098e-19 | 0.8913399 | 2.632635 | 0.8112699
0.3153736591 | 1.17139852 | 1390 | 0.8676556649 | 7.373194 | 0.1356264 | 1.817881 | 1.818208 | 1.39e-06 | 1.429125e-19 | 0.8919812 | 2.63026 | 0.8109038
0.31413275 | 1.165774822 | 1389 | 0.863272876 | 7.29916 | 0.1370021 | 1.808698 | 1.809024 | 1.389e-06 | 1.43015397e-19 | 0.8926233 | 2.607505 | 0.8073885
0.3127085268 | 1.167248368 | 1388 | 0.8661706452 | 7.348025 | 0.136091 | 1.814769 | 1.815096 | 1.388e-06 | 1.431184e-19 | 0.8932664 | 2.628824 | 0.8106824
0.3118712902 | 1.169240355 | 1387 | 0.8689998688 | 7.396051 | 0.1352073 | 1.820697 | 1.821025 | 1.387e-06 | 1.432216e-19 | 0.8939105 | 2.649842 | 0.8139167
0.310495913 | 1.168834209 | 1386 | 0.8699691 | 7.412575 | 0.1349059 | 1.822728 | 1.823056 | 1.386e-06 | 1.43325e-19 | 0.8945554 | 2.65959 | 0.8154124
0.3088878691 | 1.167604685 | 1385 | 0.8703476199 | 7.419038 | 0.1347884 | 1.823521 | 1.823849 | 1.385e-06 | 1.434284e-19 | 0.8952013 | 2.66575 | 0.8163562
0.308096081 | 1.166008115 | 1384 | 0.869542838 | 7.405303 | 0.1350384 | 1.821835 | 1.822163 | 1.384e-06 | 1.435321e-19 | 0.8958481 | 2.664669 | 0.8161907
0.3074662089 | 1.16547513 | 1383 | 0.8696397251 | 7.406955 | 0.1350082 | 1.822038 | 1.822366 | 1.383e-06 | 1.436359e-19 | 0.8964959 | 2.669118 | 0.8168718
0.3064888418 | 1.162695169 | 1382 | 0.8678371312 | 7.376276 | 0.1355698 | 1.818261 | 1.818589 | 1.382e-06 | 1.437398e-19 | 0.8971446 | 2.661913 | 0.8157685
0.3048173785 | 1.160851479 | 1381 | 0.8676649045 | 7.373351 | 0.1356235 | 1.8179 | 1.818228 | 1.381e-06 | 1.438439e-19 | 0.8977942 | 2.664711 | 0.8161972
0.3031192124 | 1.162468314 | 1380 | 0.8709799056 | 7.429848 | 0.1345923 | 1.824846 | 1.825174 | 1.38e-06 | 1.439481e-19 | 0.8984448 | 2.689005 | 0.8199092
0.3025192618 | 1.158605933 | 1379 | 0.8677174752 | 7.374244 | 0.1356071 | 1.81801 | 1.818338 | 1.379e-06 | 1.440525e-19 | 0.8990963 | 2.67277 | 0.8174304
0.3011893928 | 1.161797047 | 1378 | 0.8722384582 | 7.45141 | 0.1342028 | 1.827483 | 1.827812 | 1.378e-06 | 1.44157e-19 | 0.8997488 | 2.704615 | 0.8222857
0.3001381457 | 1.157846808 | 1377 | 0.8693394663 | 7.401836 | 0.1351016 | 1.821409 | 1.821737 | 1.377e-06 | 1.442617e-19 | 0.9004022 | 2.69057 | 0.8201479
0.2984901667 | 1.159668803 | 1376 | 0.8728094403 | 7.461213 | 0.1340265 | 1.828679 | 1.829008 | 1.376e-06 | 1.443666e-19 | 0.9010566 | 2.716036 | 0.82402
0.2974628508 | 1.15641892 | 1375 | 0.8705868732 | 7.423127 | 0.1347141 | 1.824022 | 1.824351 | 1.375e-06 | 1.444716e-19 | 0.9017119 | 2.706153 | 0.8225194
0.2958380282 | 1.160011411 | 1374 | 0.8758041868 | 7.512841 | 0.1331054 | 1.834953 | 1.835284 | 1.374e-06 | 1.445767e-19 | 0.9023681 | 2.742673 | 0.8280509
0.2951115668 | 1.153959513 | 1373 | 0.8704787502 | 7.421279 | 0.1347477 | 1.823796 | 1.824124 | 1.373e-06 | 1.44682e-19 | 0.9030254 | 2.713368 | 0.8236152
0.2927033901 | 1.155703545 | 1372 | 0.8746309589 | 7.492573 | 0.1334655 | 1.832495 | 1.832825 | 1.372e-06 | 1.447875e-19 | 0.9036835 | 2.74331 | 0.8281471
0.2922219932 | 1.153619289 | 1371 | 0.8730280998 | 7.464971 | 0.133959 | 1.829137 | 1.829467 | 1.371e-06 | 1.448931e-19 | 0.9043427 | 2.737253 | 0.8272323
0.2907768488 | 1.14774406 | 1370 | 0.8685980152 | 7.38921 | 0.1353325 | 1.819855 | 1.820183 | 1.37e-06 | 1.449988e-19 | 0.9050028 | 2.713501 | 0.8236354
0.2896755934 | 1.15223372 | 1369 | 0.8741889306 | 7.48495 | 0.1336014 | 1.831569 | 1.831899 | 1.369e-06 | 1.451047e-19 | 0.9056639 | 2.752562 | 0.8295424
0.2888605893 | 1.149881721 | 1368 | 0.8726519357 | 7.458508 | 0.1340751 | 1.828349 | 1.828678 | 1.368e-06 | 1.452108e-19 | 0.9063259 | 2.746903 | 0.8286892
0.2881311178 | 1.153293014 | 1367 | 0.8767927002 | 7.529961 | 0.1328028 | 1.837024 | 1.837355 | 1.367e-06 | 1.45317e-19 | 0.9069889 | 2.777092 | 0.8332305
0.28675735 | 1.146742582 | 1366 | 0.871616036 | 7.440738 | 0.1343953 | 1.826178 | 1.826507 | 1.366e-06 | 1.454234e-19 | 0.9076529 | 2.748416 | 0.8289174
0.2847714126 | 1.147629499 | 1365 | 0.8744888904 | 7.490122 | 0.1335092 | 1.832198 | 1.832528 | 1.365e-06 | 1.4553e-19 | 0.9083178 | 2.770619 | 0.8322588
0.2839865685 | 1.142197967 | 1364 | 0.8698422025 | 7.410409 | 0.1349453 | 1.822462 | 1.82279 | 1.364e-06 | 1.456366e-19 | 0.9089837 | 2.745274 | 0.8284434
0.2825578451 | 1.143104911 | 1363 | 0.8721778699 | 7.45037 | 0.1342215 | 1.827356 | 1.827685 | 1.363e-06 | 1.457435e-19 | 0.9096506 | 2.764088 | 0.8312773
0.2807618082 | 1.14723599 | 1362 | 0.8781049858 | 7.552748 | 0.1324021 | 1.839774 | 1.840105 | 1.362e-06 | 1.458505e-19 | 0.9103185 | 2.8059 | 0.837541
0.2798414528 | 1.141829491 | 1361 | 0.8736188422 | 7.475132 | 0.1337769 | 1.830375 | 1.830704 | 1.361e-06 | 1.459577e-19 | 0.9109874 | 2.781386 | 0.8338743
0.2786381245 | 1.138014674 | 1360 | 0.8710073535 | 7.430317 | 0.1345838 | 1.824903 | 1.825232 | 1.36e-06 | 1.46065e-19 | 0.9116572 | 2.768849 | 0.8319929
0.2772990763 | 1.140903711 | 1359 | 0.8752354387 | 7.503009 | 0.1332799 | 1.833762 | 1.834092 | 1.359e-06 | 1.461725e-19 | 0.912328 | 2.799912 | 0.8366468
0.2760876417 | 1.141745806 | 1358 | 0.8772889683 | 7.53857 | 0.1326512 | 1.838064 | 1.838395 | 1.358e-06 | 1.462801e-19 | 0.9129999 | 2.81721 | 0.8392274
0.2750053704 | 1.141507268 | 1357 | 0.8781327016 | 7.55323 | 0.1323937 | 1.839832 | 1.840163 | 1.357e-06 | 1.463879e-19 | 0.9136727 | 2.826793 | 0.8406535
0.274142772 | 1.136918426 | 1356 | 0.874406458 | 7.4887 | 0.1335345 | 1.832025 | 1.832355 | 1.356e-06 | 1.464959e-19 | 0.9143465 | 2.80699 | 0.8377036
0.2734646797 | 1.133091927 | 1355 | 0.8712580513 | 7.434608 | 0.1345061 | 1.825428 | 1.825757 | 1.355e-06 | 1.46604e-19 | 0.9150213 | 2.790927 | 0.8353034
0.272187233 | 1.134749293 | 1354 | 0.874192864 | 7.485018 | 0.1336002 | 1.831577 | 1.831907 | 1.354e-06 | 1.467122e-19 | 0.9156971 | 2.813913 | 0.8387361
0.2702421546 | 1.1301682 | 1353 | 0.8715568494 | 7.439724 | 0.1344136 | 1.826054 | 1.826383 | 1.353e-06 | 1.468207e-19 | 0.9163738 | 2.801104 | 0.836825
0.2693397701 | 1.130400777 | 1352 | 0.8726918109 | 7.459192 | 0.1340628 | 1.828432 | 1.828762 | 1.352e-06 | 1.469293e-19 | 0.9170516 | 2.812561 | 0.8385345
0.2680106759 | 1.134721756 | 1351 | 0.8783418841 | 7.556869 | 0.1323299 | 1.84027 | 1.840602 | 1.351e-06 | 1.47038e-19 | 0.9177304 | 2.853316 | 0.8445881
0.2672300935 | 1.132843614 | 1350 | 0.8772443245 | 7.537795 | 0.1326648 | 1.837971 | 1.838302 | 1.35e-06 | 1.47147e-19 | 0.9184102 | 2.850408 | 0.8441576
0.2656853199 | 1.134772778 | 1349 | 0.8807182621 | 7.598332 | 0.1316078 | 1.845249 | 1.845582 | 1.349e-06 | 1.47256e-19 | 0.919091 | 2.87729 | 0.8481287
0.2643215656 | 1.127506733 | 1348 | 0.8748159714 | 7.495765 | 0.1334087 | 1.832883 | 1.833213 | 1.348e-06 | 1.473653e-19 | 0.9197729 | 2.843067 | 0.8430698
0.2633831203 | 1.126162648 | 1347 | 0.8744103317 | 7.488767 | 0.1335333 | 1.832033 | 1.832363 | 1.347e-06 | 1.474747e-19 | 0.9204557 | 2.84465 | 0.8433045
0.261975497 | 1.129481912 | 1346 | 0.879137219 | 7.570721 | 0.1320878 | 1.841937 | 1.842268 | 1.346e-06 | 1.475842e-19 | 0.9211395 | 2.879762 | 0.8484931
0.2616529763 | 1.126542807 | 1345 | 0.8765206347 | 7.525245 | 0.132886 | 1.836454 | 1.836785 | 1.345e-06 | 1.47694e-19 | 0.9218244 | 2.866904 | 0.8465967
0.2607656121 | 1.125657082 | 1344 | 0.8765222739 | 7.525273 | 0.1328855 | 1.836458 | 1.836789 | 1.344e-06 | 1.478039e-19 | 0.9225103 | 2.871183 | 0.8472282
0.2595587671 | 1.124610424 | 1343 | 0.8766824609 | 7.528049 | 0.1328365 | 1.836793 | 1.837124 | 1.343e-06 | 1.479139e-19 | 0.9231972 | 2.876511 | 0.848014
0.2585337162 | 1.123783708 | 1342 | 0.8768807958 | 7.531488 | 0.1327759 | 1.837209 | 1.83754 | 1.342e-06 | 1.480241e-19 | 0.9238851 | 2.882103 | 0.8488379
0.2571642995 | 1.123449326 | 1341 | 0.8779158305 | 7.549459 | 0.1324598 | 1.839378 | 1.839709 | 1.341e-06 | 1.481345e-19 | 0.9245741 | 2.893221 | 0.8504736
0.2563337088 | 1.126404166 | 1340 | 0.8817012612 | 7.61555 | 0.1313103 | 1.847309 | 1.847641 | 1.34e-06 | 1.482451e-19 | 0.925264 | 2.922583 | 0.8547781
0.2550625801 | 1.123737812 | 1339 | 0.8803060359 | 7.591123 | 0.1317328 | 1.844385 | 1.844718 | 1.339e-06 | 1.483558e-19 | 0.9259551 | 2.917693 | 0.8540629
0.254239589 | 1.120640039 | 1338 | 0.878031254 | 7.551466 | 0.1324246 | 1.839619 | 1.839951 | 1.338e-06 | 1.484667e-19 | 0.9266471 | 2.906974 | 0.8524926
0.2534658909 | 1.116979122 | 1337 | 0.8751440351 | 7.50143 | 0.1333079 | 1.83357 | 1.833901 | 1.337e-06 | 1.485777e-19 | 0.9273402 | 2.892209 | 0.8503248
0.2527348697 | 1.114328384 | 1336 | 0.8732243183 | 7.468344 | 0.1338985 | 1.829548 | 1.829878 | 1.336e-06 | 1.486889e-19 | 0.9280343 | 2.883847 | 0.8490946
0.2519362271 | 1.117354989 | 1335 | 0.8770495659 | 7.534415 | 0.1327243 | 1.837563 | 1.837894 | 1.335e-06 | 1.488003e-19 | 0.9287294 | 2.913528 | 0.853453
0.2508849502 | 1.115501761 | 1334 | 0.8762476148 | 7.520516 | 0.1329696 | 1.835882 | 1.836213 | 1.334e-06 | 1.489118e-19 | 0.9294256 | 2.912564 | 0.8533118
0.2500687838 | 1.116949201 | 1333 | 0.8785112212 | 7.559816 | 0.1322784 | 1.840625 | 1.840957 | 1.333e-06 | 1.490235e-19 | 0.9301229 | 2.932026 | 0.856158
0.2492468208 | 1.115568757 | 1332 | 0.8779527402 | 7.550101 | 0.1324486 | 1.839455 | 1.839786 | 1.332e-06 | 1.491354e-19 | 0.9308212 | 2.932698 | 0.856256
0.2485390753 | 1.110740781 | 1331 | 0.8738325097 | 7.47881 | 0.1337111 | 1.830822 | 1.831152 | 1.331e-06 | 1.492475e-19 | 0.9315205 | 2.909603 | 0.8528779
0.2470945865 | 1.11250639 | 1330 | 0.8770426075 | 7.534295 | 0.1327264 | 1.837548 | 1.837879 | 1.33e-06 | 1.493597e-19 | 0.9322209 | 2.935429 | 0.8566547
0.2465110272 | 1.114868522 | 1329 | 0.8799882988 | 7.585571 | 0.1318292 | 1.84372 | 1.844052 | 1.329e-06 | 1.494721e-19 | 0.9329224 | 2.959629 | 0.8601786
0.2460513413 | 1.111649513 | 1328 | 0.8772289757 | 7.537529 | 0.1326695 | 1.837938 | 1.83827 | 1.328e-06 | 1.495846e-19 | 0.9336249 | 2.945529 | 0.8581271
0.2447308451 | 1.113218784 | 1327 | 0.8801187429 | 7.58785 | 0.1317896 | 1.843993 | 1.844325 | 1.327e-06 | 1.496974e-19 | 0.9343284 | 2.969437 | 0.8616028
0.2438885123 | 1.107245207 | 1326 | 0.8749874987 | 7.498726 | 0.133356 | 1.833242 | 1.833573 | 1.326e-06 | 1.498102e-19 | 0.935033 | 2.939342 | 0.8572255
0.2432737052 | 1.106972694 | 1325 | 0.8753297928 | 7.504639 | 0.1332509 | 1.833959 | 1.83429 | 1.325e-06 | 1.499233e-19 | 0.9357387 | 2.946084 | 0.858208
0.2430600971 | 1.106903672 | 1324 | 0.8754743789 | 7.507138 | 0.1332066 | 1.834262 | 1.834593 | 1.324e-06 | 1.500365e-19 | 0.9364455 | 2.951511 | 0.8589981
0.241656974 | 1.109949112 | 1323 | 0.879922942 | 7.58443 | 0.1318491 | 1.843583 | 1.843915 | 1.323e-06 | 1.5015e-19 | 0.9371533 | 2.986091 | 0.8640155
0.2407813221 | 1.107611537 | 1322 | 0.8784610189 | 7.558942 | 0.1322936 | 1.84052 | 1.840851 | 1.322e-06 | 1.502635e-19 | 0.9378622 | 2.980681 | 0.8632325
0.2401248068 | 1.109451294 | 1321 | 0.8809572912 | 7.602515 | 0.1315354 | 1.84575 | 1.846082 | 1.321e-06 | 1.503773e-19 | 0.9385722 | 3.002186 | 0.8663408
0.2392365187 | 1.105957985 | 1320 | 0.8783522703 | 7.55705 | 0.1323268 | 1.840292 | 1.840624 | 1.32e-06 | 1.504912e-19 | 0.9392832 | 2.98898 | 0.8644334
0.2382150441 | 1.102136731 | 1319 | 0.8755524909 | 7.508488 | 0.1331826 | 1.834426 | 1.834756 | 1.319e-06 | 1.506053e-19 | 0.9399953 | 2.974461 | 0.8623313
0.2373872101 | 1.102662921 | 1318 | 0.8769065149 | 7.531934 | 0.132768 | 1.837263 | 1.837594 | 1.318e-06 | 1.507196e-19 | 0.9407085 | 2.988197 | 0.8643201
0.2369651794 | 1.102896094 | 1317 | 0.8775617186 | 7.543306 | 0.1325679 | 1.838636 | 1.838967 | 1.317e-06 | 1.50834e-19 | 0.9414228 | 2.997211 | 0.8656227
0.2364400625 | 1.102984309 | 1316 | 0.8781750505 | 7.553966 | 0.1323808 | 1.839921 | 1.840252 | 1.316e-06 | 1.509486e-19 | 0.9421382 | 3.005965 | 0.8668859
0.2355212569 | 1.101618886 | 1315 | 0.8777284331 | 7.546202 | 0.132517 | 1.838985 | 1.839316 | 1.315e-06 | 1.510634e-19 | 0.9428546 | 3.007477 | 0.8671039
0.2346221507 | 1.100141048 | 1314 | 0.8771497013 | 7.536153 | 0.1326937 | 1.837772 | 1.838104 | 1.314e-06 | 1.511784e-19 | 0.9435722 | 3.008085 | 0.8671916
0.2340313494 | 1.099734426 | 1313 | 0.8773338806 | 7.53935 | 0.1326374 | 1.838158 | 1.838489 | 1.313e-06 | 1.512935e-19 | 0.9442908 | 3.013934 | 0.8680343
0.2332245559 | 1.09709847 | 1312 | 0.8755047181 | 7.507662 | 0.1331973 | 1.834326 | 1.834656 | 1.312e-06 | 1.514088e-19 | 0.9450105 | 3.005957 | 0.8668848
0.2321821898 | 1.099915504 | 1311 | 0.8793641182 | 7.574677 | 0.1320188 | 1.842412 | 1.842744 | 1.311e-06 | 1.515243e-19 | 0.9457314 | 3.037145 | 0.8713704
0.2313757837 | 1.096488953 | 1310 | 0.8767439733 | 7.529116 | 0.1328177 | 1.836922 | 1.837253 | 1.31e-06 | 1.5164e-19 | 0.9464533 | 3.023684 | 0.8694372
0.2310705334 | 1.093858004 | 1309 | 0.8744182746 | 7.488904 | 0.1335309 | 1.83205 | 1.83238 | 1.309e-06 | 1.517558e-19 | 0.9471763 | 3.012261 | 0.8677933
0.2296418697 | 1.097640872 | 1308 | 0.8796298063 | 7.579312 | 0.1319381 | 1.842969 | 1.843301 | 1.308e-06 | 1.518719e-19 | 0.9479005 | 3.052937 | 0.8736328
0.2292450219 | 1.095339894 | 1307 | 0.8777256761 | 7.546154 | 0.1325178 | 1.838979 | 1.83931 | 1.307e-06 | 1.519881e-19 | 0.9486257 | 3.044387 | 0.8724086
0.2285093069 | 1.090160131 | 1306 | 0.8732816281 | 7.46933 | 0.1338808 | 1.829668 | 1.829998 | 1.306e-06 | 1.521044e-19 | 0.9493521 | 3.018254 | 0.8686561
0.2280431241 | 1.093460679 | 1305 | 0.8770483589 | 7.534395 | 0.1327247 | 1.83756 | 1.837891 | 1.305e-06 | 1.52221e-19 | 0.9500796 | 3.049015 | 0.8730714
0.2272578031 | 1.09002912 | 1304 | 0.8744021209 | 7.488626 | 0.1335359 | 1.832016 | 1.832346 | 1.304e-06 | 1.523377e-19 | 0.9508081 | 3.035293 | 0.8711047
0.2264640927 | 1.091836572 | 1303 | 0.8770032833 | 7.533613 | 0.1327384 | 1.837466 | 1.837797 | 1.303e-06 | 1.524546e-19 | 0.9515378 | 3.058067 | 0.8743666
0.2262207121 | 1.091294408 | 1302 | 0.8767044999 | 7.528431 | 0.1328298 | 1.83684 | 1.837171 | 1.302e-06 | 1.525717e-19 | 0.9522687 | 3.06068 | 0.87474
0.2250907272 | 1.089323163 | 1301 | 0.8758632398 | 7.513862 | 0.1330873 | 1.835077 | 1.835408 | 1.301e-06 | 1.52689e-19 | 0.9530006 | 3.059507 | 0.8745723
0.22438775 | 1.091593862 | 1300 | 0.878836916 | 7.565487 | 0.1321792 | 1.841307 | 1.841639 | 1.3e-06 | 1.528065e-19 | 0.9537337 | 3.085058 | 0.8782167
0.2240392417 | 1.087692857 | 1299 | 0.8752844193 | 7.503855 | 0.1332648 | 1.833864 | 1.834195 | 1.299e-06 | 1.529241e-19 | 0.9544679 | 3.064881 | 0.87534
0.2231214195 | 1.083697319 | 1298 | 0.8722067035 | 7.450865 | 0.1342126 | 1.827416 | 1.827745 | 1.298e-06 | 1.530419e-19 | 0.9552032 | 3.048056 | 0.8729341
0.221708104 | 1.082887769 | 1297 | 0.872810469 | 7.461231 | 0.1340261 | 1.828681 | 1.82901 | 1.297e-06 | 1.531599e-19 | 0.9559397 | 3.056986 | 0.8742119
0.2216265649 | 1.082436562 | 1296 | 0.8724408011 | 7.454882 | 0.1341403 | 1.827906 | 1.828236 | 1.296e-06 | 1.532781e-19 | 0.9566773 | 3.059112 | 0.8745159
0.2214490175 | 1.084655762 | 1295 | 0.8748375485 | 7.496138 | 0.133402 | 1.832928 | 1.833258 | 1.295e-06 | 1.533964374e-19 | 0.9574161 | 3.080695 | 0.8775955
0.2203136533 | 1.085710883 | 1294 | 0.8770280337 | 7.534042 | 0.1327309 | 1.837517 | 1.837849 | 1.294e-06 | 1.53515e-19 | 0.958156 | 3.100929 | 0.8804728
0.2198911309 | 1.080358744 | 1293 | 0.8720984171 | 7.449008 | 0.1342461 | 1.827189 | 1.827518 | 1.293e-06 | 1.536337e-19 | 0.958897 | 3.070912 | 0.8762009
0.2187389582 | 1.081701994 | 1292 | 0.8745938398 | 7.491932 | 0.1334769 | 1.832417 | 1.832748 | 1.292e-06 | 1.537526e-19 | 0.9596392 | 3.093294 | 0.8793882
0.2180772126 | 1.078425884 | 1291 | 0.8719794754 | 7.446968 | 0.1342828 | 1.82694 | 1.827269 | 1.291e-06 | 1.538717e-19 | 0.9603825 | 3.079594 | 0.8774386
0.2174065411 | 1.077458262 | 1290 | 0.8716825249 | 7.441878 | 0.1343747 | 1.826318 | 1.826647 | 1.29e-06 | 1.53991e-19 | 0.961127 | 3.08227 | 0.8778198
0.2169083506 | 1.077420235 | 1289 | 0.8721426884 | 7.449767 | 0.1342324 | 1.827282 | 1.827611 | 1.289e-06 | 1.541105e-19 | 0.9618726 | 3.090315 | 0.8789645
0.2162079513 | 1.078485489 | 1288 | 0.8739083417 | 7.480116 | 0.1336878 | 1.830981 | 1.831311 | 1.288e-06 | 1.542301e-19 | 0.9626194 | 3.10766 | 0.8814278
0.2154984474 | 1.07609427 | 1287 | 0.8722266266 | 7.451207 | 0.1342064 | 1.827458 | 1.827787 | 1.287e-06 | 1.5435e-19 | 0.9633674 | 3.100524 | 0.8804152
0.2152945399 | 1.075383544 | 1286 | 0.8717198081 | 7.442517 | 0.1343632 | 1.826396 | 1.826725 | 1.286e-06 | 1.5447e-19 | 0.9641165 | 3.10174 | 0.8805878
0.2146092206 | 1.073285222 | 1285 | 0.8703068054 | 7.418341 | 0.134801 | 1.823435 | 1.823764 | 1.285e-06 | 1.545902e-19 | 0.9648668 | 3.096506 | 0.8798446
0.2137572616 | 1.074404001 | 1284 | 0.8722775434 | 7.452081 | 0.1341907 | 1.827564 | 1.827894 | 1.284e-06 | 1.547106e-19 | 0.9656182 | 3.115393 | 0.8825237
0.2130920291 | 1.073482633 | 1283 | 0.8720214079 | 7.447687 | 0.1342699 | 1.827028 | 1.827357 | 1.283e-06 | 1.548312e-19 | 0.9663709 | 3.118419 | 0.8829523
0.2122773826 | 1.071295261 | 1282 | 0.8706486824 | 7.424183 | 0.134695 | 1.824152 | 1.82448 | 1.282e-06 | 1.549519e-19 | 0.9671247 | 3.11346 | 0.88225
0.2116722316 | 1.070346236 | 1281 | 0.8703048084 | 7.418307 | 0.1348016 | 1.823431 | 1.82376 | 1.281e-06 | 1.550729e-19 | 0.9678796 | 3.11586 | 0.88259
0.2113372833 | 1.068822503 | 1280 | 0.8691160237 | 7.398029 | 0.1351711 | 1.82094 | 1.821269 | 1.28e-06 | 1.551941e-19 | 0.9686358 | 3.112211 | 0.882073
0.2108817399 | 1.068923354 | 1279 | 0.8696724181 | 7.407513 | 0.1349981 | 1.822106 | 1.822435 | 1.279e-06 | 1.553154e-19 | 0.9693931 | 3.121072 | 0.8833278
0.2102920264 | 1.066968799 | 1278 | 0.8683075766 | 7.38427 | 0.135423 | 1.819247 | 1.819574 | 1.278e-06 | 1.554369e-19 | 0.9701517 | 3.116154 | 0.8826316
0.2092202753 | 1.068500161 | 1277 | 0.8709106897 | 7.428664 | 0.1346137 | 1.824701 | 1.825029 | 1.277e-06 | 1.555586e-19 | 0.9709114 | 3.139778 | 0.8859709
0.2084667683 | 1.064319491 | 1276 | 0.8674835267 | 7.370272 | 0.1356802 | 1.81752 | 1.817848 | 1.276e-06 | 1.556806e-19 | 0.9716723 | 3.12 | 0.8831761
0.2076394558 | 1.06662178 | 1275 | 0.8706131282 | 7.423575 | 0.134706 | 1.824077 | 1.824406 | 1.275e-06 | 1.558027e-19 | 0.9724344 | 3.147484 | 0.8870575
0.207429111 | 1.065181136 | 1274 | 0.869382829 | 7.402575 | 0.1350881 | 1.821499 | 1.821828 | 1.274e-06 | 1.55925e-19 | 0.9731977 | 3.143524 | 0.8864992
0.2071482837 | 1.065405011 | 1273 | 0.8698875313 | 7.411183 | 0.1349312 | 1.822557 | 1.822885 | 1.273e-06 | 1.560474e-19 | 0.9739621 | 3.152121 | 0.8877107
0.2067347765 | 1.062450528 | 1272 | 0.8673465555 | 7.367948 | 0.135723 | 1.817233 | 1.817561 | 1.272e-06 | 1.561701e-19 | 0.9747278 | 3.138662 | 0.8858135
0.2062395513 | 1.0585531 | 1271 | 0.8639443527 | 7.310454 | 0.1367904 | 1.810105 | 1.810431 | 1.271e-06 | 1.56293e-19 | 0.9754947 | 3.118989 | 0.883033
0.2052329779 | 1.060665846 | 1270 | 0.8670636721 | 7.36315 | 0.1358114 | 1.81664 | 1.816968 | 1.27e-06 | 1.564161e-19 | 0.9762628 | 3.146502 | 0.8869191
0.2045164406 | 1.061172366 | 1269 | 0.8682867294 | 7.383916 | 0.1354295 | 1.819203 | 1.819531 | 1.269e-06 | 1.565393e-19 | 0.9770322 | 3.16036 | 0.8888701
0.2041130662 | 1.058159232 | 1268 | 0.8656769698 | 7.339677 | 0.1362458 | 1.813735 | 1.814062 | 1.268e-06 | 1.566628e-19 | 0.9778027 | 3.146347 | 0.8868973
0.203675434 | 1.058221102 | 1267 | 0.866176472 | 7.348124 | 0.1360892 | 1.814782 | 1.815109 | 1.267e-06 | 1.567864e-19 | 0.9785744 | 3.154954 | 0.8881095
0.2031689137 | 1.058515787 | 1266 | 0.8669776773 | 7.361693 | 0.1358383 | 1.81646 | 1.816788 | 1.266e-06 | 1.569103e-19 | 0.9793474 | 3.165788 | 0.8896331
0.2028995454 | 1.054264188 | 1265 | 0.8629954466 | 7.294499 | 0.1370896 | 1.808117 | 1.808443 | 1.265e-06 | 1.570343e-19 | 0.9801216 | 3.141734 | 0.8862469
0.2017870843 | 1.058786988 | 1264 | 0.8686307077 | 7.389766 | 0.1353223 | 1.819924 | 1.820252 | 1.264e-06 | 1.571585e-19 | 0.980897 | 3.187937 | 0.8927397
0.2008408159 | 1.054885864 | 1263 | 0.8656758521 | 7.339658 | 0.1362461 | 1.813733 | 1.81406 | 1.263e-06 | 1.57283e-19 | 0.9816736 | 3.1713 | 0.8904072
0.2009256333 | 1.052814007 | 1262 | 0.8635191777 | 7.303301 | 0.1369244 | 1.809214 | 1.80954 | 1.262e-06 | 1.574076e-19 | 0.9824515 | 3.160521 | 0.8888928
0.2002106607 | 1.054843068 | 1261 | 0.8662632113 | 7.349592 | 0.136062 | 1.814963 | 1.81529 | 1.261e-06 | 1.575324e-19 | 0.9832306 | 3.185686 | 0.8924246
0.1999965459 | 1.052258968 | 1260 | 0.8638932261 | 7.309594 | 0.1368065 | 1.809998 | 1.810324 | 1.26e-06 | 1.576574e-19 | 0.984011 | 3.17331 | 0.8906893
0.1992058605 | 1.05073595 | 1259 | 0.8631608935 | 7.297278 | 0.1370374 | 1.808464 | 1.808789 | 1.259e-06 | 1.577827e-19 | 0.9847925 | 3.172967 | 0.8906412
0.198388055 | 1.048551559 | 1258 | 0.861794308 | 7.274352 | 0.1374693 | 1.8056 | 1.805926 | 1.258e-06 | 1.579081e-19 | 0.9855754 | 3.167958 | 0.8899379
0.198364839 | 1.047609091 | 1257 | 0.860875056 | 7.258971 | 0.1377606 | 1.803674 | 1.803999 | 1.257e-06 | 1.580337e-19 | 0.9863594 | 3.166235 | 0.8896959
0.197761938 | 1.049198747 | 1256 | 0.863067613 | 7.295711 | 0.1370668 | 1.808268 | 1.808594 | 1.256e-06 | 1.581595e-19 | 0.9871448 | 3.187453 | 0.892672
0.19737266 | 1.047539949 | 1255 | 0.861798093 | 7.274415 | 0.1374681 | 1.805608 | 1.805934 | 1.255e-06 | 1.582856e-19 | 0.9879313 | 3.18315 | 0.8920692
0.1963436306 | 1.047815323 | 1254 | 0.8631024964 | 7.296297 | 0.1370558 | 1.808341 | 1.808667 | 1.254e-06 | 1.584118e-19 | 0.9887192 | 3.197887 | 0.8941319
0.1958032995 | 1.047133327 | 1253 | 0.8629608315 | 7.293917 | 0.1371005 | 1.808044 | 1.80837 | 1.253e-06 | 1.585382e-19 | 0.9895082 | 3.201942 | 0.8946986
0.1952088922 | 1.042927623 | 1252 | 0.8593495348 | 7.233517 | 0.1382453 | 1.800478 | 1.800803 | 1.252e-06 | 1.586648e-19 | 0.9902986 | 3.180274 | 0.8916661
0.1948937327 | 1.042417765 | 1251 | 0.8591548363 | 7.230275 | 0.1383073 | 1.80007 | 1.800395 | 1.251e-06 | 1.587917e-19 | 0.9910902 | 3.183917 | 0.8921767
0.1943954527 | 1.043286085 | 1250 | 0.8605214363 | 7.253063 | 0.1378728 | 1.802933 | 1.803258 | 1.25e-06 | 1.589187e-19 | 0.9918831 | 3.199166 | 0.8943107
0.194251895 | 1.043291092 | 1249 | 0.860670001 | 7.255544 | 0.1378256 | 1.803245 | 1.80357 | 1.249e-06 | 1.590459e-19 | 0.9926772 | 3.205398 | 0.8951812
0.1933032721 | 1.040296793 | 1248 | 0.8586243249 | 7.221449 | 0.1384764 | 1.798959 | 1.799283 | 1.248e-06 | 1.591734e-19 | 0.9934726 | 3.195293 | 0.8937691
0.1929368824 | 1.041395426 | 1247 | 0.8600893476 | 7.24585 | 0.13801 | 1.802028 | 1.802353 | 1.247e-06 | 1.59301e-19 | 0.9942693 | 3.21135 | 0.896012
0.1927410066 | 1.039399505 | 1246 | 0.8582893024 | 7.21588 | 0.1385832 | 1.798257 | 1.798581 | 1.246e-06 | 1.594289e-19 | 0.9950673 | 3.203058 | 0.8948544
0.1916501075 | 1.038111448 | 1245 | 0.8580921445 | 7.212605 | 0.1386462 | 1.797844 | 1.798168 | 1.245e-06 | 1.595569e-19 | 0.9958665 | 3.206732 | 0.8953675
0.1912638545 | 1.039028525 | 1244 | 0.8593954745 | 7.234283 | 0.1382307 | 1.800574 | 1.800899 | 1.244e-06 | 1.596852e-19 | 0.9966671 | 3.221653 | 0.8974482
0.1909993589 | 1.035251021 | 1243 | 0.8558824661 | 7.176001 | 0.1393534 | 1.793214 | 1.793537 | 1.243e-06 | 1.598137e-19 | 0.9974689 | 3.200512 | 0.8944987
0.1901372373 | 1.035804152 | 1242 | 0.8572977187 | 7.199423 | 0.1389 | 1.796179 | 1.796503 | 1.242e-06 | 1.599423e-19 | 0.998272 | 3.216278 | 0.8966992
0.1903758943 | 1.033370614 | 1241 | 0.8546255237 | 7.155262 | 0.1397573 | 1.790581 | 1.790903 | 1.241e-06 | 1.600712e-19 | 0.9990764 | 3.201412 | 0.8946245
0.1891270429 | 1.032333732 | 1240 | 0.8548374931 | 7.158755 | 0.1396891 | 1.791025 | 1.791347 | 1.24e-06 | 1.602003e-19 | 0.9998821 | 3.208169 | 0.8955681
0.1888212562 | 1.028867126 | 1239 | 0.8516766738 | 7.106842 | 0.1407095 | 1.784402 | 1.784724 | 1.239e-06 | 1.603296e-19 | 1.000689 | 3.18963 | 0.8929768
0.1888739169 | 1.030764103 | 1238 | 0.8535209901 | 7.137087 | 0.1401132 | 1.788266 | 1.788589 | 1.238e-06 | 1.604591e-19 | 1.001497 | 3.208637 | 0.8956334
0.1882448345 | 1.03064847 | 1237 | 0.8540344395 | 7.14553 | 0.1399476 | 1.789342 | 1.789665 | 1.237e-06 | 1.605888e-19 | 1.002307 | 3.217695 | 0.8968967
0.1875911355 | 1.029167652 | 1236 | 0.8532073205 | 7.131934 | 0.1402144 | 1.787609 | 1.787931 | 1.236e-06 | 1.607188e-19 | 1.003118 | 3.216664 | 0.896753
0.1870923191 | 1.028440952 | 1235 | 0.8529794369 | 7.128193 | 0.140288 | 1.787132 | 1.787454 | 1.235e-06 | 1.608489e-19 | 1.00393 | 3.220154 | 0.8972394
0.1864177287 | 1.027079701 | 1234 | 0.8522927763 | 7.116931 | 0.14051 | 1.785693 | 1.786015 | 1.234e-06 | 1.609792e-19 | 1.004744 | 3.220184 | 0.8972436
0.1862011403 | 1.028280497 | 1233 | 0.8537101607 | 7.140196 | 0.1400522 | 1.788663 | 1.788985 | 1.233e-06 | 1.611098e-19 | 1.005559 | 3.236147 | 0.8994647
0.185722813 | 1.026183486 | 1232 | 0.852091477 | 7.113633 | 0.1405751 | 1.785271 | 1.785593 | 1.232e-06 | 1.612406e-19 | 1.006375 | 3.229122 | 0.8984879
0.185320884 | 1.024953485 | 1231 | 0.851263405 | 7.100083 | 0.1408434 | 1.783536 | 1.783858 | 1.231e-06 | 1.613716e-19 | 1.007192 | 3.228087 | 0.8983439
0.1848370284 | 1.023869753 | 1230 | 0.8506635286 | 7.090282 | 0.1410381 | 1.782279 | 1.782601 | 1.23e-06 | 1.615028e-19 | 1.008011 | 3.228783 | 0.8984407
0.1842829585 | 1.022604704 | 1229 | 0.8499525495 | 7.078684 | 0.1412692 | 1.78079 | 1.781111 | 1.229e-06 | 1.616342e-19 | 1.008831 | 3.228636 | 0.8984202
0.1837333143 | 1.019427776 | 1228 | 0.8473252657 | 7.035991 | 0.1421264 | 1.775285 | 1.775605 | 1.228e-06 | 1.617658e-19 | 1.009653 | 3.213935 | 0.8963725
0.1833429188 | 1.021698952 | 1227 | 0.8499868372 | 7.079243 | 0.141258 | 1.780862 | 1.781183 | 1.227e-06 | 1.618976e-19 | 1.010476 | 3.239431 | 0.899921
0.1832533926 | 1.019454479 | 1226 | 0.8478318904 | 7.044203 | 0.1419607 | 1.776347 | 1.776667 | 1.226e-06 | 1.620297e-19 | 1.0113 | 3.228286 | 0.8983716
0.1827753037 | 1.019221067 | 1225 | 0.8480765673 | 7.048173 | 0.1418807 | 1.776859 | 1.77718 | 1.225e-06 | 1.621619e-19 | 1.012126 | 3.235426 | 0.8993644
0.1820710301 | 1.019045949 | 1224 | 0.8486057229 | 7.056766 | 0.141708 | 1.777968 | 1.778288 | 1.224e-06 | 1.622944e-19 | 1.012952 | 3.24476 | 0.9006608
0.1821768731 | 1.01612258 | 1223 | 0.8455765109 | 7.007716 | 0.1426998 | 1.771621 | 1.771941 | 1.223e-06 | 1.624271e-19 | 1.013781 | 3.226906 | 0.8981796
0.1818179339 | 1.016193509 | 1222 | 0.8460063791 | 7.014656 | 0.1425587 | 1.772522 | 1.772841 | 1.222e-06 | 1.625601e-19 | 1.01461 | 3.235477 | 0.8993716
0.1808447093 | 1.01659894 | 1221 | 0.8473850347 | 7.036959 | 0.1421068 | 1.775411 | 1.77573 | 1.221e-06 | 1.626932e-19 | 1.015441 | 3.25135 | 0.901575
0.1801465899 | 1.012910485 | 1220 | 0.8443946991 | 6.988673 | 0.1430887 | 1.769145 | 1.769464 | 1.22e-06 | 1.628265e-19 | 1.016274 | 3.233738 | 0.8991298
0.1801468581 | 1.010608435 | 1219 | 0.8420923809 | 6.951722 | 0.1438493 | 1.764322 | 1.764639 | 1.219e-06 | 1.629601e-19 | 1.017107 | 3.221406 | 0.8974138
0.1794586182 | 1.012009025 | 1218 | 0.8441812108 | 6.985238 | 0.143159 | 1.768698 | 1.769017 | 1.218e-06 | 1.630939e-19 | 1.017942 | 3.242726 | 0.9003785
0.1796936691 | 1.017262697 | 1217 | 0.8491998319 | 7.066426 | 0.1415142 | 1.779213 | 1.779533 | 1.217e-06 | 1.632279e-19 | 1.018779 | 3.286791 | 0.9064755
0.1789995432 | 1.010582685 | 1216 | 0.8432139458 | 6.969698 | 0.1434782 | 1.766671 | 1.76699 | 1.216e-06 | 1.633622e-19 | 1.019617 | 3.24595 | 0.9008261
0.1783858389 | 1.006916523 | 1215 | 0.8401614881 | 6.920883 | 0.1444902 | 1.760276 | 1.760593 | 1.215e-06 | 1.634966e-19 | 1.020456 | 3.227799 | 0.8983038
0.1786315441 | 1.009536386 | 1214 | 0.8425356459 | 6.958821 | 0.1437025 | 1.76525 | 1.765568 | 1.214e-06 | 1.636313e-19 | 1.021296 | 3.251417 | 0.9015843
0.1777022928 | 1.005558729 | 1213 | 0.8394872402 | 6.910146 | 0.1447147 | 1.758863 | 1.75918 | 1.213e-06 | 1.637662e-19 | 1.022138 | 3.233256 | 0.8990628
0.1773006618 | 1.006783843 | 1212 | 0.8411139852 | 6.936078 | 0.1441737 | 1.762272 | 1.762589 | 1.212e-06 | 1.639013e-19 | 1.022982 | 3.251157 | 0.9015482
0.1770122796 | 1.005698323 | 1211 | 0.8403168474 | 6.923359 | 0.1444386 | 1.760601 | 1.760919 | 1.211e-06 | 1.640367e-19 | 1.023826 | 3.250359 | 0.9014376
0.1769429445 | 1.004345179 | 1210 | 0.8390330385 | 6.902923 | 0.1448662 | 1.757912 | 1.758228 | 1.21e-06 | 1.641722e-19 | 1.024673 | 3.245793 | 0.9008042
0.1761957854 | 1.006834269 | 1209 | 0.8422692876 | 6.954554 | 0.1437907 | 1.764692 | 1.76501 | 1.209e-06 | 1.64308e-19 | 1.02552 | 3.276293 | 0.9050267
0.1760631353 | 1.001903534 | 1208 | 0.8374712027 | 6.878143 | 0.1453881 | 1.754639 | 1.754956 | 1.208e-06 | 1.64444e-19 | 1.026369 | 3.244437 | 0.900616
0.1756602973 | 1.004048586 | 1207 | 0.8400190927 | 6.918614 | 0.1445376 | 1.759978 | 1.760295 | 1.207e-06 | 1.645803e-19 | 1.027219 | 3.26962 | 0.9041045
0.175610885 | 1.003805757 | 1206 | 0.839825676 | 6.915533 | 0.144602 | 1.759572 | 1.759889 | 1.206e-06 | 1.647167e-19 | 1.028071 | 3.273536 | 0.9046458
0.1750058979 | 0.9999223948 | 1205 | 0.8365473009 | 6.863526 | 0.1456977 | 1.752704 | 1.75302 | 1.205e-06 | 1.648534e-19 | 1.028924 | 3.253422 | 0.9018622
0.1745585054 | 0.9986795783 | 1204 | 0.8357518769 | 6.850967 | 0.1459648 | 1.751037 | 1.751353 | 1.204e-06 | 1.649904e-19 | 1.029779 | 3.252634 | 0.901753
0.1740256101 | 0.9998362064 | 1203 | 0.8374414003 | 6.877671 | 0.1453981 | 1.754577 | 1.754893 | 1.203e-06 | 1.651275e-19 | 1.030635 | 3.27123 | 0.9043271
0.1738376468 | 0.9979683757 | 1202 | 0.8357615329 | 6.851119 | 0.1459616 | 1.751057 | 1.751373 | 1.202e-06 | 1.652649e-19 | 1.031492 | 3.263543 | 0.9032639
0.173553288 | 0.997322917 | 1201 | 0.835400433 | 6.845425 | 0.146083 | 1.750301 | 1.750616 | 1.201e-06 | 1.654025e-19 | 1.032351 | 3.266155 | 0.9036254
0.1728931069 | 0.9967308044 | 1200 | 0.8354685015 | 6.846498 | 0.1460601 | 1.750443 | 1.750759 | 1.2e-06 | 1.655403e-19 | 1.033212 | 3.272134 | 0.9044521
0.1721799225 | 0.9989177585 | 1199 | 0.83836864 | 6.892371 | 0.145088 | 1.75652 | 1.756836 | 1.199e-06 | 1.656784e-19 | 1.034073 | 3.300389 | 0.9083486
0.1719422936 | 0.9969698787 | 1198 | 0.8366583891 | 6.865282 | 0.1456604 | 1.752936 | 1.753252 | 1.198e-06 | 1.658167e-19 | 1.034936 | 3.292427 | 0.9072523
0.1716578305 | 0.9973406792 | 1197 | 0.8373136527 | 6.875648 | 0.1454408 | 1.754309 | 1.754625 | 1.197e-06 | 1.659552e-19 | 1.035801 | 3.303098 | 0.9087214
0.1711787283 | 0.9971746802 | 1196 | 0.8376267559 | 6.880607 | 0.145336 | 1.754965 | 1.755282 | 1.196e-06 | 1.66094e-19 | 1.036667 | 3.311099 | 0.9098213
0.1708489507 | 0.9938243032 | 1195 | 0.8346061565 | 6.832917 | 0.1463504 | 1.748637 | 1.748952 | 1.195e-06 | 1.66233e-19 | 1.037535 | 3.292766 | 0.907299
0.1706284285 | 0.9943431616 | 1194 | 0.8353455371 | 6.84456 | 0.1461014 | 1.750186 | 1.750501 | 1.194e-06 | 1.663722e-19 | 1.038404 | 3.30413 | 0.9088633
0.1700051278 | 0.9914984703 | 1193 | 0.8331241465 | 6.80964 | 0.1468506 | 1.745532 | 1.745846 | 1.193e-06 | 1.665116e-19 | 1.039274 | 3.292092 | 0.9072062
0.1696900129 | 0.990398407 | 1192 | 0.8323391981 | 6.797343 | 0.1471163 | 1.743887 | 1.744201 | 1.192e-06 | 1.666513e-19 | 1.040146 | 3.291407 | 0.9071118
0.1694822311 | 0.9904756546 | 1191 | 0.8326242275 | 6.801806 | 0.1470198 | 1.744484 | 1.744799 | 1.191e-06 | 1.667913e-19 | 1.041019 | 3.299195 | 0.9081844
0.1694448292 | 0.9886325598 | 1190 | 0.8308185346 | 6.773584 | 0.1476323 | 1.740701 | 1.741015 | 1.19e-06 | 1.669314e-19 | 1.041894 | 3.290424 | 0.9069763
0.1689259708 | 0.9903308153 | 1189 | 0.8330356485 | 6.808252 | 0.1468806 | 1.745346 | 1.745661 | 1.189e-06 | 1.670718e-19 | 1.04277 | 3.313576 | 0.9101615
0.1689986587 | 0.9886502624 | 1188 | 0.8312824077 | 6.780823 | 0.1474747 | 1.741673 | 1.741987 | 1.188e-06 | 1.672124e-19 | 1.043648 | 3.3052 | 0.9090105
0.1683749557 | 0.9866215587 | 1187 | 0.829877407 | 6.758922 | 0.1479526 | 1.738729 | 1.739042 | 1.187e-06 | 1.673533e-19 | 1.044527 | 3.299589 | 0.9082386
0.1681138575 | 0.9854953885 | 1186 | 0.829012335 | 6.745472 | 0.1482476 | 1.736917 | 1.73723 | 1.186e-06 | 1.674944e-19 | 1.045408 | 3.298269 | 0.9080568
0.1680203229 | 0.9851312637 | 1185 | 0.8287417448 | 6.74127 | 0.14834 | 1.73635 | 1.736663 | 1.185e-06 | 1.676358e-19 | 1.04629 | 3.301682 | 0.9085265
0.1676919013 | 0.984611392 | 1184 | 0.8285502947 | 6.738299 | 0.1484054 | 1.735949 | 1.736261 | 1.184e-06 | 1.677774e-19 | 1.047174 | 3.305733 | 0.9090838
0.167038694 | 0.9844487906 | 1183 | 0.8290409006 | 6.745916 | 0.1482378 | 1.736977 | 1.73729 | 1.183e-06 | 1.679192e-19 | 1.048059 | 3.315247 | 0.910391
0.1669778526 | 0.9810398221 | 1182 | 0.8256927735 | 6.694109 | 0.1493851 | 1.729962 | 1.730273 | 1.182e-06 | 1.680612e-19 | 1.048946 | 3.29409 | 0.9074814
0.1664526165 | 0.9799935818 | 1181 | 0.8251717693 | 6.686083 | 0.1495644 | 1.72887 | 1.729182 | 1.181e-06 | 1.682035e-19 | 1.049834 | 3.295508 | 0.9076767
0.1664171964 | 0.9796995521 | 1180 | 0.8249131597 | 6.682103 | 0.1496535 | 1.728328 | 1.72864 | 1.18e-06 | 1.683461e-19 | 1.050724 | 3.299027 | 0.9081612
0.1663041562 | 0.9788143635 | 1179 | 0.8241410113 | 6.670233 | 0.1499198 | 1.72671 | 1.727022 | 1.179e-06 | 1.684889e-19 | 1.051615 | 3.298442 | 0.9080807
0.1659262031 | 0.9800435305 | 1178 | 0.8257481314 | 6.694962 | 0.149366 | 1.730078 | 1.730389 | 1.178e-06 | 1.686319e-19 | 1.052507 | 3.316944 | 0.9106239
0.1656222194 | 0.9767910242 | 1177 | 0.8227996088 | 6.649663 | 0.1503836 | 1.7239 | 1.724211 | 1.177e-06 | 1.687752e-19 | 1.053402 | 3.298896 | 0.9081432
0.1652206928 | 0.9765149355 | 1176 | 0.8229250467 | 6.651583 | 0.1503401 | 1.724163 | 1.724474 | 1.176e-06 | 1.689187e-19 | 1.054297 | 3.305517 | 0.909054
0.1645803154 | 0.9760327935 | 1175 | 0.8230832821 | 6.654007 | 0.1502854 | 1.724494 | 1.724805 | 1.175e-06 | 1.690625e-19 | 1.055195 | 3.312419 | 0.9100026
0.164879933 | 0.9757246971 | 1174 | 0.8224755681 | 6.644703 | 0.1504958 | 1.723221 | 1.723532 | 1.174e-06 | 1.692065e-19 | 1.056094 | 3.313167 | 0.9101053
0.1646098047 | 0.9729909301 | 1173 | 0.8200119294 | 6.607116 | 0.151352 | 1.718059 | 1.718369 | 1.173e-06 | 1.693507e-19 | 1.056994 | 3.298965 | 0.9081527
0.1642529666 | 0.9727004766 | 1172 | 0.820078314 | 6.608126 | 0.1513288 | 1.718198 | 1.718508 | 1.172e-06 | 1.694952e-19 | 1.057896 | 3.305133 | 0.9090012
0.1640089452 | 0.9716804624 | 1171 | 0.8193023212 | 6.596329 | 0.1515995 | 1.716573 | 1.716882 | 1.171e-06 | 1.6964e-19 | 1.058799 | 3.304517 | 0.9089166
0.163782239 | 0.9712119699 | 1170 | 0.8190605349 | 6.592658 | 0.1516839 | 1.716066 | 1.716375 | 1.17e-06 | 1.697849e-19 | 1.059704 | 3.308215 | 0.909425
0.1636794806 | 0.9709803462 | 1169 | 0.8189316696 | 6.590702 | 0.1517289 | 1.715796 | 1.716105 | 1.169e-06 | 1.699302e-19 | 1.060611 | 3.312835 | 0.9100597
0.1633129567 | 0.9689927697 | 1168 | 0.817310617 | 6.566147 | 0.1522963 | 1.7124 | 1.712708 | 1.168e-06 | 1.700757e-19 | 1.061519 | 3.305385 | 0.9090359
0.1628709286 | 0.9692645669 | 1167 | 0.8180244423 | 6.576949 | 0.1520462 | 1.713895 | 1.714204 | 1.167e-06 | 1.702214e-19 | 1.062428 | 3.316838 | 0.9106095
0.1628133059 | 0.9676420093 | 1166 | 0.8164595074 | 6.553292 | 0.1525951 | 1.710616 | 1.710925 | 1.166e-06 | 1.703674e-19 | 1.063339 | 3.30983 | 0.9096469
0.1625823677 | 0.9664748907 | 1165 | 0.815523327 | 6.539181 | 0.1529244 | 1.708655 | 1.708963 | 1.165e-06 | 1.705136e-19 | 1.064252 | 3.307915 | 0.9093838
0.1627072245 | 0.9643057585 | 1164 | 0.813229338 | 6.504731 | 0.1537343 | 1.703849 | 1.704156 | 1.164e-06 | 1.706601e-19 | 1.065167 | 3.294986 | 0.9076048
0.1624497771 | 0.9630765319 | 1163 | 0.8122575588 | 6.490192 | 0.1540786 | 1.701813 | 1.702119 | 1.163e-06 | 1.708069e-19 | 1.066082 | 3.292771 | 0.9072997
0.1622291058 | 0.9634640813 | 1162 | 0.8128657795 | 6.499288 | 0.153863 | 1.703087 | 1.703394 | 1.162e-06 | 1.709539e-19 | 1.067 | 3.303383 | 0.9087605
0.1618364155 | 0.961253643 | 1161 | 0.8110480315 | 6.472142 | 0.1545084 | 1.699279 | 1.699585 | 1.161e-06 | 1.711011e-19 | 1.067919 | 3.294293 | 0.9075093
0.161564678 | 0.9637402296 | 1160 | 0.8138063556 | 6.513379 | 0.1535301 | 1.705058 | 1.705365 | 1.16e-06 | 1.712486e-19 | 1.068839 | 3.322459 | 0.9113807
0.1614261717 | 0.9614723921 | 1159 | 0.8116770244 | 6.481522 | 0.1542847 | 1.700596 | 1.700903 | 1.159e-06 | 1.713964e-19 | 1.069762 | 3.310801 | 0.9097803
0.1615595371 | 0.9581232667 | 1158 | 0.8081945336 | 6.429757 | 0.1555269 | 1.6933 | 1.693605 | 1.158e-06 | 1.715444e-19 | 1.070686 | 3.288124 | 0.9066592
0.1613104641 | 0.9582331181 | 1157 | 0.808553458 | 6.435073 | 0.1553984 | 1.694052 | 1.694357 | 1.157e-06 | 1.716926e-19 | 1.071611 | 3.296736 | 0.9078458
0.160837695 | 0.9581306577 | 1156 | 0.8089237667 | 6.440562 | 0.155266 | 1.694828 | 1.695133 | 1.156e-06 | 1.718412e-19 | 1.072538 | 3.305468 | 0.9090473
0.1604665667 | 0.9572341442 | 1155 | 0.8083983815 | 6.432775 | 0.1554539 | 1.693727 | 1.694032 | 1.155e-06 | 1.719899e-19 | 1.073467 | 3.306895 | 0.9092435
0.1603900045 | 0.95639956 | 1154 | 0.8076403595 | 6.421557 | 0.1557255 | 1.692139 | 1.692444 | 1.154e-06 | 1.72139e-19 | 1.074397 | 3.306419 | 0.909178
0.1601158381 | 0.9555690885 | 1153 | 0.8070840544 | 6.413337 | 0.1559251 | 1.690973 | 1.691278 | 1.153e-06 | 1.722883e-19 | 1.075329 | 3.307595 | 0.9093398
0.1605742276 | 0.9559351802 | 1152 | 0.8069917566 | 6.411974 | 0.1559582 | 1.69078 | 1.691085 | 1.152e-06 | 1.724378e-19 | 1.076262 | 3.312582 | 0.9100251
0.1599768996 | 0.9536156058 | 1151 | 0.8052695102 | 6.386597 | 0.1565779 | 1.687172 | 1.687476 | 1.151e-06 | 1.725877e-19 | 1.077197 | 3.304192 | 0.9088719
0.1599305868 | 0.953610003 | 1150 | 0.8053102202 | 6.387196 | 0.1565632 | 1.687257 | 1.687561 | 1.15e-06 | 1.727377e-19 | 1.078134 | 3.310276 | 0.9097082
0.1597858965 | 0.9512355924 | 1149 | 0.8030804999 | 6.354487 | 0.1573691 | 1.682585 | 1.682888 | 1.149e-06 | 1.728881e-19 | 1.079072 | 3.297703 | 0.907979
0.1598659754 | 0.949496448 | 1148 | 0.8012612766 | 6.327924 | 0.1580297 | 1.678774 | 1.679076 | 1.148e-06 | 1.730387e-19 | 1.080012 | 3.288501 | 0.9067112
0.15931651 | 0.9485538602 | 1147 | 0.8008681542 | 6.322199 | 0.1581728 | 1.67795 | 1.678252 | 1.147e-06 | 1.731895e-19 | 1.080954 | 3.291006 | 0.9070565
0.159188509 | 0.9500135183 | 1146 | 0.8024558133 | 6.345353 | 0.1575956 | 1.681276 | 1.681579 | 1.146e-06 | 1.733407e-19 | 1.081897 | 3.309836 | 0.9096477
0.1591218412 | 0.9472381473 | 1145 | 0.7997471101 | 6.3059 | 0.1585816 | 1.675601 | 1.675903 | 1.145e-06 | 1.73492e-19 | 1.082842 | 3.293274 | 0.907369
0.1587699056 | 0.9464305639 | 1144 | 0.7992914623 | 6.299288 | 0.1587481 | 1.674647 | 1.674948 | 1.144e-06 | 1.736437e-19 | 1.083788 | 3.295276 | 0.9076447
0.1586422473 | 0.9449906945 | 1143 | 0.7979792512 | 6.280284 | 0.1592285 | 1.671897 | 1.672199 | 1.143e-06 | 1.737956e-19 | 1.084736 | 3.290214 | 0.9069474
0.1587311327 | 0.9447940588 | 1142 | 0.7976937301 | 6.276156 | 0.1593332 | 1.671299 | 1.6716 | 1.142e-06 | 1.739478e-19 | 1.085686 | 3.293621 | 0.9074168
0.1585098505 | 0.9443030357 | 1141 | 0.7974239892 | 6.272259 | 0.1594322 | 1.670734 | 1.671035 | 1.141e-06 | 1.741003e-19 | 1.086638 | 3.297166 | 0.907905
0.1584098935 | 0.9438499212 | 1140 | 0.7970708317 | 6.267161 | 0.1595619 | 1.669994 | 1.670295 | 1.14e-06 | 1.74253e-19 | 1.087591 | 3.300028 | 0.9082989
0.1582828164 | 0.9420141578 | 1139 | 0.7953621454 | 6.242552 | 0.1601909 | 1.666414 | 1.666714 | 1.139e-06 | 1.74406e-19 | 1.088546 | 3.291667 | 0.9071475
0.1579667777 | 0.9417521358 | 1138 | 0.7954161621 | 6.243328 | 0.160171 | 1.666527 | 1.666827 | 1.138e-06 | 1.745592e-19 | 1.089502 | 3.297902 | 0.9080063
0.15816167 | 0.9414533377 | 1137 | 0.7949224717 | 6.236235 | 0.1603532 | 1.665493 | 1.665793 | 1.137e-06 | 1.747127e-19 | 1.090461 | 3.299606 | 0.9082409
0.1573445052 | 0.9398306608 | 1136 | 0.7941169596 | 6.224679 | 0.1606509 | 1.663805 | 1.664105 | 1.136e-06 | 1.748665e-19 | 1.091421 | 3.298722 | 0.9081192
0.1575207412 | 0.9396638274 | 1135 | 0.7937738902 | 6.219764 | 0.1607778 | 1.663086 | 1.663386 | 1.135e-06 | 1.750206e-19 | 1.092382 | 3.301683 | 0.9085267
0.1576809287 | 0.9372435808 | 1134 | 0.7911934561 | 6.182918 | 0.1617359 | 1.65768 | 1.657979 | 1.134e-06 | 1.751749e-19 | 1.093346 | 3.286039 | 0.9063718
0.1573496461 | 0.9362410903 | 1133 | 0.7905222482 | 6.173369 | 0.1619861 | 1.656274 | 1.656572 | 1.133e-06 | 1.753296e-19 | 1.094311 | 3.286259 | 0.9064021
0.1573206037 | 0.9343760014 | 1132 | 0.7886862017 | 6.147325 | 0.1626724 | 1.652427 | 1.652725 | 1.132e-06 | 1.754844e-19 | 1.095277 | 3.276794 | 0.9050958
0.1575629711 | 0.9342965484 | 1131 | 0.7883643813 | 6.142772 | 0.162793 | 1.651753 | 1.65205 | 1.131e-06 | 1.756396e-19 | 1.096246 | 3.279912 | 0.9055264
0.1571007669 | 0.9327659607 | 1130 | 0.7872959978 | 6.127679 | 0.1631939 | 1.649514 | 1.649811 | 1.13e-06 | 1.75795e-19 | 1.097216 | 3.276821 | 0.9050995
0.1568684578 | 0.9329932332 | 1129 | 0.7877555794 | 6.134167 | 0.1630213 | 1.650477 | 1.650774 | 1.129e-06 | 1.759507e-19 | 1.098188 | 3.286461 | 0.90643
0.1567855179 | 0.9340742826 | 1128 | 0.7889195687 | 6.15063 | 0.162585 | 1.652916 | 1.653214 | 1.128e-06 | 1.761067e-19 | 1.099161 | 3.302028 | 0.9085741
0.156650573 | 0.933470726 | 1127 | 0.788450957 | 6.143996 | 0.1627605 | 1.651934 | 1.652232 | 1.127e-06 | 1.76263e-19 | 1.100136 | 3.303962 | 0.9088401
0.1566947848 | 0.9312011003 | 1126 | 0.7861371195 | 6.111349 | 0.16363 | 1.647086 | 1.647383 | 1.126e-06 | 1.764195e-19 | 1.101114 | 3.290435 | 0.9069778
0.156528905 | 0.9288928509 | 1125 | 0.7839947499 | 6.081276 | 0.1644392 | 1.642597 | 1.642893 | 1.125e-06 | 1.765763e-19 | 1.102092 | 3.278345 | 0.9053101
0.1563300341 | 0.9280843735 | 1124 | 0.7833851434 | 6.072746 | 0.1646701 | 1.64132 | 1.641616 | 1.124e-06 | 1.767334e-19 | 1.103073 | 3.279076 | 0.905411
0.1560625434 | 0.9263538122 | 1123 | 0.7819220728 | 6.052323 | 0.1652258 | 1.638255 | 1.63855 | 1.123e-06 | 1.768908e-19 | 1.104055 | 3.27266 | 0.9045247
0.1561652273 | 0.9246210456 | 1122 | 0.7800866223 | 6.026798 | 0.1659256 | 1.634409 | 1.634704 | 1.122e-06 | 1.770485e-19 | 1.105039 | 3.263123 | 0.9032058
0.1560604721 | 0.9254251122 | 1121 | 0.7809954441 | 6.039423 | 0.1655787 | 1.636313 | 1.636608 | 1.121e-06 | 1.772064e-19 | 1.106025 | 3.276568 | 0.9050647
0.1556653082 | 0.9237504601 | 1120 | 0.7797159559 | 6.021656 | 0.1660673 | 1.633633 | 1.633927 | 1.12e-06 | 1.773646e-19 | 1.107012 | 3.271676 | 0.9043887
0.1556607932 | 0.9248189926 | 1119 | 0.7807890034 | 6.036553 | 0.1656575 | 1.635881 | 1.636176 | 1.119e-06 | 1.775231e-19 | 1.108002 | 3.286553 | 0.9064427
0.1557979137 | 0.9223610163 | 1118 | 0.7781939066 | 6.000589 | 0.1666503 | 1.630444 | 1.630738 | 1.118e-06 | 1.776819e-19 | 1.108993 | 3.270585 | 0.904238
0.1555221528 | 0.92089504 | 1117 | 0.7770036912 | 5.984167 | 0.1671076 | 1.62795 | 1.628243 | 1.117e-06 | 1.77841e-19 | 1.109986 | 3.266429 | 0.9036633
0.1552670747 | 0.9201948643 | 1116 | 0.7765585936 | 5.978037 | 0.167279 | 1.627018 | 1.627311 | 1.116e-06 | 1.780003e-19 | 1.11098 | 3.268538 | 0.9039549
0.1550667435 | 0.9187341928 | 1115 | 0.7752982533 | 5.960714 | 0.1677651 | 1.624377 | 1.62467 | 1.115e-06 | 1.7816e-19 | 1.111977 | 3.263783 | 0.9032972
0.1551350802 | 0.9183720946 | 1114 | 0.7748678184 | 5.954809 | 0.1679315 | 1.623475 | 1.623768 | 1.114e-06 | 1.783199e-19 | 1.112975 | 3.266016 | 0.9036061
0.1549879164 | 0.9171776772 | 1113 | 0.7738205648 | 5.940467 | 0.1683369 | 1.621281 | 1.621573 | 1.113e-06 | 1.784801e-19 | 1.113975 | 3.26305 | 0.9031956
0.1547700018 | 0.9171698093 | 1112 | 0.7740306115 | 5.94334 | 0.1682555 | 1.621721 | 1.622013 | 1.112e-06 | 1.786406e-19 | 1.114976 | 3.270696 | 0.9042533
0.1548642814 | 0.9156194925 | 1111 | 0.7723860151 | 5.920877 | 0.1688939 | 1.618275 | 1.618567 | 1.111e-06 | 1.788014e-19 | 1.11598 | 3.262677 | 0.9031442
0.1542782634 | 0.9155619144 | 1110 | 0.772914455 | 5.928085 | 0.1686885 | 1.619382 | 1.619674 | 1.11e-06 | 1.789625103e-19 | 1.116985 | 3.273033 | 0.9045763
0.1543249488 | 0.914804399 | 1109 | 0.7721102542 | 5.917118 | 0.1690012 | 1.617698 | 1.617989 | 1.109e-06 | 1.791239e-19 | 1.117993 | 3.272118 | 0.9044499
0.154309392 | 0.9124403 | 1108 | 0.769761712 | 5.885207 | 0.1699176 | 1.612777 | 1.613068 | 1.108e-06 | 1.792855e-19 | 1.119002 | 3.258116 | 0.9025126
0.154146716 | 0.9134801626 | 1107 | 0.7709642506 | 5.901525 | 0.1694477 | 1.615296 | 1.615588 | 1.107e-06 | 1.794475e-19 | 1.120012 | 3.274211 | 0.9047391
0.1538182199 | 0.9107141495 | 1106 | 0.7685267336 | 5.868495 | 0.1704014 | 1.610189 | 1.61048 | 1.106e-06 | 1.796098e-19 | 1.121025 | 3.259426 | 0.9026941
0.1540246606 | 0.9097527266 | 1105 | 0.76735887 | 5.852735 | 0.1708603 | 1.607743 | 1.608032 | 1.105e-06 | 1.797723e-19 | 1.12204 | 3.255412 | 0.902138
0.1540332586 | 0.9086720347 | 1104 | 0.7662695801 | 5.838074 | 0.1712894 | 1.60546 | 1.60575 | 1.104e-06 | 1.799351e-19 | 1.123056 | 3.252059 | 0.9016734
0.1539907455 | 0.9083057046 | 1103 | 0.7659457631 | 5.833722 | 0.1714171 | 1.604782 | 1.605071 | 1.103e-06 | 1.800983e-19 | 1.124074 | 3.255206 | 0.9021095
0.1536637545 | 0.9073118567 | 1102 | 0.7652789062 | 5.824772 | 0.1716805 | 1.603385 | 1.603674 | 1.102e-06 | 1.802617e-19 | 1.125094 | 3.25544 | 0.902142
0.1536734253 | 0.9072634578 | 1101 | 0.7652208365 | 5.823993 | 0.1717035 | 1.603263 | 1.603552 | 1.101e-06 | 1.804254e-19 | 1.126116 | 3.260862 | 0.9028928
0.1533330083 | 0.9050428867 | 1100 | 0.7633406824 | 5.798834 | 0.1724485 | 1.599324 | 1.599612 | 1.1e-06 | 1.805894e-19 | 1.12714 | 3.25076 | 0.9014932
0.1533481926 | 0.9035915732 | 1099 | 0.7618741846 | 5.779286 | 0.1730318 | 1.596251 | 1.596539 | 1.099e-06 | 1.807538e-19 | 1.128165 | 3.244177 | 0.90058
0.1534394771 | 0.9039885402 | 1098 | 0.7621798671 | 5.783355 | 0.17291 | 1.596892 | 1.597179 | 1.098e-06 | 1.809184e-19 | 1.129193 | 3.252698 | 0.9017619
0.1533813477 | 0.9031377435 | 1097 | 0.7613871998 | 5.772809 | 0.1732259 | 1.595231 | 1.595518 | 1.097e-06 | 1.810833e-19 | 1.130222 | 3.251856 | 0.9016452
0.1532891244 | 0.900893867 | 1096 | 0.7592355466 | 5.744279 | 0.1740862 | 1.590723 | 1.59101 | 1.096e-06 | 1.812485e-19 | 1.131253 | 3.239406 | 0.8999175
0.1533024609 | 0.901642561 | 1095 | 0.7599709041 | 5.754014 | 0.1737917 | 1.592264 | 1.59255 | 1.095e-06 | 1.814141e-19 | 1.132287 | 3.251615 | 0.9016118
0.1531170607 | 0.900257349 | 1094 | 0.7587710923 | 5.738139 | 0.1742725 | 1.58975 | 1.590036 | 1.094e-06 | 1.815799e-19 | 1.133322 | 3.247285 | 0.9010112
0.1534399539 | 0.8994289041 | 1093 | 0.7576197542 | 5.722947 | 0.1747351 | 1.587338 | 1.587624 | 1.093e-06 | 1.81746e-19 | 1.134358 | 3.243364 | 0.9004671
0.1531062424 | 0.8981043696 | 1092 | 0.7566289312 | 5.709906 | 0.1751342 | 1.585262 | 1.585547 | 1.092e-06 | 1.819124e-19 | 1.135397 | 3.240814 | 0.900113
0.1530015916 | 0.8960490227 | 1091 | 0.7546782351 | 5.684316 | 0.1759227 | 1.581175 | 1.581459 | 1.091e-06 | 1.820792e-19 | 1.136438 | 3.230038 | 0.8986153
0.1530865729 | 0.8963632584 | 1090 | 0.7549074895 | 5.687318 | 0.1758298 | 1.581655 | 1.58194 | 1.09e-06 | 1.822462e-19 | 1.137481 | 3.237934 | 0.8997129
0.1529764384 | 0.8965944052 | 1089 | 0.7552487708 | 5.691789 | 0.1756917 | 1.58237 | 1.582655 | 1.089e-06 | 1.824136e-19 | 1.138525 | 3.246817 | 0.9009462
0.1528470963 | 0.893771112 | 1088 | 0.7525548197 | 5.656592 | 0.1767849 | 1.576726 | 1.57701 | 1.088e-06 | 1.825812e-19 | 1.139572 | 3.229624 | 0.8985577
0.1531175524 | 0.8944844604 | 1087 | 0.752997712 | 5.662363 | 0.1766047 | 1.577654 | 1.577938 | 1.087e-06 | 1.827492e-19 | 1.14062 | 3.239378 | 0.8999137
0.1527262777 | 0.8937310576 | 1086 | 0.7526355839 | 5.657644 | 0.176752 | 1.576895 | 1.577179 | 1.086e-06 | 1.829175e-19 | 1.14167 | 3.242226 | 0.9003091
0.1529284418 | 0.8929319978 | 1085 | 0.75163436 | 5.644615 | 0.17716 | 1.574797 | 1.57508092 | 1.085e-06 | 1.830861e-19 | 1.142722 | 3.239569 | 0.8999401
0.152947098 | 0.8910676241 | 1084 | 0.7497513301 | 5.620194 | 0.1779298 | 1.570852 | 1.571135 | 1.084e-06 | 1.83255e-19 | 1.143777 | 3.229307 | 0.8985137
0.1530943513 | 0.8902240992 | 1083 | 0.7487605519 | 5.607387 | 0.1783362 | 1.568776 | 1.569059 | 1.083e-06 | 1.834242e-19 | 1.144833 | 3.226729 | 0.8981549
0.1529540271 | 0.8886566758 | 1082 | 0.7473334527 | 5.588992 | 0.1789232 | 1.565786 | 1.566068 | 1.082e-06 | 1.835937e-19 | 1.145891 | 3.220385 | 0.8972715
0.1528696567 | 0.8875495195 | 1081 | 0.7463106668 | 5.575845 | 0.179345 | 1.563643 | 1.563925 | 1.081e-06 | 1.837635e-19 | 1.146951 | 3.217521 | 0.8968725
0.1528379321 | 0.8872769475 | 1080 | 0.7460698194 | 5.572753 | 0.1794445 | 1.563139 | 1.56342 | 1.08e-06 | 1.839337e-19 | 1.148013 | 3.221402 | 0.8974132
0.1529092938 | 0.8881726861 | 1079 | 0.7468941963 | 5.583342 | 0.1791042 | 1.564866 | 1.565148 | 1.079e-06 | 1.841042e-19 | 1.149077 | 3.234512 | 0.8992374
0.1528536379 | 0.8864884973 | 1078 | 0.7452656634 | 5.562444 | 0.1797771 | 1.561454 | 1.561735 | 1.078e-06 | 1.842749e-19 | 1.150143 | 3.2264 | 0.8981091
0.1528842598 | 0.8844940066 | 1077 | 0.7432405508 | 5.536567 | 0.1806173 | 1.557211 | 1.557491 | 1.077e-06 | 1.84446e-19 | 1.151211 | 3.214851 | 0.8965003
0.1527073234 | 0.8835317492 | 1076 | 0.7424552298 | 5.526564 | 0.1809442 | 1.555565 | 1.555846 | 1.076e-06 | 1.846175e-19 | 1.15228 | 3.214027 | 0.8963853
0.1527729034 | 0.8826742768 | 1075 | 0.7415321774 | 5.514831 | 0.1813292 | 1.553631 | 1.553911 | 1.075e-06 | 1.847892e-19 | 1.153352 | 3.212007 | 0.8961037
0.1526090205 | 0.8821448684 | 1074 | 0.7411666519 | 5.510191 | 0.1814819 | 1.552866 | 1.553145 | 1.074e-06 | 1.849613e-19 | 1.154426 | 3.21482 | 0.8964959
0.1529017836 | 0.8818743825 | 1073 | 0.7406034029 | 5.503049 | 0.1817174 | 1.551685 | 1.551965 | 1.073e-06 | 1.851336e-19 | 1.155502 | 3.215921 | 0.8966495
0.1528504789 | 0.8794665337 | 1072 | 0.7382468588 | 5.47327 | 0.1827061 | 1.546748 | 1.547027 | 1.072e-06 | 1.853063e-19 | 1.15658 | 3.201453 | 0.8946302
0.1529689282 | 0.8797836304 | 1071 | 0.7384455062 | 5.475774 | 0.1826226 | 1.547164 | 1.547443 | 1.071e-06 | 1.854794e-19 | 1.15766 | 3.20916 | 0.8957065
0.1527885348 | 0.8791136146 | 1070 | 0.7379558838 | 5.469604 | 0.1828286 | 1.546139 | 1.546417 | 1.07e-06 | 1.856527e-19 | 1.158742 | 3.210899 | 0.8959491
0.1528705359 | 0.8790826797 | 1069 | 0.7378429478 | 5.468182 | 0.1828761 | 1.545902 | 1.54618 | 1.069e-06 | 1.858264e-19 | 1.159826 | 3.215925 | 0.89665
0.1528574377 | 0.877137363 | 1068 | 0.7359107293 | 5.443907 | 0.1836916 | 1.541854 | 1.542131 | 1.068e-06 | 1.860004e-19 | 1.160912 | 3.205097 | 0.8951393
0.1527510732 | 0.8751197457 | 1067 | 0.7339994765 | 5.420002 | 0.1845018 | 1.537849 | 1.538126 | 1.067e-06 | 1.861747e-19 | 1.162 | 3.19445 | 0.8936512
0.1529798657 | 0.8757046461 | 1066 | 0.7343555844 | 5.424448 | 0.1843505 | 1.538595 | 1.538873 | 1.066e-06 | 1.863493e-19 | 1.16309 | 3.203553 | 0.8949235
0.152733162 | 0.8754016757 | 1065 | 0.7342993177 | 5.423746 | 0.1843744 | 1.538477 | 1.538755 | 1.065e-06 | 1.865243e-19 | 1.164182 | 3.20908 | 0.8956952
0.1528767943 | 0.8754762411 | 1064 | 0.7342302508 | 5.422883 | 0.1844038 | 1.538333 | 1.53861 | 1.064e-06 | 1.866996e-19 | 1.165276 | 3.21451 | 0.8964527
0.1531960368 | 0.8724192977 | 1063 | 0.7308540649 | 5.380889 | 0.1858429 | 1.531259 | 1.531535 | 1.063e-06 | 1.868752e-19 | 1.166372 | 3.191011 | 0.89317
0.1526714563 | 0.8726576567 | 1062 | 0.7316170044 | 5.39035 | 0.1855167 | 1.532858 | 1.533134 | 1.062e-06 | 1.870512e-19 | 1.167471 | 3.203701 | 0.8949443
0.1531207114 | 0.8708248734 | 1061 | 0.729334966 | 5.362101 | 0.1864941 | 1.528076 | 1.528352 | 1.061e-06 | 1.872275e-19 | 1.168571 | 3.189751 | 0.8929937
0.1529102474 | 0.8725176454 | 1060 | 0.731238202 | 5.385651 | 0.1856786 | 1.532064 | 1.53234 | 1.06e-06 | 1.874041e-19 | 1.169673 | 3.212473 | 0.8961686
0.1528530121 | 0.868498981 | 1059 | 0.7272767729 | 5.336749 | 0.18738 | 1.523764 | 1.524039 | 1.059e-06 | 1.875811e-19 | 1.170778 | 3.183765 | 0.8921554
0.1530332863 | 0.8687027693 | 1058 | 0.727300287 | 5.337038 | 0.1873699 | 1.523813 | 1.524088 | 1.058e-06 | 1.877584e-19 | 1.171885 | 3.189992 | 0.8930275
0.152946949 | 0.8683618903 | 1057 | 0.7270457453 | 5.333911 | 0.1874797 | 1.52328 | 1.523554 | 1.057e-06 | 1.87936e-19 | 1.172993 | 3.193794 | 0.8935595
0.1532868445 | 0.8670736551 | 1056 | 0.7254176146 | 5.313952 | 0.1881839 | 1.519869 | 1.520143 | 1.056e-06 | 1.88114e-19 | 1.174104 | 3.185531 | 0.8924028
0.1532516629 | 0.8678463101 | 1055 | 0.7262254512 | 5.323846 | 0.1878341 | 1.521561 | 1.521835 | 1.055e-06 | 1.882923e-19 | 1.175217 | 3.198685 | 0.8942434
0.1529949307 | 0.8655325174 | 1054 | 0.7241683907 | 5.298689 | 0.1887259 | 1.517251 | 1.517525 | 1.054e-06 | 1.88471e-19 | 1.176332 | 3.186628 | 0.8925564
0.1531118453 | 0.8641318083 | 1053 | 0.722650767 | 5.280205 | 0.1893866 | 1.514072 | 1.514345 | 1.053e-06 | 1.886499e-19 | 1.177449 | 3.179316 | 0.8915318
0.1530961841 | 0.8632205129 | 1052 | 0.7217551328 | 5.269327 | 0.1897776 | 1.512195 | 1.512468 | 1.052e-06 | 1.888293e-19 | 1.178568 | 3.177472 | 0.8912733
0.1535444111 | 0.8645698428 | 1051 | 0.7226562357 | 5.280271 | 0.1893842 | 1.514083 | 1.514356 | 1.051e-06 | 1.890089e-19 | 1.17969 | 3.191476 | 0.8932351
0.1533620059 | 0.8642022014 | 1050 | 0.7224709995 | 5.27802 | 0.189465 | 1.513695 | 1.513968 | 1.05e-06 | 1.891889e-19 | 1.180813 | 3.195919 | 0.8938566
0.1534391344 | 0.8621886373 | 1049 | 0.7203803069 | 5.252672 | 0.1903793 | 1.509315 | 1.509587 | 1.049e-06 | 1.893693e-19 | 1.181939 | 3.183509 | 0.8921196
0.1535973847 | 0.8618113399 | 1048 | 0.7198447592 | 5.246199 | 0.1906142 | 1.508193 | 1.508464 | 1.048e-06 | 1.8955e-19 | 1.183067 | 3.184847 | 0.892307
0.1535720974 | 0.8609070182 | 1047 | 0.7189657248 | 5.235591 | 0.1910004 | 1.506351 | 1.506622 | 1.047e-06 | 1.89731e-19 | 1.184197 | 3.183145 | 0.8920686
0.1535982341 | 0.8592764735 | 1046 | 0.7173090434 | 5.215657 | 0.1917304 | 1.50288 | 1.503151 | 1.046e-06 | 1.899124e-19 | 1.185329 | 3.174554 | 0.8908639
0.1537190676 | 0.8572997451 | 1045 | 0.7152114815 | 5.190527 | 0.1926587 | 1.498485 | 1.498755 | 1.045e-06 | 1.900941e-19 | 1.186463 | 3.162058 | 0.8891088
0.1533819437 | 0.8572804928 | 1044 | 0.7155293531 | 5.194328 | 0.1925177 | 1.499151 | 1.499421 | 1.044e-06 | 1.902762e-19 | 1.187599 | 3.170935 | 0.890356
0.1538260728 | 0.8577632904 | 1043 | 0.7155680216 | 5.19479 | 0.1925006 | 1.499232 | 1.499502 | 1.043e-06 | 1.904587e-19 | 1.188738 | 3.177362 | 0.8912578
0.1535562873 | 0.8575695157 | 1042 | 0.7156440324 | 5.1957 | 0.1924669 | 1.499392 | 1.499662 | 1.042e-06 | 1.906414e-19 | 1.189879 | 3.18414 | 0.8922079
0.1540453285 | 0.8565731645 | 1041 | 0.71415864 | 5.177959 | 0.1931263 | 1.496279 | 1.496549 | 1.041e-06 | 1.908246e-19 | 1.191022 | 3.177031 | 0.8912113
0.1538543254 | 0.8545531631 | 1040 | 0.7123296417 | 5.156199 | 0.1939413 | 1.492447 | 1.492716 | 1.04e-06 | 1.910081e-19 | 1.192167 | 3.16686 | 0.8897836
0.1541648805 | 0.8537402153 | 1039 | 0.7112061388 | 5.142877 | 0.1944437 | 1.490093 | 1.490362 | 1.039e-06 | 1.911919e-19 | 1.193315 | 3.162957 | 0.8892353
0.1539512873 | 0.8529846668 | 1038 | 0.7106641835 | 5.136463 | 0.1946865 | 1.488958 | 1.489226 | 1.038e-06 | 1.913761e-19 | 1.194464 | 3.164227 | 0.8894137
0.1542104781 | 0.8525159359 | 1037 | 0.7099362618 | 5.127861 | 0.1950131 | 1.487433 | 1.487701 | 1.037e-06 | 1.915606e-19 | 1.195616 | 3.163841 | 0.8893595
0.1542082578 | 0.8513755798 | 1036 | 0.708798126 | 5.11444 | 0.1955248 | 1.485048 | 1.485316 | 1.036e-06 | 1.917455e-19 | 1.19677 | 3.159796 | 0.8887908
0.1542449594 | 0.8501048088 | 1035 | 0.7074906534 | 5.099066 | 0.1961143 | 1.482309 | 1.482576 | 1.035e-06 | 1.919308e-19 | 1.197926 | 3.154236 | 0.8880084
0.1542562544 | 0.8507258892 | 1034 | 0.7081004388 | 5.106231 | 0.1958392 | 1.483586 | 1.483854 | 1.034e-06 | 1.921164e-19 | 1.199085 | 3.16579 | 0.8896334
0.1542583704 | 0.8490331173 | 1033 | 0.7064055509 | 5.086342 | 0.196605 | 1.480035 | 1.480302 | 1.033e-06 | 1.923024e-19 | 1.200246 | 3.156756 | 0.8883631
0.154634282 | 0.8488756418 | 1032 | 0.7058721638 | 5.080099 | 0.1968466 | 1.478918 | 1.479184 | 1.032e-06 | 1.924887e-19 | 1.201409 | 3.158102 | 0.8885525
0.1545001417 | 0.84728688 | 1031 | 0.7044175423 | 5.063112 | 0.197507 | 1.47587 | 1.476136 | 1.031e-06 | 1.926754e-19 | 1.202574 | 3.151204 | 0.8875815
0.1546330899 | 0.8484423757 | 1030 | 0.7054400898 | 5.075047 | 0.1970425 | 1.478013 | 1.478279 | 1.03e-06 | 1.928625111e-19 | 1.203742 | 3.166498 | 0.8897329
0.1547438651 | 0.8475210667 | 1029 | 0.7044080056 | 5.063001 | 0.1975113 | 1.47585 | 1.476116 | 1.029e-06 | 1.930499e-19 | 1.204911 | 3.163379 | 0.8892946
0.155027166 | 0.8461604118 | 1028 | 0.7027640498 | 5.043872 | 0.1982604 | 1.472406 | 1.472671 | 1.028e-06 | 1.932377e-19 | 1.206083 | 3.15476 | 0.8880822
0.1551101357 | 0.8468747735 | 1027 | 0.7033954418 | 5.05121 | 0.1979724 | 1.473729 | 1.473994 | 1.027e-06 | 1.934259e-19 | 1.207258 | 3.166589 | 0.8897456
0.1549778581 | 0.845056057 | 1026 | 0.7017090029 | 5.031634 | 0.1987426 | 1.470195 | 1.47046 | 1.026e-06 | 1.936144e-19 | 1.208435 | 3.157569 | 0.8884775
0.154971391 | 0.8443049192 | 1025 | 0.7009643322 | 5.023013 | 0.1990837 | 1.468635 | 1.4689 | 1.025e-06 | 1.938033e-19 | 1.209613 | 3.157022 | 0.8884005
0.1550817341 | 0.8440437317 | 1024 | 0.7005928016 | 5.018718 | 0.1992541 | 1.467857 | 1.468121 | 1.024e-06 | 1.939926e-19 | 1.210795 | 3.159838 | 0.8887967
0.155141741 | 0.8439694643 | 1023 | 0.7004585273 | 5.017167 | 0.1993157 | 1.467575 | 1.46784 | 1.023e-06 | 1.941822e-19 | 1.211978 | 3.164806 | 0.889495
0.1553399563 | 0.8439711332 | 1022 | 0.7002619809 | 5.014897 | 0.1994059 | 1.467164 | 1.467428 | 1.022e-06 | 1.943722e-19 | 1.213164 | 3.169223 | 0.8901155
0.1553669423 | 0.8424159884 | 1021 | 0.6986798501 | 4.996661 | 0.2001337 | 1.463849 | 1.464113 | 1.021e-06 | 1.945626e-19 | 1.214352 | 3.161101 | 0.8889743
0.1555480063 | 0.8408458233 | 1020 | 0.696928621 | 4.976553 | 0.2009423 | 1.46018 | 1.460443 | 1.02e-06 | 1.947533e-19 | 1.215543 | 3.151445 | 0.8876155
0.1559940577 | 0.8415898681 | 1019 | 0.6972266144 | 4.979969 | 0.2008045 | 1.460804 | 1.461067 | 1.019e-06 | 1.949444e-19 | 1.216736 | 3.160334 | 0.8888664
0.155682236 | 0.8411186934 | 1018 | 0.6970672614 | 4.978142 | 0.2008782 | 1.46047 | 1.460733 | 1.018e-06 | 1.951359e-19 | 1.217931 | 3.165099 | 0.8895362
0.1559421271 | 0.8397320509 | 1017 | 0.6954207278 | 4.959304 | 0.2016412 | 1.45702 | 1.457283 | 1.017e-06 | 1.953278e-19 | 1.219129 | 3.156362 | 0.8883077
0.1560509354 | 0.8411229253 | 1016 | 0.6967027939 | 4.973966 | 0.2010468 | 1.459707 | 1.45997 | 1.016e-06 | 1.955201e-19 | 1.220329 | 3.17425 | 0.8908213
0.1563660651 | 0.8369529247 | 1015 | 0.6922176636 | 4.922862 | 0.2031339 | 1.450309 | 1.450571 | 1.015e-06 | 1.957127e-19 | 1.221531 | 3.13969 | 0.8859585
0.1562048793 | 0.8376067281 | 1014 | 0.6930326528 | 4.932109 | 0.202753 | 1.452017 | 1.452279 | 1.014e-06 | 1.959057e-19 | 1.222736 | 3.153297 | 0.8878763
0.1564150155 | 0.8371407986 | 1013 | 0.6923565871 | 4.924437 | 0.2030689 | 1.450601 | 1.450862 | 1.013e-06 | 1.960991e-19 | 1.223943 | 3.153365 | 0.8878858
0.1565834731 | 0.8371654749 | 1012 | 0.6922128058 | 4.922807 | 0.2031361 | 1.450299 | 1.450561 | 1.012e-06 | 1.962929e-19 | 1.225152 | 3.158288 | 0.8885786
0.1567168087 | 0.8382798433 | 1011 | 0.6931938386 | 4.93394 | 0.2026778 | 1.452355 | 1.452616 | 1.011e-06 | 1.96487e-19 | 1.226364 | 3.173515 | 0.8907181
0.1568656713 | 0.8358018994 | 1010 | 0.6905670321 | 4.904187 | 0.2039074 | 1.446851 | 1.447112 | 1.01e-06 | 1.966816e-19 | 1.227578 | 3.155749 | 0.8882213
0.1573134214 | 0.838193357 | 1009 | 0.6925107396 | 4.926185 | 0.2029968 | 1.450923 | 1.451185 | 1.009e-06 | 1.968765e-19 | 1.228795 | 3.179832 | 0.8916041
0.1575942636 | 0.8365219831 | 1008 | 0.6905585235 | 4.904091 | 0.2039114 | 1.446833 | 1.447094 | 1.008e-06 | 1.970718e-19 | 1.230014 | 3.168206 | 0.8899727
0.1573750824 | 0.8358412981 | 1007 | 0.6900970197 | 4.898882 | 0.2041282 | 1.445866 | 1.446127 | 1.007e-06 | 1.972675e-19 | 1.231235 | 3.17026 | 0.8902611
0.1573937535 | 0.8363129497 | 1006 | 0.6905500002 | 4.903995 | 0.2039154 | 1.446815 | 1.447076 | 1.006e-06 | 1.974636e-19 | 1.232459 | 3.180737 | 0.891731
0.1576355696 | 0.8354312181 | 1005 | 0.6894264525 | 4.891324 | 0.2044436 | 1.444461 | 1.444722 | 1.005e-06 | 1.976601e-19 | 1.233685 | 3.176707 | 0.891166
0.1572669446 | 0.8347881436 | 1004 | 0.689152003 | 4.888234 | 0.2045729 | 1.443886 | 1.444147 | 1.004e-06 | 1.97857e-19 | 1.234914 | 3.180505 | 0.8916985
0.157691285 | 0.8355122209 | 1003 | 0.6894517399 | 4.891609 | 0.2044317 | 1.444514 | 1.444775 | 1.003e-06 | 1.980542e-19 | 1.236145 | 3.189623 | 0.8929758
0.1581847817 | 0.8346031308 | 1002 | 0.6880491531 | 4.875837 | 0.205093 | 1.441576 | 1.441835 | 1.002e-06 | 1.982519e-19 | 1.237379 | 3.183002 | 0.8920485
0.1577644944 | 0.835229516 | 1001 | 0.6890958256 | 4.887602 | 0.2045993 | 1.443769 | 1.444029 | 1.001e-06 | 1.984499e-19 | 1.238615 | 3.199076 | 0.894298
0.1586805433 | 0.8352048993 | 1000 | 0.68815516 | 4.877027 | 0.2050429 | 1.441798 | 1.442058 | 1e-06 | 1.986484e-19 | 1.239854 | 3.196732 | 0.8939703
0.1586115062 | 0.8349862099 | 999 | 0.6880055077 | 4.875347 | 0.2051136 | 1.441484 | 1.441744 | 9.99e-07 | 1.988472e-19 | 1.241095 | 3.201742 | 0.8946706
0.1587264687 | 0.8357286453 | 998 | 0.6886329806 | 4.882396 | 0.2048175 | 1.442799 | 1.443059 | 9.98e-07 | 1.990465e-19 | 1.242338 | 3.214016 | 0.8963838
0.1592112929 | 0.8336256742 | 997 | 0.6860451853 | 4.85339 | 0.2060416 | 1.437377 | 1.437636 | 9.97e-07 | 1.992461e-19 | 1.243585 | 3.196308 | 0.893911
0.159181267 | 0.8329756856 | 996 | 0.6854252226 | 4.846467 | 0.2063359 | 1.436078 | 1.436337 | 9.96e-07 | 1.994462e-19 | 1.244833 | 3.196943 | 0.8939999
0.1594016552 | 0.8346505165 | 995 | 0.6868796653 | 4.862725 | 0.205646 | 1.439125 | 1.439385 | 9.95e-07 | 1.996466e-19 | 1.246084 | 3.216982 | 0.8967973
0.1592523307 | 0.8333824873 | 994 | 0.6857609606 | 4.850215 | 0.2061764 | 1.436782 | 1.43704 | 9.94e-07 | 1.998475e-19 | 1.247338 | 3.212967 | 0.8962375
0.159334287 | 0.8343530893 | 993 | 0.6866496063 | 4.860149 | 0.205755 | 1.438643 | 1.438903 | 9.93e-07 | 2.000487e-19 | 1.248594 | 3.22779 | 0.8983026
0.1595906168 | 0.8357957602 | 992 | 0.6878359474 | 4.873444 | 0.2051937 | 1.441129 | 1.441389 | 9.92e-07 | 2.002504e-19 | 1.249853 | 3.245487 | 0.9007617
0.1599471271 | 0.8357556462 | 991 | 0.6874393231 | 4.868995 | 0.2053812 | 1.440298 | 1.440558 | 9.91e-07 | 2.004525e-19 | 1.251114 | 3.248291 | 0.9011508
0.1605664641 | 0.8360667229 | 990 | 0.6871310628 | 4.86554 | 0.205527 | 1.439652 | 1.439912 | 9.9e-07 | 2.006549e-19 | 1.252378 | 3.251938 | 0.9016565
0.1606388986 | 0.8348506689 | 989 | 0.6858425743 | 4.851126 | 0.2061377 | 1.436953 | 1.437212 | 9.89e-07 | 2.008578e-19 | 1.253644 | 3.246308 | 0.9008757
0.1605975628 | 0.8325148225 | 988 | 0.6835480637 | 4.825564 | 0.2072297 | 1.432145 | 1.432403 | 9.88e-07 | 2.010611e-19 | 1.254913 | 3.231154 | 0.8987706
0.1608476937 | 0.8357839584 | 987 | 0.6865670687 | 4.859226 | 0.2057941 | 1.438471 | 1.43873 | 9.87e-07 | 2.012648e-19 | 1.256184 | 3.266368 | 0.9036548
0.160906896 | 0.8376541734 | 986 | 0.6883780814 | 4.879531 | 0.2049377 | 1.442265 | 1.442525 | 9.86e-07 | 2.01469e-19 | 1.257458 | 3.290286 | 0.9069573
0.161169216 | 0.8370805383 | 985 | 0.6875421263 | 4.870148 | 0.2053326 | 1.440513 | 1.440773 | 9.85e-07 | 2.016735e-19 | 1.258735 | 3.288968 | 0.9067756
0.1610632837 | 0.8376002312 | 984 | 0.6881677515 | 4.877168 | 0.205037 | 1.441824 | 1.442084 | 9.84e-07 | 2.018784e-19 | 1.260014 | 3.301657 | 0.9085231
0.1615047157 | 0.8379461765 | 983 | 0.6880722648 | 4.876096 | 0.2050821 | 1.441624 | 1.441884 | 9.83e-07 | 2.020838e-19 | 1.261296 | 3.307459 | 0.9093211
0.1623399854 | 0.8405382037 | 982 | 0.6898290223 | 4.89586 | 0.2042542 | 1.445305 | 1.445565 | 9.82e-07 | 2.022896e-19 | 1.26258 | 3.331144 | 0.9125711
0.1618573517 | 0.8388885856 | 981 | 0.6886620379 | 4.882722 | 0.2048038 | 1.44286 | 1.44312 | 9.81e-07 | 2.024958e-19 | 1.263867 | 3.326655 | 0.911956
0.1621125638 | 0.8399783969 | 980 | 0.6894966371 | 4.892115 | 0.2044106 | 1.444608 | 1.444869 | 9.8e-07 | 2.027024e-19 | 1.265157 | 3.341532 | 0.9139929
0.1630166024 | 0.8404836059 | 979 | 0.6890978075 | 4.887624 | 0.2045984 | 1.443773 | 1.444033 | 9.79e-07 | 2.029095e-19 | 1.266449 | 3.344489 | 0.9143972
0.1626849473 | 0.8395946622 | 978 | 0.6885405189 | 4.881356 | 0.2048611 | 1.442605 | 1.442865 | 9.78e-07 | 2.03117e-19 | 1.267744 | 3.345914 | 0.914592
0.1632271558 | 0.8416791558 | 977 | 0.690082804 | 4.898722 | 0.2041349 | 1.445837 | 1.446097 | 9.77e-07 | 2.033249e-19 | 1.269042 | 3.367803 | 0.9175788
0.1636435986 | 0.8437426686 | 976 | 0.691729874 | 4.917336 | 0.2033622 | 1.449287 | 1.449549 | 9.76e-07 | 2.035332e-19 | 1.270342 | 3.390837 | 0.9207112
0.1631441563 | 0.8431718946 | 975 | 0.6916585423 | 4.916528 | 0.2033956 | 1.449138 | 1.449399 | 9.75e-07 | 2.037419e-19 | 1.271645 | 3.397095 | 0.9215605
0.1637035459 | 0.8431962132 | 974 | 0.6911234713 | 4.910475 | 0.2036463 | 1.448017 | 1.448278 | 9.74e-07 | 2.039511e-19 | 1.272951 | 3.39881 | 0.921793
0.1646986157 | 0.8440754414 | 973 | 0.6910076297 | 4.909165 | 0.2037006 | 1.447774 | 1.448035 | 9.73e-07 | 2.041607e-19 | 1.274259 | 3.404658 | 0.9225857
0.1645801216 | 0.8462253809 | 972 | 0.6932760633 | 4.934874 | 0.2026394 | 1.452527 | 1.452789 | 9.72e-07 | 2.043708e-19 | 1.27557 | 3.434103 | 0.9265667
0.164505139 | 0.8451490998 | 971 | 0.6922747648 | 4.923509 | 0.2031072 | 1.450429 | 1.45069 | 9.71e-07 | 2.045812e-19 | 1.276883 | 3.431247 | 0.9261813
0.1652290672 | 0.848064363 | 970 | 0.6944660998 | 4.948415 | 0.2020849 | 1.45502 | 1.455282 | 9.7e-07 | 2.047922e-19 | 1.2782 | 3.460127 | 0.9300709
0.1651781797 | 0.8502706885 | 969 | 0.6967233128 | 4.974201 | 0.2010373 | 1.45975 | 1.460013 | 9.69e-07 | 2.050035e-19 | 1.279519 | 3.489849 | 0.9340568
0.1658786088 | 0.8522368073 | 968 | 0.6979890025 | 4.988719 | 0.2004523 | 1.462401 | 1.462665 | 9.68e-07 | 2.052153e-19 | 1.280841 | 3.50978 | 0.9367204
0.1659040153 | 0.8516950607 | 967 | 0.6974218494 | 4.982208 | 0.2007142 | 1.461213 | 1.461476 | 9.67e-07 | 2.054275e-19 | 1.282165 | 3.51133 | 0.9369271
0.1657481194 | 0.854309082 | 966 | 0.7001917666 | 5.014086 | 0.1994381 | 1.467016 | 1.467281 | 9.66e-07 | 2.056402e-19 | 1.283493 | 3.546608 | 0.941622
0.1668975651 | 0.8535250425 | 965 | 0.6982582814 | 4.991813 | 0.200328 | 1.462966 | 1.463229 | 9.65e-07 | 2.058533e-19 | 1.284823 | 3.534362 | 0.9399949
0.1664154381 | 0.8575572968 | 964 | 0.7027726627 | 5.043972 | 0.1982565 | 1.472424 | 1.472689 | 9.64e-07 | 2.060668e-19 | 1.286155 | 3.587642 | 0.9470536
0.1668753922 | 0.8572918773 | 963 | 0.7020472891 | 5.035554 | 0.1985879 | 1.470904 | 1.471169 | 9.63e-07 | 2.062808e-19 | 1.287491 | 3.587679 | 0.9470585
0.1674332619 | 0.8579865098 | 962 | 0.7021840519 | 5.03714 | 0.1985253 | 1.471191 | 1.471456 | 9.62e-07 | 2.064952e-19 | 1.288829 | 3.596543 | 0.9482277
0.1671953946 | 0.8617248535 | 961 | 0.7061602629 | 5.08347 | 0.196716 | 1.479521 | 1.479788 | 9.61e-07 | 2.067101e-19 | 1.29017 | 3.644964 | 0.9545894
0.1679655463 | 0.861995995 | 960 | 0.7056612527 | 5.077632 | 0.1969422 | 1.478476 | 1.478742 | 9.6e-07 | 2.069254e-19 | 1.291514 | 3.647401 | 0.9549085
0.1678558141 | 0.8625972867 | 959 | 0.7063722766 | 5.085952 | 0.19662 | 1.479966 | 1.480232 | 9.59e-07 | 2.071412e-19 | 1.292861 | 3.662381 | 0.9568674
0.1682076454 | 0.8642432094 | 958 | 0.707666368 | 5.10113 | 0.196035 | 1.482677 | 1.482944 | 9.58e-07 | 2.073574e-19 | 1.294211 | 3.68349 | 0.9596211
0.1692197472 | 0.8672806025 | 957 | 0.7096916593 | 5.124974 | 0.1951229 | 1.48692 | 1.487188 | 9.57e-07 | 2.075741e-19 | 1.295563 | 3.712351 | 0.9633731
0.1684570909 | 0.8672875166 | 956 | 0.7104612297 | 5.134063 | 0.1947775 | 1.488533 | 1.488801 | 9.56e-07 | 2.077912e-19 | 1.296918 | 3.728193 | 0.9654265
0.1690967679 | 0.870642662 | 955 | 0.7131766981 | 5.166265 | 0.1935634 | 1.494222 | 1.494491 | 9.55e-07 | 2.080088e-19 | 1.298276 | 3.764619 | 0.9701313
0.1697064787 | 0.8738167286 | 954 | 0.7157410539 | 5.19686 | 0.1924239 | 1.499595 | 1.499865 | 9.54e-07 | 2.082268e-19 | 1.299637 | 3.799693 | 0.9746401
0.1694897264 | 0.8735740781 | 953 | 0.7157151557 | 5.196551 | 0.1924353 | 1.499541 | 1.499811 | 9.53e-07 | 2.084453e-19 | 1.301001 | 3.807396 | 0.9756275
0.1701639444 | 0.8789816499 | 952 | 0.7204485095 | 5.253497 | 0.1903494 | 1.509458 | 1.50973 | 9.52e-07 | 2.086643e-19 | 1.302367 | 3.866032 | 0.9831114
0.1705114096 | 0.8813732266 | 951 | 0.722492621 | 5.278282 | 0.1894556 | 1.51374 | 1.514013 | 9.51e-07 | 2.088837e-19 | 1.303737 | 3.896182 | 0.9869375
0.1704672575 | 0.8817276955 | 950 | 0.722891242 | 5.283129 | 0.1892818 | 1.514576 | 1.514849 | 9.5e-07 | 2.091036e-19 | 1.305109 | 3.908699 | 0.9885214
0.1720571965 | 0.8812758327 | 949 | 0.7208494402 | 5.258349 | 0.1901737 | 1.510298 | 1.51057 | 9.49e-07 | 2.093239e-19 | 1.306485 | 3.894845 | 0.9867681
0.1722681671 | 0.8832557201 | 948 | 0.722618357 | 5.279811 | 0.1894007 | 1.514004 | 1.514277 | 9.48e-07 | 2.095447e-19 | 1.307863 | 3.922245 | 0.990233
0.1722435802 | 0.8836834431 | 947 | 0.7230706669 | 5.285312 | 0.1892036 | 1.514952 | 1.515225 | 9.47e-07 | 2.09766e-19 | 1.309244 | 3.935455 | 0.9918991
0.1727323681 | 0.8884417415 | 946 | 0.7273401774 | 5.337528 | 0.1873526 | 1.523897 | 1.524171 | 9.46e-07 | 2.099877e-19 | 1.310628 | 3.990491 | 0.9988107
0.172603339 | 0.8902267218 | 945 | 0.7292541868 | 5.361103 | 0.1865288 | 1.527907 | 1.528182 | 9.45e-07 | 2.102099e-19 | 1.312015 | 4.020015 | 1.002499
0.1729526967 | 0.8956456184 | 944 | 0.7343237257 | 5.424051 | 0.1843641 | 1.538529 | 1.538806 | 9.44e-07 | 2.104326e-19 | 1.313404 | 4.084742 | 1.010537
0.1737807542 | 0.8944163918 | 943 | 0.7322664416 | 5.398417 | 0.1852395 | 1.534218 | 1.534495 | 9.43e-07 | 2.106558e-19 | 1.314797 | 4.070505 | 1.008775
0.1741979569 | 0.8949511647 | 942 | 0.7323840118 | 5.399879 | 0.1851893 | 1.534465 | 1.534741 | 9.42e-07 | 2.108794e-19 | 1.316193 | 4.080462 | 1.010008
0.1746673584 | 0.8965982795 | 941 | 0.7335617251 | 5.414542 | 0.1846878 | 1.536932 | 1.537209 | 9.41e-07 | 2.111035e-19 | 1.317592 | 4.102301 | 1.012707
0.1753520221 | 0.8971067667 | 940 | 0.7333855486 | 5.412346 | 0.1847628 | 1.536563 | 1.53684 | 9.4e-07 | 2.113281e-19 | 1.318993 | 4.10906 | 1.013541
0.17530936 | 0.8965993524 | 939 | 0.7329207964 | 5.406557 | 0.1849606 | 1.535589 | 1.535866 | 9.39e-07 | 2.115531e-19 | 1.320398 | 4.112599 | 1.013977
0.1759261787 | 0.9007479548 | 938 | 0.7364525801 | 5.450704 | 0.1834625 | 1.542989 | 1.543267 | 9.38e-07 | 2.117787e-19 | 1.321806 | 4.161188 | 1.01995
0.1768284142 | 0.9016442895 | 937 | 0.7364466793 | 5.45063 | 0.183465 | 1.542976 | 1.543255 | 9.37e-07 | 2.120047e-19 | 1.323216 | 4.170008 | 1.02103
0.1764333546 | 0.9088284969 | 936 | 0.7440259463 | 5.546588 | 0.180291 | 1.558856 | 1.559137 | 9.36e-07 | 2.122312e-19 | 1.32463 | 4.265382 | 1.03264
0.1772224903 | 0.9069473743 | 935 | 0.741355688 | 5.51259 | 0.1814029 | 1.553262 | 1.553542 | 9.35e-07 | 2.124582e-19 | 1.326047 | 4.243884 | 1.030034
0.1775300205 | 0.9079940319 | 934 | 0.7420948154 | 5.52198 | 0.1810945 | 1.55481 | 1.55509 | 9.34e-07 | 2.126856e-19 | 1.327467 | 4.261461 | 1.032165
0.1771883816 | 0.912581563 | 933 | 0.7470239854 | 5.58501 | 0.1790507 | 1.565138 | 1.56542 | 9.33e-07 | 2.129136e-19 | 1.328889 | 4.327522 | 1.040135
0.178189382 | 0.9133629799 | 932 | 0.7468044019 | 5.582187 | 0.1791412 | 1.564678 | 1.56496 | 9.32e-07 | 2.13142e-19 | 1.330315 | 4.334264 | 1.040945
0.1785760522 | 0.9120098948 | 931 | 0.7450646466 | 5.55987 | 0.1798603 | 1.561033 | 1.561314 | 9.31e-07 | 2.13371e-19 | 1.331744 | 4.323366 | 1.039635
0.1786607653 | 0.9139371514 | 930 | 0.7469071901 | 5.583509 | 0.1790989 | 1.564893 | 1.565175 | 9.3e-07 | 2.136004e-19 | 1.333176 | 4.354124 | 1.043327
0.1793155372 | 0.9122020602 | 929 | 0.744517327 | 5.552868 | 0.1800871 | 1.559886 | 1.560167 | 9.29e-07 | 2.138303e-19 | 1.334611 | 4.335624 | 1.041108
0.1798166633 | 0.9215217233 | 928 | 0.753335864 | 5.666774 | 0.1764673 | 1.578362 | 1.578646 | 9.28e-07 | 2.140608e-19 | 1.336049 | 4.448512 | 1.054575
0.1799801588 | 0.9157791734 | 927 | 0.7474298186 | 5.590232 | 0.1788835 | 1.565988 | 1.56627 | 9.27e-07 | 2.14291679e-19 | 1.337491 | 4.388487 | 1.047436
0.181138441 | 0.9188901782 | 926 | 0.7493825412 | 5.615424 | 0.1780809 | 1.570079 | 1.570362 | 9.26e-07 | 2.145230955e-19 | 1.338935 | 4.420981 | 1.051306
0.1818544567 | 0.9196195006 | 925 | 0.7493958479 | 5.615596 | 0.1780755 | 1.570107 | 1.57039 | 9.25e-07 | 2.14755e-19 | 1.340383 | 4.430702 | 1.052462
0.1816597581 | 0.9207078218 | 924 | 0.7506788677 | 5.63221 | 0.1775502 | 1.572795 | 1.573079 | 9.24e-07 | 2.149874e-19 | 1.341833 | 4.455515 | 1.055405
0.1811745465 | 0.9262586832 | 923 | 0.7567149407 | 5.711037 | 0.1750996 | 1.585442 | 1.585727 | 9.23e-07 | 2.152204e-19 | 1.343287 | 4.537271 | 1.065043
0.1827070415 | 0.9253874421 | 922 | 0.7543112046 | 5.679514 | 0.1760714 | 1.580406 | 1.58069 | 9.22e-07 | 2.154538e-19 | 1.344744 | 4.518276 | 1.062812
0.1840619445 | 0.9244526625 | 921 | 0.752021522 | 5.64965 | 0.1770021 | 1.575608 | 1.575892234 | 9.21e-07 | 2.156877e-19 | 1.346204 | 4.500645 | 1.060736
0.1833124906 | 0.9293401241 | 920 | 0.7576584375 | 5.723457 | 0.1747196 | 1.587419 | 1.587705 | 9.2e-07 | 2.159222e-19 | 1.347667 | 4.578305 | 1.069849
0.1853420734 | 0.9280217886 | 919 | 0.7543105192 | 5.679505 | 0.1760717 | 1.580404 | 1.580689 | 9.19e-07 | 2.161571e-19 | 1.349134 | 4.547815 | 1.06628
0.1858216077 | 0.9293701649 | 918 | 0.7551793612 | 5.690879 | 0.1757198 | 1.582225 | 1.58251 | 9.18e-07 | 2.163926e-19 | 1.350603 | 4.568234 | 1.068671
0.1854133159 | 0.9293156266 | 917 | 0.7555331147 | 5.695517 | 0.1755767 | 1.582966 | 1.583251 | 9.17e-07 | 2.166286e-19 | 1.352076 | 4.582493 | 1.070338
0.1865628064 | 0.9272034168 | 916 | 0.7522714144 | 5.652901 | 0.1769003 | 1.576132 | 1.576416 | 9.16e-07 | 2.168651e-19 | 1.353552 | 4.552937 | 1.066881
0.1864300072 | 0.9401567578 | 915 | 0.7653575546 | 5.825827 | 0.1716495 | 1.603549 | 1.603838 | 9.15e-07 | 2.171021e-19 | 1.355031 | 4.723023 | 1.086626
0.1867075413 | 0.9369344115 | 914 | 0.7618576742 | 5.779066 | 0.1730383 | 1.596217 | 1.596504 | 9.14e-07 | 2.173396e-19 | 1.356514 | 4.690172 | 1.08284
0.1869562566 | 0.9368054271 | 913 | 0.7614799745 | 5.774042 | 0.1731889 | 1.595425 | 1.595713 | 9.13e-07 | 2.175776e-19 | 1.358 | 4.695792 | 1.083489
0.1878358871 | 0.9351633787 | 912 | 0.7589582956 | 5.740613 | 0.1741974 | 1.590142 | 1.590429 | 9.12e-07 | 2.178162e-19 | 1.359489 | 4.674978 | 1.081085
0.1896575689 | 0.9373329282 | 911 | 0.7593061633 | 5.745213 | 0.1740579 | 1.590871 | 1.591158 | 9.11e-07 | 2.180553e-19 | 1.360981 | 4.689543 | 1.082768
0.1898304671 | 0.9343294501 | 910 | 0.756129787 | 5.703347 | 0.1753356 | 1.584216 | 1.584501 | 9.1e-07 | 2.182949e-19 | 1.362477 | 4.660616 | 1.079423
0.1893737018 | 0.9380084872 | 909 | 0.7602655894 | 5.75792 | 0.1736738 | 1.592881 | 1.593168 | 9.09e-07 | 2.185351e-19 | 1.363976 | 4.722113 | 1.086521
0.1900641322 | 0.935236156 | 908 | 0.7568028278 | 5.712192 | 0.1750641 | 1.585626 | 1.585912 | 9.08e-07 | 2.187758e-19 | 1.365478 | 4.689508 | 1.082764
0.1911646724 | 0.9430500269 | 907 | 0.7635161585 | 5.801178 | 0.1723788 | 1.599691 | 1.59998 | 9.07e-07 | 2.19017e-19 | 1.366983 | 4.783605 | 1.093573
0.1929403543 | 0.942456007 | 906 | 0.7611464567 | 5.76961 | 0.1733219 | 1.594727 | 1.595014 | 9.06e-07 | 2.192587e-19 | 1.368492 | 4.764458 | 1.091382
0.1914523095 | 0.9504414201 | 905 | 0.7706199146 | 5.896848 | 0.1695821 | 1.614575 | 1.614866 | 9.05e-07 | 2.19501e-19 | 1.370004 | 4.894595 | 1.106187
0.1924324632 | 0.9388012886 | 904 | 0.7579996294 | 5.727955 | 0.1745824 | 1.588133 | 1.58842 | 9.04e-07 | 2.197438e-19 | 1.37152 | 4.746075 | 1.089274
0.1927041709 | 0.9462307096 | 903 | 0.7651573427 | 5.823141 | 0.1717286 | 1.60313 | 1.603419 | 9.03e-07 | 2.199871e-19 | 1.373039 | 4.846849 | 1.100778
0.1942890286 | 0.9562687874 | 902 | 0.7736105628 | 5.937595 | 0.1684184 | 1.620841 | 1.621133 | 9.02e-07 | 2.20231e-19 | 1.374561 | 4.965525 | 1.114173
0.1947262138 | 0.9514027238 | 901 | 0.768307314 | 5.865531 | 0.1704876 | 1.60973 | 1.61002 | 9.01e-07 | 2.204755e-19 | 1.376086 | 4.908557 | 1.107763
0.1953306347 | 0.9453290701 | 900 | 0.7616292394 | 5.776027 | 0.1731294 | 1.595738 | 1.596026 | 9e-07 | 2.207204e-19 | 1.377615 | 4.834323 | 1.099355
0.2024980038 | 0.9641272426 | 900 | 0.7616292388 | 5.776027 | 0.1731294 | 1.595738 | 1.596026 | 9e-07 | 2.207204e-19 | 1.377615 | 4.834323 | 1.099355
0.2040575296 | 0.9657306671 | 899 | 0.7616731375 | 5.776611 | 0.1731119 | 1.59583 | 1.596118 | 8.99e-07 | 2.209659e-19 | 1.379148 | 4.845642 | 1.100641
0.2041039169 | 0.9617484808 | 898 | 0.7576445639 | 5.723274 | 0.1747252 | 1.58739 | 1.587676 | 8.98e-07 | 2.21212e-19 | 1.380684 | 4.805204 | 1.096039
0.205643177 | 0.9626139998 | 897 | 0.7569708228 | 5.714402 | 0.1749964 | 1.585978 | 1.586264 | 8.97e-07 | 2.214586e-19 | 1.382223 | 4.807362 | 1.096285
0.2056818306 | 0.9667961597 | 896 | 0.7611143291 | 5.769183 | 0.1733348 | 1.594659 | 1.594947 | 8.96e-07 | 2.217058e-19 | 1.383765 | 4.87099 | 1.103516
0.2071876526 | 0.9687341452 | 895 | 0.7615464926 | 5.774927 | 0.1731624 | 1.595565 | 1.595852 | 8.95e-07 | 2.219535e-19 | 1.385312 | 4.887426 | 1.105376
0.205301702 | 0.968665421 | 894 | 0.763363719 | 5.799142 | 0.1724393 | 1.599372 | 1.59966 | 8.94e-07 | 2.222018e-19 | 1.386861 | 4.921772 | 1.109253
0.2070762664 | 0.9692519307 | 893 | 0.7621756643 | 5.783299 | 0.1729117 | 1.596883 | 1.597171 | 8.93e-07 | 2.224506e-19 | 1.388414 | 4.917458 | 1.108767
0.2074050605 | 0.9726566672 | 892 | 0.7652516067 | 5.824406 | 0.1716913 | 1.603328 | 1.603616 | 8.92e-07 | 2.227e-19 | 1.389971 | 4.968351 | 1.11449
0.2087925375 | 0.9706097841 | 891 | 0.7618172466 | 5.778528 | 0.1730544 | 1.596132 | 1.59642 | 8.91e-07 | 2.229499e-19 | 1.391531 | 4.934915 | 1.110733
0.2109606266 | 0.9729083776 | 890 | 0.761947751 | 5.780265 | 0.1730024 | 1.596405 | 1.596693 | 8.9e-07 | 2.232004e-19 | 1.393094 | 4.947705 | 1.112172
0.2095889151 | 0.9728093147 | 889 | 0.7632203996 | 5.797228 | 0.1724962 | 1.599072 | 1.59936 | 8.89e-07 | 2.234515e-19 | 1.394661 | 4.975421 | 1.115283
0.2101581991 | 0.9760884047 | 888 | 0.7659302056 | 5.833513 | 0.1714233 | 1.604749 | 1.605038 | 8.88e-07 | 2.237031e-19 | 1.396232 | 5.022107 | 1.120503
0.2117292583 | 0.9764416218 | 887 | 0.7647123635 | 5.817178 | 0.1719047 | 1.602198 | 1.602486 | 8.87e-07 | 2.239553e-19 | 1.397806 | 5.017443 | 1.119982
0.2128289491 | 0.9760310054 | 886 | 0.7632020563 | 5.796983 | 0.1725035 | 1.599033 | 1.599322 | 8.86e-07 | 2.242081e-19 | 1.399384 | 5.008931 | 1.119032
0.2145309895 | 0.9795017242 | 885 | 0.7649707347 | 5.82064 | 0.1718024 | 1.602739 | 1.603028 | 8.85e-07 | 2.244615e-19 | 1.400965 | 5.043553 | 1.122893
0.2142964602 | 0.977925539 | 884 | 0.7636290788 | 5.802686 | 0.172334 | 1.599928 | 1.600216 | 8.84e-07 | 2.247154e-19 | 1.40255 | 5.037254 | 1.122191
0.2148786485 | 0.9815732241 | 883 | 0.7666945756 | 5.84379 | 0.1711218 | 1.606351 | 1.60664 | 8.83e-07 | 2.249699e-19 | 1.404138 | 5.089286 | 1.127972
0.2171783 | 0.9838610888 | 882 | 0.7666827888 | 5.843631 | 0.1711265 | 1.606326 | 1.606616 | 8.82e-07 | 2.252249e-19 | 1.40573 | 5.100676 | 1.129234
0.2166397423 | 0.9824113846 | 881 | 0.7657716423 | 5.831384 | 0.1714859 | 1.604417 | 1.604706 | 8.81e-07 | 2.254806e-19 | 1.407326 | 5.100118 | 1.129172
0.2174422443 | 0.9849123359 | 880 | 0.7674700916 | 5.854234 | 0.1708165 | 1.607976 | 1.608265 | 8.8e-07 | 2.257368e-19 | 1.408925 | 5.134416 | 1.132962
0.2174919248 | 0.9832443595 | 879 | 0.7657524347 | 5.831126 | 0.1714935 | 1.604377 | 1.604666 | 8.79e-07 | 2.259936e-19 | 1.410528 | 5.123096 | 1.131713
0.2195916623 | 0.985039413 | 878 | 0.7654477507 | 5.827037 | 0.1716138 | 1.603738 | 1.604027 | 8.78e-07 | 2.26251e-19 | 1.412134 | 5.130687 | 1.132551
0.219151184 | 0.9867511392 | 877 | 0.7675999552 | 5.855985 | 0.1707655 | 1.608248 | 1.608537 | 8.77e-07 | 2.26509e-19 | 1.413744 | 5.171353 | 1.13703
0.2204908133 | 0.9912779927 | 876 | 0.7707871794 | 5.899119 | 0.1695168 | 1.614925 | 1.615216 | 8.76e-07 | 2.267676e-19 | 1.415358 | 5.226298 | 1.143055
0.2212780565 | 0.991063714 | 875 | 0.7697856575 | 5.885531 | 0.1699082 | 1.612827 | 1.613118 | 8.75e-07 | 2.270267e-19 | 1.416976 | 5.224647 | 1.142874
0.2221970856 | 0.9910693169 | 874 | 0.7688722313 | 5.873165 | 0.1702659 | 1.610913 | 1.611204 | 8.74e-07 | 2.272865e-19 | 1.418597 | 5.22419 | 1.142824
0.2241430134 | 0.9926675558 | 873 | 0.7685245424 | 5.868465 | 0.1704023 | 1.610185 | 1.610475 | 8.73e-07 | 2.275468e-19 | 1.420222 | 5.23143 | 1.143616
0.223088935 | 0.9950454235 | 872 | 0.7719564885 | 5.915024 | 0.169061 | 1.617375 | 1.617667 | 8.72e-07 | 2.278078e-19 | 1.421851 | 5.290371 | 1.15004
0.2244205922 | 0.9953555465 | 871 | 0.7709349543 | 5.901127 | 0.1694592 | 1.615235 | 1.615526 | 8.71e-07 | 2.280693e-19 | 1.423483 | 5.288501 | 1.149837
0.2254740149 | 0.9963846207 | 870 | 0.7709106058 | 5.900796 | 0.1694687 | 1.615184 | 1.615475 | 8.7e-07 | 2.283315e-19 | 1.425119 | 5.300331 | 1.151122
0.2258720398 | 0.9980852008 | 869 | 0.772213161 | 5.918521 | 0.1689611 | 1.617913 | 1.618205 | 8.69e-07 | 2.285942e-19 | 1.426759 | 5.330504 | 1.154394
0.2275254875 | 0.997359097 | 868 | 0.7698336095 | 5.886181 | 0.1698894 | 1.612928 | 1.613218 | 8.68e-07 | 2.288576e-19 | 1.428403 | 5.309917 | 1.152163
0.2277535945 | 0.9998368621 | 867 | 0.7720832676 | 5.916751 | 0.1690117 | 1.617641 | 1.617932 | 8.67e-07 | 2.291216e-19 | 1.430051 | 5.353324 | 1.156863
0.2278203368 | 1.003599763 | 866 | 0.7757794262 | 5.967321 | 0.1675794 | 1.625385 | 1.625678 | 8.66e-07 | 2.293861e-19 | 1.431702 | 5.417192 | 1.163743
0.2283486426 | 1.00211978 | 865 | 0.7737711374 | 5.939791 | 0.1683561 | 1.621177 | 1.621469 | 8.65e-07 | 2.296513e-19 | 1.433357 | 5.401648 | 1.162072
0.2288741022 | 1.005499005 | 864 | 0.7766249028 | 5.97895 | 0.1672535 | 1.627156 | 1.62745 | 8.64e-07 | 2.299171e-19 | 1.435016 | 5.454169 | 1.167708
0.2296108305 | 1.005699158 | 863 | 0.7760883275 | 5.971567 | 0.1674602 | 1.626032 | 1.626325 | 8.63e-07 | 2.301835e-19 | 1.436679 | 5.459265 | 1.168253
0.2302143276 | 1.007262588 | 862 | 0.7770482604 | 5.984781 | 0.1670905 | 1.628043 | 1.628337 | 8.62e-07 | 2.304506e-19 | 1.438345 | 5.485483 | 1.171055
0.2311397344 | 1.009454966 | 861 | 0.7783152316 | 6.002266 | 0.1666037 | 1.630698 | 1.630992 | 8.61e-07 | 2.307182e-19 | 1.440016 | 5.516177 | 1.174327
0.2316467315 | 1.010686159 | 860 | 0.7790394275 | 6.012283 | 0.1663262 | 1.632215 | 1.632509 | 8.6e-07 | 2.309865e-19 | 1.44169 | 5.539307 | 1.176787
0.2327654809 | 1.010609508 | 859 | 0.7778440271 | 5.995757 | 0.1667846 | 1.629711 | 1.630004 | 8.59e-07 | 2.312554e-19 | 1.443369 | 5.535185 | 1.176349
0.2325565815 | 1.011321545 | 858 | 0.7787649635 | 6.008485 | 0.1664313 | 1.63164 | 1.631934 | 8.58e-07 | 2.315249e-19 | 1.445051 | 5.561241 | 1.179114
0.2341973335 | 1.013747573 | 857 | 0.7795502395 | 6.019359 | 0.1661306 | 1.633285 | 1.63358 | 8.57e-07 | 2.317951e-19 | 1.446737 | 5.585474 | 1.18168
0.2345903367 | 1.014060378 | 856 | 0.7794700413 | 6.018247 | 0.1661613 | 1.633117 | 1.633412 | 8.56e-07 | 2.320659e-19 | 1.448427 | 5.59738 | 1.182939
0.2345656753 | 1.01742959 | 855 | 0.7828639147 | 6.065462 | 0.1648679 | 1.640228 | 1.640524 | 8.55e-07 | 2.323373e-19 | 1.450121 | 5.659444 | 1.189479
0.2354587018 | 1.018207431 | 854 | 0.7827487292 | 6.063854 | 0.1649116 | 1.639987 | 1.640282 | 8.54e-07 | 2.326094e-19 | 1.451819 | 5.671037 | 1.190697
0.2358149737 | 1.019091964 | 853 | 0.7832769903 | 6.071234 | 0.1647112 | 1.641094 | 1.641389 | 8.53e-07 | 2.32882e-19 | 1.453521 | 5.692016 | 1.192897
0.2364872694 | 1.020866394 | 852 | 0.7843791246 | 6.086661 | 0.1642937 | 1.643403 | 1.643699 | 8.52e-07 | 2.331554e-19 | 1.455227 | 5.721453 | 1.195978
0.2359512895 | 1.021828771 | 851 | 0.7858774815 | 6.107697 | 0.1637278 | 1.646542 | 1.646839 | 8.51e-07 | 2.334294e-19 | 1.456938 | 5.756838 | 1.199671
0.237262696 | 1.022666454 | 850 | 0.785403758 | 6.101038 | 0.1639065 | 1.64555 | 1.645846 | 8.5e-07 | 2.33704e-19 | 1.458652 | 5.763437 | 1.200358
0.2380944639 | 1.025460482 | 849 | 0.7873660181 | 6.128667 | 0.1631676 | 1.649661 | 1.649958 | 8.49e-07 | 2.339793e-19 | 1.46037 | 5.805925 | 1.204774
0.2386057377 | 1.027095318 | 848 | 0.7884895803 | 6.144543 | 0.162746 | 1.652015 | 1.652313 | 8.48e-07 | 2.342552e-19 | 1.462092 | 5.836247 | 1.207916
0.2380506545 | 1.028029799 | 847 | 0.7899791445 | 6.165654 | 0.1621888 | 1.655136 | 1.655434 | 8.47e-07 | 2.345317e-19 | 1.463818 | 5.87216 | 1.211627
0.2387950122 | 1.029573441 | 846 | 0.7907784288 | 6.177012 | 0.1618906 | 1.65681 | 1.657109 | 8.46e-07 | 2.34809e-19 | 1.465548 | 5.897967 | 1.214287
0.2387329787 | 1.030780673 | 845 | 0.7920476943 | 6.195091 | 0.1614181 | 1.65947 | 1.659769 | 8.45e-07 | 2.350868e-19 | 1.467283 | 5.930929 | 1.217675
0.2393558919 | 1.032131076 | 844 | 0.7927751841 | 6.205477 | 0.161148 | 1.660994 | 1.661293 | 8.44e-07 | 2.353654e-19 | 1.469021 | 5.955917 | 1.220237
0.2393611968 | 1.033040762 | 843 | 0.7936795652 | 6.218413 | 0.1608127 | 1.662889 | 1.663188 | 8.43e-07 | 2.356446e-19 | 1.470764 | 5.983685 | 1.223079
0.2399550229 | 1.035005093 | 842 | 0.7950500701 | 6.238068 | 0.1603061 | 1.66576 | 1.66606 | 8.42e-07 | 2.359244e-19 | 1.47251 | 6.018638 | 1.226646
0.2398021221 | 1.036714077 | 841 | 0.7969119549 | 6.264868 | 0.1596203 | 1.669661 | 1.669962 | 8.41e-07 | 2.36205e-19 | 1.474261 | 6.061249 | 1.23098
0.2403488159 | 1.039036989 | 840 | 0.7986881731 | 6.290544 | 0.1589688 | 1.673383 | 1.673684 | 8.4e-07 | 2.364862e-19 | 1.476016 | 6.102804 | 1.235193
0.2405151576 | 1.040492773 | 839 | 0.7999776154 | 6.309248 | 0.1584975 | 1.676084 | 1.676386 | 8.39e-07 | 2.36768e-19 | 1.477776 | 6.137128 | 1.238661
0.240929395 | 1.041583538 | 838 | 0.800654143 | 6.319084 | 0.1582508 | 1.677502 | 1.677804 | 8.38e-07 | 2.370506e-19 | 1.479539 | 6.162193 | 1.241188
0.2409927398 | 1.042805552 | 837 | 0.8018128122 | 6.335966 | 0.1578291 | 1.679929 | 1.680232 | 8.37e-07 | 2.373338e-19 | 1.481307 | 6.194818 | 1.24447
0.2410180271 | 1.044649482 | 836 | 0.8036314549 | 6.362554 | 0.1571696 | 1.68374 | 1.684043 | 8.36e-07 | 2.376177e-19 | 1.483079 | 6.237848 | 1.248784
0.2410060316 | 1.047186732 | 835 | 0.8061807004 | 6.400011 | 0.1562497 | 1.689081 | 1.689385 | 8.35e-07 | 2.379023e-19 | 1.484855 | 6.29253 | 1.254246
0.2409555912 | 1.04828155 | 834 | 0.8073259588 | 6.41691 | 0.1558382 | 1.69148 | 1.691785 | 8.34e-07 | 2.381875e-19 | 1.486635 | 6.325563 | 1.257534
0.2412853241 | 1.049457431 | 833 | 0.8081721069 | 6.429425 | 0.1555349 | 1.693253 | 1.693558 | 8.33e-07 | 2.384735e-19 | 1.48842 | 6.354058 | 1.260363
0.2411734909 | 1.051823616 | 832 | 0.8106501251 | 6.466215 | 0.15465 | 1.698445 | 1.698751 | 8.32e-07 | 2.387601e-19 | 1.490209 | 6.408461 | 1.265747
0.2416203618 | 1.054507494 | 831 | 0.8128871322 | 6.499608 | 0.1538554 | 1.703132 | 1.703439 | 8.31e-07 | 2.390474e-19 | 1.492002 | 6.459396 | 1.270767
0.2409371436 | 1.055430889 | 830 | 0.8144937454 | 6.523696 | 0.1532873 | 1.706498 | 1.706805 | 8.3e-07 | 2.393354e-19 | 1.4938 | 6.50059 | 1.274813
0.2409632504 | 1.057151556 | 829 | 0.8161883056 | 6.549201 | 0.1526904 | 1.710048 | 1.710356 | 8.29e-07 | 2.396241e-19 | 1.495602 | 6.543425 | 1.279006
0.2409902513 | 1.060018659 | 828 | 0.8190284077 | 6.59217 | 0.1516951 | 1.715999 | 1.716308 | 8.28e-07 | 2.399135e-19 | 1.497408 | 6.604968 | 1.285007
0.2403944284 | 1.060562611 | 827 | 0.8201681826 | 6.609494 | 0.1512975 | 1.718387 | 1.718696 | 8.27e-07 | 2.402036e-19 | 1.499219 | 6.639391 | 1.288351
0.2406517416 | 1.062635541 | 826 | 0.8219837994 | 6.637183 | 0.1506663 | 1.722191 | 1.722501 | 8.26e-07 | 2.404944e-19 | 1.501034 | 6.684976 | 1.292766
0.240713641 | 1.064587355 | 825 | 0.823873714 | 6.666129 | 0.1500121 | 1.72615 | 1.726461 | 8.25e-07 | 2.407859e-19 | 1.502853 | 6.732043 | 1.297309
0.2403211296 | 1.067356467 | 824 | 0.8270353374 | 6.714835 | 0.148924 | 1.732775 | 1.733087 | 8.24e-07 | 2.410781e-19 | 1.504677 | 6.800286 | 1.303868
0.2399708629 | 1.069756627 | 823 | 0.8297857641 | 6.757495 | 0.1479838 | 1.738537 | 1.73885 | 8.23e-07 | 2.413711e-19 | 1.506505 | 6.862238 | 1.309794
0.2397474498 | 1.071752191 | 822 | 0.8320047412 | 6.79211 | 0.1472296 | 1.743186 | 1.7435 | 8.22e-07 | 2.416647e-19 | 1.508338 | 6.915784 | 1.314894
0.2395935804 | 1.073639512 | 821 | 0.8340459316 | 6.824109 | 0.1465393 | 1.747463 | 1.747778 | 8.21e-07 | 2.419591e-19 | 1.510175 | 6.9667 | 1.319725
0.2394836247 | 1.075626731 | 820 | 0.8361431063 | 6.857141 | 0.1458334 | 1.751857 | 1.752172 | 8.2e-07 | 2.422541e-19 | 1.512017 | 7.018866 | 1.324657
0.2389095575 | 1.077992082 | 819 | 0.8390825245 | 6.90371 | 0.1448497 | 1.758015 | 1.758332 | 8.19e-07 | 2.425499e-19 | 1.513863 | 7.085573 | 1.330937
0.2389330268 | 1.0801332 | 818 | 0.8412001732 | 6.937455 | 0.1441451 | 1.762452 | 1.76277 | 8.18e-07 | 2.428464e-19 | 1.515714 | 7.138806 | 1.335927
0.2390045524 | 1.082755923 | 817 | 0.8437513706 | 6.978328 | 0.1433008 | 1.767797 | 1.768116 | 8.17e-07 | 2.431437e-19 | 1.517569 | 7.199765 | 1.341619
0.2383001745 | 1.086553693 | 816 | 0.8482535185 | 7.051046 | 0.1418229 | 1.77723 | 1.77755 | 8.16e-07 | 2.434417e-19 | 1.519429 | 7.29465 | 1.350431
0.2378290445 | 1.08804965 | 815 | 0.8502206055 | 7.083055 | 0.141182 | 1.781351 | 1.781672 | 8.15e-07 | 2.437404e-19 | 1.521293 | 7.346517 | 1.355223
0.2374001741 | 1.090708733 | 814 | 0.8533085589 | 7.133597 | 0.1401817 | 1.787821 | 1.788143 | 8.14e-07 | 2.440398e-19 | 1.523162 | 7.418171 | 1.361816
0.2376064062 | 1.092666149 | 813 | 0.8550597428 | 7.162419 | 0.1396176 | 1.79149 | 1.791813 | 8.13e-07 | 2.4434e-19 | 1.525035 | 7.466985 | 1.366289
0.2365264148 | 1.096375823 | 812 | 0.8598494082 | 7.241848 | 0.1380863 | 1.801525 | 1.80185 | 8.12e-07 | 2.446409e-19 | 1.526914 | 7.569483 | 1.375635
0.2362955362 | 1.098472834 | 811 | 0.8621772978 | 7.28077 | 0.1373481 | 1.806403 | 1.806728 | 8.11e-07 | 2.449425e-19 | 1.528796 | 7.629304 | 1.38106
0.23556225 | 1.100955009 | 810 | 0.865392759 | 7.334876 | 0.136335 | 1.81314 | 1.813466 | 8.1e-07 | 2.452449e-19 | 1.530684 | 7.705307 | 1.387922
0.2356043309 | 1.105068207 | 809 | 0.8694638761 | 7.403957 | 0.1350629 | 1.821669 | 1.821998 | 8.09e-07 | 2.455481e-19 | 1.532576 | 7.797215 | 1.396175
0.2355047315 | 1.106686354 | 808 | 0.8711816225 | 7.433299 | 0.1345298 | 1.825268 | 1.825597 | 8.08e-07 | 2.45852e-19 | 1.534473 | 7.847443 | 1.400664
0.2345419079 | 1.110047936 | 807 | 0.8755060281 | 7.507685 | 0.1331969 | 1.834329 | 1.834659 | 8.07e-07 | 2.461566e-19 | 1.536374 | 7.945197 | 1.409361
0.2344704866 | 1.112548709 | 806 | 0.8780782224 | 7.552282 | 0.1324103 | 1.839718 | 1.840049 | 8.06e-07 | 2.46462e-19 | 1.53828 | 8.011794 | 1.415256
0.2334922254 | 1.114686489 | 805 | 0.8811942636 | 7.606665 | 0.1314637 | 1.846246 | 1.846579 | 8.05e-07 | 2.467682e-19 | 1.540191 | 8.088817 | 1.422042
0.2326557785 | 1.119487405 | 804 | 0.8868316265 | 7.706047 | 0.1297682 | 1.858058 | 1.858392 | 8.04e-07 | 2.470751e-19 | 1.542107 | 8.213036 | 1.43292
0.2325440198 | 1.121615529 | 803 | 0.8890715092 | 7.745893 | 0.1291007 | 1.862751 | 1.863086 | 8.03e-07 | 2.473828e-19 | 1.544027 | 8.275148 | 1.438328
0.2320398688 | 1.125132918 | 802 | 0.8930930492 | 7.817953 | 0.1279107 | 1.871176 | 1.871513 | 8.02e-07 | 2.476913e-19 | 1.545952 | 8.371015 | 1.446635
0.2319724262 | 1.128480434 | 801 | 0.8965080078 | 7.87967 | 0.1269089 | 1.878331 | 1.87867 | 8.01e-07 | 2.480005e-19 | 1.547882 | 8.45623 | 1.45398
0.2312363535 | 1.130527139 | 800 | 0.8992907855 | 7.930321 | 0.1260983 | 1.884162 | 1.884501 | 8e-07 | 2.483105e-19 | 1.549817 | 8.530093 | 1.460316
0.2429374754 | 1.140561938 | 799 | 0.8976244626 | 7.899952 | 0.126583 | 1.88067 | 1.881009 | 7.99e-07 | 2.486213e-19 | 1.551757 | 8.519797 | 1.459435
0.2434721738 | 1.147190809 | 798 | 0.9037186352 | 8.011589 | 0.1248192 | 1.893439 | 1.89378 | 7.98e-07 | 2.489328e-19 | 1.553702 | 8.657533 | 1.471184
0.242447257 | 1.147199273 | 797 | 0.904752016 | 8.030674 | 0.1245225 | 1.895604 | 1.895945 | 7.97e-07 | 2.492452e-19 | 1.555651 | 8.699132 | 1.474715
0.241208449 | 1.151542544 | 796 | 0.910334095 | 8.134561 | 0.1229323 | 1.907299 | 1.907643 | 7.96e-07 | 2.495583e-19 | 1.557605 | 8.828948 | 1.485677
0.2419311702 | 1.155424356 | 795 | 0.9134931858 | 8.193948 | 0.1220413 | 1.913918 | 1.914263 | 7.95e-07 | 2.498722e-19 | 1.559565 | 8.912711 | 1.492708
0.2394499183 | 1.155940294 | 794 | 0.9164903757 | 8.250692 | 0.121202 | 1.920198 | 1.920544 | 7.94e-07 | 2.501869e-19 | 1.561529 | 8.993904 | 1.499492
0.2393352389 | 1.16076827 | 793 | 0.9214330311 | 8.345129 | 0.1198304 | 1.930553 | 1.930901 | 7.93e-07 | 2.505024e-19 | 1.563498 | 9.114118 | 1.50948
0.2390960753 | 1.161024094 | 792 | 0.9219280187 | 8.354645 | 0.1196939 | 1.93159 | 1.931938 | 7.92e-07 | 2.508187e-19 | 1.565472 | 9.146967 | 1.512198
0.2392518371 | 1.165168166 | 791 | 0.9259163289 | 8.431723 | 0.1185997 | 1.939946 | 1.940296 | 7.91e-07 | 2.511358e-19 | 1.567451 | 9.249622 | 1.52066
0.2383892238 | 1.169391274 | 790 | 0.9310020502 | 8.531041 | 0.117219 | 1.950602 | 1.950953 | 7.9e-07 | 2.514537e-19 | 1.569435 | 9.3752 | 1.530947
0.2379585057 | 1.171575904 | 789 | 0.9336173983 | 8.582571 | 0.1165152 | 1.956081 | 1.956434 | 7.89e-07 | 2.517724e-19 | 1.571424 | 9.451861 | 1.537194
0.2373256385 | 1.175086141 | 788 | 0.9377605025 | 8.664839 | 0.115409 | 1.964762 | 1.965116 | 7.88e-07 | 2.520919e-19 | 1.573419 | 9.560154 | 1.545975
0.2363634706 | 1.175462961 | 787 | 0.9390994904 | 8.691595 | 0.1150537 | 1.967567 | 1.967922 | 7.87e-07 | 2.524122e-19 | 1.575418 | 9.611855 | 1.55015
0.2370949686 | 1.177268624 | 786 | 0.9401736554 | 8.713119 | 0.1147695 | 1.969818 | 1.970173 | 7.86e-07 | 2.527333e-19 | 1.577422 | 9.658385 | 1.553897
0.2359614074 | 1.181136608 | 785 | 0.9451752006 | 8.814044 | 0.1134553 | 1.980297 | 1.980654 | 7.85e-07 | 2.530553e-19 | 1.579432 | 9.786306 | 1.564154
0.2351429611 | 1.184708118 | 784 | 0.9495651569 | 8.90359 | 0.1123142 | 1.989495 | 1.989853 | 7.84e-07 | 2.53378e-19 | 1.581446 | 9.902637 | 1.573423
0.2344722152 | 1.185527325 | 783 | 0.9510551098 | 8.934188 | 0.1119296 | 1.992616 | 1.992975 | 7.83e-07 | 2.537016e-19 | 1.583466 | 9.959128 | 1.577904
0.2342640907 | 1.1892097 | 782 | 0.9549456093 | 9.014582 | 0.1109314 | 2.000768 | 2.001128 | 7.82e-07 | 2.540261e-19 | 1.585491 | 10.06647 | 1.586385
0.2336402237 | 1.192386746 | 781 | 0.9587465223 | 9.093824 | 0.1099647 | 2.008731 | 2.009093 | 7.81e-07 | 2.543513e-19 | 1.587521 | 10.17276 | 1.594739
0.2331129611 | 1.190327883 | 780 | 0.9572149219 | 9.061809 | 0.1103532 | 2.005522 | 2.005883 | 7.8e-07 | 2.546774e-19 | 1.589556 | 10.16631 | 1.594232
0.2327458411 | 1.196097732 | 779 | 0.9633518909 | 9.19077 | 0.1088048 | 2.01838 | 2.018744 | 7.79e-07 | 2.550043e-19 | 1.591597 | 10.32354 | 1.606513
0.232185334 | 1.197607994 | 778 | 0.96542266 | 9.234697 | 0.1082873 | 2.022719 | 2.023083 | 7.78e-07 | 2.553321e-19 | 1.593642 | 10.39463 | 1.612036
0.2315606922 | 1.198925853 | 777 | 0.9673651608 | 9.276094 | 0.107804 | 2.026789 | 2.027154 | 7.77e-07 | 2.55660729e-19 | 1.595693 | 10.46339 | 1.617358
0.2310719937 | 1.200003982 | 776 | 0.9689319883 | 9.309621 | 0.1074158 | 2.030071 | 2.030437 | 7.76e-07 | 2.559902e-19 | 1.59775 | 10.52438 | 1.622065
0.229837954 | 1.203341484 | 775 | 0.97350353 | 9.408135 | 0.106291 | 2.039649 | 2.040017 | 7.75e-07 | 2.563205e-19 | 1.599811 | 10.65136 | 1.631821
0.2303011119 | 1.203826189 | 774 | 0.9735250771 | 9.408602 | 0.1062857 | 2.039695 | 2.040062 | 7.74e-07 | 2.566517e-19 | 1.601878 | 10.67937 | 1.633966
0.230436489 | 1.207154512 | 773 | 0.976718023 | 9.478029 | 0.1055072 | 2.046384 | 2.046753 | 7.73e-07 | 2.569837e-19 | 1.603951 | 10.77737 | 1.641445
0.2299741209 | 1.209653497 | 772 | 0.9796793761 | 9.542878 | 0.1047902 | 2.052589 | 2.052959 | 7.72e-07 | 2.573166e-19 | 1.606028 | 10.87093 | 1.648555
0.2287758887 | 1.210563898 | 771 | 0.9817880093 | 9.589324 | 0.1042826 | 2.057007 | 2.057377 | 7.71e-07 | 2.576503e-19 | 1.608111 | 10.94612 | 1.654246
0.2291983813 | 1.209857702 | 770 | 0.9806593207 | 9.564435 | 0.104554 | 2.054642 | 2.055012 | 7.7e-07 | 2.579849e-19 | 1.6102 | 10.94935 | 1.65449
0.2287790924 | 1.213046312 | 769 | 0.9842672196 | 9.644222 | 0.103689 | 2.062201 | 2.062573 | 7.69e-07 | 2.583204e-19 | 1.612294 | 11.05877 | 1.662736
0.2270210087 | 1.213647485 | 768 | 0.9866264763 | 9.696756 | 0.1031273 | 2.067144 | 2.067517 | 7.68e-07 | 2.586568e-19 | 1.614393 | 11.1408 | 1.668892
0.2275183201 | 1.214366198 | 767 | 0.9868478779 | 9.701701 | 0.1030747 | 2.067608 | 2.067981 | 7.67e-07 | 2.58994e-19 | 1.616498 | 11.17489 | 1.671443
0.2268642932 | 1.216820598 | 766 | 0.9899563048 | 9.771389 | 0.1023396 | 2.074121 | 2.074494 | 7.66e-07 | 2.593321e-19 | 1.618608 | 11.27478 | 1.678897
0.2264685333 | 1.217492223 | 765 | 0.9910236897 | 9.795434 | 0.1020884 | 2.076357 | 2.076731 | 7.65e-07 | 2.596711e-19 | 1.620724 | 11.32866 | 1.682904
0.2264151275 | 1.22058773 | 764 | 0.9941726025 | 9.866715 | 0.1013509 | 2.082955 | 2.08333 | 7.64e-07 | 2.60011e-19 | 1.622845 | 11.43063 | 1.690461
0.225826934 | 1.220668197 | 763 | 0.994841263 | 9.881918 | 0.1011949 | 2.084355 | 2.084731 | 7.63e-07 | 2.603518e-19 | 1.624972 | 11.47604 | 1.693815
0.2252134532 | 1.219563723 | 762 | 0.9943502698 | 9.870753 | 0.1013094 | 2.083327 | 2.083702 | 7.62e-07 | 2.606934e-19 | 1.627105 | 11.49482 | 1.695201
0.2250676453 | 1.22376585 | 761 | 0.9986982047 | 9.97007 | 0.1003002 | 2.092436 | 2.092813 | 7.61e-07 | 2.61036e-19 | 1.629243 | 11.62606 | 1.704851
0.2247013152 | 1.224413991 | 760 | 0.9997126758 | 9.993386 | 0.1000662 | 2.094562 | 2.094939 | 7.6e-07 | 2.613795e-19 | 1.631387 | 11.68037 | 1.708828
0.2234908491 | 1.225320578 | 759 | 1.00183 | 10.04222 | 0.09957958 | 2.098997 | 2.099376 | 7.59e-07 | 2.617238e-19 | 1.633536 | 11.76082 | 1.714703
0.2234270126 | 1.226004481 | 758 | 1.002577 | 10.05952 | 0.09940827 | 2.100564 | 2.100943 | 7.58e-07 | 2.620691e-19 | 1.635691 | 11.80948 | 1.718246
0.2228618413 | 1.228378296 | 757 | 1.005516 | 10.12783 | 0.09873782 | 2.106722 | 2.107101 | 7.57e-07 | 2.624153e-19 | 1.637852 | 11.91023 | 1.72556
0.2231549174 | 1.229806662 | 756 | 1.006652 | 10.15434 | 0.09848005 | 2.1091 | 2.10948 | 7.56e-07 | 2.627624e-19 | 1.640018 | 11.96874 | 1.729793
0.2222782224 | 1.230273128 | 755 | 1.007995 | 10.18579 | 0.09817595 | 2.111915 | 2.112295 | 7.55e-07 | 2.631104e-19 | 1.64219 | 12.03251 | 1.734395
0.2223295718 | 1.231368303 | 754 | 1.009039 | 10.21031 | 0.09794026 | 2.114101 | 2.114482 | 7.54e-07 | 2.634594e-19 | 1.644368 | 12.08945 | 1.738494
0.2222891897 | 1.231600881 | 753 | 1.009312 | 10.21672 | 0.09787873 | 2.114673 | 2.115054 | 7.53e-07 | 2.638093e-19 | 1.646552 | 12.12814 | 1.741274
0.2217848003 | 1.233166218 | 752 | 1.011381 | 10.26553 | 0.09741337 | 2.11901 | 2.119392 | 7.52e-07 | 2.641601e-19 | 1.648742 | 12.21034 | 1.747165
0.2212505788 | 1.236463666 | 751 | 1.015213 | 10.3565 | 0.0965577 | 2.127038 | 2.127421 | 7.51e-07 | 2.645118e-19 | 1.650937 | 12.33582 | 1.756119
0.2209400982 | 1.236432552 | 750 | 1.015492 | 10.36317 | 0.09649561 | 2.127623 | 2.128006 | 7.5e-07 | 2.648645e-19 | 1.653138 | 12.37554 | 1.758945
0.2207304388 | 1.238045096 | 749 | 1.017315 | 10.40674 | 0.09609158 | 2.131441 | 2.131825 | 7.49e-07 | 2.652181e-19 | 1.655346 | 12.45318 | 1.764453
0.220049113 | 1.239045262 | 748 | 1.018996149 | 10.44711 | 0.09572026 | 2.134964 | 2.135349 | 7.48e-07 | 2.655727e-19 | 1.657559 | 12.52782 | 1.769733
0.219992578 | 1.238489032 | 747 | 1.018496454 | 10.4351 | 0.09583045 | 2.133917 | 2.134301 | 7.47e-07 | 2.659282e-19 | 1.659778 | 12.54906 | 1.771233
0.2196390033 | 1.241658807 | 746 | 1.02202 | 10.5201 | 0.09505614 | 2.141299 | 2.141685 | 7.46e-07 | 2.662847e-19 | 1.662002 | 12.66994 | 1.779743
0.2194991261 | 1.241919279 | 745 | 1.02242 | 10.5298 | 0.09496856 | 2.142138 | 2.142524 | 7.45e-07 | 2.666421e-19 | 1.664233 | 12.71393 | 1.78283
0.2190787196 | 1.24315083 | 744 | 1.024072 | 10.56993 | 0.09460801 | 2.145599 | 2.145986 | 7.44e-07 | 2.670005e-19 | 1.66647 | 12.78936 | 1.78811
0.2189884484 | 1.245013356 | 743 | 1.026025 | 10.61756 | 0.09418356 | 2.14969 | 2.150078 | 7.43e-07 | 2.673599e-19 | 1.668713 | 12.87276 | 1.793931
0.2185931206 | 1.247642756 | 742 | 1.02905 | 10.69177 | 0.09352988 | 2.156028 | 2.156416 | 7.42e-07 | 2.677202e-19 | 1.670962 | 12.98369 | 1.801645
0.2191478759 | 1.247102141 | 741 | 1.027954 | 10.66484 | 0.09376607 | 2.153733 | 2.154121 | 7.41e-07 | 2.680815e-19 | 1.673217 | 12.99106 | 1.802156
0.2181874067 | 1.247949123 | 740 | 1.029762 | 10.70932 | 0.09337665 | 2.15752 | 2.157908 | 7.4e-07 | 2.684438e-19 | 1.675478 | 13.07204 | 1.807764
0.2183120102 | 1.251289964 | 739 | 1.032978 | 10.78892 | 0.09268769 | 2.164258 | 2.164648 | 7.39e-07 | 2.68807e-19 | 1.677745 | 13.18945 | 1.815864
0.2181909531 | 1.252273321 | 738 | 1.034082 | 10.81639 | 0.09245228 | 2.166572 | 2.166962 | 7.38e-07 | 2.691713e-19 | 1.680019 | 13.25351 | 1.820269
0.2179587632 | 1.252925515 | 737 | 1.034967 | 10.83844 | 0.09226421 | 2.168425 | 2.168816 | 7.37e-07 | 2.695365e-19 | 1.682298 | 13.31224 | 1.824297
0.2173019797 | 1.256290197 | 736 | 1.038988 | 10.93927 | 0.0914138 | 2.176851 | 2.177243 | 7.36e-07 | 2.699027e-19 | 1.684584 | 13.45238 | 1.833874
0.2172641456 | 1.25620079 | 735 | 1.038937 | 10.93797 | 0.09142466 | 2.176743 | 2.177135 | 7.35e-07 | 2.702699e-19 | 1.686876 | 13.48767 | 1.836278
0.2168983668 | 1.258185625 | 734 | 1.041287 | 10.99733 | 0.09093116 | 2.181667 | 2.182061 | 7.34e-07 | 2.706381e-19 | 1.689174 | 13.58571 | 1.84294
0.2166946083 | 1.260283589 | 733 | 1.043589 | 11.05577 | 0.09045051 | 2.18649 | 2.186884 | 7.33e-07 | 2.710073e-19 | 1.691479 | 13.6831 | 1.849534
0.217191115 | 1.262121677 | 732 | 1.044930562 | 11.08997 | 0.09017153 | 2.189301 | 2.189695 | 7.32e-07 | 2.713776e-19 | 1.693789 | 13.75581 | 1.854441
0.2168529332 | 1.263131261 | 731 | 1.046278 | 11.12444 | 0.08989213 | 2.192125 | 2.19252 | 7.31e-07 | 2.717488e-19 | 1.696106 | 13.82908 | 1.859373
0.2168144286 | 1.265196562 | 730 | 1.048382 | 11.17846 | 0.08945773 | 2.196532 | 2.196928 | 7.3e-07 | 2.721211e-19 | 1.69843 | 13.92281 | 1.865664
0.2161791176 | 1.267041683 | 729 | 1.050863 | 11.24249 | 0.08894826 | 2.201729 | 2.202126 | 7.29e-07 | 2.724944e-19 | 1.70076 | 14.02718 | 1.872644
0.2158312649 | 1.268254519 | 728 | 1.052423 | 11.28297 | 0.08862918 | 2.204999 | 2.205397 | 7.28e-07 | 2.728687e-19 | 1.703096 | 14.10755 | 1.878001
0.216322273 | 1.269983292 | 727 | 1.053661019 | 11.31517 | 0.08837694 | 2.207592 | 2.20799 | 7.27e-07 | 2.73244e-19 | 1.705439 | 14.17968 | 1.882796
0.2158269733 | 1.271517992 | 726 | 1.055691 | 11.36818 | 0.08796481 | 2.211846 | 2.212244 | 7.26e-07 | 2.736204e-19 | 1.707788 | 14.27361 | 1.889022
0.2160319388 | 1.272569895 | 725 | 1.056538 | 11.39037 | 0.08779344 | 2.21362 | 2.214019 | 7.25e-07 | 2.739978e-19 | 1.710143 | 14.33599 | 1.893145
0.2154989094 | 1.275696397 | 724 | 1.060197 | 11.48676 | 0.08705676 | 2.221287 | 2.221688 | 7.24e-07 | 2.743762e-19 | 1.712505 | 14.47538 | 1.902326
0.215610072 | 1.277831793 | 723 | 1.062221721 | 11.54042 | 0.08665194 | 2.225529 | 2.22593 | 7.23e-07 | 2.747557e-19 | 1.714874 | 14.57093 | 1.908594
0.2157554924 | 1.279729366 | 722 | 1.063974 | 11.58708 | 0.08630305 | 2.2292 | 2.229601 | 7.22e-07 | 2.751363e-19 | 1.717249 | 14.65956 | 1.91439
0.215288043 | 1.28131938 | 721 | 1.066031337 | 11.6421 | 0.08589515 | 2.23351 | 2.233913 | 7.21e-07 | 2.75517873e-19 | 1.719631 | 14.75716 | 1.920753
0.215246141 | 1.283153057 | 720 | 1.067906916 | 11.69249 | 0.085525 | 2.23744 | 2.237843 | 7.2e-07 | 2.759005e-19 | 1.722019 | 14.8503 | 1.926804
0.2154843807 | 1.286144853 | 719 | 1.07066 | 11.76686 | 0.08498446 | 2.243209 | 2.243613 | 7.19e-07 | 2.762843e-19 | 1.724414 | 14.96853 | 1.934459
0.2152129114 | 1.287289739 | 718 | 1.072077 | 11.80529 | 0.08470776 | 2.246177 | 2.246581 | 7.18e-07 | 2.766691e-19 | 1.726816 | 15.05 | 1.939716
0.215203017 | 1.288188577 | 717 | 1.07298556 | 11.83002 | 0.0845307 | 2.248081 | 2.248486 | 7.17e-07 | 2.770549e-19 | 1.729224 | 15.1176 | 1.944068
0.2153716832 | 1.290514827 | 716 | 1.075143 | 11.88894 | 0.08411179 | 2.252601 | 2.253007 | 7.16e-07 | 2.774419e-19 | 1.731639 | 15.22089 | 1.950698
0.2147525251 | 1.293440342 | 715 | 1.078688 | 11.98637 | 0.08342807 | 2.260028 | 2.260435 | 7.15e-07 | 2.778299e-19 | 1.734061 | 15.36431 | 1.959866
0.2143799961 | 1.294433117 | 714 | 1.080053 | 12.02411 | 0.0831662 | 2.262888 | 2.263296 | 7.14e-07 | 2.78219e-19 | 1.73649 | 15.4464 | 1.965095
0.2146816999 | 1.296903133 | 713 | 1.082221 | 12.0843 | 0.08275201 | 2.267431 | 2.26784 | 7.13e-07 | 2.786092e-19 | 1.738925 | 15.55201 | 1.971802
0.214852795 | 1.299701095 | 712 | 1.0848483 | 12.15761 | 0.08225299 | 2.272935 | 2.273345 | 7.12e-07 | 2.790005e-19 | 1.741368 | 15.67153 | 1.979364
0.2145361602 | 1.301827192 | 711 | 1.087291 | 12.22619 | 0.08179165 | 2.278053 | 2.278463 | 7.11e-07 | 2.793929e-19 | 1.743817 | 15.7865 | 1.986611
0.214775458 | 1.303991914 | 710 | 1.089216456 | 12.28051 | 0.08142983 | 2.282087 | 2.282498 | 7.1e-07 | 2.797865e-19 | 1.746273 | 15.88712 | 1.992932
0.2150647342 | 1.306557059 | 709 | 1.091492 | 12.34503 | 0.08100423 | 2.286855 | 2.287267 | 7.09e-07 | 2.801811e-19 | 1.748736 | 15.99861 | 1.999913
0.2144281268 | 1.308601856 | 708 | 1.094174 | 12.42149 | 0.08050563 | 2.292473 | 2.292886 | 7.08e-07 | 2.805768e-19 | 1.751206 | 16.12276 | 2.007658
0.2147762179 | 1.311665297 | 707 | 1.096889 | 12.4994 | 0.08000386 | 2.298162 | 2.298576 | 7.07e-07 | 2.809737e-19 | 1.753683 | 16.24875 | 2.015487
0.2146173269 | 1.314561367 | 706 | 1.099944 | 12.58763 | 0.07944306 | 2.304563 | 2.304978 | 7.06e-07 | 2.813717e-19 | 1.756167 | 16.38571 | 2.023963
0.2147361487 | 1.316135168 | 705 | 1.101399 | 12.62987 | 0.07917735 | 2.307611 | 2.308027 | 7.05e-07 | 2.817708e-19 | 1.758658 | 16.47573 | 2.029515
0.2151042819 | 1.318238616 | 704 | 1.103134 | 12.68044 | 0.07886161 | 2.311247 | 2.311664 | 7.04e-07 | 2.82171e-19 | 1.761156 | 16.57467 | 2.0356
0.2149220407 | 1.320891976 | 703 | 1.10597 | 12.7635 | 0.07834839 | 2.317188 | 2.317606 | 7.03e-07 | 2.825724e-19 | 1.763661 | 16.70742 | 2.043736
0.2146965861 | 1.323505163 | 702 | 1.108809 | 12.8472 | 0.07783796 | 2.323136 | 2.323554 | 7.02e-07 | 2.829749e-19 | 1.766174 | 16.84117 | 2.0519
0.2147947252 | 1.325274348 | 701 | 1.11048 | 12.89673 | 0.07753903 | 2.326637 | 2.327056 | 7.01e-07 | 2.833786e-19 | 1.768693 | 16.9402 | 2.057924
0.2151450664 | 1.329020858 | 700 | 1.113876 | 12.99798 | 0.07693504 | 2.333752 | 2.334173 | 7e-07 | 2.837834e-19 | 1.77122 | 17.09271 | 2.067166
0.2145415992 | 1.331005335 | 699 | 1.116464 | 13.07566 | 0.07647795 | 2.339174 | 2.339596 | 6.99e-07 | 2.841894e-19 | 1.773754 | 17.2214 | 2.074933
0.2147576213 | 1.334268451 | 698 | 1.119511 | 13.16773 | 0.07594325 | 2.345559 | 2.345981 | 6.98e-07 | 2.845965e-19 | 1.776295 | 17.36518 | 2.083577
0.2147639543 | 1.335966706 | 697 | 1.121203 | 13.21913 | 0.07564796 | 2.349103 | 2.349527 | 6.97e-07 | 2.850049e-19 | 1.778843 | 17.46772 | 2.08972
0.2148867995 | 1.339726448 | 696 | 1.12484 | 13.33029 | 0.07501711 | 2.356723 | 2.357148 | 6.96e-07 | 2.854143e-19 | 1.781399 | 17.63178 | 2.099511
0.2150525898 | 1.341213226 | 695 | 1.126161 | 13.3709 | 0.07478928 | 2.359491 | 2.359916 | 6.95e-07 | 2.85825e-19 | 1.783962 | 17.72411 | 2.105001
0.214831233 | 1.344754219 | 694 | 1.129922986 | 13.48724 | 0.07414417 | 2.367374 | 2.3678 | 6.94e-07 | 2.862369e-19 | 1.786533 | 17.8942 | 2.115077
0.2152019441 | 1.347578526 | 693 | 1.132377 | 13.56365 | 0.07372647 | 2.372515 | 2.372942 | 6.93e-07 | 2.866499e-19 | 1.789111 | 18.0239 | 2.122728
0.2150710672 | 1.349714637 | 692 | 1.134644 | 13.63464 | 0.07334262 | 2.377264 | 2.377693 | 6.92e-07 | 2.870641e-19 | 1.791696 | 18.14848 | 2.130051
0.2155097574 | 1.353194118 | 691 | 1.137684 | 13.73044 | 0.07283089 | 2.383635 | 2.384065 | 6.91e-07 | 2.874796e-19 | 1.794289 | 18.29873 | 2.138851
0.2153347433 | 1.355251074 | 690 | 1.139916 | 13.80118 | 0.07245755 | 2.388312 | 2.388742 | 6.9e-07 | 2.878962e-19 | 1.79689 | 18.42389 | 2.146153
0.2151166052 | 1.358024359 | 689 | 1.142908 | 13.89657 | 0.07196018 | 2.394579 | 2.395011 | 6.89e-07 | 2.883141e-19 | 1.799498 | 18.57451 | 2.154908
0.2152776718 | 1.361399174 | 688 | 1.146122 | 13.99979 | 0.07142965 | 2.401312 | 2.401745 | 6.88e-07 | 2.887331e-19 | 1.802113 | 18.73346 | 2.164108
0.2153253555 | 1.36413908 | 687 | 1.148814 | 14.08684 | 0.07098822 | 2.406953 | 2.407387 | 6.87e-07 | 2.891534e-19 | 1.804736 | 18.8764 | 2.172349
0.2155504078 | 1.366500974 | 686 | 1.150951 | 14.15633 | 0.0706398 | 2.41143 | 2.411865 | 6.86e-07 | 2.895749e-19 | 1.807367 | 19.00197 | 2.179562
0.2156228274 | 1.369579911 | 685 | 1.153957 | 14.25467 | 0.07015246 | 2.417729 | 2.418165 | 6.85e-07 | 2.899976e-19 | 1.810006 | 19.15718 | 2.188446
0.2156238109 | 1.372598052 | 684 | 1.156974 | 14.35404 | 0.06966678 | 2.424051 | 2.424487 | 6.84e-07 | 2.904216e-19 | 1.812652 | 19.31384 | 2.197376
0.2156271189 | 1.374989152 | 683 | 1.159362 | 14.43318 | 0.0692848 | 2.429053 | 2.429491 | 6.83e-07 | 2.908468e-19 | 1.815306 | 19.45047 | 2.205135
0.2159868181 | 1.378585577 | 682 | 1.162599 | 14.54115 | 0.06877035 | 2.435835 | 2.436274 | 6.82e-07 | 2.912733e-19 | 1.817967 | 19.61663 | 2.214533
0.2161187381 | 1.381270766 | 681 | 1.165152 | 14.62689 | 0.06836723 | 2.441184 | 2.441624 | 6.81e-07 | 2.91701e-19 | 1.820637 | 19.7608 | 2.222656
0.216167286 | 1.383942246 | 680 | 1.16777496 | 14.7155 | 0.06795557 | 2.44668 | 2.447121 | 6.8e-07 | 2.9213e-19 | 1.823314 | 19.90829 | 2.230935
0.2161422074 | 1.386777163 | 679 | 1.170635 | 14.81272 | 0.06750952 | 2.452672 | 2.453114 | 6.79e-07 | 2.925602e-19 | 1.826 | 20.06489 | 2.239693
0.2161738425 | 1.3892349 | 678 | 1.173061 | 14.8957 | 0.06713345 | 2.457755 | 2.458198 | 6.78e-07 | 2.929917e-19 | 1.828693 | 20.20763 | 2.247645
0.2165878266 | 1.392851114 | 677 | 1.176263 | 15.00594 | 0.06664026 | 2.464464 | 2.464908 | 6.77e-07 | 2.934245e-19 | 1.831394 | 20.37817 | 2.257109
0.2165264934 | 1.39587903 | 676 | 1.179353 | 15.11306 | 0.06616792 | 2.470937 | 2.471382 | 6.76e-07 | 2.938586e-19 | 1.834103 | 20.546 | 2.266385
0.2168714553 | 1.399542928 | 675 | 1.182671 | 15.229 | 0.06566418 | 2.477891 | 2.478337 | 6.75e-07 | 2.942939e-19 | 1.83682 | 20.72307 | 2.27613
0.2165956646 | 1.402391315 | 674 | 1.185796 | 15.33895 | 0.06519351 | 2.484436 | 2.484884 | 6.74e-07 | 2.947305e-19 | 1.839546 | 20.89457 | 2.285529
0.2169575244 | 1.406093836 | 673 | 1.189136 | 15.4574 | 0.06469395 | 2.491435 | 2.491884 | 6.73e-07 | 2.951685e-19 | 1.842279 | 21.07495 | 2.295373
0.2168560922 | 1.4081285 | 672 | 1.191272 | 15.53361 | 0.06437653 | 2.495911 | 2.496361 | 6.72e-07 | 2.956077e-19 | 1.845021 | 21.21373 | 2.302918
0.2172387987 | 1.412269711 | 671 | 1.195031 | 15.66863 | 0.06382181 | 2.503786 | 2.504237 | 6.71e-07 | 2.960483e-19 | 1.84777 | 21.41148 | 2.313627
0.2172727734 | 1.41570437 | 670 | 1.198432 | 15.7918 | 0.06332401 | 2.510911 | 2.511363 | 6.7e-07 | 2.964901e-19 | 1.850528 | 21.59784 | 2.323674
0.2174284458 | 1.418619275 | 669 | 1.201191 | 15.89245 | 0.06292296 | 2.516692 | 2.517145 | 6.69e-07 | 2.969333e-19 | 1.853294 | 21.76232 | 2.332505
0.2173915952 | 1.420736432 | 668 | 1.203345 | 15.97147 | 0.06261165 | 2.521205 | 2.521659 | 6.68e-07 | 2.973778e-19 | 1.856069 | 21.90588 | 2.340186
0.2176892161 | 1.424292088 | 667 | 1.206603 | 16.09173 | 0.0621437 | 2.528031 | 2.528486 | 6.67e-07 | 2.978237e-19 | 1.858851 | 22.09075 | 2.35004
0.217688784 | 1.426789045 | 666 | 1.209100261 | 16.18454 | 0.06178737 | 2.533263 | 2.53372 | 6.66e-07 | 2.982708505e-19 | 1.861642 | 22.24896 | 2.35844
0.217850849 | 1.43034339 | 665 | 1.212492541 | 16.31145 | 0.06130663 | 2.540371 | 2.540828 | 6.65e-07 | 2.987194e-19 | 1.864442 | 22.44132 | 2.368613
0.2178210169 | 1.433284283 | 664 | 1.215463 | 16.42341 | 0.0608887 | 2.546595 | 2.547054 | 6.64e-07 | 2.991693e-19 | 1.86725 | 22.61939 | 2.377993
0.2179242074 | 1.436812878 | 663 | 1.218889 | 16.55346 | 0.06041035 | 2.553772 | 2.554232 | 6.63e-07 | 2.996205e-19 | 1.870066 | 22.81574 | 2.388291
0.2183839977 | 1.440214872 | 662 | 1.221831 | 16.66598 | 0.06000247 | 2.559936 | 2.560397 | 6.62e-07 | 3.000731e-19 | 1.872891 | 22.99533 | 2.397672
0.2184712738 | 1.443660498 | 661 | 1.225189 | 16.79536 | 0.05954027 | 2.566972 | 2.567435 | 6.61e-07 | 3.005271e-19 | 1.875724 | 23.19193 | 2.4079
0.2184548378 | 1.446893096 | 660 | 1.228438 | 16.92148 | 0.0590965 | 2.573779 | 2.574243 | 6.6e-07 | 3.009824e-19 | 1.878566 | 23.3858 | 2.417943
0.2186115831 | 1.449466348 | 659 | 1.230855 | 17.01589 | 0.05876859 | 2.578842 | 2.579307 | 6.59e-07 | 3.014391e-19 | 1.881417 | 23.5492 | 2.426376
0.2187126875 | 1.453039408 | 658 | 1.234327 | 17.15247 | 0.05830063 | 2.586117 | 2.586583 | 6.58e-07 | 3.018972e-19 | 1.884276 | 23.75428 | 2.436918
0.2187636644 | 1.455676675 | 657 | 1.236913 | 17.25492 | 0.05795448 | 2.591535 | 2.592002 | 6.57e-07 | 3.023568e-19 | 1.887144 | 23.9266 | 2.445741
0.2188473791 | 1.458892703 | 656 | 1.240045 | 17.37982 | 0.05753799 | 2.598098 | 2.598566 | 6.56e-07 | 3.028177e-19 | 1.890021 | 24.12131 | 2.455673
0.2191926837 | 1.462843657 | 655 | 1.243651 | 17.52472 | 0.05706227 | 2.605653 | 2.606122 | 6.55e-07 | 3.0328e-19 | 1.892907 | 24.33593 | 2.466573
0.2190956622 | 1.466501355 | 654 | 1.247406 | 17.67688 | 0.05657106 | 2.613519 | 2.61399 | 6.54e-07 | 3.037437e-19 | 1.895801 | 24.55802 | 2.477803
0.2192406356 | 1.469962597 | 653 | 1.250722 | 17.81238 | 0.05614073 | 2.620467 | 2.62094 | 6.53e-07 | 3.042089e-19 | 1.898704 | 24.76445 | 2.488195
0.219452709 | 1.472656727 | 652 | 1.253204018 | 17.91447 | 0.05582079 | 2.625668 | 2.626141 | 6.52e-07 | 3.046754e-19 | 1.901616 | 24.93916 | 2.496956
0.2191197574 | 1.477213383 | 651 | 1.258094 | 18.11731 | 0.05519584 | 2.635912 | 2.636387 | 6.51e-07 | 3.051435e-19 | 1.904537 | 25.21143 | 2.510549
0.2193662524 | 1.479213715 | 650 | 1.259847 | 18.19062 | 0.05497339 | 2.639587 | 2.640063 | 6.5e-07 | 3.056129e-19 | 1.907467 | 25.35962 | 2.517917
0.2192618996 | 1.48345983 | 649 | 1.264198 | 18.37376 | 0.05442546 | 2.648702 | 2.649179 | 6.49e-07 | 3.060838e-19 | 1.910406 | 25.61381 | 2.530504
0.21961689 | 1.486765385 | 648 | 1.267148495 | 18.49901 | 0.05405695 | 2.654884 | 2.655362 | 6.48e-07 | 3.065562e-19 | 1.913355 | 25.813 | 2.540325
0.2195820361 | 1.489681482 | 647 | 1.270099 | 18.62514 | 0.05369088 | 2.661066 | 2.661546 | 6.47e-07 | 3.0703e-19 | 1.916312 | 26.01359 | 2.550176
0.2196593434 | 1.493386149 | 646 | 1.273727 | 18.78135 | 0.05324431 | 2.668666 | 2.669147 | 6.46e-07 | 3.075052e-19 | 1.919278 | 26.24345 | 2.561418
0.219853282 | 1.49663043 | 645 | 1.276777148 | 18.91373 | 0.05287165 | 2.675057 | 2.675539 | 6.45e-07 | 3.07982e-19 | 1.922254 | 26.45113 | 2.571533
0.2197024822 | 1.499878526 | 644 | 1.280176 | 19.06233 | 0.05245948 | 2.682179 | 2.682662 | 6.44e-07 | 3.084602e-19 | 1.925239 | 26.6748 | 2.582382
0.2199325711 | 1.502973437 | 643 | 1.283041 | 19.18849 | 0.05211457 | 2.688181 | 2.688665 | 6.43e-07 | 3.089399e-19 | 1.928233 | 26.87772 | 2.592187
0.2198827118 | 1.506911159 | 642 | 1.287028 | 19.36549 | 0.05163825 | 2.696536 | 2.697021 | 6.42e-07 | 3.094212e-19 | 1.931236 | 27.12937 | 2.604293
0.2198041975 | 1.510439873 | 641 | 1.290636 | 19.52701 | 0.05121113 | 2.704093 | 2.70458 | 6.41e-07 | 3.099039e-19 | 1.934249 | 27.36684 | 2.615666
0.2200386822 | 1.514939547 | 640 | 1.294901 | 19.71973 | 0.05071065 | 2.71303 | 2.713518 | 6.4e-07 | 3.103881e-19 | 1.937272 | 27.63418 | 2.628411
0.2198183686 | 1.516929626 | 639 | 1.297111 | 19.82035 | 0.0504532 | 2.717661 | 2.71815 | 6.39e-07 | 3.108738e-19 | 1.940303 | 27.81546 | 2.637018
0.2197054029 | 1.521211028 | 638 | 1.301506 | 20.02192 | 0.04994527 | 2.726868 | 2.727359 | 6.38e-07 | 3.113611e-19 | 1.943345 | 28.0921 | 2.650099
0.2199518979 | 1.524487495 | 637 | 1.304536 | 20.16209 | 0.04959803 | 2.733216 | 2.733708 | 6.37e-07 | 3.118499e-19 | 1.946395 | 28.31173 | 2.660439
0.2199095488 | 1.527111888 | 636 | 1.307202 | 20.28628 | 0.04929441 | 2.738803 | 2.739297 | 6.36e-07 | 3.123402e-19 | 1.949456 | 28.51707 | 2.670069
0.2197239101 | 1.53202951 | 635 | 1.312306 | 20.52606 | 0.04871856 | 2.749495 | 2.749991 | 6.35e-07 | 3.128321e-19 | 1.952526 | 28.83075 | 2.684714
0.2197988331 | 1.535331488 | 634 | 1.315533 | 20.67915 | 0.04835789 | 2.756256 | 2.756753 | 6.34e-07 | 3.133255e-19 | 1.955605 | 29.06419 | 2.695561
0.2196404189 | 1.538616538 | 633 | 1.318976 | 20.84376 | 0.04797598 | 2.763471 | 2.763969 | 6.33e-07 | 3.138205e-19 | 1.958695 | 29.30893 | 2.706886
0.2198484391 | 1.542328954 | 632 | 1.322481 | 21.01263 | 0.04759041 | 2.770813 | 2.771313 | 6.32e-07 | 3.143171e-19 | 1.961794 | 29.55819 | 2.718372
0.2196587026 | 1.546463966 | 631 | 1.326805 | 21.22293 | 0.04711886 | 2.779874 | 2.780375 | 6.31e-07 | 3.148152e-19 | 1.964903 | 29.8462 | 2.731584
0.2198598534 | 1.55078578 | 630 | 1.330926 | 21.42525 | 0.0466739 | 2.788508 | 2.78901 | 6.3e-07 | 3.153148991e-19 | 1.968022 | 30.12729 | 2.744417
0.219577834 | 1.554690003 | 629 | 1.335112169 | 21.63277 | 0.04622616 | 2.797279 | 2.797783 | 6.29e-07 | 3.158162e-19 | 1.971151 | 30.41359 | 2.757426
0.2197314203 | 1.557665229 | 628 | 1.337934 | 21.77378 | 0.0459268 | 2.803191 | 2.803696 | 6.28e-07 | 3.163191e-19 | 1.97429 | 30.63962 | 2.767654
0.219493553 | 1.561784387 | 627 | 1.342290834 | 21.99332 | 0.04546835 | 2.812319 | 2.812826 | 6.27e-07 | 3.168236e-19 | 1.977438 | 30.93796 | 2.781095
0.2194014788 | 1.566246867 | 626 | 1.346845 | 22.22519 | 0.044994 | 2.821862 | 2.82237 | 6.26e-07 | 3.173297e-19 | 1.980597 | 31.24786 | 2.794989
0.2193504274 | 1.570371389 | 625 | 1.351021 | 22.4399 | 0.04456347 | 2.83061 | 2.83112 | 6.25e-07 | 3.178374e-19 | 1.983766 | 31.54261 | 2.80814
0.2193304449 | 1.573886991 | 624 | 1.354557 | 22.62333 | 0.04420216 | 2.838018 | 2.838529 | 6.24e-07 | 3.183468e-19 | 1.986945 | 31.80963 | 2.820001
0.2191930264 | 1.578627586 | 623 | 1.359435 | 22.87887 | 0.04370845 | 2.848238 | 2.848751 | 6.23e-07 | 3.188578e-19 | 1.990135 | 32.14208 | 2.834699
0.2190470099 | 1.582675695 | 622 | 1.363629 | 23.10089 | 0.04328838 | 2.857026 | 2.85754 | 6.22e-07 | 3.193704e-19 | 1.993334 | 32.44479 | 2.848016
0.21891886 | 1.587144494 | 621 | 1.368225634 | 23.34671 | 0.04283259 | 2.866657 | 2.867173 | 6.21e-07 | 3.198847e-19 | 1.996544 | 32.76919 | 2.862219
0.2186956853 | 1.591307163 | 620 | 1.372611 | 23.58367 | 0.04240221 | 2.875846 | 2.876364 | 6.2e-07 | 3.204006e-19 | 1.999764 | 33.08608 | 2.876025
0.2187178731 | 1.595279694 | 619 | 1.376562 | 23.79917 | 0.04201827 | 2.884123 | 2.884642 | 6.19e-07 | 3.209182e-19 | 2.002995 | 33.3844 | 2.888962
0.218664676 | 1.600603819 | 618 | 1.381939143 | 24.09568 | 0.04150122 | 2.895389 | 2.895911 | 6.18e-07 | 3.214375185e-19 | 2.006236 | 33.75471 | 2.90494
0.2186147422 | 1.60452354 | 617 | 1.385909 | 24.31693 | 0.04112361 | 2.903706 | 2.904229 | 6.17e-07 | 3.219585e-19 | 2.009488 | 34.05904 | 2.918006
0.2184148878 | 1.608720541 | 616 | 1.390306 | 24.56437 | 0.04070937 | 2.912918 | 2.913443 | 6.16e-07 | 3.224811e-19 | 2.01275 | 34.38687 | 2.932016
0.2183706313 | 1.61346221 | 615 | 1.395092 | 24.83657 | 0.04026321 | 2.922945 | 2.923472 | 6.15e-07 | 3.230055e-19 | 2.016022 | 34.73671 | 2.946893
0.2179328501 | 1.617777467 | 614 | 1.399845 | 25.10988 | 0.03982496 | 2.932904 | 2.933432 | 6.14e-07 | 3.235316e-19 | 2.019306 | 35.08782 | 2.961749
0.2180214971 | 1.623099685 | 613 | 1.405078 | 25.4143 | 0.03934792 | 2.943869 | 2.9444 | 6.13e-07 | 3.240594e-19 | 2.0226 | 35.4661 | 2.977671
0.2178378999 | 1.628136635 | 612 | 1.410299 | 25.72164 | 0.03887776 | 2.954807 | 2.955339 | 6.12e-07 | 3.245889e-19 | 2.025905 | 35.847 | 2.993618
0.2176027298 | 1.632336617 | 611 | 1.414734 | 25.98567 | 0.03848275 | 2.964099 | 2.964633 | 6.11e-07 | 3.251201e-19 | 2.029221 | 36.191 | 3.007948
0.2175425291 | 1.637036681 | 610 | 1.419494 | 26.27206 | 0.03806325 | 2.974073 | 2.974609 | 6.1e-07 | 3.256531e-19 | 2.032547 | 36.55451 | 3.023016
0.2173402309 | 1.641533971 | 609 | 1.424194 | 26.5579 | 0.03765358 | 2.983919 | 2.984457 | 6.09e-07 | 3.261878e-19 | 2.035885 | 36.9179 | 3.038005
0.2170733213 | 1.646126986 | 608 | 1.429054 | 26.85676 | 0.03723457 | 2.994102 | 2.994641 | 6.08e-07 | 3.267243e-19 | 2.039233 | 37.29266 | 3.053386
0.2171309739 | 1.650567532 | 607 | 1.433437 | 27.12917 | 0.03686069 | 3.003284 | 3.003826 | 6.07e-07 | 3.272626e-19 | 2.042593 | 37.6455 | 3.067796
0.2166941762 | 1.65580821 | 606 | 1.439114 | 27.48616 | 0.03638195 | 3.01518 | 3.015723 | 6.06e-07 | 3.278026e-19 | 2.045963 | 38.06963 | 3.085029
0.2166214138 | 1.659797311 | 605 | 1.443176 | 27.74444 | 0.03604326 | 3.02369 | 3.024235 | 6.05e-07 | 3.283444e-19 | 2.049345 | 38.4115 | 3.098851
0.216475606 | 1.664938807 | 604 | 1.448463201 | 28.08427 | 0.03560712 | 3.034768 | 3.035315 | 6.04e-07 | 3.288881e-19 | 2.052738 | 38.8217 | 3.115353
0.2161176801 | 1.669819832 | 603 | 1.453702 | 28.42511 | 0.03518016 | 3.045744 | 3.046293 | 6.03e-07 | 3.294335e-19 | 2.056142 | 39.23284 | 3.131806
0.2158052772 | 1.674782515 | 602 | 1.458977 | 28.77248 | 0.03475544 | 3.056796 | 3.057347 | 6.02e-07 | 3.299807e-19 | 2.059558 | 39.64948 | 3.148392
0.2154310197 | 1.679394126 | 601 | 1.463963 | 29.1047 | 0.03435871 | 3.067243 | 3.067795 | 6.01e-07 | 3.305298e-19 | 2.062985 | 40.0539 | 3.164407
0.2150494009 | 1.684531569 | 600 | 1.469482 | 29.47692 | 0.03392484 | 3.078806 | 3.079361 | 6e-07 | 3.310806e-19 | 2.066423 | 40.4911 | 3.181631
0.2148758024 | 1.689071536 | 599 | 1.474196 | 29.79859 | 0.03355863 | 3.088682 | 3.089238 | 5.99e-07 | 3.316334e-19 | 2.069873 | 40.88746 | 3.197165
0.2145965397 | 1.694485068 | 598 | 1.479889 | 30.19177 | 0.03312161 | 3.100609 | 3.101168 | 5.98e-07 | 3.321879e-19 | 2.073334 | 41.34177 | 3.214878
0.2143663764 | 1.700465918 | 597 | 1.4861 | 30.62665 | 0.0326513 | 3.113622 | 3.114183 | 5.97e-07 | 3.327444e-19 | 2.076807 | 41.8293 | 3.233779
0.2136517018 | 1.704051137 | 596 | 1.490399 | 30.93139 | 0.03232962 | 3.122631 | 3.123194 | 5.96e-07 | 3.333027e-19 | 2.080292 | 42.21301 | 3.248577
0.2134051174 | 1.709827662 | 595 | 1.496423 | 31.36336 | 0.03188434 | 3.13525 | 3.135815 | 5.95e-07 | 3.338628e-19 | 2.083788 | 42.69805 | 3.267187
0.2132383138 | 1.715142846 | 594 | 1.501905 | 31.76176 | 0.0314844 | 3.146736 | 3.147303 | 5.94e-07 | 3.344249e-19 | 2.087296 | 43.1564 | 3.284677
0.2124149501 | 1.720464349 | 593 | 1.508049 | 32.21435 | 0.03104206 | 3.159611 | 3.16018 | 5.93e-07 | 3.349888e-19 | 2.090816 | 43.65713 | 3.303677
0.212128818 | 1.725732565 | 592 | 1.513603747 | 32.629 | 0.03064758 | 3.171248 | 3.171819 | 5.92e-07 | 3.355547e-19 | 2.094348 | 44.12802 | 3.321446
0.2116561383 | 1.731707811 | 591 | 1.520052 | 33.11705 | 0.03019592 | 3.184757 | 3.185331 | 5.91e-07 | 3.361225e-19 | 2.097891 | 44.65552 | 3.341239
0.2113680243 | 1.736599684 | 590 | 1.525232 | 33.51442 | 0.02983791 | 3.19561 | 3.196186 | 5.9e-07 | 3.366922e-19 | 2.101447 | 45.11293 | 3.358308
0.2107885331 | 1.743307114 | 589 | 1.532519 | 34.08149 | 0.02934144 | 3.210878 | 3.211456 | 5.89e-07 | 3.372638e-19 | 2.105015 | 45.69981 | 3.380082
0.2105741352 | 1.748489738 | 588 | 1.537916 | 34.50767 | 0.02897907 | 3.222185 | 3.222766 | 5.88e-07 | 3.378374e-19 | 2.108595 | 46.17892 | 3.397754
0.2098045498 | 1.75413394 | 587 | 1.544329 | 35.02107 | 0.02855424 | 3.235623 | 3.236206 | 5.87e-07 | 3.384129e-19 | 2.112187 | 46.72369 | 3.417736
0.2096056491 | 1.760130644 | 586 | 1.550525 | 35.52426 | 0.02814978 | 3.248604 | 3.249189 | 5.86e-07 | 3.389904e-19 | 2.115791 | 47.26022 | 3.437304
0.2090541422 | 1.764520884 | 585 | 1.555467 | 35.93079 | 0.02783128 | 3.258958 | 3.259545 | 5.85e-07 | 3.395699e-19 | 2.119408 | 47.7247 | 3.454153
0.2083715647 | 1.772831917 | 584 | 1.56446 | 36.68262 | 0.02726087 | 3.277801 | 3.278391 | 5.84e-07 | 3.401513e-19 | 2.123037 | 48.44365 | 3.480074
0.2080115229 | 1.777909994 | 583 | 1.569898 | 37.14484 | 0.02692164 | 3.289195 | 3.289787 | 5.83e-07 | 3.407348e-19 | 2.126679 | 48.94851 | 3.498161
0.2075904757 | 1.783127666 | 582 | 1.575537 | 37.63026 | 0.02657436 | 3.301009 | 3.301603 | 5.82e-07 | 3.413203e-19 | 2.130333 | 49.47033 | 3.516757
0.2071695179 | 1.788545728 | 581 | 1.581376 | 38.13961 | 0.02621946 | 3.313242 | 3.313839 | 5.81e-07 | 3.419077e-19 | 2.134 | 50.00939 | 3.535866
0.2065456957 | 1.795163512 | 580 | 1.588618 | 38.78089 | 0.02578589 | 3.328415 | 3.329014 | 5.8e-07 | 3.424972e-19 | 2.137679 | 50.64264 | 3.558182
0.205818817 | 1.8005656 | 579 | 1.594746783 | 39.33207 | 0.02542455 | 3.341256 | 3.341858 | 5.79e-07 | 3.430888e-19 | 2.141371 | 51.21059 | 3.578079
0.20538041 | 1.80652082 | 578 | 1.60114041 | 39.91539 | 0.02505299 | 3.354652 | 3.355256 | 5.78e-07 | 3.436823e-19 | 2.145076 | 51.80082 | 3.598639
0.2048477232 | 1.811303973 | 577 | 1.606456 | 40.40697 | 0.02474821 | 3.365789 | 3.366396 | 5.77e-07 | 3.44278e-19 | 2.148793 | 52.32625 | 3.616844
0.2041235864 | 1.81936729 | 576 | 1.615244 | 41.23288 | 0.02425249 | 3.3842 | 3.38481 | 5.76e-07 | 3.448757e-19 | 2.152524 | 53.08412 | 3.642942
0.2037100643 | 1.825996041 | 575 | 1.622286 | 41.90694 | 0.02386239 | 3.398955 | 3.399567 | 5.75e-07 | 3.454755e-19 | 2.156268 | 53.73442 | 3.665188
0.2031747401 | 1.830979705 | 574 | 1.627805 | 42.44289 | 0.02356107 | 3.410518 | 3.411133 | 5.74e-07 | 3.460773e-19 | 2.160024 | 54.28932 | 3.684064
0.2026055008 | 1.835653782 | 573 | 1.633048 | 42.95842 | 0.02327832 | 3.421504 | 3.42212 | 5.73e-07 | 3.466813e-19 | 2.163794 | 54.83051 | 3.702381
0.201993227 | 1.842125535 | 572 | 1.640132308 | 43.66488 | 0.0229017 | 3.436346 | 3.436965 | 5.72e-07 | 3.472874e-19 | 2.167577 | 55.50079 | 3.724943
0.2014188617 | 1.846993089 | 571 | 1.645574 | 44.21547 | 0.02261652 | 3.447748 | 3.448369 | 5.71e-07 | 3.478956e-19 | 2.171373 | 56.06556 | 3.743847
0.2008566856 | 1.853403807 | 570 | 1.652547 | 44.93111 | 0.0222563 | 3.462357 | 3.462981 | 5.7e-07 | 3.485059e-19 | 2.175182 | 56.74028 | 3.766307
0.2004481405 | 1.860780597 | 569 | 1.660332 | 45.74382 | 0.02186088 | 3.478669 | 3.479295 | 5.69e-07 | 3.491184e-19 | 2.179005 | 57.47765 | 3.790701
0.2001635134 | 1.865710855 | 568 | 1.665547 | 46.29641 | 0.02159995 | 3.489595 | 3.490223 | 5.68e-07 | 3.497331e-19 | 2.182841 | 58.04312 | 3.809302
0.1995752752 | 1.874475837 | 567 | 1.674901 | 47.30429 | 0.02113973 | 3.509191 | 3.509823 | 5.67e-07 | 3.503499e-19 | 2.186691 | 58.90408 | 3.83745
0.1987782568 | 1.877818823 | 566 | 1.679041 | 47.75739 | 0.02093917 | 3.517865 | 3.518499 | 5.66e-07 | 3.509689e-19 | 2.190554 | 59.405 | 3.853732
0.1986512095 | 1.883906126 | 565 | 1.685255 | 48.44566 | 0.02064168 | 3.530885 | 3.531521 | 5.65e-07 | 3.515901e-19 | 2.194432 | 60.05757 | 3.874841
0.1978126764 | 1.890019059 | 564 | 1.692206 | 49.22734 | 0.02031391 | 3.54545 | 3.546089 | 5.64e-07 | 3.522135e-19 | 2.198322 | 60.76897 | 3.897723
0.1969224066 | 1.895888209 | 563 | 1.698966 | 49.99952 | 0.02000019 | 3.559612 | 3.560253 | 5.63e-07 | 3.528391e-19 | 2.202227 | 61.47322 | 3.920243
0.1962402314 | 1.900464773 | 562 | 1.704225 | 50.60863 | 0.01975948 | 3.57063 | 3.571273 | 5.62e-07 | 3.534669e-19 | 2.206146 | 62.07468 | 3.939374
0.1955441833 | 1.905726552 | 561 | 1.710182 | 51.30768 | 0.01949026 | 3.583112 | 3.583758 | 5.61e-07 | 3.540969e-19 | 2.210078 | 62.7325 | 3.960192
0.1949281543 | 1.910876513 | 560 | 1.715948 | 51.99342 | 0.0192332 | 3.595193 | 3.595841 | 5.6e-07 | 3.547293e-19 | 2.214025 | 63.38198 | 3.98064
0.1945634037 | 1.919698119 | 559 | 1.725135 | 53.10491 | 0.01883065 | 3.61444 | 3.615091 | 5.59e-07 | 3.553638e-19 | 2.217985 | 64.29184 | 4.00911
0.1939519942 | 1.921986103 | 558 | 1.728034 | 53.46063 | 0.01870535 | 3.620515 | 3.621167 | 5.58e-07 | 3.560007e-19 | 2.22196 | 64.73955 | 4.023045
0.1929246187 | 1.927881002 | 557 | 1.734956 | 54.31958 | 0.01840957 | 3.635018 | 3.635673 | 5.57e-07 | 3.566398e-19 | 2.225949 | 65.4938 | 4.046412
0.1923280507 | 1.932803512 | 556 | 1.740475 | 55.01428 | 0.0181771 | 3.646581 | 3.647238 | 5.56e-07 | 3.572813e-19 | 2.229953 | 66.14845 | 4.066585
0.1918008178 | 1.938626289 | 555 | 1.746825 | 55.82458 | 0.01791326 | 3.659886 | 3.660545 | 5.55e-07 | 3.579250206e-19 | 2.233971 | 66.87234 | 4.088775
0.1911306977 | 1.944149256 | 554 | 1.753019 | 56.62635 | 0.01765962 | 3.672861 | 3.673523 | 5.54e-07 | 3.585711e-19 | 2.238003 | 67.5907 | 4.110678
0.1905255914 | 1.948020816 | 553 | 1.757495 | 57.21307 | 0.01747852 | 3.68224 | 3.682904 | 5.53e-07 | 3.592195e-19 | 2.24205 | 68.18228 | 4.128628
0.189654395 | 1.951584697 | 552 | 1.761930302 | 57.80033 | 0.01730094 | 3.691533 | 3.692197894 | 5.52e-07 | 3.598703e-19 | 2.246112 | 68.77534 | 4.146545
0.1887899935 | 1.957200527 | 551 | 1.768411 | 58.66925 | 0.0170447 | 3.70511 | 3.705777 | 5.51e-07 | 3.605234e-19 | 2.250188 | 69.53388 | 4.169349
0.1883713454 | 1.963051319 | 550 | 1.77468 | 59.52234 | 0.01680042 | 3.718245 | 3.718915 | 5.5e-07 | 3.611789e-19 | 2.25428 | 70.28266 | 4.191738
0.1875229627 | 1.96685636 | 549 | 1.779333 | 60.16354 | 0.01662136 | 3.727995 | 3.728667 | 5.49e-07 | 3.618368e-19 | 2.258386 | 70.90934 | 4.210384
0.1865241826 | 1.971220851 | 548 | 1.784697 | 60.91113 | 0.01641736 | 3.739232 | 3.739906 | 5.48e-07 | 3.624971e-19 | 2.262507 | 71.59805 | 4.230781
0.186098814 | 1.976301193 | 547 | 1.790202379 | 61.68824 | 0.01621055 | 3.750767 | 3.751443 | 5.47e-07 | 3.631598e-19 | 2.266643 | 72.30412 | 4.251592
0.1851963997 | 1.979112506 | 546 | 1.793916 | 62.21801 | 0.01607252 | 3.758548 | 3.759225 | 5.46e-07 | 3.638249e-19 | 2.270795 | 72.87061 | 4.268214
0.1843267679 | 1.984377503 | 545 | 1.800051 | 63.10311 | 0.01584708 | 3.771401 | 3.772081 | 5.45e-07 | 3.644925e-19 | 2.274961 | 73.63935 | 4.290669
0.183537066 | 1.989875078 | 544 | 1.806338012 | 64.02329 | 0.01561932 | 3.784574 | 3.785256 | 5.44e-07 | 3.651625e-19 | 2.279143 | 74.42755 | 4.31357
0.182738781 | 1.99411881 | 543 | 1.811380029 | 64.77091 | 0.01543903 | 3.795138 | 3.795822 | 5.43e-07 | 3.65835e-19 | 2.28334 | 75.11954 | 4.333577
0.1823177487 | 1.997433305 | 542 | 1.815116 | 65.33044 | 0.0153068 | 3.802965 | 3.80365 | 5.42e-07 | 3.665099e-19 | 2.287553 | 75.70829 | 4.350526
0.1815963686 | 2.001281261 | 541 | 1.819685 | 66.02142 | 0.0151466 | 3.812538 | 3.813225 | 5.41e-07 | 3.671874e-19 | 2.291782 | 76.3715 | 4.369539
0.1810006946 | 2.006118059 | 540 | 1.825117 | 66.85246 | 0.01495831 | 3.82392 | 3.824609 | 5.4e-07 | 3.678674e-19 | 2.296026 | 77.11299 | 4.3907
0.1800251752 | 2.006648779 | 539 | 1.826624 | 67.08472 | 0.01490652 | 3.827076 | 3.827765 | 5.39e-07 | 3.685499e-19 | 2.300285 | 77.52719 | 4.402476
0.1793201566 | 2.009328842 | 538 | 1.830009 | 67.60965 | 0.01479079 | 3.834168 | 3.834859 | 5.38e-07 | 3.692349e-19 | 2.304561 | 78.10435 | 4.418833
0.1787050962 | 2.014741182 | 537 | 1.836036 | 68.55452 | 0.01458693 | 3.846796 | 3.84749 | 5.37e-07 | 3.699225e-19 | 2.308853 | 78.91277 | 4.441643
0.1780153215 | 2.017327309 | 536 | 1.839312 | 69.07358 | 0.01447731 | 3.85366 | 3.854354 | 5.36e-07 | 3.706127e-19 | 2.31316 | 79.4904 | 4.457869
0.1770299077 | 2.019097328 | 535 | 1.842067 | 69.51322 | 0.01438575 | 3.859433 | 3.860129 | 5.35e-07 | 3.713054e-19 | 2.317484 | 80.02707 | 4.472893
0.176382646 | 2.020348072 | 534 | 1.843965426 | 69.81768 | 0.01432302 | 3.86341 | 3.864106 | 5.34e-07 | 3.720007e-19 | 2.321824 | 80.4927 | 4.485886
0.17556943 | 2.024683475 | 533 | 1.849114045 | 70.65031 | 0.01415422 | 3.874197 | 3.874895 | 5.33e-07 | 3.726987e-19 | 2.32618 | 81.24683 | 4.506851
0.174631089 | 2.027680874 | 532 | 1.853049785 | 71.29348 | 0.01402653 | 3.882443 | 3.883143 | 5.32e-07 | 3.733992e-19 | 2.330552 | 81.90009 | 4.524933
0.1740738004 | 2.029791355 | 531 | 1.855718 | 71.73276 | 0.01394063 | 3.888032 | 3.888733 | 5.31e-07 | 3.741024e-19 | 2.334941 | 82.44573 | 4.539982
0.1734933704 | 2.030768633 | 530 | 1.857275 | 71.99051205 | 0.01389072 | 3.891296 | 3.891997 | 5.3e-07 | 3.748083e-19 | 2.339347 | 82.89613 | 4.552366
0.1722664088 | 2.032436848 | 529 | 1.86017 | 72.47203 | 0.01379843 | 3.897362 | 3.898064 | 5.29e-07 | 3.755168e-19 | 2.343769 | 83.46946 | 4.568081
0.172004953 | 2.036502838 | 528 | 1.864497885 | 73.19778 | 0.01366162 | 3.906429 | 3.907133 | 5.28e-07 | 3.76228e-19 | 2.348208 | 84.17622 | 4.58738
0.1714542508 | 2.036184311 | 527 | 1.86473 | 73.23692 | 0.01365432 | 3.906915 | 3.907619 | 5.27e-07 | 3.769419e-19 | 2.352664 | 84.51702 | 4.596657
0.1705030203 | 2.039367676 | 526 | 1.868865 | 73.93748 | 0.01352494 | 3.915578 | 3.916283 | 5.26e-07 | 3.776585e-19 | 2.357137 | 85.21532 | 4.615607
0.1702396721 | 2.041384459 | 525 | 1.871145 | 74.32669 | 0.01345412 | 3.920355 | 3.921061 | 5.25e-07 | 3.783779e-19 | 2.361626 | 85.74911 | 4.630041
0.1689477861 | 2.041908264 | 524 | 1.87296 | 74.63808 | 0.01339799 | 3.924159 | 3.924866 | 5.24e-07 | 3.791e-19 | 2.366133 | 86.24384 | 4.643378
0.1684028804 | 2.039684534 | 523 | 1.871282 | 74.35012 | 0.01344988 | 3.920642 | 3.921348 | 5.23e-07 | 3.798248e-19 | 2.370657 | 86.41883 | 4.648087
0.1676971912 | 2.04346776 | 522 | 1.875771 | 75.12259 | 0.01331157 | 3.930047 | 3.930755 | 5.22e-07 | 3.805525e-19 | 2.375199 | 87.16696 | 4.668162
0.1672059 | 2.047207594 | 521 | 1.880001694 | 75.85805 | 0.01318252 | 3.938912 | 3.939621 | 5.21e-07 | 3.812829e-19 | 2.379758 | 87.89709 | 4.687672
0.1667259187 | 2.048215151 | 520 | 1.881489 | 76.11833 | 0.01313744 | 3.942028 | 3.942739 | 5.2e-07 | 3.820161e-19 | 2.384334 | 88.37517 | 4.700403
0.165566653 | 2.047964573 | 519 | 1.88239792 | 76.27776 | 0.01310998 | 3.943932 | 3.944643 | 5.19e-07 | 3.827522e-19 | 2.388928 | 88.80177 | 4.711734
0.1653437465 | 2.049505234 | 518 | 1.884161 | 76.58813 | 0.01305685 | 3.947627 | 3.948338 | 5.18e-07 | 3.834910935e-19 | 2.39354 | 89.31208 | 4.725253
0.1647891253 | 2.050519705 | 517 | 1.885731 | 76.86534 | 0.01300976 | 3.950915 | 3.951627 | 5.17e-07 | 3.842329e-19 | 2.39817 | 89.8073 | 4.738336
0.1640367806 | 2.052531004 | 516 | 1.888494 | 77.35604 | 0.01292724 | 3.956705 | 3.957418 | 5.16e-07 | 3.849775e-19 | 2.402817 | 90.42018 | 4.754476
0.1631708443 | 2.052884579 | 515 | 1.889714 | 77.57356 | 0.01289099 | 3.95926 | 3.959973 | 5.15e-07 | 3.857250222e-19 | 2.407483 | 90.88894 | 4.766785
0.1629303694 | 2.050956011 | 514 | 1.888026 | 77.27262 | 0.01294119 | 3.955723 | 3.956436 | 5.14e-07 | 3.864755e-19 | 2.412167 | 91.07999 | 4.771792
0.1623869091 | 2.052940369 | 513 | 1.890553 | 77.7237 | 0.01286609 | 3.961019 | 3.961733 | 5.13e-07 | 3.872288e-19 | 2.416869 | 91.68043 | 4.787495
0.1618549079 | 2.056018353 | 512 | 1.894163 | 78.37245 | 0.01275959 | 3.968583 | 3.969298 | 5.12e-07 | 3.879851e-19 | 2.421589 | 92.39074 | 4.806005
0.1616970301 | 2.055105448 | 511 | 1.893408 | 78.23632 | 0.01278179 | 3.967001 | 3.967716 | 5.11e-07 | 3.887444e-19 | 2.426328 | 92.67877 | 4.813491
0.1612887233 | 2.0540061 | 510 | 1.892717 | 78.11193 | 0.01280214 | 3.965553 | 3.966268 | 5.1e-07 | 3.895066e-19 | 2.431086 | 92.97467 | 4.821169
0.1603152603 | 2.057042122 | 509 | 1.896727 | 78.83641 | 0.01268449 | 3.973954 | 3.97467 | 5.09e-07 | 3.902719e-19 | 2.435862 | 93.73623 | 4.840874
0.1602597386 | 2.05497241 | 508 | 1.894713 | 78.47163 | 0.01274346 | 3.969734 | 3.970449 | 5.08e-07 | 3.910401e-19 | 2.440657 | 93.90587 | 4.845252
0.1601743847 | 2.056359291 | 507 | 1.896185 | 78.7381 | 0.01270033 | 3.972818 | 3.973534 | 5.07e-07 | 3.918114e-19 | 2.445471 | 94.42324 | 4.858581
0.1594380885 | 2.05637598 | 506 | 1.896938 | 78.87473 | 0.01267833 | 3.974396 | 3.975112 | 5.06e-07 | 3.925857e-19 | 2.450304 | 94.87213 | 4.870116
0.15913634 | 2.057618141 | 505 | 1.898481801 | 79.15563 | 0.01263334 | 3.97763 | 3.978347 | 5.05e-07 | 3.933631e-19 | 2.455156 | 95.40334 | 4.883732
0.1590913832 | 2.058484554 | 504 | 1.899393 | 79.32191 | 0.01260686 | 3.97954 | 3.980257 | 5.04e-07 | 3.941436e-19 | 2.460027 | 95.87428 | 4.895771
0.158422932 | 2.058446407 | 503 | 1.900023475 | 79.43712 | 0.01258857 | 3.980861 | 3.981578 | 5.03e-07 | 3.949272e-19 | 2.464918 | 96.31977 | 4.907132
0.1581500471 | 2.05729866 | 502 | 1.899149 | 79.27726 | 0.01261396 | 3.979028 | 3.979745 | 5.02e-07 | 3.957139e-19 | 2.469828 | 96.61486 | 4.914643
0.1581241935 | 2.057079554 | 501 | 1.898955 | 79.24199 | 0.01261957 | 3.978623 | 3.97934 | 5.01e-07 | 3.965038e-19 | 2.474758 | 96.98119 | 4.923951
0.157887578 | 2.059435844 | 500 | 1.901548266 | 79.71651 | 0.01254445 | 3.984055 | 3.984773 | 5e-07 | 3.972968e-19 | 2.479708 | 97.63559 | 4.940536
0.1579791456 | 2.061090231 | 499 | 1.903111 | 80.00389 | 0.01249939 | 3.98733 | 3.988048 | 4.99e-07 | 3.98093e-19 | 2.484677 | 98.1885 | 4.954506
0.1576287597 | 2.059680939 | 498 | 1.902052 | 79.80906 | 0.01252991 | 3.985111 | 3.985829 | 4.98e-07 | 3.988923e-19 | 2.489666 | 98.47356 | 4.961692
0.157649368 | 2.061451197 | 497 | 1.903801829 | 80.13123 | 0.01247953 | 3.988777 | 3.989496 | 4.97e-07 | 3.996949e-19 | 2.494676 | 99.05221 | 4.976249
0.1573791355 | 2.060654879 | 496 | 1.903276 | 80.03422 | 0.01249465 | 3.987675 | 3.988393 | 4.96e-07 | 4.005008e-19 | 2.499705 | 99.39706 | 4.984904
0.1578004956 | 2.061684132 | 495 | 1.903884 | 80.14633 | 0.01247718 | 3.988948 | 3.989667 | 4.95e-07 | 4.013099e-19 | 2.504755 | 99.86283 | 4.99657
0.1577699333 | 2.061139345 | 494 | 1.903369 | 80.05149 | 0.01249196 | 3.987871 | 3.988589 | 4.94e-07 | 4.021222e-19 | 2.509826 | 100.2134 | 5.005332
0.1575258821 | 2.061216831 | 493 | 1.903691 | 80.11078 | 0.01248271 | 3.988544 | 3.989263 | 4.93e-07 | 4.029379e-19 | 2.514916 | 100.6543 | 5.016332
0.1577248573 | 2.062950134 | 492 | 1.905225 | 80.3943 | 0.01243869 | 3.991759 | 3.992478 | 4.92e-07 | 4.037569e-19 | 2.520028 | 101.2269 | 5.030579
0.158063814 | 2.064522982 | 491 | 1.906459168 | 80.62304 | 0.0124034 | 3.994344 | 3.995064 | 4.91e-07 | 4.045792e-19 | 2.525161 | 101.7713 | 5.044089
0.1582250893 | 2.063497305 | 490 | 1.905272 | 80.40299 | 0.01243735 | 3.991858 | 3.992577 | 4.9e-07 | 4.054049e-19 | 2.530314 | 102.06 | 5.051236
0.1583100706 | 2.063665867 | 489 | 1.905356 | 80.41847 | 0.01243495 | 3.992033 | 3.992752 | 4.89e-07 | 4.062339e-19 | 2.535488 | 102.4868 | 5.061788
0.1588820368 | 2.06363678 | 488 | 1.904755 | 80.30725 | 0.01245218 | 3.990773 | 3.991492 | 4.88e-07 | 4.070664e-19 | 2.540684 | 102.8423 | 5.070561
0.1588768512 | 2.062143564 | 487 | 1.903267 | 80.03256 | 0.01249491 | 3.987656 | 3.988374 | 4.87e-07 | 4.079022e-19 | 2.545901 | 103.1038 | 5.077003
0.1590195 | 2.066093445 | 486 | 1.907073945 | 80.73725 | 0.01238586 | 3.995632 | 3.996352 | 4.86e-07 | 4.087415e-19 | 2.55114 | 103.9432 | 5.097626
0.1596364081 | 2.065338373 | 485 | 1.905702 | 80.48259 | 0.01242505 | 3.992758 | 3.993477 | 4.85e-07 | 4.095843e-19 | 2.5564 | 104.2221 | 5.104462
0.1602682769 | 2.06570673 | 484 | 1.905438 | 80.43378 | 0.01243259 | 3.992206 | 3.992925 | 4.84e-07 | 4.104306e-19 | 2.561681 | 104.6243 | 5.114301
0.1602243632 | 2.066562176 | 483 | 1.906338 | 80.60051 | 0.01240687 | 3.99409 | 3.99481 | 4.83e-07 | 4.112803e-19 | 2.566985 | 105.1572 | 5.127309
0.1607532054 | 2.06772089 | 482 | 1.906968 | 80.7175 | 0.01238889 | 3.99541 | 3.99613 | 4.82e-07 | 4.121336e-19 | 2.572311 | 105.6638 | 5.139644
0.1616038531 | 2.067773104 | 481 | 1.906169 | 80.56924 | 0.01241169 | 3.993737 | 3.994457 | 4.81e-07 | 4.129904e-19 | 2.577659 | 106.0147 | 5.148173
0.1620890349 | 2.071665764 | 480 | 1.909577 | 81.20387 | 0.01231468 | 4.000876 | 4.001597 | 4.8e-07 | 4.138508e-19 | 2.583029 | 106.8379 | 5.16812
0.1626262516 | 2.071897507 | 479 | 1.909271 | 81.14677 | 0.01232335 | 4.000236 | 4.000957 | 4.79e-07 | 4.147148e-19 | 2.588421 | 107.2501 | 5.178081
0.1633376926 | 2.069269896 | 478 | 1.905932 | 80.52527 | 0.01241846 | 3.99324 | 3.99396 | 4.78e-07 | 4.155824e-19 | 2.593836 | 107.3229 | 5.179839
0.1638064384 | 2.0726583 | 477 | 1.908852 | 81.06845 | 0.01233526 | 3.999357 | 4.000078 | 4.77e-07 | 4.164536e-19 | 2.599274 | 108.1038 | 5.19865
0.1649574786 | 2.074972868 | 476 | 1.910015 | 81.28593 | 0.01230225 | 4.001795 | 4.002516 | 4.76e-07 | 4.173285e-19 | 2.604735 | 108.6909 | 5.212747
0.1657376587 | 2.075959444 | 475 | 1.910222 | 81.32457 | 0.01229641 | 4.002228 | 4.002949 | 4.75e-07 | 4.182071e-19 | 2.610219 | 109.1726 | 5.224286
0.1668517143 | 2.076329708 | 474 | 1.909478 | 81.18541 | 0.01231748 | 4.000669 | 4.00139 | 4.74e-07 | 4.190894e-19 | 2.615725 | 109.5484 | 5.233269
0.1672361493 | 2.079441071 | 473 | 1.912205 | 81.69678 | 0.01224039 | 4.006383 | 4.007105 | 4.73e-07 | 4.199754e-19 | 2.621255 | 110.3266 | 5.251822
0.1684864312 | 2.079299212 | 472 | 1.910813 | 81.43532 | 0.01227968 | 4.003466 | 4.004187 | 4.72e-07 | 4.208652e-19 | 2.626809 | 110.6333 | 5.259117
0.1695677489 | 2.079615355 | 471 | 1.910048 | 81.29196 | 0.01230134 | 4.001863 | 4.002584 | 4.71e-07 | 4.217588e-19 | 2.632386 | 111.0146 | 5.268173
0.1703226268 | 2.082223654 | 470 | 1.911901 | 81.63963 | 0.01224895 | 4.005746 | 4.006468 | 4.7e-07 | 4.226561e-19 | 2.637987 | 111.704 | 5.284505
0.1715222895 | 2.088528395 | 469 | 1.917006 | 82.60496 | 0.01210581 | 4.016442 | 4.017166 | 4.69e-07 | 4.235573e-19 | 2.643612 | 112.7807 | 5.309913
0.1725556552 | 2.087875128 | 468 | 1.915319 | 82.28477 | 0.01215292 | 4.012908 | 4.013631 | 4.68e-07 | 4.244624e-19 | 2.64926 | 113.064 | 5.316577
0.1736398339 | 2.089338064 | 467 | 1.915698 | 82.35657 | 0.01214232 | 4.013702 | 4.014425 | 4.67e-07 | 4.253713e-19 | 2.654933 | 113.5936 | 5.329015
0.1749352962 | 2.089490414 | 466 | 1.914555 | 82.14008 | 0.01217432 | 4.011307 | 4.01203 | 4.66e-07 | 4.262841e-19 | 2.660631 | 113.9456 | 5.337264
0.1760562658 | 2.093712807 | 465 | 1.917657 | 82.72877 | 0.01208769 | 4.017805 | 4.018529 | 4.65e-07 | 4.272008e-19 | 2.666352 | 114.8072 | 5.357407
0.177422747 | 2.096310139 | 464 | 1.918887392 | 82.96356 | 0.01205348 | 4.020384 | 4.021108 | 4.64e-07 | 4.281215e-19 | 2.672099 | 115.4507 | 5.372399
0.1785611361 | 2.09965229 | 463 | 1.921091 | 83.38562 | 0.01199248 | 4.025001 | 4.025726 | 4.63e-07 | 4.29046191e-19 | 2.67787 | 116.2164 | 5.390186
0.180008024 | 2.101222038 | 462 | 1.921214014 | 83.40921 | 0.01198908 | 4.025258 | 4.025984 | 4.62e-07 | 4.299749e-19 | 2.683666 | 116.735 | 5.402198
0.1813347042 | 2.101461887 | 461 | 1.920127 | 83.20074 | 0.01201912 | 4.022981 | 4.023706 | 4.61e-07 | 4.309076e-19 | 2.689488 | 117.1094 | 5.410854
0.1831120849 | 2.104580164 | 460 | 1.921468 | 83.45802 | 0.01198207 | 4.02579 | 4.026516 | 4.6e-07 | 4.318443e-19 | 2.695334 | 117.7834 | 5.426403
0.1844615638 | 2.107309818 | 459 | 1.922848 | 83.72367 | 0.01194405 | 4.028682 | 4.029408 | 4.59e-07 | 4.327852e-19 | 2.701207 | 118.4672 | 5.442132
0.1854832619 | 2.107920885 | 458 | 1.922438 | 83.64455 | 0.01195535 | 4.027822 | 4.028548 | 4.58e-07 | 4.337301e-19 | 2.707104 | 118.9343 | 5.45285
0.1873112023 | 2.111046553 | 457 | 1.923735 | 83.89486 | 0.01191968 | 4.030541 | 4.031267 | 4.57e-07 | 4.346792e-19 | 2.713028 | 119.6167 | 5.46847
0.1886914819 | 2.112631798 | 456 | 1.92394 | 83.93446 | 0.01191406 | 4.03097 | 4.031697 | 4.56e-07 | 4.356324e-19 | 2.718978 | 120.1675 | 5.481046
0.1898917854 | 2.118144035 | 455 | 1.928252 | 84.77196 | 0.01179635 | 4.040004 | 4.040732 | 4.55e-07 | 4.365899e-19 | 2.724953 | 121.2379 | 5.505404
0.1917024702 | 2.121400118 | 454 | 1.929698 | 85.05457 | 0.01175716 | 4.043033 | 4.043761 | 4.54e-07 | 4.375515e-19 | 2.730956 | 121.9552 | 5.521666
0.1935121417 | 2.12364459 | 453 | 1.930132 | 85.13977 | 0.01174539 | 4.043944 | 4.044672 | 4.53e-07 | 4.385174e-19 | 2.736984 | 122.5494 | 5.535102
0.1950242668 | 2.126773596 | 452 | 1.931749 | 85.45733 | 0.01170175 | 4.047331 | 4.048061 | 4.52e-07 | 4.394876e-19 | 2.743039 | 123.2986 | 5.551995
0.1967550516 | 2.134093046 | 451 | 1.937338 | 86.56414 | 0.01155213 | 4.059041 | 4.059772 | 4.51e-07 | 4.404621e-19 | 2.749122 | 124.5636 | 5.580403
0.198555097 | 2.133441448 | 450 | 1.934886351 | 86.07685 | 0.01161753 | 4.053904 | 4.054634 | 4.5e-07 | 4.414409e-19 | 2.755231 | 124.8014 | 5.585727
0.2000529617 | 2.136464119 | 449 | 1.936411 | 86.37959 | 0.01157681 | 4.057099 | 4.05783 | 4.49e-07 | 4.42424e-19 | 2.761367 | 125.5556 | 5.602579
0.2021257132 | 2.142638206 | 448 | 1.940512 | 87.1992 | 0.011468 | 4.065692 | 4.066424 | 4.48e-07 | 4.434116e-19 | 2.767531 | 126.6515 | 5.626977
0.2037061304 | 2.142819166 | 447 | 1.939113 | 86.91866 | 0.01150501 | 4.06276 | 4.063492 | 4.47e-07 | 4.444035e-19 | 2.773722 | 127.0354 | 5.635498
0.2050548345 | 2.147356033 | 446 | 1.942301 | 87.55908 | 0.01142086 | 4.069439 | 4.070173 | 4.46e-07 | 4.454e-19 | 2.779941 | 128.0256 | 5.65742
0.207021594 | 2.152399302 | 445 | 1.945377708 | 88.18155 | 0.01134024 | 4.075885 | 4.07662 | 4.45e-07 | 4.464009e-19 | 2.786188 | 129.0094 | 5.679115
0.2082013786 | 2.156501532 | 444 | 1.9483 | 88.77694 | 0.01126419 | 4.082008 | 4.082744 | 4.44e-07 | 4.474063e-19 | 2.792464 | 129.9808 | 5.700456
0.2099592984 | 2.161275387 | 443 | 1.951316 | 89.39559 | 0.01118623 | 4.088327 | 4.089064 | 4.43e-07 | 4.484162e-19 | 2.798767 | 130.9728 | 5.722168
0.2121026963 | 2.164517403 | 442 | 1.952415 | 89.62202 | 0.01115797 | 4.090629 | 4.091366 | 4.42e-07 | 4.494307e-19 | 2.805099 | 131.7143 | 5.738343
0.2138849944 | 2.170294523 | 441 | 1.95641 | 90.4502 | 0.01105581 | 4.098999 | 4.099737 | 4.41e-07 | 4.504499e-19 | 2.81146 | 132.8544 | 5.763123
0.214974314 | 2.171993971 | 440 | 1.957019657 | 90.57736 | 0.01104029 | 4.100277 | 4.101016 | 4.4e-07 | 4.514736e-19 | 2.81785 | 133.5422 | 5.778023
0.2168778032 | 2.17647624 | 439 | 1.959598 | 91.1168 | 0.01097493 | 4.10568 | 4.10642 | 4.39e-07 | 4.52502e-19 | 2.824268 | 134.505 | 5.798816
0.2188301533 | 2.17988658 | 438 | 1.961056 | 91.4232 | 0.01093814 | 4.108735 | 4.109475 | 4.38e-07 | 4.535351e-19 | 2.830716 | 135.3211 | 5.816379
0.2203118056 | 2.189682245 | 437 | 1.96937 | 93.19024 | 0.01073074 | 4.126154 | 4.126897 | 4.37e-07 | 4.54573e-19 | 2.837194 | 137.0962 | 5.854404
0.2221844345 | 2.190047979 | 436 | 1.967864 | 92.86746 | 0.01076803 | 4.122997 | 4.12374 | 4.36e-07 | 4.556156e-19 | 2.843701 | 137.5151 | 5.863342
0.2238521725 | 2.198954105 | 435 | 1.975102 | 94.42825 | 0.01059005 | 4.138162 | 4.138908 | 4.35e-07 | 4.56663e-19 | 2.850239 | 139.1663 | 5.898438
0.2251358479 | 2.19870472 | 434 | 1.973569 | 94.0955 | 0.0106275 | 4.13495 | 4.135695 | 4.34e-07 | 4.577152e-19 | 2.856806 | 139.5914 | 5.90744
0.2267383635 | 2.208008289 | 433 | 1.98127 | 95.77892 | 0.01044071 | 4.151085 | 4.151833 | 4.33e-07 | 4.587723e-19 | 2.863404 | 141.3334 | 5.944187
0.2283380479 | 2.212311268 | 432 | 1.983973 | 96.37696 | 0.01037592 | 4.156749 | 4.157498 | 4.32e-07 | 4.598342e-19 | 2.870032 | 142.3763 | 5.966076
0.2300078273 | 2.217774391 | 431 | 1.987767 | 97.22245 | 0.01028569 | 4.164697 | 4.165447 | 4.31e-07 | 4.609011e-19 | 2.876691 | 143.5852 | 5.991352
0.2316277474 | 2.220012665 | 430 | 1.988385 | 97.36098 | 0.01027106 | 4.165992 | 4.166743 | 4.3e-07 | 4.61973e-19 | 2.883381 | 144.3436 | 6.007154
0.2329749316 | 2.225689411 | 429 | 1.992714 | 98.33644 | 0.01016917 | 4.175063 | 4.175816 | 4.29e-07 | 4.630499e-19 | 2.890102 | 145.6495 | 6.034267
0.2346434742 | 2.231687069 | 428 | 1.997044 | 99.32157 | 0.01006831 | 4.184134 | 4.184888 | 4.28e-07 | 4.641317e-19 | 2.896855 | 146.9674 | 6.061506
0.2358881831 | 2.236377716 | 427 | 2.00049 | 100.1128 | 0.009988734 | 4.191353 | 4.192109 | 4.27e-07 | 4.652187e-19 | 2.903639 | 148.1666 | 6.086185
0.237036556 | 2.241473913 | 426 | 2.004437357 | 101.027 | 0.009898346 | 4.199625 | 4.200381 | 4.26e-07 | 4.663108e-19 | 2.910455 | 149.4511 | 6.112511
0.2383954525 | 2.244440079 | 425 | 2.006045 | 101.4016 | 0.009861781 | 4.202992 | 4.20375 | 4.25e-07 | 4.67408e-19 | 2.917303 | 150.3962 | 6.131806
0.2400001884 | 2.252437115 | 424 | 2.012437 | 102.9051 | 0.009717691 | 4.216385 | 4.217145 | 4.24e-07 | 4.685103e-19 | 2.924184 | 152.071 | 6.165853
0.2412377596 | 2.258579731 | 423 | 2.017342 | 104.0739 | 0.009608554 | 4.226662 | 4.227424 | 4.23e-07 | 4.696179e-19 | 2.931096 | 153.5365 | 6.195493
0.2420342416 | 2.265284538 | 422 | 2.02325 | 105.4995 | 0.00947872 | 4.239041 | 4.239805 | 4.22e-07 | 4.707308e-19 | 2.938042 | 155.17 | 6.228363
0.2435358912 | 2.269727468 | 421 | 2.026192 | 106.2164 | 0.009414742 | 4.245203 | 4.245968 | 4.21e-07 | 4.718489e-19 | 2.945021 | 156.3617 | 6.252233
0.244718805 | 2.276420116 | 420 | 2.031701311 | 107.5725 | 0.009296055 | 4.256747 | 4.257514 | 4.2e-07 | 4.729723e-19 | 2.952033 | 157.9627 | 6.284161
0.2458525896 | 2.277463436 | 419 | 2.031611 | 107.5501 | 0.009297992 | 4.256558 | 4.257325 | 4.19e-07 | 4.741012e-19 | 2.959078 | 158.7035 | 6.298879
0.2470468581 | 2.286204815 | 418 | 2.039158 | 109.4354 | 0.009137808 | 4.27237 | 4.27314 | 4.18e-07 | 4.752354e-19 | 2.966157 | 160.6507 | 6.337403
0.2476297766 | 2.294147968 | 417 | 2.046518 | 111.3059 | 0.00898425 | 4.287791 | 4.288564 | 4.17e-07 | 4.76375e-19 | 2.973271 | 162.5895 | 6.37553
0.2488063127 | 2.299064636 | 416 | 2.050258 | 112.2686 | 0.00890721 | 4.295627 | 4.296401 | 4.16e-07 | 4.775202e-19 | 2.980418 | 163.9698 | 6.402535
0.2491022795 | 2.301608562 | 415 | 2.052506 | 112.8512 | 0.008861224 | 4.300337 | 4.301112 | 4.15e-07 | 4.786708e-19 | 2.9876 | 165.1225 | 6.425
0.2500594854 | 2.314521074 | 414 | 2.064462 | 116.001 | 0.008620618 | 4.325385 | 4.326165 | 4.14e-07 | 4.79827e-19 | 2.994816 | 167.8597 | 6.478034
0.2507985532 | 2.315592051 | 413 | 2.064793 | 116.0896 | 0.008614032 | 4.326081 | 4.32686 | 4.13e-07 | 4.809888e-19 | 3.002067 | 168.7278 | 6.494763
0.2521652877 | 2.323152304 | 412 | 2.070987 | 117.7571 | 0.008492059 | 4.339057 | 4.339839 | 4.12e-07 | 4.821563e-19 | 3.009354 | 170.5665 | 6.530056
0.2522755265 | 2.329071283 | 411 | 2.076796 | 119.3427 | 0.008379233 | 4.351227 | 4.352011 | 4.11e-07 | 4.833294e-19 | 3.016676 | 172.3604 | 6.564304
0.2524620891 | 2.332875729 | 410 | 2.080414 | 120.341 | 0.008309719 | 4.358807 | 4.359593 | 4.1e-07 | 4.845083e-19 | 3.024034 | 173.8061 | 6.591778
0.2531482577 | 2.343682289 | 409 | 2.090534 | 123.1783 | 0.008118316 | 4.380011 | 4.380801 | 4.09e-07 | 4.856929e-19 | 3.031427 | 176.3605 | 6.64004
0.2544269264 | 2.34868598 | 408 | 2.094259 | 124.2393 | 0.008048982 | 4.387816 | 4.388607 | 4.08e-07 | 4.868833e-19 | 3.038857 | 177.8582 | 6.668175
0.2541939318 | 2.352392912 | 407 | 2.098199 | 125.3715 | 0.007976292 | 4.396071 | 4.396863 | 4.07e-07 | 4.880796e-19 | 3.046324 | 179.4064 | 6.697134
0.2547763586 | 2.361311913 | 406 | 2.106536 | 127.8014 | 0.007824641 | 4.413537 | 4.414332 | 4.06e-07 | 4.892817e-19 | 3.053827 | 181.7268 | 6.740304
0.2551678121 | 2.362438679 | 405 | 2.107271 | 128.0179 | 0.007811405 | 4.415078 | 4.415873 | 4.05e-07 | 4.904898e-19 | 3.061367 | 182.7528 | 6.759305
0.2549360991 | 2.368698597 | 404 | 2.113762 | 129.9459 | 0.007695512 | 4.428679 | 4.429477 | 4.04e-07 | 4.917039e-19 | 3.068945 | 184.792 | 6.796911
0.2551048696 | 2.372537374 | 403 | 2.117433 | 131.0486 | 0.007630755 | 4.436368 | 4.437167 | 4.03e-07 | 4.92924e-19 | 3.07656 | 186.3556 | 6.825607
0.2554232776 | 2.384189367 | 402 | 2.128766 | 134.5136 | 0.007434194 | 4.460114 | 4.460917 | 4.02e-07 | 4.941502e-19 | 3.084213 | 189.2942 | 6.879211
0.2550869882 | 2.387353897 | 401 | 2.132267 | 135.6023 | 0.007374509 | 4.467449 | 4.468254 | 4.01e-07 | 4.953825e-19 | 3.091905 | 190.8657 | 6.907707
0.2545924485 | 2.393422604 | 400 | 2.13883 | 137.6671 | 0.0072639 | 4.4812 | 4.482007 | 4e-07 | 4.96621e-19 | 3.099635 | 193.0039 | 6.946292
0.2549774051 | 2.402923584 | 399 | 2.147946 | 140.5873 | 0.007113017 | 4.500299 | 4.50111 | 3.99e-07 | 4.978656e-19 | 3.107403 | 195.6295 | 6.993382
0.2541824579 | 2.401854277 | 398 | 2.147672 | 140.4985 | 0.007117512 | 4.499724 | 4.500535 | 3.98e-07 | 4.991165e-19 | 3.115211 | 196.5636 | 7.010057
0.2538537979 | 2.401876688 | 397 | 2.148023 | 140.6122 | 0.00711176 | 4.50046 | 4.501271 | 3.97e-07 | 5.003738e-19 | 3.123057 | 197.6197 | 7.028864
0.2533023357 | 2.411072493 | 396 | 2.15777 | 143.8037 | 0.006953922 | 4.520882 | 4.521697 | 3.96e-07 | 5.016373e-19 | 3.130944 | 200.4257 | 7.07859
0.2528017163 | 2.423561573 | 395 | 2.17076 | 148.1699 | 0.006749011 | 4.548098 | 4.548917 | 3.95e-07 | 5.029073e-19 | 3.13887 | 203.8745 | 7.139231
0.2525108457 | 2.428502798 | 394 | 2.175992 | 149.9657 | 0.006668191 | 4.55906 | 4.559881 | 3.94e-07 | 5.041837e-19 | 3.146837 | 205.8996 | 7.174602
0.2525169551 | 2.436273813 | 393 | 2.183757 | 152.6711 | 0.006550028 | 4.575328 | 4.576153 | 3.93e-07 | 5.054666e-19 | 3.154844 | 208.4284 | 7.218525
0.2513380945 | 2.434896469 | 392 | 2.183558 | 152.6013 | 0.006553022 | 4.574913 | 4.575737 | 3.92e-07 | 5.067561e-19 | 3.162892 | 209.4551 | 7.236282
0.2507865131 | 2.442432165 | 391 | 2.191646 | 155.4697 | 0.006432123 | 4.591857 | 4.592684 | 3.91e-07 | 5.080521e-19 | 3.170982 | 212.0902 | 7.281659
0.2502931356 | 2.449606895 | 390 | 2.199314 | 158.2391 | 0.006319551 | 4.607923 | 4.608753 | 3.9e-07 | 5.093548e-19 | 3.179112 | 214.6736 | 7.325872
0.2502228618 | 2.451889753 | 389 | 2.201667 | 159.0988 | 0.006285403 | 4.612853 | 4.613684 | 3.89e-07 | 5.106642e-19 | 3.187285 | 216.2407 | 7.352563
0.2491738498 | 2.458387852 | 388 | 2.209214 | 161.8878 | 0.006177119 | 4.628665 | 4.629499 | 3.88e-07 | 5.119804e-19 | 3.1955 | 218.8495 | 7.396782
0.247895062 | 2.470614195 | 387 | 2.222719133 | 167.001 | 0.005987987 | 4.656961 | 4.6578 | 3.87e-07 | 5.133033e-19 | 3.203757 | 222.6797 | 7.461229
0.2482911348 | 2.465758562 | 386 | 2.217467 | 164.9937 | 0.006060837 | 4.645958 | 4.646795 | 3.86e-07 | 5.146331e-19 | 3.212057 | 222.7785 | 7.462884
0.2465808541 | 2.482156038 | 385 | 2.235575 | 172.0185 | 0.005813328 | 4.683896 | 4.68474 | 3.85e-07 | 5.159698e-19 | 3.2204 | 227.6096 | 7.543368
0.2459084839 | 2.476770401 | 384 | 2.230862 | 170.1617 | 0.005876762 | 4.674021 | 4.674864 | 3.84e-07 | 5.173135e-19 | 3.228786 | 227.8329 | 7.547067
0.2452123165 | 2.486521006 | 383 | 2.241309 | 174.3045 | 0.005737085 | 4.695909 | 4.696755 | 3.83e-07 | 5.186642e-19 | 3.237216 | 231.1741 | 7.602206
0.24411048 | 2.500051975 | 382 | 2.255941495 | 180.2775 | 0.005547004 | 4.726567 | 4.727419 | 3.82e-07 | 5.20022e-19 | 3.245691 | 235.4303 | 7.671869
0.2436329573 | 2.498046875 | 381 | 2.254414 | 179.6445 | 0.00556655 | 4.723367 | 4.724218 | 3.81e-07 | 5.213868e-19 | 3.254209 | 236.3474 | 7.686797
0.2427363396 | 2.499969482 | 380 | 2.257233 | 180.8145 | 0.005530531 | 4.729273 | 4.730126 | 3.8e-07 | 5.227589e-19 | 3.262773 | 238.1876 | 7.716663
0.2418107688 | 2.504674435 | 379 | 2.262864 | 183.1739 | 0.005459292 | 4.74107 | 4.741924 | 3.79e-07 | 5.241382e-19 | 3.271382 | 240.6422 | 7.756323
0.2410630286 | 2.505974531 | 378 | 2.264912 | 184.0397 | 0.00543361 | 4.745361 | 4.746216 | 3.78e-07 | 5.255248e-19 | 3.280037 | 242.3552 | 7.783881
0.240764603 | 2.524599314 | 377 | 2.283834711 | 192.236 | 0.005201939 | 4.785008 | 4.78587 | 3.77e-07 | 5.269188e-19 | 3.288737 | 247.7309 | 7.869734
0.2403829992 | 2.524113417 | 376 | 2.28373 | 192.1898 | 0.005203189 | 4.784789 | 4.785652 | 3.76e-07 | 5.283202e-19 | 3.297484 | 249.0276 | 7.890304
0.240364179 | 2.530003548 | 375 | 2.289639369 | 194.8226 | 0.005132874 | 4.79717 | 4.798034 | 3.75e-07 | 5.29729e-19 | 3.306277 | 251.6547 | 7.931815
0.2397177666 | 2.532881498 | 374 | 2.293164 | 196.4101 | 0.005091389 | 4.804554 | 4.80542 | 3.74e-07 | 5.311454e-19 | 3.315117 | 253.7817 | 7.965264
0.2404138744 | 2.531229019 | 373 | 2.290815 | 195.3508 | 0.005118997 | 4.799633 | 4.800498 | 3.73e-07 | 5.325694e-19 | 3.324005 | 254.622 | 7.978439
0.2394361347 | 2.534442425 | 372 | 2.295006 | 197.2451 | 0.005069834 | 4.808414 | 4.809281 | 3.72e-07 | 5.34001e-19 | 3.33294 | 256.9303 | 8.014523
0.2396459877 | 2.537239313 | 371 | 2.297593 | 198.4236 | 0.005039723 | 4.813835 | 4.814702 | 3.71e-07 | 5.354404e-19 | 3.341924 | 258.8999 | 8.045184
0.2413056195 | 2.547567844 | 370 | 2.306262 | 202.4241 | 0.004940123 | 4.831997 | 4.832868 | 3.7e-07 | 5.368875309e-19 | 3.350956 | 262.2693 | 8.097365
0.2409645617 | 2.564373016 | 369 | 2.323408 | 210.5758 | 0.004748884 | 4.867921 | 4.868799 | 3.69e-07 | 5.383425e-19 | 3.360037 | 267.6282 | 8.179673
0.2421987504 | 2.569972992 | 368 | 2.327774 | 212.7033 | 0.004701384 | 4.877068 | 4.877947 | 3.68e-07 | 5.398054e-19 | 3.369168 | 270.0969 | 8.217312
0.2426215559 | 2.568217039 | 367 | 2.325595 | 211.6389 | 0.004725029 | 4.872504 | 4.873382 | 3.67e-07 | 5.412763e-19 | 3.378348 | 271.0626 | 8.23199
0.2438571602 | 2.572651863 | 366 | 2.328795 | 213.2037 | 0.00469035 | 4.879207 | 4.880086 | 3.66e-07 | 5.427552e-19 | 3.387579 | 273.2963 | 8.265837
0.2465756387 | 2.571843863 | 365 | 2.325268 | 211.4795 | 0.004728591 | 4.871818 | 4.872696 | 3.65e-07 | 5.442422e-19 | 3.39686 | 273.9642 | 8.275932
0.249290064 | 2.579443932 | 364 | 2.330153868 | 213.872 | 0.004675695 | 4.882054 | 4.882934 | 3.64e-07 | 5.457373e-19 | 3.406192 | 276.6304 | 8.316105
0.2505166829 | 2.595887423 | 363 | 2.345371 | 221.4985 | 0.004514704 | 4.913936 | 4.914821 | 3.63e-07 | 5.472407e-19 | 3.415575 | 281.8014 | 8.393471
0.2533537745 | 2.587068796 | 362 | 2.333715 | 215.6329 | 0.004637511 | 4.889515 | 4.890396 | 3.62e-07 | 5.487524e-19 | 3.425011 | 280.5511 | 8.37483
0.2561766505 | 2.613613129 | 361 | 2.357436 | 227.7385 | 0.004391001 | 4.939216 | 4.940106 | 3.61e-07 | 5.502725e-19 | 3.434498 | 287.8718 | 8.483392
0.2591785192 | 2.602454185 | 360 | 2.343276 | 220.4325 | 0.004536536 | 4.909547 | 4.910431 | 3.6e-07 | 5.518011e-19 | 3.444038 | 286.0061 | 8.455857
0.2622263432 | 2.615553141 | 359 | 2.353327 | 225.5936 | 0.00443275 | 4.930605 | 4.931494 | 3.59e-07 | 5.533381e-19 | 3.453632 | 290.0742 | 8.515782
0.2652281225 | 2.621059179 | 358 | 2.355831 | 226.8982 | 0.004407263 | 4.935852 | 4.936742 | 3.58e-07 | 5.548838e-19 | 3.463279 | 292.3181 | 8.548656
0.2692078352 | 2.63109374 | 357 | 2.361886 | 230.0837 | 0.004346244 | 4.948538 | 4.94943 | 3.57e-07 | 5.564381e-19 | 3.47298 | 295.471 | 8.594635
0.2748726606 | 2.634980202 | 356 | 2.360108 | 229.1435 | 0.004364078 | 4.944812 | 4.945703 | 3.56e-07 | 5.580011e-19 | 3.482735 | 296.686 | 8.612288
0.2792173922 | 2.634388447 | 355 | 2.355171 | 226.5536 | 0.004413966 | 4.934469 | 4.935358 | 3.55e-07 | 5.595729e-19 | 3.492546 | 297.113 | 8.618483
0.2845561802 | 2.63914156 | 354 | 2.354585 | 226.2483 | 0.004419922 | 4.933242 | 4.934131 | 3.54e-07 | 5.611536e-19 | 3.502412 | 298.6454 | 8.64068
0.2889491618 | 2.661723137 | 353 | 2.372774 | 235.925 | 0.004238635 | 4.97135 | 4.972246 | 3.53e-07 | 5.627433e-19 | 3.512334 | 304.9979 | 8.732094
0.2952355742 | 2.661164522 | 352 | 2.365929 | 232.2357 | 0.004305971 | 4.957009 | 4.957902 | 3.52e-07 | 5.64342e-19 | 3.522312 | 304.9661 | 8.731639
0.3021757305 | 2.659592867 | 351 | 2.357417 | 227.7284 | 0.004391196 | 4.939175 | 4.940065 | 3.51e-07 | 5.659498e-19 | 3.532347 | 304.5034 | 8.725012
0.3089080155 | 2.655578613 | 350 | 2.346671 | 222.1624 | 0.004501211 | 4.916659 | 4.917545 | 3.5e-07 | 5.675668e-19 | 3.542439 | 303.4601 | 8.710053
0.3330616951 | 2.703582525 | 349 | 2.370521 | 234.7042 | 0.004260682 | 4.96663 | 4.967525 | 3.49e-07 | 5.691931e-19 | 3.55259 | 311.437 | 8.823788
0.340916872 | 2.672261715 | 348 | 2.331344843 | 214.4593 | 0.00466289 | 4.884549 | 4.88543 | 3.48e-07 | 5.708287e-19 | 3.562798 | 302.9619 | 8.7029
0.3506108224 | 2.690849543 | 347 | 2.340239 | 218.8965 | 0.00456837 | 4.903184 | 4.904067 | 3.47e-07 | 5.724737e-19 | 3.573066 | 307.0399 | 8.761277
0.358946532 | 2.70098424 | 346 | 2.342037708 | 219.8051 | 0.004549486 | 4.906953 | 4.907837 | 3.46e-07 | 5.741283e-19 | 3.583393 | 309.2922 | 8.793353
0.3642629683 | 2.725000858 | 345 | 2.360738 | 229.4763 | 0.004357748 | 4.946133 | 4.947024 | 3.45e-07 | 5.757924e-19 | 3.593779 | 316.0755 | 8.889256
0.3725170493 | 2.714464426 | 344 | 2.341947 | 219.7594 | 0.004550432 | 4.906764 | 4.907648 | 3.44e-07 | 5.774662e-19 | 3.604226 | 312.875 | 8.844136
0.3827717006 | 2.750928402 | 343 | 2.368157 | 233.43 | 0.004283939 | 4.961676 | 4.96257 | 3.43e-07 | 5.791498e-19 | 3.614734 | 321.7852 | 8.969186
0.390694648 | 2.771351814 | 342 | 2.380657166 | 240.2466 | 0.004162391 | 4.987867 | 4.988766 | 3.42e-07 | 5.808432e-19 | 3.625304 | 327.0958 | 9.042895
0.3957143128 | 2.726881266 | 341 | 2.331167 | 214.3715 | 0.0046648 | 4.884177 | 4.885057 | 3.41e-07 | 5.825466e-19 | 3.635935 | 315.4797 | 8.880874
0.4102340043 | 2.76006937 | 340 | 2.349835 | 223.7873 | 0.00446853 | 4.92329 | 4.924177 | 3.4e-07 | 5.8426e-19 | 3.646629 | 322.4412 | 8.978324
0.416762203 | 2.733140469 | 339 | 2.316378266 | 207.1945 | 0.004826382 | 4.853192 | 4.854067 | 3.39e-07 | 5.859834e-19 | 3.657386 | 315.1759 | 8.876597
0.4241131842 | 2.763494968 | 338 | 2.339382 | 218.465 | 0.004577393 | 4.901388 | 4.902271 | 3.38e-07 | 5.877171e-19 | 3.668207 | 323.3719 | 8.991272
0.4331053793 | 2.718708277 | 337 | 2.285603 | 193.0203 | 0.005180803 | 4.788713 | 4.789575 | 3.37e-07 | 5.894611e-19 | 3.679091 | 310.5097 | 8.810643
0.4435023963 | 2.760457516 | 336 | 2.316955 | 207.4699 | 0.004819976 | 4.854401 | 4.855275 | 3.36e-07 | 5.912154e-19 | 3.690041 | 320.989 | 8.958083
0.4537553787 | 2.785581827 | 335 | 2.331826 | 214.6972 | 0.004657722 | 4.885559 | 4.886439 | 3.35e-07 | 5.929803e-19 | 3.701056 | 327.0667 | 9.042492
0.468691051 | 2.794818878 | 334 | 2.326127827 | 211.8985 | 0.004719241 | 4.873619 | 4.874497 | 3.34e-07 | 5.947556e-19 | 3.712137 | 327.4219 | 9.047401
0.4767749012 | 2.815193176 | 333 | 2.338418 | 217.9808 | 0.00458756 | 4.899369 | 4.900252 | 3.33e-07 | 5.96541701e-19 | 3.723285 | 332.8813 | 9.122517
0.488273859 | 2.761730671 | 332 | 2.273456812 | 187.6968 | 0.005327742 | 4.763265 | 4.764123 | 3.32e-07 | 5.983385e-19 | 3.734499 | 316.5415 | 8.895807
0.4971448183 | 2.803269625 | 331 | 2.306125 | 202.3601 | 0.004941687 | 4.831709 | 4.83258 | 3.31e-07 | 6.001462e-19 | 3.745782 | 327.6748 | 9.050895
0.5066937804 | 2.88010931 | 330 | 2.373416 | 236.2738 | 0.004232378 | 4.972694 | 4.973591 | 3.3e-07 | 6.019648e-19 | 3.757133 | 349.183 | 9.34322
0.5191030502 | 2.814547539 | 329 | 2.295444 | 197.4442 | 0.005064721 | 4.809332 | 4.810199 | 3.29e-07 | 6.037945e-19 | 3.768553 | 328.6058 | 9.063744
0.5300135612 | 2.810845852 | 328 | 2.280832 | 190.9116 | 0.005238027 | 4.778717 | 4.779578 | 3.28e-07 | 6.056353e-19 | 3.780042 | 326.4168 | 9.033504
0.5403546691 | 2.850581646 | 327 | 2.310227 | 204.2805 | 0.004895229 | 4.840304 | 4.841176 | 3.27e-07 | 6.074874e-19 | 3.791602 | 336.9359 | 9.177907
0.5467905998 | 2.845258713 | 326 | 2.298468 | 198.8237 | 0.005029582 | 4.815667 | 4.816535 | 3.26e-07 | 6.093509e-19 | 3.803233 | 335.5639 | 9.159202
0.5610339046 | 2.87429738 | 325 | 2.313263 | 205.7138 | 0.004861122 | 4.846666 | 4.847539 | 3.25e-07 | 6.112258e-19 | 3.814935 | 341.9928 | 9.246523
0.5732687116 | 2.860578299 | 324 | 2.28731 | 193.7803 | 0.005160484 | 4.792288 | 4.793152 | 3.24e-07 | 6.131123e-19 | 3.826709 | 336.4289 | 9.171
0.585593164 | 2.945648909 | 323 | 2.360055745 | 229.1162 | 0.004364598 | 4.944704 | 4.945595 | 3.23e-07 | 6.150105e-19 | 3.838557 | 360.3902 | 9.491973
0.5944750905 | 2.867371321 | 322 | 2.272896 | 187.4547 | 0.005334623 | 4.76209 | 4.762948 | 3.22e-07 | 6.169205e-19 | 3.850478 | 336.3419 | 9.169813
0.6087933779 | 2.868310452 | 321 | 2.259517 | 181.7679 | 0.005501523 | 4.734059 | 4.734912 | 3.21e-07 | 6.188423e-19 | 3.862473 | 334.4681 | 9.144234
0.6216197014 | 2.924264669 | 320 | 2.302645 | 200.7451 | 0.004981441 | 4.824419 | 4.825288 | 3.2e-07 | 6.207762e-19 | 3.874543 | 349.5324 | 9.347893
0.6356022954 | 2.934106588 | 319 | 2.298504 | 198.8402 | 0.005029163 | 4.815743 | 4.816611 | 3.19e-07 | 6.227222e-19 | 3.886689 | 350.4634 | 9.360334
0.6489842534 | 2.908152342 | 318 | 2.259168 | 181.6218 | 0.005505946 | 4.733327 | 4.73418 | 3.18e-07 | 6.246805e-19 | 3.898911 | 340.7033 | 9.229075
0.6618052721 | 2.947268486 | 317 | 2.285463 | 192.9582 | 0.00518247 | 4.78842 | 4.789283 | 3.17e-07 | 6.266511e-19 | 3.911211 | 350.8839 | 9.365947
0.6774701476 | 2.964584589 | 316 | 2.287114 | 193.6932 | 0.005162803 | 4.79188 | 4.792743 | 3.16e-07 | 6.286341e-19 | 3.923588 | 353.6186 | 9.402375
0.6912720203 | 2.980964184 | 315 | 2.289692 | 194.8463 | 0.00513225 | 4.79728 | 4.798145 | 3.15e-07 | 6.306297982e-19 | 3.936044 | 356.67 | 9.442854
0.7109960318 | 2.992724895 | 314 | 2.281729 | 191.3061 | 0.005227224 | 4.780596 | 4.781457 | 3.14e-07 | 6.326382e-19 | 3.948579 | 356.453 | 9.439981
0.7267187238 | 3.009954929 | 313 | 2.283236 | 191.9713 | 0.005209113 | 4.783754 | 4.784616 | 3.13e-07 | 6.346594e-19 | 3.961194 | 359.2084 | 9.476397
0.743407011 | 3.002706766 | 312 | 2.259299755 | 181.6769 | 0.005504277 | 4.733603 | 4.734456 | 3.12e-07 | 6.366935e-19 | 3.97389 | 353.9745 | 9.407105
0.7654780149 | 2.990859747 | 311 | 2.225382 | 168.028 | 0.005951388 | 4.662539 | 4.66338 | 3.11e-07 | 6.387408e-19 | 3.986668 | 345.6382 | 9.295674
0.7843828797 | 3.024196625 | 310 | 2.239814 | 173.7056 | 0.005756868 | 4.692777 | 4.693622 | 3.1e-07 | 6.408012e-19 | 3.999528 | 352.3984 | 9.386138
0.8077437878 | 3.04022336 | 309 | 2.23248 | 170.7967 | 0.005854913 | 4.677411 | 4.678253 | 3.09e-07 | 6.42875037e-19 | 4.012472 | 352.364 | 9.38568
0.8318446279 | 3.05741334 | 308 | 2.225569 | 168.1004 | 0.005948826 | 4.662931 | 4.663771 | 3.08e-07 | 6.449623e-19 | 4.025499 | 352.4634 | 9.387004
0.8582767248 | 3.10864234 | 307 | 2.250366 | 177.9777 | 0.005618681 | 4.714885 | 4.715734 | 3.07e-07 | 6.470631e-19 | 4.038612 | 362.7128 | 9.52251
0.8827682137 | 3.124422312 | 306 | 2.241654 | 174.4432 | 0.005732524 | 4.696633 | 4.697479 | 3.06e-07 | 6.491777e-19 | 4.05181 | 362.2662 | 9.516646
0.9075225592 | 3.08117485 | 305 | 2.173652 | 149.16 | 0.006704212 | 4.554158 | 4.554978 | 3.05e-07 | 6.513062e-19 | 4.065094 | 342.8577 | 9.258209
0.9391266704 | 3.108606815 | 304 | 2.16948 | 147.7339 | 0.006768927 | 4.545416 | 4.546235 | 3.04e-07 | 6.534486e-19 | 4.078466 | 343.7935 | 9.270835
0.9685192704 | 3.218852043 | 303 | 2.250333 | 177.9643 | 0.005619106 | 4.714816 | 4.715665 | 3.03e-07 | 6.556052e-19 | 4.091927 | 372.3417 | 9.648079
0.9994497895 | 3.210856676 | 302 | 2.211407 | 162.7072 | 0.006146008 | 4.63326 | 4.634095 | 3.02e-07 | 6.577761e-19 | 4.105476 | 361.9569 | 9.512583
1.038381934 | 3.160403013 | 301 | 2.122021079 | 132.4406 | 0.007550556 | 4.445982 | 4.446783 | 3.01e-07 | 6.599614e-19 | 4.119116 | 335.5057 | 9.158407
1.071440339 | 3.204288483 | 300 | 2.132848144 | 135.7839 | 0.007364646 | 4.468666 | 4.469472 | 3e-07 | 6.621613e-19 | 4.132846 | 341.2014 | 9.235819
1.109751582 | 3.13011241 | 299 | 2.020360828 | 104.7999 | 0.009541995 | 4.232987 | 4.23375 | 2.99e-07 | 6.643759e-19 | 4.146668 | 308.2116 | 8.777978
1.149009347 | 3.208035946 | 298 | 2.059026599 | 114.5583 | 0.008729179 | 4.313998 | 4.314775 | 2.98e-07 | 6.666053e-19 | 4.160583 | 322.2737 | 8.975991
1.181831241 | 3.197614431 | 297 | 2.01578319 | 103.7011 | 0.009643103 | 4.223396 | 4.224157 | 2.97e-07 | 6.688498e-19 | 4.174592 | 310.9626 | 8.817066
1.227300167 | 3.221528292 | 296 | 1.994228125 | 98.67977 | 0.01013379 | 4.178235 | 4.178988 | 2.96e-07 | 6.711094e-19 | 4.188695 | 306.4077 | 8.752253
1.259386778 | 3.231078625 | 295 | 1.971691847 | 93.6897 | 0.01067353 | 4.131018 | 4.131762 | 2.95e-07 | 6.733844e-19 | 4.202894 | 301.5557 | 8.682679
1.304680109 | 3.171637297 | 294 | 1.866957188 | 73.61345 | 0.01358447 | 3.911581 | 3.912286 | 2.94e-07 | 6.756748e-19 | 4.21719 | 272.2122 | 8.249427
1.344183207 | 3.22723794 | 293 | 1.883054733 | 76.39321 | 0.01309017 | 3.945308 | 3.946019 | 2.93e-07 | 6.779808e-19 | 4.231583 | 278.8201 | 8.348954
1.385124445 | 3.264055729 | 292 | 1.878931284 | 75.67132 | 0.01321505 | 3.936669 | 3.937378 | 2.92e-07 | 6.803027e-19 | 4.246075 | 279.505 | 8.359201
1.419931769 | 3.205736876 | 291 | 1.785805107 | 61.06679 | 0.01637551 | 3.741554 | 3.742229 | 2.91e-07 | 6.826405e-19 | 4.260666 | 254.2234 | 7.972193
1.460244298 | 3.219085693 | 290 | 1.758841395 | 57.39068 | 0.01742443 | 3.685061 | 3.685725 | 2.9e-07 | 6.849944e-19 | 4.275358 | 248.3081 | 7.878897
1.497865438 | 3.24038291 | 289 | 1.742517472 | 55.27356 | 0.01809183 | 3.65086 | 3.651518 | 2.89e-07 | 6.873647e-19 | 4.290152 | 245.4099 | 7.832782
1.536514521 | 3.2235744 | 288 | 1.687059879 | 48.64743 | 0.02055607 | 3.534667 | 3.535304 | 2.88e-07 | 6.897513e-19 | 4.305048 | 231.6378 | 7.609826
1.566951513 | 3.206185102 | 287 | 1.639233589 | 43.57462 | 0.02294914 | 3.434463 | 3.435082 | 2.87e-07 | 6.921547e-19 | 4.320048 | 220.2173 | 7.419859
1.598278046 | 3.141946554 | 286 | 1.543668508 | 34.96782 | 0.02859773 | 3.234238 | 3.234821 | 2.86e-07 | 6.945748e-19 | 4.335153 | 196.657 | 7.011723
1.627623796 | 3.170527458 | 285 | 1.542903662 | 34.90629 | 0.02864813 | 3.232636 | 3.233219 | 2.85e-07 | 6.970119e-19 | 4.350364 | 197.8433 | 7.032839
1.659764528 | 3.178939104 | 284 | 1.519174576 | 33.05024 | 0.03025697 | 3.18292 | 3.183493 | 2.84e-07 | 6.994661e-19 | 4.365682 | 193.1578 | 6.94906
1.672822952 | 3.160805702 | 283 | 1.48798275 | 30.75975 | 0.03251002 | 3.117568 | 3.118129 | 2.83e-07 | 7.019378e-19 | 4.381109 | 186.6192 | 6.830432
1.686851978 | 3.11967206 | 282 | 1.432820082 | 27.09069 | 0.03691305 | 3.001993 | 3.002534 | 2.82e-07 | 7.044269e-19 | 4.396645 | 174.2684 | 6.600537
1.715717673 | 3.153973579 | 281 | 1.438255906 | 27.4319 | 0.03645391 | 3.013382 | 3.013925 | 2.81e-07 | 7.069338e-19 | 4.412291 | 176.8451 | 6.649157
1.722463012 | 3.136293411 | 280 | 1.413830399 | 25.93166 | 0.03856289 | 2.962206 | 2.96274 | 2.8e-07 | 7.094585e-19 | 4.428049 | 172.1123 | 6.55958
1.723463655 | 3.133556128 | 279 | 1.410092473 | 25.70943 | 0.03889623 | 2.954375 | 2.954907 | 2.79e-07 | 7.120014e-19 | 4.44392 | 172.4329 | 6.565686
1.728369117 | 3.127351522 | 278 | 1.398982405 | 25.06008 | 0.03990411 | 2.931097 | 2.931626 | 2.78e-07 | 7.145625e-19 | 4.459906 | 170.9497 | 6.537387
1.712755203 | 3.108073473 | 277 | 1.39531827 | 24.84954 | 0.0402422 | 2.92342 | 2.923947 | 2.77e-07 | 7.171422e-19 | 4.476007 | 171.2855 | 6.543803
1.715600729 | 3.07263875 | 276 | 1.357038021 | 22.75297 | 0.04395031 | 2.843217 | 2.843729 | 2.76e-07 | 7.197405e-19 | 4.492224 | 163.1922 | 6.387335
1.713348389 | 3.06569171 | 275 | 1.352343321 | 22.50833 | 0.04442799 | 2.833381 | 2.833891 | 2.75e-07 | 7.223578e-19 | 4.508559 | 163.2458 | 6.388384
1.700345874 | 3.054914713 | 274 | 1.354568839 | 22.62397 | 0.0442009 | 2.838044 | 2.838555083 | 2.74e-07 | 7.249941e-19 | 4.525014 | 164.9812 | 6.422251
1.687746525 | 3.064592361 | 273 | 1.376845836 | 23.81474 | 0.0419908 | 2.884718 | 2.885237 | 2.73e-07 | 7.276498e-19 | 4.541589 | 171.7034 | 6.551781
1.676236868 | 3.015994549 | 272 | 1.339757681 | 21.86541 | 0.04573433 | 2.807012 | 2.807518 | 2.72e-07 | 7.30325e-19 | 4.558286 | 163.7752 | 6.398734
1.653597832 | 2.961520672 | 271 | 1.30792284 | 20.31996 | 0.0492127 | 2.740313 | 2.740806 | 2.71e-07 | 7.330199e-19 | 4.575106 | 157.2386 | 6.26974
1.634585023 | 2.957856178 | 270 | 1.323271155 | 21.05092 | 0.04750385 | 2.77247 | 2.772969 | 2.7e-07 | 7.357348e-19 | 4.592051 | 162.145 | 6.366809
1.6175071 | 2.96602416 | 269 | 1.34851706 | 22.3109 | 0.04482114 | 2.825364 | 2.825873 | 2.69e-07 | 7.384698e-19 | 4.609122 | 169.6453 | 6.512397
1.596764803 | 2.923539162 | 268 | 1.326774359 | 21.22142 | 0.04712221 | 2.77981 | 2.780311 | 2.68e-07 | 7.412253e-19 | 4.62632 | 165.4467 | 6.431304
1.578826427 | 2.90414238 | 267 | 1.325315953 | 21.15027 | 0.04728072 | 2.776754 | 2.777254 | 2.67e-07 | 7.440014e-19 | 4.643647 | 166.322 | 6.448295
1.555912375 | 2.883216143 | 266 | 1.327303768 | 21.2473 | 0.0470648 | 2.780919 | 2.78142 | 2.66e-07 | 7.467984e-19 | 4.661105 | 168.078 | 6.482245
1.533680201 | 2.853671312 | 265 | 1.319991111 | 20.89253 | 0.04786399 | 2.765598 | 2.766096 | 2.65e-07 | 7.496166e-19 | 4.678694 | 167.488 | 6.470858
1.509801507 | 2.849774122 | 264 | 1.339972615 | 21.87624 | 0.0457117 | 2.807462 | 2.807968 | 2.64e-07 | 7.52456e-19 | 4.696416 | 173.9072 | 6.593693
1.484425783 | 2.822884321 | 263 | 1.338458538 | 21.8001 | 0.04587134 | 2.80429 | 2.804795 | 2.63e-07 | 7.553171e-19 | 4.714273 | 174.8364 | 6.611285
1.454637051 | 2.781255484 | 262 | 1.326618433 | 21.2138 | 0.04713913 | 2.779483 | 2.779984 | 2.62e-07 | 7.581999e-19 | 4.732266 | 173.0705 | 6.577812
1.427284718 | 2.775826931 | 261 | 1.348542213 | 22.31219 | 0.04481855 | 2.825417 | 2.825926 | 2.61e-07 | 7.611049e-19 | 4.750398 | 180.2111 | 6.712136
1.404784799 | 2.726324797 | 260 | 1.321539998 | 20.96718 | 0.04769359 | 2.768843 | 2.769342 | 2.6e-07 | 7.640323e-19 | 4.768669 | 174.4004 | 6.603036
1.372336745 | 2.701390505 | 259 | 1.32905376 | 21.33309 | 0.04687554 | 2.784585 | 2.785087 | 2.59e-07 | 7.66982187e-19 | 4.78708 | 177.7539 | 6.666218
1.345661521 | 2.671723366 | 258 | 1.326061845 | 21.18663 | 0.04719958 | 2.778317 | 2.778817 | 2.58e-07 | 7.69955e-19 | 4.805635 | 178.3288 | 6.676991
1.323103309 | 2.648119688 | 257 | 1.325016379 | 21.13569 | 0.04731334 | 2.776126 | 2.776627 | 2.57e-07 | 7.729509e-19 | 4.824334 | 179.4361 | 6.697687
1.292525291 | 2.62178874 | 256 | 1.329263449 | 21.34339 | 0.04685291 | 2.785025 | 2.785527 | 2.56e-07 | 7.759703e-19 | 4.843179 | 182.0018 | 6.745402
1.267450452 | 2.62010479 | 255 | 1.352654338 | 22.52446 | 0.04439619 | 2.834032 | 2.834543 | 2.55e-07 | 7.790133e-19 | 4.862172 | 189.9445 | 6.891018
1.236904144 | 2.577878714 | 254 | 1.34097457 | 21.92677 | 0.04560636 | 2.809561 | 2.810068 | 2.54e-07 | 7.820803e-19 | 4.881314 | 188.1512 | 6.858412
1.212037921 | 2.548719406 | 253 | 1.336681485 | 21.71108 | 0.04605943 | 2.800567 | 2.801071 | 2.53e-07 | 7.851715e-19 | 4.900608 | 188.4292 | 6.863476
1.186016083 | 2.521239996 | 252 | 1.335223913 | 21.63834 | 0.04621427 | 2.797513 | 2.798017 | 2.52e-07 | 7.882872e-19 | 4.920055 | 189.5137 | 6.883198
1.160444379 | 2.495304585 | 251 | 1.334860206 | 21.62022 | 0.04625299 | 2.796751 | 2.797255 | 2.51e-07 | 7.914278e-19 | 4.939657 | 190.9227 | 6.908739
1.136833787 | 2.468588352 | 250 | 1.331754565 | 21.46617 | 0.04658493 | 2.790244 | 2.790747 | 2.5e-07 | 7.945935e-19 | 4.959415 | 191.5587 | 6.920236
1.106379509 | 2.446998358 | 249 | 1.340618849 | 21.90881 | 0.04564373 | 2.808816 | 2.809322 | 2.49e-07 | 7.977847e-19 | 4.979333 | 195.6795 | 6.994275
1.084927797 | 2.431702375 | 248 | 1.346774578 | 22.22156 | 0.04500134 | 2.821713 | 2.822222 | 2.48e-07 | 8.010016e-19 | 4.999411 | 199.0765 | 7.054723
1.055338025 | 2.3944695 | 247 | 1.339131475 | 21.83391 | 0.04580032 | 2.8057 | 2.806205 | 2.47e-07 | 8.042445e-19 | 5.019651 | 198.4202 | 7.043086
1.035816312 | 2.380435467 | 246 | 1.344619155 | 22.11155 | 0.04522524 | 2.817197 | 2.817705 | 2.46e-07 | 8.075138e-19 | 5.040056 | 201.6795 | 7.100696
1.014823079 | 2.357676744 | 245 | 1.342853665 | 22.02184 | 0.04540946 | 2.813498 | 2.814005 | 2.45e-07 | 8.108097e-19 | 5.060628 | 202.7957 | 7.120317
0.9930856824 | 2.353104353 | 244 | 1.360019 | 22.90966 | 0.04364971 | 2.849462 | 2.849975 | 2.44e-07 | 8.141327e-19 | 5.081368 | 209.7218 | 7.240887
0.9805558324 | 2.316647053 | 243 | 1.336091 | 21.68159 | 0.04612207 | 2.79933 | 2.799834 | 2.43e-07 | 8.174831e-19 | 5.102279 | 204.0766 | 7.142768
0.9568229914 | 2.317955732 | 242 | 1.361133 | 22.96851 | 0.04353788 | 2.851796 | 2.85231 | 2.42e-07 | 8.208611e-19 | 5.123363 | 213.552 | 7.30671
0.9417316318 | 2.298905611 | 241 | 1.357174 | 22.76009 | 0.04393656 | 2.843502 | 2.844014 | 2.41e-07 | 8.242672e-19 | 5.144622 | 214.0772 | 7.315689
0.9290866852 | 2.284602642 | 240 | 1.355516 | 22.67336 | 0.04410462 | 2.840028 | 2.84054 | 2.4e-07 | 8.277016e-19 | 5.166058 | 215.3378 | 7.337196
0.9144608378 | 2.250342131 | 239 | 1.335881 | 21.67112 | 0.04614437 | 2.79889 | 2.799395 | 2.39e-07 | 8.311648e-19 | 5.187673 | 210.8985 | 7.261172
0.9008039832 | 2.25991416 | 238 | 1.35911 | 22.86179 | 0.04374111 | 2.847559 | 2.848072 | 2.38e-07 | 8.346571e-19 | 5.20947 | 220.1349 | 7.418472
0.8844513297 | 2.248282671 | 237 | 1.363831 | 23.11167 | 0.04326818 | 2.85745 | 2.857965 | 2.37e-07 | 8.381788e-19 | 5.231451 | 223.5415 | 7.475652
0.8780403733 | 2.232453585 | 236 | 1.354413 | 22.61587 | 0.04421675 | 2.837718 | 2.838229 | 2.36e-07 | 8.417305e-19 | 5.253618 | 222.337 | 7.455485
0.8676515222 | 2.218149424 | 235 | 1.350498 | 22.41289 | 0.04461718 | 2.829514 | 2.830024 | 2.35e-07 | 8.453123e-19 | 5.275974 | 222.9387 | 7.465567
0.8547930717 | 2.218116522 | 234 | 1.363323 | 23.08466 | 0.04331881 | 2.856386 | 2.856901 | 2.34e-07 | 8.489247e-19 | 5.298521 | 229.1393 | 7.568674
0.8506029248 | 2.205511808 | 233 | 1.354909 | 22.64169 | 0.04416631 | 2.838756 | 2.839268 | 2.33e-07 | 8.525682e-19 | 5.321261 | 228.2663 | 7.554242
0.8394986987 | 2.187952757 | 232 | 1.348454 | 22.30766 | 0.04482765 | 2.825232 | 2.825741 | 2.32e-07 | 8.56243e-19 | 5.344197 | 228.0499 | 7.55066
0.8329912424 | 2.192312479 | 231 | 1.359321 | 22.8729 | 0.04371986 | 2.848001 | 2.848514 | 2.31e-07 | 8.599497e-19 | 5.367333 | 233.7511 | 7.644461
0.8225304484 | 2.176105261 | 230 | 1.353575 | 22.57225 | 0.04430219 | 2.835961 | 2.836472 | 2.3e-07 | 8.636886e-19 | 5.390669 | 233.7988 | 7.645241
0.8176424503 | 2.190278053 | 229 | 1.372636 | 23.58498 | 0.04239986 | 2.875897 | 2.876415 | 2.29e-07 | 8.674602e-19 | 5.414209 | 242.5342 | 7.786755
0.8120043278 | 2.163276911 | 228 | 1.351273 | 22.45291 | 0.04453766 | 2.831137 | 2.831648 | 2.28e-07 | 8.712649e-19 | 5.437955 | 237.1099 | 7.699187
0.8022244573 | 2.143906593 | 227 | 1.341682 | 21.96252 | 0.04553212 | 2.811044 | 2.81155 | 2.27e-07 | 8.75103e-19 | 5.461911 | 235.8202 | 7.678219
0.7933495045 | 2.137454748 | 226 | 1.344105 | 22.0854 | 0.04527878 | 2.816121 | 2.816628 | 2.26e-07 | 8.789752e-19 | 5.486079 | 238.7719 | 7.726122
0.7880191803 | 2.131587029 | 225 | 1.343568 | 22.05809 | 0.04533485 | 2.814995 | 2.815502 | 2.25e-07 | 8.828817e-19 | 5.510461 | 240.7064 | 7.757358
0.7809775472 | 2.121670246 | 224 | 1.340693 | 21.91254 | 0.04563597 | 2.808971 | 2.809477 | 2.24e-07 | 8.868232e-19 | 5.535062 | 241.8221 | 7.775314
0.7721094489 | 2.113337755 | 223 | 1.341228 | 21.93958 | 0.04557972 | 2.810093 | 2.810599 | 2.23e-07 | 8.907999e-19 | 5.559883 | 244.1907 | 7.813301
0.7686556578 | 2.09908247 | 222 | 1.330427 | 21.40064 | 0.04672757 | 2.787462 | 2.787964 | 2.22e-07 | 8.948125515e-19 | 5.584927 | 242.4429 | 7.785289
0.7641157508 | 2.102948189 | 221 | 1.338832 | 21.81888 | 0.04583187 | 2.805073 | 2.805579 | 2.21e-07 | 8.988615e-19 | 5.610198 | 247.743 | 7.869927
0.7598446012 | 2.087202072 | 220 | 1.327357 | 21.24993 | 0.04705898 | 2.781031 | 2.781533 | 2.2e-07 | 9.029472e-19 | 5.635699 | 245.7332 | 7.83794
0.7577013969 | 2.091881275 | 219 | 1.33418 | 21.58638 | 0.0463255 | 2.795325 | 2.795829 | 2.19e-07 | 9.070703e-19 | 5.661433 | 250.5382 | 7.9142
0.7498350143 | 2.084375858 | 218 | 1.334541 | 21.60433 | 0.04628701 | 2.796082 | 2.796586 | 2.18e-07 | 9.112311e-19 | 5.687403 | 252.9788 | 7.952654
0.753408432 | 2.084512711 | 217 | 1.331104279 | 21.43405 | 0.04665473 | 2.788882 | 2.789384 | 2.17e-07 | 9.154304e-19 | 5.713612 | 254.0026 | 7.968729
0.7479076982 | 2.087742567 | 216 | 1.339835 | 21.8693 | 0.0457262 | 2.807174 | 2.807679 | 2.16e-07 | 9.196685e-19 | 5.740064 | 259.7338 | 8.05813
0.7515468001 | 2.101666927 | 215 | 1.35012 | 22.3934 | 0.04465601 | 2.828723 | 2.829233 | 2.15e-07 | 9.23946e-19 | 5.766762 | 266.1959 | 8.157755
0.7485871911 | 2.088382721 | 214 | 1.339796 | 21.86732 | 0.04573034 | 2.807091 | 2.807597 | 2.14e-07 | 9.282635e-19 | 5.793709 | 264.5958 | 8.133201
0.7513736486 | 2.076449633 | 213 | 1.325076 | 21.13859 | 0.04730685 | 2.776251 | 2.776752 | 2.13e-07 | 9.326215e-19 | 5.82091 | 261.2497 | 8.08161
0.7496758699 | 2.061345339 | 212 | 1.311669 | 20.49602 | 0.04878997 | 2.748162 | 2.748658 | 2.12e-07 | 9.370207e-19 | 5.848367 | 258.4107 | 8.03758
0.7499936223 | 2.094927073 | 211 | 1.344933 | 22.12756 | 0.04519252 | 2.817856 | 2.818364 | 2.11e-07 | 9.414615e-19 | 5.876084 | 274.2648 | 8.280472
0.7579731345 | 2.062796354 | 210 | 1.304823 | 20.17545 | 0.04956519 | 2.733818 | 2.734311 | 2.1e-07 | 9.459446973e-19 | 5.904066 | 260.6143 | 8.071776
0.7532533407 | 2.077719212 | 209 | 1.324466 | 21.10891 | 0.04737335 | 2.774973 | 2.775473 | 2.09e-07 | 9.504707e-19 | 5.932315 | 271.0956 | 8.23249
0.7590534091 | 2.049596071 | 208 | 1.290543 | 19.52283 | 0.0512221 | 2.703898 | 2.704386 | 2.08e-07 | 9.550403e-19 | 5.960836 | 259.8672 | 8.060199
0.7591518164 | 2.051998138 | 207 | 1.292846 | 19.62666 | 0.05095111 | 2.708725 | 2.709213 | 2.07e-07 | 9.59654e-19 | 5.989632 | 263.3217 | 8.113594
0.7525191307 | 2.067272902 | 206 | 1.314754 | 20.64209 | 0.0484447 | 2.754625 | 2.755121 | 2.06e-07 | 9.643125555e-19 | 6.018708 | 274.9716 | 8.291134
0.7537071109 | 2.056010246 | 205 | 1.302303 | 20.05872 | 0.04985364 | 2.728538 | 2.72903 | 2.05e-07 | 9.690165e-19 | 6.048067 | 272.4268 | 8.252679
0.7549940348 | 2.051239729 | 204 | 1.296246 | 19.78088 | 0.05055386 | 2.715847 | 2.716337 | 2.04e-07 | 9.737666e-19 | 6.077715 | 272.551 | 8.254559
0.7516486049 | 2.067409515 | 203 | 1.315761 | 20.69002 | 0.04833248 | 2.756735 | 2.757231 | 2.03e-07 | 9.785635e-19 | 6.107654 | 283.5929 | 8.420108
0.7541939616 | 2.074016094 | 202 | 1.319822 | 20.88441 | 0.04788262 | 2.765244 | 2.765742 | 2.02e-07 | 9.834079e-19 | 6.13789 | 288.1785 | 8.48791
0.7463466525 | 2.058073044 | 201 | 1.311726 | 20.4987 | 0.04878357 | 2.748282 | 2.748777 | 2.01e-07 | 9.883004e-19 | 6.168427 | 287.4934 | 8.477815
0.7423064113 | 2.064522982 | 200 | 1.322217 | 20.99987 | 0.04761935 | 2.77026 | 2.77076 | 2e-07 | 9.932419e-19 | 6.199269 | 295.0385 | 8.588342
Only the light blue columns require user input
1) COPY AND PASTE THIS SPREADSHEET TO A NEW FILE NOW!
2) Cut and paste your %T data into column B starting with 250.18 nm and ending with 649.88 nm (any negative or greater than 100% values are asumed to be erroneous and must be deleted).
3) Data is automatically normalised by dividing all transmission data by the highest transmission value. This assumes that the highest % transmission is well below the bandgap energy does and not represent any bandgap absorbance. In bandgap terms the highest %T can be thought of as 100% transmission i.e. I0.
4) I/I0 (where I0 = highest %T value) is calculated.
5) Insert the film thickness in nm, from interferometry or cross sectional SEM, into the light blue film thickness box.
6) View the plot of the graph of (αE)2 versus (eV) and extrapolate the linear portion of the curve to the intercept with the energy axis to yield the bandgap.
An approximation of the optical bandgap for a semiconductor of direct optical transitions as described by the equation α = (hV-Eg)½