## SnS and ITO-abs
ITO abs |  | 432 deg C | S/Sn = | 10 |  | 2.5 |  | 5 |  | 8 |  | 4.5 |  | 4 |  | 3 | 470 deg C | S/Sn = | 5.4 | S/Sn = | 8 | S/Sn = | 6.2 | S/Sn = | 7 | S/Sn = | 5 | S/Sn = | 4
Wavelength (nm) | Abs |  | 119+ITO | TS119 | 120+ITO | TS120 | 121+ITO | TS121 | 122+ITO | TS122 | 123+ITO | TS123 | 132+ITO | TS132 | 133+ITO | TS133 |  | 117+ITO | TS117 | 118+ITO | TS118 | 124+ITO | TS124 | 129+ITO | TS129 | 130+ITO | TS130 | 131+ITO | TS131
2000 | 0.9688863754 |  | 1.889302373 | 0.9559019976 | 0.8513949513 | 0.5212555759 | 0.9556539059 | 0.3350595305 | 1.481852174 | 0.5129657986 | 1.083391786 | 0.2527594106 | 1.42174685 | 0.4528604746 | 1.596450329 | 0.6275639536 |  | 1.489018679 | 0.5201323036 | 1.271387696 | 0.3141323206 | 1.697970271 | 0.8008198956 | 1.299483418 | 0.3305970426 | 1.462145448 | 0.4932590726 | 1.941513777 | 0.9726274016
1999 | 0.9445288181 |  | 1.857088089 | 0.9480452709 | 0.8313808441 | 0.525599026 | 0.9511273503 | 0.3548905322 | 1.518739343 | 0.5742105249 | 1.067460179 | 0.2611853609 | 1.429105878 | 0.4845770599 | 1.671854258 | 0.7273254399 |  | 1.563775301 | 0.6192464829 | 1.264232993 | 0.3313351749 | 1.662853241 | 0.7900604229 | 1.263453722 | 0.3189249039 | 1.597594261 | 0.6530654429 | 1.921851039 | 0.9773222209
1998 | 0.9742347598 |  | 1.856991529 | 0.9182427692 | 0.8326919675 | 0.4972042077 | 0.9540842772 | 0.3281415174 | 1.505527258 | 0.5312924982 | 1.077186108 | 0.2412053482 | 1.403452992 | 0.4292182322 | 1.641623855 | 0.6673890952 |  | 1.539691567 | 0.5654568072 | 1.26714623 | 0.3045424702 | 1.633942962 | 0.7314442022 | 1.274562716 | 0.3003279562 | 1.5111022 | 0.5368674402 | 1.849486709 | 0.8752519492
1997 | 0.9551469088 |  | 1.851506948 | 0.9318460392 | 0.8305078745 | 0.5141079657 | 0.9594778419 | 0.3526229331 | 1.497180104 | 0.5420331952 | 1.080900192 | 0.2640072832 | 1.425646067 | 0.4704991582 | 1.702718258 | 0.7475713492 |  | 1.534618139 | 0.5794712302 | 1.242610931 | 0.2990950222 | 1.639434576 | 0.7560236672 | 1.271911383 | 0.3167644742 | 1.48760438 | 0.5324574712 | 1.850292683 | 0.8951457742
1996 | 0.9546414018 |  | 1.993836641 | 1.074681 | 0.8260020018 | 0.5101076 | 0.9708557725 | 0.3645063707 | 1.503459692 | 0.5488182902 | 1.070452332 | 0.2540649302 | 1.44946456 | 0.4948231582 | 1.589331031 | 0.6346896292 |  | 1.497439265 | 0.5427978632 | 1.246550798 | 0.3035403962 | 1.597096324 | 0.7141909222 | 1.263118029 | 0.3084766272 | 1.481426597 | 0.5267851952 | 1.93787694 | 0.9832355382
1995 | 0.9468504786 |  | 1.928725958 | 1.017361 | 0.8333556652 | 0.5252521866 | 0.9639171958 | 0.3653587172 | 1.443960547 | 0.4971100684 | 1.100206375 | 0.2916098964 | 1.449256301 | 0.5024058224 | 1.619756579 | 0.6729061004 |  | 1.549697161 | 0.6028466824 | 1.277601838 | 0.3423823594 | 1.652345538 | 0.7772310594 | 1.279907942 | 0.3330574634 | 1.490093589 | 0.5432431104 | 1.971341729 | 1.024491
1994 | 0.9475880265 |  | 1.951982498 | 1.03988 | 0.8449591398 | 0.5361181133 | 0.9650803804 | 0.3657843539 | 1.50069499 | 0.5531069635 | 1.106004477 | 0.2966704505 | 1.445812821 | 0.4982247945 | 1.580442309 | 0.6328542825 |  | 1.565442443 | 0.6178544165 | 1.229228497 | 0.2932714705 | 1.624382496 | 0.7485304695 | 1.268375874 | 0.3207878475 | 1.50235796 | 0.5547699335 | 1.901458859 | 0.9538708325
1993 | 0.9537245035 |  | 2.007964373 | 1.089726 | 0.8341998458 | 0.5192223423 | 0.9621120095 | 0.356679506 | 1.464186549 | 0.5104620455 | 1.081421852 | 0.2659513485 | 1.41821599 | 0.4644914865 | 1.619477034 | 0.6657525305 |  | 1.563953161 | 0.6102286575 | 1.261096835 | 0.3190033315 | 1.655967355 | 0.7739788515 | 1.242324114 | 0.2885996105 | 1.471644998 | 0.5179204945 | 1.90796411 | 0.9542396065
1992 | 0.9531812072 |  | 1.866341591 | 0.9486463838 | 0.8388256431 | 0.5243914359 | 0.957552731 | 0.3526635238 | 1.458806872 | 0.5056256648 | 1.079250455 | 0.2643232478 | 1.377816796 | 0.4246355888 | 1.587652087 | 0.6344708798 |  | 1.557053447 | 0.6038722398 | 1.252250552 | 0.3107003448 | 1.694258451 | 0.8128132438 | 1.248824835 | 0.2956436278 | 1.482271194 | 0.5290899868 | 1.894168854 | 0.9409876468
1991 | 0.9660509229 |  | 1.809793115 | 0.8792281921 | 0.8397840261 | 0.5124801032 | 0.9601041675 | 0.3423452446 | 1.480537176 | 0.5144862531 | 1.093890905 | 0.2660939821 | 1.386690259 | 0.4206393361 | 1.587965965 | 0.6219150421 |  | 1.591451287 | 0.6254003641 | 1.241995215 | 0.2875752921 | 1.679404974 | 0.7850900511 | 1.302513957 | 0.3364630341 | 1.554787874 | 0.5887369511 | 1.841528296 | 0.8754773731
1990 | 0.9353168011 |  | 1.944651842 | 1.044821 | 0.8388651609 | 0.5422953598 | 0.9572156668 | 0.3701908657 | 1.468626261 | 0.5333094599 | 1.085342526 | 0.2882797249 | 1.389245629 | 0.4539288279 | 1.627468705 | 0.6921519039 |  | 1.600613952 | 0.6652971509 | 1.266637444 | 0.3429516429 | 1.65316546 | 0.7895846589 | 1.236834168 | 0.3015173669 | 1.442305684 | 0.5069888829 | 1.946341038 | 1.011024
1989 | 0.9473077655 |  | 1.900351048 | 0.9885292825 | 0.8392066956 | 0.5306459301 | 0.9631711245 | 0.364155359 | 1.478272676 | 0.5309649105 | 1.09753418 | 0.2884804145 | 1.451382279 | 0.5040745135 | 1.664092302 | 0.7167845365 |  | 1.600709438 | 0.6534016725 | 1.24889493 | 0.3132181645 | 1.631156087 | 0.7555843215 | 1.282103777 | 0.3347960115 | 1.455511093 | 0.5082033275 | 1.911044002 | 0.9637362365
1988 | 0.9351973534 |  | 1.956901431 | 1.05719 | 0.831682086 | 0.5352317326 | 0.9617612958 | 0.3748559424 | 1.454119802 | 0.5189224486 | 1.091211915 | 0.2942685616 | 1.409793019 | 0.4745956656 | 1.634688735 | 0.6994913816 |  | 1.520271301 | 0.5850739476 | 1.233139634 | 0.3095732806 | 1.640912771 | 0.7774514176 | 1.260515451 | 0.3253180976 | 1.553704977 | 0.6185076236 | 2.009407282 | 1.07421
1987 | 0.9476360083 |  | 1.943961382 | 1.031811 | 0.837128818 | 0.5282398097 | 0.9684484005 | 0.3691043922 | 1.513751626 | 0.5661156177 | 1.090950131 | 0.2815681227 | 1.460175514 | 0.5125395057 | 1.628111362 | 0.6804753537 |  | 1.557395816 | 0.6097598077 | 1.284082055 | 0.3480770467 | 1.736721158 | 0.8608211497 | 1.259324551 | 0.3116885427 | 1.548929334 | 0.6012933257 | 1.992820382 | 1.045184
1986 | 0.9445090294 |  | 1.781212807 | 0.8721897776 | 0.8431959152 | 0.5374338858 | 0.963234961 | 0.3670179316 | 1.466368079 | 0.5218590496 | 1.093573332 | 0.2873183026 | 1.401979327 | 0.4574702976 | 1.664647698 | 0.7201386686 |  | 1.535811186 | 0.5913021566 | 1.244415164 | 0.3115371346 | 1.644468665 | 0.7716956356 | 1.232295275 | 0.2877862456 | 1.516072035 | 0.5715630056 | 1.933009028 | 0.9884999986
1985 | 0.9288679957 |  | 1.912607908 | 1.019226 | 0.8379943371 | 0.5478733414 | 0.9499215484 | 0.3693455527 | 1.428862453 | 0.4999944573 | 1.088375092 | 0.2977610963 | 1.403162241 | 0.4742942453 | 1.568749309 | 0.6398813133 |  | 1.547228336 | 0.6183603403 | 1.257879972 | 0.3406429763 | 1.610639811 | 0.7535078153 | 1.258689523 | 0.3298215273 | 1.533370614 | 0.6045026183 | 1.793796897 | 0.8649289013
1984 | 0.9360540509 |  | 1.876549363 | 0.9759813121 | 0.8408350945 | 0.5435280436 | 0.9718660116 | 0.3841039607 | 1.429431558 | 0.4933775071 | 1.08303535 | 0.2852352991 | 1.391622305 | 0.4555682541 | 1.64413023 | 0.7080761791 |  | 1.586685777 | 0.6506317261 | 1.253378868 | 0.3289558171 | 1.661685705 | 0.7973676541 | 1.27518034 | 0.3391262891 | 1.493923187 | 0.5578691361 | 1.87483108 | 0.9387770291
1983 | 0.9477398992 |  | 1.808398366 | 0.8961444668 | 0.8302428126 | 0.5212499134 | 0.9501092434 | 0.3506613442 | 1.434886456 | 0.4871465568 | 1.09628427 | 0.2867983708 | 1.416925073 | 0.4691851738 | 1.626582384 | 0.6788424848 |  | 1.514148355 | 0.5664084558 | 1.252184272 | 0.3160753728 | 1.705538988 | 0.8295350888 | 1.259090304 | 0.3113504048 | 1.477640271 | 0.5299003718 | 1.912792802 | 0.9650529028
1982 | 0.950447917 |  | 1.880077839 | 0.965115922 | 0.8371081948 | 0.5254072778 | 0.9668376446 | 0.3646817276 | 1.449826956 | 0.499379039 | 1.095047593 | 0.282853676 | 1.429254651 | 0.478806734 | 1.658377051 | 0.707929134 |  | 1.453730106 | 0.503282189 | 1.233911157 | 0.29509424 | 1.617402673 | 0.738690756 | 1.248138785 | 0.297690868 | 1.4700104 | 0.519562483 | 1.919039965 | 0.968592048
1981 | 0.9483664632 |  | 1.881410599 | 0.9685301358 | 0.8253788352 | 0.515759372 | 0.9603506327 | 0.3602761695 | 1.462368488 | 0.5140020248 | 1.092552423 | 0.2824399598 | 1.407474995 | 0.4591085318 | 1.625788569 | 0.6774221058 |  | 1.494508624 | 0.5461421608 | 1.244224429 | 0.3074889658 | 1.689105153 | 0.8124746898 | 1.27038002 | 0.3220135568 | 1.525995016 | 0.5776285528 | 1.926410198 | 0.9780437348
1980 | 0.940084219 |  | 1.874366403 | 0.969768184 | 0.8286367655 | 0.5272995465 | 0.9634075761 | 0.3716153571 | 1.44184649 | 0.501762271 | 1.071316242 | 0.269486023 | 1.402025938 | 0.461941719 | 1.63362205 | 0.693537831 |  | 1.569459081 | 0.629374862 | 1.253620744 | 0.325167525 | 1.704934359 | 0.83658614 | 1.258918047 | 0.318833828 | 1.519759297 | 0.579675078 | 1.908241034 | 0.968156815
1979 | 0.9329189658 |  | 1.821770787 | 0.9243378212 | 0.8278900385 | 0.5337180727 | 0.9697872996 | 0.3851603338 | 1.490639806 | 0.5577208402 | 1.090070367 | 0.2954054012 | 1.40758729 | 0.4746683242 | 1.616470098 | 0.6835511322 |  | 1.58268559 | 0.6497666242 | 1.246716976 | 0.3254290102 | 1.731243014 | 0.8700600482 | 1.240908861 | 0.3079898952 | 1.488671064 | 0.5557520982 | 1.969083667 | 1.036165
1978 | 0.9349067807 |  | 1.935356259 | 1.035935 | 0.8288881779 | 0.5327283972 | 0.9669780135 | 0.3803632328 | 1.467918992 | 0.5330122113 | 1.070639014 | 0.2739862333 | 1.406842947 | 0.4719361663 | 1.551137567 | 0.6162307863 |  | 1.602770686 | 0.6678639053 | 1.229021072 | 0.3057452913 | 1.596400261 | 0.7332294803 | 1.250601888 | 0.3156951073 | 1.535378456 | 0.6004716753 | 2.039633989 | 1.104727
1977 | 0.9304318428 |  | 1.914529204 | 1.019583 | 0.8411458731 | 0.5494610303 | 0.9550777674 | 0.3729379246 | 1.468538046 | 0.5381062032 | 1.075993061 | 0.2838152182 | 1.422904015 | 0.4924721722 | 1.644007325 | 0.7135754822 |  | 1.557332873 | 0.6269010302 | 1.273582816 | 0.3547819732 | 1.665549278 | 0.8068534352 | 1.261706114 | 0.3312742712 | 1.479116559 | 0.5486847162 | 1.938468695 | 1.008037
1976 | 0.93797791 |  | 1.884370565 | 0.981878655 | 0.8358489871 | 0.5366180771 | 0.9607605934 | 0.3710746834 | 1.481693387 | 0.543715477 | 1.072785497 | 0.273061587 | 1.400803566 | 0.462825656 | 1.542103887 | 0.604125977 |  | 1.572020292 | 0.634042382 | 1.26028204 | 0.33393513 | 1.614982724 | 0.748740814 | 1.269048095 | 0.331070185 | 1.529983163 | 0.592005253 | 2.082843304 | 1.144865394
1975 | 0.9304831028 |  | 1.855887651 | 0.9608905482 | 0.8338468671 | 0.5421107643 | 0.9546082616 | 0.3724171588 | 1.448775887 | 0.5182927842 | 1.075101256 | 0.2828721532 | 1.403922915 | 0.4734398122 | 1.581974268 | 0.6514911652 |  | 1.584138155 | 0.6536550522 | 1.297867179 | 0.3790150762 | 1.633064032 | 0.7743169292 | 1.267229915 | 0.3367468122 | 1.474887729 | 0.5444046262 | 1.847743869 | 0.9172607662
1974 | 0.9384604692 |  | 1.992295027 | 1.089321 | 0.8312719464 | 0.5315584772 | 0.9579039812 | 0.367735512 | 1.446884751 | 0.5084242818 | 1.084943652 | 0.2847371828 | 1.387719512 | 0.4492590428 | 1.568313718 | 0.6298532488 |  | 1.510895252 | 0.5724347828 | 1.255571485 | 0.3287420158 | 1.636860847 | 0.7701363778 | 1.237855911 | 0.2993954418 | 1.478315353 | 0.5398548838 | 1.779004216 | 0.8405437468
1973 | 0.9348612428 |  | 1.832858562 | 0.9334833192 | 0.8259048462 | 0.5297906034 | 0.9626168013 | 0.3760475585 | 1.416897058 | 0.4820358152 | 1.084164143 | 0.2875569002 | 1.446020365 | 0.5111591222 | 1.577563763 | 0.6427025202 |  | 1.497513652 | 0.5626524092 | 1.271217585 | 0.3479873422 | 1.643572569 | 0.7804473262 | 1.277675867 | 0.3428146242 | 1.522557259 | 0.5876960162 | 1.859194994 | 0.9243337512
1972 | 0.9286575913 |  | 1.993281126 | 1.10011 | 0.8355354667 | 0.5456248754 | 0.9464442134 | 0.3660786221 | 1.514669538 | 0.5860119467 | 1.085038781 | 0.2946351897 | 1.404611707 | 0.4759541157 | 1.681235552 | 0.7525779607 |  | 1.526035547 | 0.5973779557 | 1.244761229 | 0.3277346377 | 1.695245385 | 0.8383237937 | 1.248388886 | 0.3197312947 | 1.504073143 | 0.5754155517 | 1.892429471 | 0.9637718797
1971 | 0.9297052622 |  | 1.955861449 | 1.061642 | 0.824955821 | 0.5339975588 | 0.9645994902 | 0.383186228 | 1.463062167 | 0.5333569048 | 1.100724816 | 0.3092735538 | 1.413039684 | 0.4833344218 | 1.671230435 | 0.7415251728 |  | 1.501351595 | 0.5716463328 | 1.235648394 | 0.3175741318 | 1.676330805 | 0.8183615428 | 1.265291929 | 0.3355866668 | 1.507452011 | 0.5777467488 | 1.803699732 | 0.8739944698
1970 | 0.9326621294 |  | 1.895501018 | 0.9983248886 | 0.8306055665 | 0.5366904371 | 0.9683943391 | 0.3840242097 | 1.464624286 | 0.5319621566 | 1.099621534 | 0.3052134046 | 1.370146513 | 0.4374843836 | 1.59696126 | 0.6642991306 |  | 1.549278736 | 0.6166166066 | 1.256502151 | 0.3354710216 | 1.661616921 | 0.8006907916 | 1.248364449 | 0.3157023196 | 1.52821362 | 0.5955514906 | 1.841456056 | 0.9087939266
1969 | 0.9413186312 |  | 1.998808503 | 1.092976 | 0.8275647163 | 0.5249930851 | 0.969486177 | 0.3764595458 | 1.518721342 | 0.5774027108 | 1.088163853 | 0.2850992218 | 1.40413332 | 0.4628146888 | 1.620802045 | 0.6794834138 |  | 1.587370276 | 0.6460516448 | 1.249940276 | 0.3202526448 | 1.651346207 | 0.7817635758 | 1.271484256 | 0.3301656248 | 1.490514278 | 0.5491956468 | 1.865395427 | 0.9240767958
1968 | 0.9219862223 |  | 1.877537131 | 0.9910369087 | 0.8267920613 | 0.543552839 | 0.9585618377 | 0.3848676154 | 1.439810872 | 0.5178246497 | 1.074016571 | 0.2902843487 | 1.396453023 | 0.4744668007 | 1.63365519 | 0.7116689677 |  | 1.491865277 | 0.5698790547 | 1.259976268 | 0.3496210457 | 1.621847034 | 0.7715968117 | 1.26841855 | 0.3464323277 | 1.505408764 | 0.5834225417 | 1.874889135 | 0.9529029127
1967 | 0.9353989363 |  | 1.891619682 | 0.9917067457 | 0.8355407715 | 0.5388888352 | 0.9716553092 | 0.3845483729 | 1.438886642 | 0.5034877057 | 1.086469293 | 0.2893243567 | 1.389757752 | 0.4543588157 | 1.555345178 | 0.6199462417 |  | 1.509922743 | 0.5745238067 | 1.258981228 | 0.3352132917 | 1.694460869 | 0.8307979327 | 1.241285682 | 0.3058867457 | 1.492186666 | 0.5567877297 | 1.861511827 | 0.9261128907
1966 | 0.9264717698 |  | 1.777252078 | 0.8862663082 | 0.8302151561 | 0.5424903863 | 0.9566978812 | 0.3785181114 | 1.413422465 | 0.4869506952 | 1.07029295 | 0.2820751802 | 1.398787141 | 0.4723153712 | 1.601136923 | 0.6746651532 |  | 1.530214667 | 0.6037428972 | 1.267437816 | 0.3525970462 | 1.549914122 | 0.6951783522 | 1.288489223 | 0.3620174532 | 1.483073711 | 0.5566019412 | 1.864588141 | 0.9381163712
1965 | 0.9136521816 |  | 1.856007218 | 0.9778410364 | 0.8314044476 | 0.556499266 | 0.952077806 | 0.3867176244 | 1.496159196 | 0.5825070144 | 1.080856204 | 0.3054580224 | 1.409895897 | 0.4962437154 | 1.640080452 | 0.7264282704 |  | 1.585235 | 0.6715828184 | 1.262383819 | 0.3603626374 | 1.744959831 | 0.9030436494 | 1.256888032 | 0.3432358504 | 1.476063371 | 0.5624111894 | 1.927100062 | 1.013448
1964 | 0.9064282775 |  | 1.892044783 | 1.021103 | 0.8366954923 | 0.5690142148 | 0.9600482583 | 0.4019119808 | 1.478670001 | 0.5722417235 | 1.081467152 | 0.3132928745 | 1.415687084 | 0.5092588065 | 1.627348423 | 0.7209201455 |  | 1.541193604 | 0.6347653265 | 1.264512777 | 0.3697154995 | 1.616459131 | 0.7817668535 | 1.262467027 | 0.3560387495 | 1.523707032 | 0.6172787545 | 1.767902493 | 0.8614742155
1963 | 0.9144229889 |  | 1.871528864 | 0.9925918751 | 0.8320482373 | 0.5563722484 | 0.9606234431 | 0.3944924542 | 1.469802022 | 0.5553790331 | 1.094183087 | 0.3180140981 | 1.394013882 | 0.4795908931 | 1.577259302 | 0.6628363131 |  | 1.505649447 | 0.5912264581 | 1.258114576 | 0.3553225871 | 1.722573042 | 0.8798860531 | 1.246150374 | 0.3317273851 | 1.475727797 | 0.5613048081 | 1.86981976 | 0.9553967711
1962 | 0.9134891629 |  | 1.890190125 | 1.012187 | 0.8298267722 | 0.5550846093 | 0.9649955034 | 0.3997983405 | 1.463204384 | 0.5497152211 | 1.073464513 | 0.2982293501 | 1.400635362 | 0.4871461991 | 1.625856161 | 0.7123669981 |  | 1.551286459 | 0.6377972961 | 1.234099746 | 0.3322415831 | 1.637703419 | 0.7959502561 | 1.251451373 | 0.3379622101 | 1.479963422 | 0.5664742591 | 1.914550066 | 1.001061
1961 | 0.907767117 |  | 1.910345435 | 1.038064318 | 0.8197354078 | 0.5507152908 | 0.9621395469 | 0.4026644299 | 1.478219986 | 0.570452869 | 1.101872921 | 0.332359804 | 1.389111519 | 0.481344402 | 1.607022524 | 0.699255407 |  | 1.479780793 | 0.572013676 | 1.262350082 | 0.366213965 | 1.62783885 | 0.791807733 | 1.233697295 | 0.325930178 | 1.503965497 | 0.59619838 | 1.839715362 | 0.931948245
1960 | 0.9145667553 |  | 1.929301739 | 1.050221 | 0.8247652054 | 0.5489454501 | 0.9603130817 | 0.3940383264 | 1.433551431 | 0.5189846757 | 1.086851478 | 0.3105387227 | 1.401103258 | 0.4865365027 | 1.5275141 | 0.6129473447 |  | 1.58418417 | 0.6696174147 | 1.264048219 | 0.3611124637 | 1.767856836 | 0.9250260807 | 1.234300137 | 0.3197333817 | 1.507199168 | 0.5926324127 | 1.80265224 | 0.8880854847
1959 | 0.929503262 |  | 1.930630326 | 1.036613064 | 0.8260501027 | 0.5352938407 | 0.9508709311 | 0.3696596691 | 1.468896508 | 0.539393246 | 1.083790898 | 0.292541636 | 1.396965384 | 0.467462122 | 1.648940921 | 0.719437659 |  | 1.530143142 | 0.60063988 | 1.257229805 | 0.339357543 | 1.599829435 | 0.742062173 | 1.251646161 | 0.322142899 | 1.595084786 | 0.665581524 | 1.894737244 | 0.965233982
1958 | 0.9092189074 |  | 1.829539537 | 0.9558066296 | 0.8261290193 | 0.5556571119 | 0.9580571055 | 0.3971301981 | 1.452367067 | 0.5431481596 | 1.08425343 | 0.3132885226 | 1.38851285 | 0.4792939426 | 1.570791364 | 0.6615724566 |  | 1.529230595 | 0.6200116876 | 1.253057599 | 0.3554696916 | 1.661744833 | 0.8242619256 | 1.260356665 | 0.3511377576 | 1.533635974 | 0.6244170666 | 1.881353855 | 0.9721349476
1957 | 0.9189468026 |  | 1.722618461 | 0.8391576584 | 0.8294599056 | 0.549260103 | 0.9642189741 | 0.3935641715 | 1.430497289 | 0.5115504864 | 1.077225804 | 0.2965330014 | 1.416996241 | 0.4980494384 | 1.595644355 | 0.6766975524 |  | 1.552017927 | 0.6330711244 | 1.235862017 | 0.3285462144 | 1.62658 | 0.7793691974 | 1.263322949 | 0.3443761464 | 1.511256933 | 0.5923101304 | 1.896558762 | 0.9776119594
1956 | 0.924646318 |  | 1.781017184 | 0.891856866 | 0.83110708 | 0.545207762 | 0.9660869241 | 0.3897326061 | 1.450316429 | 0.525670111 | 1.087821722 | 0.301429404 | 1.42299509 | 0.498348772 | 1.624646544 | 0.700000226 |  | 1.557302833 | 0.632656515 | 1.25454247 | 0.341527152 | 1.645814538 | 0.79290422 | 1.213959336 | 0.289313018 | 1.507902622 | 0.583256304 | 1.839532733 | 0.914886415
1955 | 0.9073075652 |  | 1.935780883 | 1.063959 | 0.831154108 | 0.5625935428 | 0.9660359025 | 0.4070203373 | 1.444848895 | 0.5375413298 | 1.092028618 | 0.3229750528 | 1.382639766 | 0.4753322008 | 1.610913754 | 0.7036061888 |  | 1.536784291 | 0.6294767258 | 1.256211758 | 0.3605351928 | 1.625426292 | 0.7898547268 | 1.281809926 | 0.3745023608 | 1.516379833 | 0.6090722678 | 1.871094823 | 0.9637872578
1954 | 0.9136759043 |  | 1.900711179 | 1.022521 | 0.8338259459 | 0.5588970416 | 0.9693906307 | 0.4040067264 | 1.431299567 | 0.5176236627 | 1.111757636 | 0.3363357317 | 1.397040009 | 0.4833641047 | 1.613027096 | 0.6993511917 |  | 1.557448506 | 0.6437726017 | 1.266437411 | 0.3643925067 | 1.684852123 | 0.8429122187 | 1.268207908 | 0.3545320037 | 1.480556607 | 0.5668807027 | 1.909709215 | 0.9960333107
1953 | 0.9079862237 |  | 1.88496232 | 1.012462 | 0.8227636218 | 0.5535243981 | 0.9682219625 | 0.4085277388 | 1.477395296 | 0.5694090723 | 1.09308064 | 0.3233484163 | 1.392711163 | 0.4847249393 | 1.588091612 | 0.6801053883 |  | 1.59304142 | 0.6850551963 | 1.283139467 | 0.3867842433 | 1.693335295 | 0.8570850713 | 1.268388748 | 0.3604025243 | 1.480640054 | 0.5726538303 | 2.026813984 | 1.118828
1952 | 0.9114284515 |  | 1.928559303 | 1.052617 | 0.8251895308 | 0.5525080793 | 0.9737159014 | 0.4105794499 | 1.448887229 | 0.5374587775 | 1.104590774 | 0.3314163225 | 1.395843744 | 0.4844152925 | 1.568414092 | 0.6569856405 |  | 1.516453505 | 0.6050250535 | 1.265480876 | 0.3656834245 | 1.578016877 | 0.7383244255 | 1.233784795 | 0.3223563435 | 1.520497918 | 0.6090694665 | 1.909216523 | 0.9977880715
1951 | 0.9082557559 |  | 1.840428233 | 0.9676584771 | 0.8154960275 | 0.5459872716 | 0.9787074327 | 0.4187436768 | 1.47617197 | 0.5679162141 | 1.093221068 | 0.3232193121 | 1.405711293 | 0.4974555371 | 1.571210027 | 0.6629542711 |  | 1.524514079 | 0.6162583231 | 1.21836257 | 0.3217378141 | 1.647855282 | 0.8113355261 | 1.245681643 | 0.3374258871 | 1.495735765 | 0.5874800091 | 1.88565135 | 0.9773955941
1950 | 0.9092509747 |  | 1.884460926 | 1.010696 | 0.8186893463 | 0.5481853716 | 0.9601103663 | 0.3991513916 | 1.441408634 | 0.5321576593 | 1.094789147 | 0.3237921723 | 1.426205993 | 0.5169550183 | 1.574213028 | 0.6649620533 |  | 1.576843023 | 0.6675920483 | 1.252142787 | 0.3545228123 | 1.649200082 | 0.8116851073 | 1.243615031 | 0.3343640563 | 1.474612355 | 0.5653613803 | 1.8195858 | 0.9103348253
1949 | 0.914185226 |  | 1.844382524 | 0.965683298 | 0.8264766335 | 0.5510384075 | 0.9641577005 | 0.3982644745 | 1.443516731 | 0.529331505 | 1.090190887 | 0.314259661 | 1.37872684 | 0.464541614 | 1.634841204 | 0.720655978 |  | 1.547223091 | 0.633037865 | 1.245267272 | 0.342713046 | 1.666717768 | 0.824268542 | 1.253264546 | 0.33907932 | 1.49477911 | 0.580593884 | 1.804230571 | 0.890045345
1948 | 0.906747818 |  | 1.912512898 | 1.04125108 | 0.8155778646 | 0.5475770466 | 0.966258049 | 0.407802231 | 1.42768836 | 0.520940542 | 1.079776049 | 0.311282231 | 1.411847472 | 0.505099654 | 1.588578939 | 0.681831121 |  | 1.515499353 | 0.608751535 | 1.252731562 | 0.357614744 | 1.626835704 | 0.791823886 | 1.252500653 | 0.345752835 | 1.490391731 | 0.583643913 | 1.892823339 | 0.986075521
1947 | 0.9007342458 |  | 1.966462493 | 1.101214 | 0.8279361725 | 0.5659489267 | 0.9694795609 | 0.4170373151 | 1.474788547 | 0.5740543012 | 1.076925993 | 0.3144457472 | 1.367266655 | 0.4665324092 | 1.583615422 | 0.6828811762 |  | 1.557417154 | 0.6566829082 | 1.249794364 | 0.3606911182 | 1.617050529 | 0.7880522832 | 1.255501509 | 0.3547672632 | 1.508395553 | 0.6076613072 | 1.873316526 | 0.9725822802
1946 | 0.9058020115 |  | 2.001888275 | 1.131572 | 0.8282126188 | 0.5611576073 | 0.9756284952 | 0.4181184837 | 1.430230618 | 0.5244286065 | 1.08303082 | 0.3154828085 | 1.394228339 | 0.4884263275 | 1.59642601 | 0.6906239985 |  | 1.591301918 | 0.6854999065 | 1.260229468 | 0.3660584565 | 1.627651215 | 0.7935852035 | 1.257892251 | 0.3520902395 | 1.477929831 | 0.5721278195 | 1.92806828 | 1.022266
1945 | 0.9073727727 |  | 1.876894593 | 1.005008 | 0.8212553859 | 0.5526296132 | 0.9673099518 | 0.4082291791 | 1.464731574 | 0.5573588013 | 1.103244305 | 0.3341255323 | 1.384571552 | 0.4771987793 | 1.581833363 | 0.6744605903 |  | 1.534915328 | 0.6275425553 | 1.287765145 | 0.3920233723 | 1.607292533 | 0.7716557603 | 1.231909633 | 0.3245368603 | 1.520493746 | 0.6131209733 | 1.990359664 | 1.082987
1944 | 0.9057236314 |  | 1.848799586 | 0.9785619546 | 0.8236573339 | 0.5566807025 | 0.979411602 | 0.4219799706 | 1.474694133 | 0.5689705016 | 1.095636249 | 0.3281666176 | 1.398028493 | 0.4923048616 | 1.623590112 | 0.7178664806 |  | 1.547186136 | 0.6414625046 | 1.26735127 | 0.3732586386 | 1.69562304 | 0.8616354086 | 1.250149488 | 0.3444258566 | 1.478638887 | 0.5729152556 | 1.969047904 | 1.063324
1943 | 0.8899271488 |  | 1.821552277 | 0.9671111282 | 0.8268566132 | 0.5756764644 | 0.9605054855 | 0.4188703367 | 1.463690162 | 0.5737630132 | 1.093063593 | 0.3413904442 | 1.39208436 | 0.5021572112 | 1.558346748 | 0.6684195992 |  | 1.508411169 | 0.6184840202 | 1.243407726 | 0.3651115772 | 1.735340595 | 0.9171494462 | 1.24646461 | 0.3565374612 | 1.50955224 | 0.6196250912 | 1.965466738 | 1.07554
1942 | 0.9040976167 |  | 1.745229959 | 0.8766183423 | 0.8158244491 | 0.5504738324 | 0.9656430483 | 0.4098374316 | 1.413176179 | 0.5090785623 | 1.083390355 | 0.3175467383 | 1.397335291 | 0.4932376743 | 1.588505864 | 0.6844082473 |  | 1.479324102 | 0.5752264853 | 1.266119123 | 0.3736525063 | 1.695177436 | 0.8628158193 | 1.227503419 | 0.3234058023 | 1.500368714 | 0.5962710973 | 1.940938234 | 1.036841
1941 | 0.9106895328 |  | 1.794463277 | 0.9192597442 | 0.8320729733 | 0.5601304405 | 0.9601653218 | 0.397767789 | 1.420977116 | 0.5102875832 | 1.094452262 | 0.3220167292 | 1.374761343 | 0.4640718102 | 1.558955431 | 0.6482658982 |  | 1.522997499 | 0.6123079662 | 1.264256001 | 0.3651974682 | 1.627558827 | 0.7886052942 | 1.234761715 | 0.3240721822 | 1.50564611 | 0.5949565772 | 1.828546762 | 0.9178572292
1940 | 0.9081634283 |  | 1.996188641 | 1.123511 | 0.8220033646 | 0.5525869363 | 0.9793950319 | 0.4195236036 | 1.4271667 | 0.5190032717 | 1.097753406 | 0.3278439777 | 1.417874575 | 0.5097111467 | 1.602672338 | 0.6945089097 |  | 1.53025341 | 0.6220899817 | 1.246789336 | 0.3502569077 | 1.613624573 | 0.7771971447 | 1.246573091 | 0.3384096627 | 1.524644971 | 0.6164815427 | 1.950942039 | 1.042779
1939 | 0.8980978131 |  | 1.939641953 | 1.07703 | 0.8277746439 | 0.5684238308 | 0.9783143997 | 0.4285085866 | 1.504455924 | 0.6063581109 | 1.097156286 | 0.3373124729 | 1.400916815 | 0.5028190019 | 1.572821736 | 0.6747239229 |  | 1.548465848 | 0.6503680349 | 1.276961327 | 0.3904945139 | 1.647712469 | 0.8213506559 | 1.250112176 | 0.3520143629 | 1.501878142 | 0.6037803289 | 1.99507165 | 1.096974
1938 | 0.8982751966 |  | 2.147444963 | 1.284656 | 0.8277881742 | 0.5682599776 | 0.9737215638 | 0.4237383672 | 1.48581028 | 0.5875350834 | 1.083039045 | 0.3230178484 | 1.389428496 | 0.4911532994 | 1.555834413 | 0.6575592164 |  | 1.579159498 | 0.6808843014 | 1.255192041 | 0.3685478444 | 1.669002652 | 0.8424634554 | 1.243856072 | 0.3455808754 | 1.464904189 | 0.5666289924 | 2.098752737 | 1.200478
1937 | 0.8902098536 |  | 1.842067838 | 0.9873439844 | 0.8160459995 | 0.5645831459 | 0.9750156999 | 0.4330978463 | 1.414946675 | 0.5247368214 | 1.101882339 | 0.3499264854 | 1.374445915 | 0.4842360614 | 1.594361305 | 0.7041514514 |  | 1.588489652 | 0.6982797984 | 1.244592547 | 0.3660136934 | 1.627485156 | 0.8090113024 | 1.245999575 | 0.3557897214 | 1.523513317 | 0.6333034634 | 1.807293773 | 0.9170839194
1936 | 0.9042091966 |  | 1.991814613 | 1.123091 | 0.8125322461 | 0.5470700495 | 0.9714306593 | 0.4155134627 | 1.435622096 | 0.5314128994 | 1.078363299 | 0.3124081024 | 1.372148037 | 0.4679388404 | 1.61302352 | 0.7088143234 |  | 1.585252047 | 0.6810428504 | 1.263194799 | 0.3706166024 | 1.658314943 | 0.8258417464 | 1.218307614 | 0.3140984174 | 1.502543688 | 0.5983344914 | 1.84335053 | 0.9391413334
1935 | 0.9009014964 |  | 1.866116405 | 1.000701 | 0.814829886 | 0.5526753896 | 0.966058135 | 0.4134486386 | 1.472800374 | 0.5718988776 | 1.079523802 | 0.3168763056 | 1.370800614 | 0.4698991176 | 1.653170705 | 0.7522692086 |  | 1.554537416 | 0.6536359196 | 1.243213773 | 0.3539432766 | 1.683255792 | 0.8540902956 | 1.231729507 | 0.3308280106 | 1.490319014 | 0.5894175176 | 2.10729146 | 1.20639
1934 | 0.8951381445 |  | 1.833510876 | 0.9738587315 | 0.8193879128 | 0.5629967683 | 0.9721590281 | 0.4253128836 | 1.487187028 | 0.5920488835 | 1.089755893 | 0.3328717485 | 1.354112625 | 0.4589744805 | 1.579685807 | 0.6845476625 |  | 1.547724128 | 0.6525859835 | 1.253985286 | 0.3704781415 | 1.644639373 | 0.8212372285 | 1.243497014 | 0.3483588695 | 1.469885707 | 0.5747475625 | 2.002020359 | 1.106882
1933 | 0.8909127116 |  | 1.836600423 | 0.9811737114 | 0.8186467886 | 0.566481077 | 0.9815767407 | 0.4389560291 | 1.417818308 | 0.5269055964 | 1.087977052 | 0.3353183404 | 1.411853194 | 0.5209404824 | 1.563452363 | 0.6725396514 |  | 1.566527963 | 0.6756152514 | 1.240163922 | 0.3608822104 | 1.722221732 | 0.9030450204 | 1.250755191 | 0.3598424794 | 1.460452318 | 0.5695396064 | 1.933873057 | 1.04296
1932 | 0.8910193443 |  | 1.84153676 | 0.9860034157 | 0.821898818 | 0.5696264737 | 0.9763338566 | 0.4336065123 | 1.422554374 | 0.5315350297 | 1.101714611 | 0.3489492667 | 1.386036515 | 0.4950171707 | 1.573608279 | 0.6825889347 |  | 1.536497235 | 0.6454778907 | 1.274838448 | 0.3954501037 | 1.65654695 | 0.8372636057 | 1.223137498 | 0.3321181537 | 1.538417459 | 0.6473981147 | 1.85889709 | 0.9678777457
1931 | 0.8930125833 |  | 1.913038254 | 1.055512 | 0.8167173266 | 0.5624517433 | 0.9773802757 | 0.4326596924 | 1.430516839 | 0.5375042557 | 1.081811786 | 0.3270532027 | 1.408467889 | 0.5154553057 | 1.62386179 | 0.7308492067 |  | 1.512576938 | 0.6195643547 | 1.234529138 | 0.3531475547 | 1.664372444 | 0.8430958607 | 1.233818293 | 0.3408057097 | 1.469369769 | 0.5763571857 | 1.79218924 | 0.8991766567
1930 | 0.8831151724 |  | 1.926876426 | 1.079247 | 0.8279096484 | 0.583541476 | 0.9744465947 | 0.4396234223 | 1.501316786 | 0.6182016136 | 1.07302773 | 0.3281665576 | 1.394934654 | 0.5118194816 | 1.581040502 | 0.6979253296 |  | 1.56351912 | 0.6804039476 | 1.262779355 | 0.3912951826 | 1.60867238 | 0.7972932076 | 1.236044049 | 0.3529288766 | 1.505204439 | 0.6220892666 | 1.904718161 | 1.021603
1929 | 0.896936357 |  | 1.966290832 | 1.104840475 | 0.8243381381 | 0.5661487811 | 0.977368772 | 0.428724415 | 1.476377487 | 0.57944113 | 1.092270851 | 0.333588494 | 1.422740102 | 0.525803745 | 1.539176702 | 0.642240345 |  | 1.529624104 | 0.632687747 | 1.257508039 | 0.372202682 | 1.640467644 | 0.815267287 | 1.234802604 | 0.337866247 | 1.491279483 | 0.594343126 | 1.884578586 | 0.987642229
1928 | 0.891161859 |  | 1.813823819 | 0.95814796 | 0.8238533139 | 0.5714384549 | 0.9704391956 | 0.4275693366 | 1.468795657 | 0.577633798 | 1.082048178 | 0.329140319 | 1.394684911 | 0.503523052 | 1.588165283 | 0.697003424 |  | 1.554715276 | 0.663553417 | 1.265110493 | 0.385579634 | 1.684088707 | 0.864662848 | 1.22897017 | 0.337808311 | 1.495033622 | 0.603871763 | 1.862840533 | 0.971678674
1927 | 0.8888423443 |  | 1.790747643 | 0.9373912987 | 0.8236257434 | 0.5735303991 | 0.9531209469 | 0.4125706026 | 1.460566878 | 0.5717245337 | 1.091545939 | 0.3409575947 | 1.377907395 | 0.4890650507 | 1.603744745 | 0.7149024007 |  | 1.581373811 | 0.6925314667 | 1.2647053 | 0.3874939557 | 1.595568299 | 0.7784619547 | 1.238726139 | 0.3498837947 | 1.510174274 | 0.6213319297 | 1.871546626 | 0.9827042817
1926 | 0.8971581459 |  | 1.900438428 | 1.038766 | 0.8195784092 | 0.5611672633 | 0.9708944559 | 0.42202831 | 1.428596258 | 0.5314381121 | 1.098305345 | 0.3394011991 | 1.390882969 | 0.4937248231 | 1.553010106 | 0.6558519601 |  | 1.619489789 | 0.7223316431 | 1.229066968 | 0.3435398221 | 1.653981209 | 0.8285590631 | 1.303589702 | 0.4064315561 | 1.510580897 | 0.6134227511 | 1.922906637 | 1.025748
1925 | 0.8921840787 |  | 1.858326554 | 1.001628 | 0.8252496719 | 0.5718125932 | 0.9788986444 | 0.4350065657 | 1.45206058 | 0.5598765013 | 1.089665532 | 0.3357354533 | 1.371679902 | 0.4794958233 | 1.520288944 | 0.6281048653 |  | 1.628762603 | 0.7365785243 | 1.257938027 | 0.3773849483 | 1.66643846 | 0.8459903813 | 1.214539528 | 0.3223554493 | 1.528966665 | 0.6367825863 | 1.978011489 | 1.085827
1924 | 0.890971005 |  | 1.894147396 | 1.038662391 | 0.8188457489 | 0.5666217439 | 0.9764258265 | 0.4337468215 | 1.439164281 | 0.548193276 | 1.084464073 | 0.331747068 | 1.383955836 | 0.492984831 | 1.623356938 | 0.732385933 |  | 1.57758379 | 0.686612785 | 1.238857031 | 0.359517026 | 1.594323635 | 0.77508863 | 1.230919123 | 0.339948118 | 1.499017477 | 0.608046472 | 1.899457216 | 1.008486211
1923 | 0.8870366216 |  | 1.878636718 | 1.027086 | 0.8229772449 | 0.5746876233 | 0.9732382298 | 0.4344936082 | 1.483275414 | 0.5962387924 | 1.105425596 | 0.3566429744 | 1.345178485 | 0.4581418634 | 1.545835853 | 0.6587992314 |  | 1.554346323 | 0.6673097014 | 1.256358147 | 0.3809525254 | 1.594571471 | 0.7792708494 | 1.211471915 | 0.3244352934 | 1.492280602 | 0.6052439804 | 1.941430807 | 1.054394
1922 | 0.8901622295 |  | 1.894222617 | 1.039546 | 0.824305892 | 0.5728906625 | 0.9627673626 | 0.4208971331 | 1.446910262 | 0.5567480325 | 1.088925004 | 0.3370167745 | 1.398591161 | 0.5084289315 | 1.619369268 | 0.7292070385 |  | 1.539773107 | 0.6496108775 | 1.253626823 | 0.3750955935 | 1.624907255 | 0.8064810255 | 1.25627315 | 0.3661109205 | 1.48618257 | 0.5960203405 | 1.908291459 | 1.018129
1921 | 0.8839322329 |  | 1.933179498 | 1.084733 | 0.8272131085 | 0.5820278756 | 0.9708768129 | 0.43523658 | 1.474193811 | 0.5902615781 | 1.08955431 | 0.3438760771 | 1.394530773 | 0.5105985401 | 1.618759751 | 0.7348275181 |  | 1.51168263 | 0.6277503971 | 1.272844553 | 0.4005433201 | 1.685011506 | 0.8728152731 | 1.238634348 | 0.3547021151 | 1.490111709 | 0.6061794761 | 1.885661125 | 1.001729
1920 | 0.8899224401 |  | 1.831724524 | 0.9772880839 | 0.8215944171 | 0.570418977 | 0.9596294761 | 0.417999036 | 1.445655704 | 0.5557332639 | 1.093259454 | 0.3415910139 | 1.388826609 | 0.4989041689 | 1.567639351 | 0.6777169109 |  | 1.596038818 | 0.7061163779 | 1.255179644 | 0.3768882039 | 1.637151599 | 0.8189651589 | 1.230168104 | 0.3402456639 | 1.502942801 | 0.6130203609 | 1.899904251 | 1.009982
1919 | 0.8835337758 |  | 2.079826593 | 1.231779 | 0.8153067827 | 0.5705200069 | 0.9700037241 | 0.4347619483 | 1.431132436 | 0.5475986602 | 1.096731305 | 0.3514515292 | 1.43489635 | 0.5513625742 | 1.555532336 | 0.6719985602 |  | 1.544285655 | 0.6607518792 | 1.257707477 | 0.3858047012 | 1.688817143 | 0.8770193672 | 1.245789647 | 0.3622558712 | 1.524297833 | 0.6407640572 | 1.797275782 | 0.9137420062
1918 | 0.89043957 |  | 1.82214427 | 0.9671907 | 0.8121187091 | 0.5604261391 | 0.967574358 | 0.425426788 | 1.439255476 | 0.548815906 | 1.091500044 | 0.339314474 | 1.404443502 | 0.514003932 | 1.601123214 | 0.710683644 |  | 1.571012974 | 0.680573404 | 1.243290186 | 0.364481616 | 1.669449091 | 0.850745521 | 1.260740995 | 0.370301425 | 1.469117761 | 0.578678191 | 1.90188098 | 1.01144141
1917 | 0.8864812255 |  | 1.787296534 | 0.9363013085 | 0.8189425468 | 0.5712083213 | 0.96871984 | 0.4305306145 | 1.450380921 | 0.5638996955 | 1.088015437 | 0.3397882115 | 1.380786538 | 0.4943053125 | 1.551523447 | 0.6650422215 |  | 1.546876073 | 0.6603948475 | 1.258030057 | 0.3831798315 | 1.709978223 | 0.8952329975 | 1.211242437 | 0.3247612115 | 1.459609985 | 0.5731287595 | 1.899827003 | 1.013346
1916 | 0.8711041808 |  | 1.901062012 | 1.065444 | 0.8172651529 | 0.5849079721 | 0.9699400663 | 0.4471278855 | 1.484451413 | 0.6133472322 | 1.097300172 | 0.3644499912 | 1.36803031 | 0.4969261292 | 1.585645318 | 0.7145411372 |  | 1.529630661 | 0.6585264802 | 1.263779879 | 0.4043066982 | 1.685977697 | 0.8866095162 | 1.249001503 | 0.3778973222 | 1.514151573 | 0.6430473922 | 1.895747781 | 1.024644
1915 | 0.873074472 |  | 2.006015301 | 1.168426829 | 0.8238810897 | 0.5895536177 | 0.9681420326 | 0.4433595606 | 1.423790693 | 0.550716221 | 1.096065879 | 0.361245407 | 1.382249236 | 0.509174764 | 1.539945245 | 0.666870773 |  | 1.549224138 | 0.676149666 | 1.250533462 | 0.38908999 | 1.660395861 | 0.859057389 | 1.210882306 | 0.337807834 | 1.495324254 | 0.622249782 | 2.02270031 | 1.149625838
1914 | 0.8749073744 |  | 1.856081605 | 1.01666 | 0.8187214732 | 0.5825610988 | 0.9591106772 | 0.4324953028 | 1.487019777 | 0.6121124026 | 1.078966022 | 0.3423126476 | 1.342253327 | 0.4673459526 | 1.535289407 | 0.6603820326 |  | 1.553987384 | 0.6790800096 | 1.267054558 | 0.4037781836 | 1.673820019 | 0.8706486446 | 1.221440792 | 0.3465334176 | 1.475806594 | 0.6008992196 | 1.864897013 | 0.9899896386
1913 | 0.8899562359 |  | 1.791301012 | 0.9368307761 | 0.8237555623 | 0.5725463264 | 0.9709156752 | 0.4292514393 | 1.408794403 | 0.5188381671 | 1.092116117 | 0.3404138811 | 1.367793679 | 0.4778374431 | 1.621841073 | 0.7318848371 |  | 1.516399264 | 0.6264430281 | 1.264124513 | 0.3857992771 | 1.627501726 | 0.8092814901 | 1.241120458 | 0.3511642221 | 1.470628262 | 0.5806720261 | 1.916105747 | 1.02615
1912 | 0.8827930093 |  | 1.800028324 | 0.9527213147 | 0.8237320781 | 0.5796860688 | 0.9621224999 | 0.4276214906 | 1.418224096 | 0.5354310867 | 1.088698745 | 0.3441597357 | 1.40857327 | 0.5257802607 | 1.576994538 | 0.6942015287 |  | 1.533325195 | 0.6505321857 | 1.254428387 | 0.3832663777 | 1.599009275 | 0.7879522657 | 1.208306432 | 0.3255134227 | 1.474843144 | 0.5920501347 | 1.899034142 | 1.016241
1911 | 0.8751517534 |  | 1.80788815 | 0.9682223966 | 0.8243517876 | 0.5879470342 | 0.9605522156 | 0.4336924622 | 1.481274724 | 0.6061229706 | 1.087397337 | 0.3504995836 | 1.382363677 | 0.5072119236 | 1.622186661 | 0.7470349076 |  | 1.583744764 | 0.7085930106 | 1.250593066 | 0.3870723126 | 1.644091964 | 0.8406762106 | 1.224748611 | 0.3495968576 | 1.511569738 | 0.6364179846 | 1.949937463 | 1.074786
1910 | 0.8695988059 |  | 1.893243432 | 1.059131 | 0.828125298 | 0.5972734921 | 0.9519398212 | 0.4306330153 | 1.423856497 | 0.5542576911 | 1.08711493 | 0.3557701241 | 1.3945539 | 0.5249550941 | 1.591369867 | 0.7217710611 |  | 1.550267577 | 0.6806687711 | 1.241669178 | 0.3837013721 | 1.687619209 | 0.8897564031 | 1.235468745 | 0.3658699391 | 1.528059959 | 0.6584611531 | 1.810034752 | 0.9404359461
1909 | 0.8855844736 |  | 1.806829691 | 0.9567312174 | 0.8245871663 | 0.5777496927 | 0.9503642917 | 0.4130718181 | 1.454464674 | 0.5688802004 | 1.063615799 | 0.3162853254 | 1.370331764 | 0.4847472904 | 1.586979628 | 0.7013951544 |  | 1.546211123 | 0.6606266494 | 1.264047384 | 0.3900939104 | 1.673386574 | 0.8595381004 | 1.246067286 | 0.3604828124 | 1.498047471 | 0.6124629974 | 1.883103371 | 0.9975188974
1908 | 0.8729119301 |  | 1.878354907 | 1.040929 | 0.8254894018 | 0.5913244717 | 0.9544835091 | 0.429863579 | 1.462486982 | 0.5895750519 | 1.070245504 | 0.3355875739 | 1.373566866 | 0.5006549359 | 1.533920884 | 0.6610089539 |  | 1.521595836 | 0.6486839059 | 1.277635694 | 0.4163547639 | 1.617077827 | 0.8159018969 | 1.247015715 | 0.3741037849 | 1.509970903 | 0.6370589729 | 1.859917998 | 0.9870060679
1907 | 0.8731458783 |  | 1.765018344 | 0.9273584657 | 0.8328915238 | 0.5984926455 | 0.9608913064 | 0.4360374281 | 1.439190269 | 0.5660443907 | 1.060506344 | 0.3256144657 | 1.410825133 | 0.5376792547 | 1.578216314 | 0.7050704357 |  | 1.578064322 | 0.7049184437 | 1.26917088 | 0.4076560017 | 1.658548594 | 0.8571387157 | 1.239629745 | 0.3664838667 | 1.461353064 | 0.5882071857 | 1.887327075 | 1.014181
1906 | 0.8756402731 |  | 1.936538339 | 1.096384 | 0.8239110112 | 0.5870177381 | 0.9585747123 | 0.4312264392 | 1.428813338 | 0.5531730649 | 1.079463005 | 0.3420767319 | 1.377593398 | 0.5019531249 | 1.560176969 | 0.6845366959 |  | 1.53275311 | 0.6571128369 | 1.274248838 | 0.4102395649 | 1.651546478 | 0.8476422049 | 1.261631012 | 0.3859907389 | 1.493347406 | 0.6177071329 | 1.860070348 | 0.9844300749
1905 | 0.8770400882 |  | 1.926506162 | 1.084952 | 0.8330440521 | 0.5947509639 | 0.9433429837 | 0.4145948955 | 1.470338583 | 0.5932984948 | 1.069454432 | 0.3306683438 | 1.367252231 | 0.4902121428 | 1.568621755 | 0.6915816668 |  | 1.53201282 | 0.6549727318 | 1.273763776 | 0.4083546878 | 1.608649611 | 0.8033455228 | 1.255445361 | 0.3784052728 | 1.478779912 | 0.6017398238 | 1.865961194 | 0.9889211058
1904 | 0.8606867194 |  | 1.83495295 | 1.009752 | 0.8293008804 | 0.607361161 | 0.9479072094 | 0.43551249 | 1.455568075 | 0.5948813556 | 1.076024771 | 0.3535920516 | 1.365470648 | 0.5047839286 | 1.624014854 | 0.7633281346 |  | 1.522874832 | 0.6621881126 | 1.257148385 | 0.4080926656 | 1.689991713 | 0.9010409936 | 1.195319653 | 0.3346329336 | 1.507795334 | 0.6471086146 | 1.844143391 | 0.9834566716
1903 | 0.8754377365 |  | 1.973361135 | 1.133409 | 0.8424627781 | 0.6057720416 | 0.9415563345 | 0.414410598 | 1.446833968 | 0.5713962315 | 1.069252968 | 0.3320692315 | 1.348412991 | 0.4729752545 | 1.571754456 | 0.6963167195 |  | 1.522189975 | 0.6467522385 | 1.273167849 | 0.4093611125 | 1.618519068 | 0.8148173315 | 1.21630621 | 0.3408684735 | 1.490735531 | 0.6152977945 | 1.838647127 | 0.9632093905
1902 | 0.8674482107 |  | 1.91071558 | 1.078753 | 0.8313338161 | 0.6026326054 | 0.9439429641 | 0.4247867534 | 1.423440456 | 0.5559922453 | 1.0882653 | 0.3590710893 | 1.35993278 | 0.4924845693 | 1.542818427 | 0.6753702163 |  | 1.537150383 | 0.6697021723 | 1.247245669 | 0.3914284583 | 1.638572931 | 0.8428607203 | 1.221911669 | 0.3544634583 | 1.512791038 | 0.6453428273 | 1.819748044 | 0.9522998333
1901 | 0.8719989061 |  | 1.80446732 | 0.9679544139 | 0.8463100791 | 0.613058173 | 0.9484875798 | 0.4247806737 | 1.46161747 | 0.5896185639 | 1.065119386 | 0.3313744799 | 1.369986773 | 0.4979878669 | 1.577547312 | 0.7055484059 |  | 1.553259134 | 0.6812602279 | 1.246550322 | 0.3861824159 | 1.732673526 | 0.9324106199 | 1.250524163 | 0.3785252569 | 1.492806077 | 0.6208071709 | 1.812533259 | 0.9405343529
1900 | 0.8680669665 |  | 1.771274924 | 0.9386939575 | 0.8520352244 | 0.6227152579 | 0.9664114118 | 0.4466364453 | 1.450754404 | 0.5826874375 | 1.065801501 | 0.3359885345 | 1.397147894 | 0.5290809275 | 1.557094336 | 0.6890273695 |  | 1.579151392 | 0.7110844255 | 1.264381051 | 0.4079450845 | 1.689904213 | 0.8935732465 | 1.246987462 | 0.3789204955 | 1.527805567 | 0.6597386005 | 1.858943343 | 0.9908763765
1899 | 0.8642910123 |  | 1.891782284 | 1.062977 | 0.8452067375 | 0.6196627252 | 0.9435273409 | 0.4275283286 | 1.449649692 | 0.5853586797 | 1.081249833 | 0.3552128207 | 1.364028335 | 0.4997373227 | 1.559085131 | 0.6947941187 |  | 1.568263054 | 0.7039720417 | 1.256587029 | 0.4039270167 | 1.642281175 | 0.8497261627 | 1.21067524 | 0.3463842277 | 1.507938027 | 0.6436470147 | 1.884483337 | 1.020192
1898 | 0.8583139777 |  | 1.857755184 | 1.034927 | 0.8490039706 | 0.6294369929 | 0.9487520456 | 0.4387300679 | 1.436777115 | 0.5784631373 | 1.061455488 | 0.3413955103 | 1.375521779 | 0.5172078013 | 1.547635913 | 0.6893219353 |  | 1.564406395 | 0.7060924173 | 1.253309727 | 0.4066267493 | 1.648799062 | 0.8622210843 | 1.239909887 | 0.3815959093 | 1.48026967 | 0.6219556923 | 1.800777197 | 0.9424632193
1897 | 0.8636855483 |  | 1.931242943 | 1.103043 | 0.8376065493 | 0.612668001 | 0.9380505085 | 0.4226569602 | 1.414682031 | 0.5509964827 | 1.068995833 | 0.3435642847 | 1.366709828 | 0.5030242797 | 1.601262808 | 0.7375772597 |  | 1.535072088 | 0.6713865397 | 1.266970515 | 0.4149159667 | 1.682513714 | 0.8905641657 | 1.226184845 | 0.3624992967 | 1.492581367 | 0.6288958187 | 1.899374843 | 1.035689
1896 | 0.8613741994 |  | 1.907498598 | 1.08161 | 0.8508810401 | 0.6282538407 | 0.9507411122 | 0.4376589128 | 1.415912986 | 0.5545387866 | 1.063807011 | 0.3406868116 | 1.378780842 | 0.5174066426 | 1.580201983 | 0.7188277836 |  | 1.55304873 | 0.6916745306 | 1.268309593 | 0.4185663936 | 1.644284964 | 0.8546467646 | 1.23314631 | 0.3717721106 | 1.500025272 | 0.6386510726 | 1.86107409 | 0.9996998906
1895 | 0.8574310541 |  | 1.884325862 | 1.062381 | 0.84367764 | 0.6249935859 | 0.9457911253 | 0.4366520712 | 1.435198665 | 0.5777676109 | 1.066604733 | 0.3474276789 | 1.382047057 | 0.5246160029 | 1.536093116 | 0.6786620619 |  | 1.550129414 | 0.6926983599 | 1.273060918 | 0.4272608639 | 1.654277205 | 0.8685821509 | 1.220241308 | 0.3628102539 | 1.52044785 | 0.6630167959 | 1.978916764 | 1.121486
1894 | 0.8694081306 |  | 1.826472998 | 0.9925508674 | 0.8429954648 | 0.6123343342 | 0.9447323084 | 0.4236161778 | 1.425085306 | 0.5556771754 | 1.068233967 | 0.3370798364 | 1.365603924 | 0.4961957934 | 1.555154562 | 0.6857464314 |  | 1.559349298 | 0.6899411674 | 1.257264614 | 0.3994874834 | 1.631758213 | 0.8340860824 | 1.223373532 | 0.3539654014 | 1.492978454 | 0.6235703234 | 1.786811948 | 0.9174038174
1893 | 0.8563991189 |  | 1.804910421 | 0.9839973021 | 0.8437528014 | 0.6261006825 | 0.9605548978 | 0.4524477789 | 1.463182092 | 0.6067829731 | 1.078932762 | 0.3607876431 | 1.377299666 | 0.5209005471 | 1.568250656 | 0.7118515371 |  | 1.497472286 | 0.6410731671 | 1.275609851 | 0.4308417321 | 1.663989186 | 0.8793260671 | 1.244046688 | 0.3876475691 | 1.500362277 | 0.6439631581 | 1.804114938 | 0.9477158191
1892 | 0.8654765487 |  | 1.835109472 | 1.005119 | 0.8356468678 | 0.6089173191 | 0.9556289911 | 0.4384444424 | 1.422976136 | 0.5574995873 | 1.081271648 | 0.3540490993 | 1.379777074 | 0.5143005253 | 1.581587553 | 0.7161110043 |  | 1.5697999 | 0.7043233513 | 1.268638015 | 0.4147924663 | 1.62898016 | 0.8352396113 | 1.22767067 | 0.3621941213 | 1.475610614 | 0.6101340653 | 1.868306398 | 1.00283
1891 | 0.8600088358 |  | 1.925474167 | 1.100951 | 0.8408696651 | 0.6196078293 | 0.9519627094 | 0.4402458736 | 1.449528098 | 0.5895192622 | 1.086654544 | 0.3648997082 | 1.341421604 | 0.4814127682 | 1.571725249 | 0.7117164132 |  | 1.558770418 | 0.6987615822 | 1.279106259 | 0.4307284232 | 1.671687961 | 0.8834151252 | 1.214662075 | 0.3546532392 | 1.527407527 | 0.6673986912 | 1.956202269 | 1.096193
1890 | 0.8565813899 |  | 1.888329148 | 1.067234 | 0.8312609792 | 0.6134265893 | 0.9671939611 | 0.4589045712 | 1.447434902 | 0.5908535121 | 1.07757628 | 0.3592488901 | 1.364448667 | 0.5078672771 | 1.534876943 | 0.6782955531 |  | 1.567290902 | 0.7107095121 | 1.279152751 | 0.4342023611 | 1.627004743 | 0.8421593531 | 1.240047216 | 0.3834658261 | 1.492316723 | 0.6357353331 | 2.095376015 | 1.238795
1889 | 0.8540811539 |  | 1.90293932 | 1.084344 | 0.8321727514 | 0.6168385975 | 0.9558807611 | 0.4500916072 | 1.468140721 | 0.6140595671 | 1.08835113 | 0.3725239761 | 1.350561619 | 0.4964804651 | 1.596301556 | 0.7422204021 |  | 1.563867211 | 0.7097860571 | 1.274857283 | 0.4324071291 | 1.688233614 | 0.9058884601 | 1.214710474 | 0.3606293201 | 1.525825143 | 0.6717439891 | 1.916202664 | 1.062122
1888 | 0.8576686978 |  | 1.851308703 | 1.029126 | 0.8339427114 | 0.6150210136 | 0.9659088254 | 0.4565321276 | 1.419677138 | 0.5620084402 | 1.091066837 | 0.3716521392 | 1.396437168 | 0.5387684702 | 1.564038754 | 0.7063700562 |  | 1.545959234 | 0.6882905362 | 1.260625958 | 0.4145882602 | 1.629426003 | 0.8434933052 | 1.213507891 | 0.3558391932 | 1.483987689 | 0.6263189912 | 2.031625271 | 1.173957
1887 | 0.8492812514 |  | 1.8599298 | 1.046135 | 0.8381217122 | 0.6275874608 | 0.9703860879 | 0.4693968365 | 1.398480892 | 0.5491996406 | 1.091113448 | 0.3800861966 | 1.351079106 | 0.5017978546 | 1.56231308 | 0.7130318286 |  | 1.544682622 | 0.6954013706 | 1.263785124 | 0.4261348726 | 1.695355177 | 0.9178099256 | 1.216644526 | 0.3673632746 | 1.477324963 | 0.6280437116 | 1.781537652 | 0.9322564006
1886 | 0.8485324979 |  | 1.914257288 | 1.101211 | 0.8316979408 | 0.6219124429 | 0.9774292111 | 0.4771887132 | 1.411467075 | 0.5629345771 | 1.073733926 | 0.3634554281 | 1.35887289 | 0.5103403921 | 1.554146886 | 0.7056143881 |  | 1.533120632 | 0.6845881341 | 1.274536967 | 0.4376354691 | 1.655131578 | 0.8783350801 | 1.247252464 | 0.3987199661 | 1.490496159 | 0.6419636611 | 1.784408808 | 0.9358763101
1885 | 0.8523296118 |  | 1.832085848 | 1.015242 | 0.8315522671 | 0.6179696553 | 0.9714033008 | 0.467365689 | 1.425082803 | 0.5727531912 | 1.089802623 | 0.3757270112 | 1.371168494 | 0.5188388822 | 1.532692313 | 0.6803627012 |  | 1.54278934 | 0.6904597282 | 1.26739192 | 0.4266933082 | 1.677639484 | 0.8970458722 | 1.2359308 | 0.3836011882 | 1.489241719 | 0.6369121072 | 1.874216914 | 1.021887
1884 | 0.8625699878 |  | 1.913664699 | 1.086581 | 0.826862216 | 0.6030392282 | 0.9768188 | 0.4625408122 | 1.420066714 | 0.5574967262 | 1.098136425 | 0.3738204372 | 1.352384925 | 0.4898149372 | 1.517163873 | 0.6545938852 |  | 1.590260386 | 0.7276903982 | 1.265624762 | 0.4146857742 | 1.619765878 | 0.8289318902 | 1.201485753 | 0.3389157652 | 1.513784528 | 0.6512145402 | 1.901284814 | 1.038715
1883 | 0.848228097 |  | 1.949682117 | 1.13694002 | 0.8204764724 | 0.6109953754 | 0.9719167352 | 0.4719806382 | 1.454135418 | 0.605907321 | 1.087354302 | 0.377380205 | 1.355112195 | 0.506884098 | 1.547760129 | 0.699532032 |  | 1.564812541 | 0.716584444 | 1.272464395 | 0.435867298 | 1.637177348 | 0.860685251 | 1.208329439 | 0.360101342 | 1.50556004 | 0.657331943 | 1.823890924 | 0.975662827
1882 | 0.852889061 |  | 1.903157473 | 1.085754412 | 0.8169572949 | 0.6028152339 | 0.9597164392 | 0.4551193782 | 1.409206033 | 0.556316972 | 1.075068235 | 0.360433174 | 1.351673007 | 0.498783946 | 1.604402304 | 0.751513243 |  | 1.580960393 | 0.728071332 | 1.254311562 | 0.413053501 | 1.611004949 | 0.829851888 | 1.222444415 | 0.369555354 | 1.491624236 | 0.638735175 | 1.849035382 | 0.996146321
1881 | 0.8550447226 |  | 1.889436722 | 1.069878 | 0.8099145889 | 0.5936168663 | 0.9720093608 | 0.4652566382 | 1.433982253 | 0.5789375304 | 1.079837322 | 0.3630465994 | 1.351903677 | 0.4968589544 | 1.622775912 | 0.7677311894 |  | 1.5630337 | 0.7079889774 | 1.258591652 | 0.4151779294 | 1.617841482 | 0.8345327594 | 1.227834344 | 0.3727896214 | 1.487622976 | 0.6325782534 | 1.919542432 | 1.064498
1880 | 0.8458464742 |  | 1.901753783 | 1.091393 | 0.808570981 | 0.6014715068 | 0.978420496 | 0.4808660218 | 1.42816925 | 0.5823227758 | 1.088481903 | 0.3808894288 | 1.368337154 | 0.5224906798 | 1.55477345 | 0.7089269758 |  | 1.529339314 | 0.6834928398 | 1.251754761 | 0.4175392868 | 1.648225069 | 0.8741145948 | 1.231419086 | 0.3855726118 | 1.495887518 | 0.6500410438 | 1.981576562 | 1.13573
1879 | 0.8386437893 |  | 1.875451684 | 1.072294 | 0.8008890152 | 0.6009922259 | 0.9647860527 | 0.4744342634 | 1.4256984 | 0.5870546107 | 1.066939592 | 0.3665498027 | 1.368167996 | 0.5295242067 | 1.58163929 | 0.7429955007 |  | 1.522384286 | 0.6837404967 | 1.258143425 | 0.4311306357 | 1.691757083 | 0.9248492937 | 1.208247066 | 0.3696032767 | 1.518650293 | 0.6800065037 | 1.932522058 | 1.093878
1878 | 0.8325922489 |  | 1.804460168 | 1.007354 | 0.8032078743 | 0.6093626254 | 0.9761062264 | 0.4918059775 | 1.398233294 | 0.5656410451 | 1.094162107 | 0.3998238581 | 1.351891518 | 0.5192992691 | 1.525326133 | 0.6927338841 |  | 1.526458859 | 0.6938666101 | 1.288493156 | 0.4675319071 | 1.615217924 | 0.8543616751 | 1.209930301 | 0.3773380521 | 1.500418901 | 0.6678266521 | 1.805271506 | 0.9726792571
1877 | 0.8493728042 |  | 1.840372443 | 1.026486 | 0.8087137938 | 0.5980879896 | 0.9664962888 | 0.4654154846 | 1.418005824 | 0.5686330198 | 1.07986629 | 0.3687474858 | 1.347281814 | 0.4979090098 | 1.536641955 | 0.6872691508 |  | 1.501177669 | 0.6518048648 | 1.275916934 | 0.4381751298 | 1.617982149 | 0.8403453448 | 1.212772012 | 0.3633992078 | 1.507513642 | 0.6581408378 | 1.810521841 | 0.9611490368
1876 | 0.8458895683 |  | 1.842007637 | 1.031604 | 0.8038844466 | 0.5967418783 | 0.9669770598 | 0.4693794915 | 1.450872183 | 0.6049826147 | 1.078152299 | 0.3705167307 | 1.350782156 | 0.5048925877 | 1.553838253 | 0.7079486847 |  | 1.565984488 | 0.7200949197 | 1.280209661 | 0.4459510927 | 1.629332423 | 0.8551788547 | 1.22328496 | 0.3773953917 | 1.49483192 | 0.6489423517 | 1.88010788 | 1.034218
1875 | 0.8489379287 |  | 1.898504376 | 1.085052 | 0.8020845652 | 0.5918936365 | 0.9590300918 | 0.4583841631 | 1.424314141 | 0.5753762123 | 1.095514536 | 0.3848306073 | 1.378377318 | 0.5294393893 | 1.595231056 | 0.7462931273 |  | 1.533479452 | 0.6845415233 | 1.26305604 | 0.4257491113 | 1.651754379 | 0.8745524503 | 1.219327092 | 0.3703891633 | 1.512810946 | 0.6638730173 | 1.856326222 | 1.007388
1874 | 0.8409567475 |  | 1.917630553 | 1.11216 | 0.8146281838 | 0.6124184363 | 0.959091723 | 0.4664269755 | 1.467229486 | 0.6262727385 | 1.097545505 | 0.3948427575 | 1.367103457 | 0.5261467095 | 1.536524773 | 0.6955680255 |  | 1.536226869 | 0.6952701215 | 1.254425645 | 0.4250998975 | 1.632169962 | 0.8629492145 | 1.224269509 | 0.3833127615 | 1.503299475 | 0.6623427275 | 2.009474993 | 1.168518
1873 | 0.8472862244 |  | 1.872947454 | 1.061147 | 0.8178657889 | 0.6093265645 | 0.9547852278 | 0.4557910034 | 1.426876187 | 0.5795899626 | 1.089825749 | 0.3807935246 | 1.343916655 | 0.4966304306 | 1.522212267 | 0.6749260426 |  | 1.597002625 | 0.7497164006 | 1.275634766 | 0.4399795416 | 1.596874475 | 0.8213242506 | 1.21541512 | 0.3681288956 | 1.470375538 | 0.6230893136 | 1.91046524 | 1.063179
1872 | 0.8436543941 |  | 1.85558641 | 1.047418 | 0.8122943044 | 0.6073869103 | 0.955329895 | 0.4599675009 | 1.45641005 | 0.6127556559 | 1.077585697 | 0.3721853029 | 1.371454239 | 0.5277998449 | 1.51046586 | 0.6668114659 |  | 1.529152155 | 0.6854977609 | 1.26436007 | 0.4323366759 | 1.642935276 | 0.8710168819 | 1.220403671 | 0.3767492769 | 1.488777995 | 0.6451236009 | 1.901975274 | 1.058321
1871 | 0.8374501467 |  | 1.828196168 | 1.026232 | 0.8188470602 | 0.6201439135 | 0.9530751109 | 0.4639169642 | 1.383826017 | 0.5463758703 | 1.069803119 | 0.3706069723 | 1.352845311 | 0.5153951643 | 1.563174963 | 0.7257248163 |  | 1.562523365 | 0.7250732183 | 1.260171771 | 0.4343526243 | 1.745639682 | 0.9799255353 | 1.232482314 | 0.3950321673 | 1.479522347 | 0.6420722003 | 1.929410696 | 1.091961
1870 | 0.8459316492 |  | 1.849954844 | 1.039509 | 0.8246110678 | 0.6174264186 | 0.9596973062 | 0.462057657 | 1.451075554 | 0.6051439048 | 1.057768822 | 0.3500911728 | 1.357120395 | 0.5111887458 | 1.569937468 | 0.7240058188 |  | 1.546913981 | 0.7009823318 | 1.264094949 | 0.4297942998 | 1.623425603 | 0.8492299538 | 1.224041343 | 0.3781096938 | 1.484451771 | 0.6385201218 | 1.908029318 | 1.062098
1869 | 0.8335927725 |  | 1.837453008 | 1.039346 | 0.8237986565 | 0.628952884 | 0.939402163 | 0.4541013905 | 1.432270288 | 0.5986775155 | 1.066525459 | 0.3711866865 | 1.357270002 | 0.5236772295 | 1.566376567 | 0.7327837945 |  | 1.560331702 | 0.7267389295 | 1.275647163 | 0.4536853905 | 1.701149583 | 0.9392928105 | 1.203067303 | 0.3694745305 | 1.485426426 | 0.6518336535 | 1.78025198 | 0.9466592075
1868 | 0.832544744 |  | 1.909968376 | 1.112909632 | 0.8306016922 | 0.6368039482 | 0.9500976801 | 0.4658449361 | 1.432180285 | 0.599635541 | 1.077428937 | 0.383138193 | 1.340598822 | 0.508054078 | 1.521132469 | 0.688587725 |  | 1.565567374 | 0.73302263 | 1.269981384 | 0.44906764 | 1.634012103 | 0.873203359 | 1.185917854 | 0.35337311 | 1.514765978 | 0.682221234 | 1.921892405 | 1.089347661
1867 | 0.828142941 |  | 1.827835679 | 1.035178738 | 0.835896492 | 0.646500551 | 0.9387639165 | 0.4589129755 | 1.435272336 | 0.607129395 | 1.082161188 | 0.392272247 | 1.359320164 | 0.531177223 | 1.577652335 | 0.749509394 |  | 1.606477618 | 0.778334677 | 1.267345071 | 0.45083313 | 1.627821326 | 0.871414385 | 1.215124011 | 0.38698107 | 1.501405001 | 0.67326206 | 1.955195665 | 1.127052724
1866 | 0.8308950663 |  | 1.859160423 | 1.063751 | 0.8337150812 | 0.6415670149 | 0.9452729225 | 0.4626698562 | 1.462218046 | 0.6313229797 | 1.071426868 | 0.3787858017 | 1.34558177 | 0.5146867037 | 1.516358614 | 0.6854635477 |  | 1.575284243 | 0.7443891767 | 1.269355059 | 0.4500909927 | 1.713017106 | 0.9538580397 | 1.196639419 | 0.3657443527 | 1.522133589 | 0.6912385227 | 1.874506474 | 1.043611
1865 | 0.8310340047 |  | 1.92034471 | 1.124797 | 0.8217534423 | 0.6294664376 | 0.942350328 | 0.4596083233 | 1.430190682 | 0.5991566773 | 1.048385024 | 0.3556050193 | 1.351963878 | 0.5209298733 | 1.518951058 | 0.6879170533 |  | 1.542806745 | 0.7117727403 | 1.286398411 | 0.4669954063 | 1.645010829 | 0.8857128243 | 1.20701313 | 0.3759791253 | 1.495794177 | 0.6647601723 | 1.905543685 | 1.07451
1864 | 0.8362774849 |  | 1.892002106 | 1.091211 | 0.8413069248 | 0.6437764399 | 0.9450332522 | 0.4570477673 | 1.430327654 | 0.5940501691 | 1.05120194 | 0.3531784551 | 1.3452456 | 0.5089681151 | 1.537242413 | 0.7009649281 |  | 1.53428185 | 0.6980043651 | 1.260710835 | 0.4360643501 | 1.65971446 | 0.8951729751 | 1.19643569 | 0.3601582051 | 1.490521669 | 0.6542441841 | 1.940176964 | 1.103899
1863 | 0.8360009193 |  | 1.898851275 | 1.098336 | 0.8258072734 | 0.6285533541 | 0.9411887527 | 0.4534798334 | 1.429265022 | 0.5932641027 | 1.073204398 | 0.3754574787 | 1.352099299 | 0.5160983797 | 1.560161829 | 0.7241609097 |  | 1.515854001 | 0.6798530817 | 1.256018877 | 0.4316489577 | 1.592372656 | 0.8281077367 | 1.218077302 | 0.3820763827 | 1.524231791 | 0.6882308717 | 1.905686736 | 1.069686
1862 | 0.8384255171 |  | 1.835102797 | 1.032163 | 0.8354740739 | 0.6357955568 | 0.9392489195 | 0.4491154024 | 1.413054109 | 0.5746285919 | 1.079215527 | 0.3790440099 | 1.361928701 | 0.5235031839 | 1.579325557 | 0.7409000399 |  | 1.57247901 | 0.7340534929 | 1.281258821 | 0.4544643039 | 1.62446177 | 0.8577722529 | 1.219589949 | 0.3811644319 | 1.473187923 | 0.6347624059 | 1.823903322 | 0.9854778049
1861 | 0.8268568516 |  | 1.937950611 | 1.14658 | 0.834613502 | 0.6465036504 | 0.9474286437 | 0.4688637921 | 1.437415838 | 0.6105589864 | 1.069385648 | 0.3807827964 | 1.333024144 | 0.5061672924 | 1.547914863 | 0.7210580114 |  | 1.551545024 | 0.7246881724 | 1.274957895 | 0.4597320434 | 1.675908923 | 0.9207880714 | 1.229441762 | 0.4025849104 | 1.472432971 | 0.6455761194 | 1.730589867 | 0.9037330154
1860 | 0.8267478943 |  | 1.875753522 | 1.084492 | 0.8398113251 | 0.6518104308 | 0.9544746876 | 0.4760187933 | 1.456379652 | 0.6296317577 | 1.082774043 | 0.3942801487 | 1.338663578 | 0.5119156837 | 1.554442644 | 0.7276947497 |  | 1.601558447 | 0.7748105527 | 1.277203798 | 0.4620869037 | 1.623357534 | 0.8683456397 | 1.211436749 | 0.3846888547 | 1.505282998 | 0.6785351037 | 1.900821567 | 1.074074
1859 | 0.8293366432 |  | 1.847350478 | 1.0535 | 0.8280267715 | 0.6374371283 | 0.955963552 | 0.4749189088 | 1.435202599 | 0.6058659558 | 1.080133319 | 0.3890506758 | 1.357147574 | 0.5278109308 | 1.558175445 | 0.7288388018 |  | 1.543083549 | 0.7137469058 | 1.285432696 | 0.4677270528 | 1.67021215 | 0.9126115068 | 1.211876273 | 0.3825396298 | 1.516989231 | 0.6876525878 | 1.835794568 | 1.006458
1858 | 0.8271895051 |  | 1.829526663 | 1.037823 | 0.8354084492 | 0.6469659441 | 0.9540479183 | 0.4751504132 | 1.409406662 | 0.5822171569 | 1.074068666 | 0.3851331609 | 1.363464594 | 0.5362750889 | 1.495134115 | 0.6679446099 |  | 1.526030779 | 0.6988412739 | 1.274762392 | 0.4592038869 | 1.64635098 | 0.8908974749 | 1.217029214 | 0.3898397089 | 1.489193201 | 0.6620036959 | 1.837805748 | 1.010616
1857 | 0.8230422139 |  | 1.788509369 | 1.000953 | 0.8346316218 | 0.6503364079 | 0.9607940912 | 0.4860438773 | 1.389441729 | 0.5663995151 | 1.073919177 | 0.3891309631 | 1.327408791 | 0.5043665771 | 1.531778574 | 0.7087363601 |  | 1.536158919 | 0.7131167051 | 1.273453116 | 0.4620419021 | 1.649780869 | 0.8984746551 | 1.208644986 | 0.3856027721 | 1.500016809 | 0.6769745951 | 1.880360126 | 1.057318
1856 | 0.8225045204 |  | 1.832235456 | 1.045217 | 0.8364604115 | 0.6527028911 | 0.9610930681 | 0.4868805477 | 1.439358473 | 0.6168539526 | 1.070956945 | 0.3867064246 | 1.367910266 | 0.5454057456 | 1.584606647 | 0.7621021266 |  | 1.544334888 | 0.7218303676 | 1.271970868 | 0.4610973476 | 1.660526037 | 0.9097575166 | 1.211005092 | 0.3885005716 | 1.486577749 | 0.6640732286 | 1.907189608 | 1.084685
1855 | 0.822022438 |  | 1.813967943 | 1.027431505 | 0.834612608 | 0.65133717 | 0.9488863349 | 0.4751558969 | 1.424751282 | 0.602728844 | 1.083245754 | 0.399477316 | 1.340260863 | 0.518238425 | 1.513610363 | 0.691587925 |  | 1.540283561 | 0.718261123 | 1.284834146 | 0.474442708 | 1.609310389 | 0.859023951 | 1.204976559 | 0.382954121 | 1.471136332 | 0.649113894 | 1.903644562 | 1.081622124
1854 | 0.8162173033 |  | 1.870409846 | 1.089679 | 0.8352496028 | 0.6577792995 | 0.9531899095 | 0.4852646062 | 1.412775636 | 0.5965583327 | 1.088367343 | 0.4104040397 | 1.352931738 | 0.5367144347 | 1.546240807 | 0.7300235037 |  | 1.568440318 | 0.7522230147 | 1.245067835 | 0.4404815317 | 1.648392677 | 0.9039113737 | 1.215170264 | 0.3989529607 | 1.472018957 | 0.6558016537 | 1.828667045 | 1.01245
1853 | 0.8306391239 |  | 1.91836071 | 1.123208 | 0.8254984617 | 0.6336063378 | 0.9595822096 | 0.4772350857 | 1.425994754 | 0.5953556301 | 1.08014667 | 0.3877615461 | 1.348466158 | 0.5178270341 | 1.523807764 | 0.6931686401 |  | 1.554670453 | 0.7240313291 | 1.264722109 | 0.4457139851 | 1.638852715 | 0.8799495911 | 1.237399578 | 0.4067604541 | 1.468657017 | 0.6380178931 | 1.866431713 | 1.035793
1852 | 0.8145404458 |  | 1.876719713 | 1.097665 | 0.8198515773 | 0.6440581315 | 0.9478679895 | 0.4816195437 | 1.396760106 | 0.5822196602 | 1.080378652 | 0.4040922062 | 1.347615361 | 0.5330749152 | 1.524061084 | 0.7095206382 |  | 1.558658957 | 0.7441185112 | 1.263213754 | 0.4603043082 | 1.562769175 | 0.8199647292 | 1.21231544 | 0.3977749942 | 1.500288606 | 0.6857481602 | 1.819931507 | 1.005391
1851 | 0.8205912113 |  | 1.917545795 | 1.132441 | 0.8195818663 | 0.637737655 | 0.9571332932 | 0.4848340819 | 1.422031999 | 0.6014407877 | 1.083780527 | 0.4014433157 | 1.353957534 | 0.5333663227 | 1.53358686 | 0.7129956487 |  | 1.559105635 | 0.7385144237 | 1.279942036 | 0.4709818247 | 1.605168104 | 0.8563128927 | 1.203724504 | 0.3831332927 | 1.479497552 | 0.6589063407 | 1.87943542 | 1.058844
1850 | 0.8256415129 |  | 1.97378099 | 1.183625 | 0.820012331 | 0.6331178181 | 0.9633953571 | 0.4860458442 | 1.449842453 | 0.6242009401 | 1.075374126 | 0.3879866131 | 1.353135228 | 0.5274937151 | 1.535066247 | 0.7094247341 |  | 1.501395226 | 0.6757537131 | 1.267810941 | 0.4538004281 | 1.652445674 | 0.8985401611 | 1.199396014 | 0.3737545011 | 1.475318432 | 0.6496769191 | 1.821086884 | 0.9954453711
1849 | 0.8157797456 |  | 1.858250856 | 1.077957 | 0.8202377558 | 0.6432050102 | 0.9570813775 | 0.4895936319 | 1.396966696 | 0.5811869504 | 1.066530824 | 0.3890050784 | 1.331649423 | 0.5158696774 | 1.547724485 | 0.7319447394 |  | 1.519323945 | 0.7035441994 | 1.277836919 | 0.4736881734 | 1.648277283 | 0.9042335374 | 1.20449996 | 0.3887202144 | 1.517684698 | 0.7019049524 | 1.860226631 | 1.044447
1848 | 0.80993402 |  | 1.786724806 | 1.012276786 | 0.8147010207 | 0.6435140007 | 0.9610583186 | 0.4994162986 | 1.429192901 | 0.619258881 | 1.080043554 | 0.408363534 | 1.356914639 | 0.546980619 | 1.53954947 | 0.72961545 |  | 1.544473767 | 0.734539747 | 1.268244505 | 0.469941485 | 1.666152477 | 0.927954457 | 1.216122746 | 0.406188726 | 1.448833942 | 0.638899922 | 1.872009158 | 1.062075138
1847 | 0.804155767 |  | 1.839024186 | 1.070354419 | 0.8229571581 | 0.6575483911 | 0.9555799365 | 0.4997161695 | 1.415415168 | 0.611259401 | 1.072349787 | 0.40644802 | 1.355405569 | 0.551249802 | 1.556424379 | 0.752268612 |  | 1.54857564 | 0.744419873 | 1.26057446 | 0.468049693 | 1.670236826 | 0.937817059 | 1.225479484 | 0.421323717 | 1.495173335 | 0.691017568 | 1.922684193 | 1.118528426
1846 | 0.8194494247 |  | 1.830303669 | 1.04634 | 0.8268143535 | 0.6461119288 | 0.9548344016 | 0.4836769769 | 1.416570306 | 0.5971208813 | 1.06877923 | 0.3875838053 | 1.344749093 | 0.5252996683 | 1.548224449 | 0.7287750243 |  | 1.582357645 | 0.7629082203 | 1.269760966 | 0.4619425413 | 1.664176106 | 0.9164626813 | 1.219077826 | 0.3996284013 | 1.502130389 | 0.6826809643 | 1.874230146 | 1.054781
1845 | 0.8153054118 |  | 1.841587543 | 1.061768 | 0.819157064 | 0.6425986522 | 0.9474534392 | 0.4804400274 | 1.429042935 | 0.6137375232 | 1.072313428 | 0.3952620162 | 1.368238449 | 0.5529330372 | 1.521690011 | 0.7063845992 |  | 1.562037587 | 0.7467321752 | 1.270768881 | 0.4670944692 | 1.638601184 | 0.8950317722 | 1.209307075 | 0.3940016632 | 1.510136604 | 0.6948311922 | 1.865671396 | 1.050366
1844 | 0.8209905624 |  | 1.827727795 | 1.042223 | 0.8195981383 | 0.6373545759 | 0.9519252777 | 0.4792267153 | 1.433815479 | 0.6128249166 | 1.082797408 | 0.4000608456 | 1.369614244 | 0.5486236816 | 1.499856591 | 0.6788660286 |  | 1.568000913 | 0.7470103506 | 1.244796276 | 0.4354367136 | 1.643164873 | 0.8939103106 | 1.220654726 | 0.3996641636 | 1.480430007 | 0.6594394446 | 1.938692093 | 1.117702
1843 | 0.8137702942 |  | 1.777816176 | 0.9995318818 | 0.8208532333 | 0.6458299391 | 0.9459120631 | 0.4804337689 | 1.409142017 | 0.5953717228 | 1.072270632 | 0.3967543378 | 1.371631861 | 0.5578615668 | 1.516303658 | 0.7025333638 |  | 1.533081055 | 0.7193107608 | 1.266910076 | 0.4647707818 | 1.639265537 | 0.8972312428 | 1.206068277 | 0.3922979828 | 1.461414814 | 0.6476445198 | 1.90068233 | 1.086912
1842 | 0.8116685748 |  | 1.827889204 | 1.051707 | 0.8276097775 | 0.6546882027 | 0.9471695423 | 0.4837929675 | 1.376369834 | 0.5647012592 | 1.078736186 | 0.4053216112 | 1.357996345 | 0.5463277702 | 1.532982588 | 0.7213140132 |  | 1.562993169 | 0.7513245942 | 1.279975176 | 0.4799376012 | 1.620362997 | 0.8804304222 | 1.216954231 | 0.4052856562 | 1.452225566 | 0.6405569912 | 1.831644773 | 1.019976
1841 | 0.8143393397 |  | 1.839915395 | 1.061062 | 0.820289135 | 0.6446967953 | 0.9468159676 | 0.4807686279 | 1.436912656 | 0.6225733163 | 1.064033389 | 0.3879480493 | 1.344215155 | 0.5298758153 | 1.522234559 | 0.7078952193 |  | 1.554591656 | 0.7402523163 | 1.264947891 | 0.4622395513 | 1.631719947 | 0.8891166073 | 1.189441085 | 0.3751017453 | 1.436213493 | 0.6218741533 | 1.853390932 | 1.039052
1840 | 0.8050374389 |  | 1.868332148 | 1.098781 | 0.8215346932 | 0.6552442543 | 0.9384871721 | 0.4817417332 | 1.431786418 | 0.6267489791 | 1.076206565 | 0.4094231261 | 1.339508057 | 0.5344706181 | 1.549612522 | 0.7445750831 |  | 1.530878663 | 0.7258412241 | 1.268371105 | 0.4749646661 | 1.610275507 | 0.8769740681 | 1.206854939 | 0.4018175001 | 1.463519931 | 0.6584824921 | 1.848033786 | 1.042996
1839 | 0.8091309071 |  | 1.845263124 | 1.071618 | 0.8253060579 | 0.6549221508 | 0.9372135401 | 0.476374633 | 1.382427335 | 0.5732964279 | 1.066750407 | 0.3958734999 | 1.329234362 | 0.5201034549 | 1.519729018 | 0.7105981109 |  | 1.547115207 | 0.7379842999 | 1.285749912 | 0.4882500049 | 1.588386416 | 0.8509915089 | 1.2094239 | 0.4002929929 | 1.503146172 | 0.6940152649 | 1.922082901 | 1.112952
1838 | 0.81009233 |  | 1.809195399 | 1.034589069 | 0.8352928162 | 0.6639474862 | 0.9445286393 | 0.4827283093 | 1.401447892 | 0.591355562 | 1.052539587 | 0.380701257 | 1.321340799 | 0.511248469 | 1.51091218 | 0.70081985 |  | 1.534962416 | 0.724870086 | 1.26965487 | 0.47119354 | 1.626166344 | 0.887810014 | 1.219142437 | 0.409050107 | 1.479669213 | 0.669576883 | 1.828888059 | 1.018795729
1837 | 0.8072356582 |  | 1.764394283 | 0.9926446248 | 0.835264802 | 0.6667761438 | 0.9425051808 | 0.4835615226 | 1.450294018 | 0.6430583598 | 1.064932585 | 0.3959509268 | 1.343502164 | 0.5362665058 | 1.525830984 | 0.7185953258 |  | 1.594500899 | 0.7872652408 | 1.272289276 | 0.4766846178 | 1.655557156 | 0.9200574978 | 1.233538151 | 0.4263024928 | 1.493011832 | 0.6857761738 | 1.913959622 | 1.106724
1836 | 0.8048461676 |  | 1.787743688 | 1.018384 | 0.8360241055 | 0.6699249379 | 0.9359880686 | 0.479433901 | 1.388971925 | 0.5841257574 | 1.069666147 | 0.4030739794 | 1.339128017 | 0.5342818494 | 1.532164216 | 0.7273180484 |  | 1.553673267 | 0.7488270994 | 1.253902435 | 0.4606872674 | 1.684885025 | 0.9517748574 | 1.201798797 | 0.3969526294 | 1.453302026 | 0.6484558584 | 1.890636206 | 1.08579
1835 | 0.7999957204 |  | 1.832080603 | 1.067571 | 0.836150229 | 0.6749015086 | 0.940847218 | 0.4891434976 | 1.415371776 | 0.6153760556 | 1.058018923 | 0.3962772026 | 1.350217938 | 0.5502222176 | 1.536019921 | 0.7360242006 |  | 1.60291338 | 0.8029176596 | 1.279207468 | 0.4908427476 | 1.596868157 | 0.8686084366 | 1.209691882 | 0.4096961616 | 1.526664376 | 0.7266686556 | 1.965521812 | 1.165526
1834 | 0.7984926701 |  | 1.850292683 | 1.087286 | 0.8335776925 | 0.6738320224 | 0.9295926094 | 0.4793919393 | 1.388501644 | 0.5900089739 | 1.063685656 | 0.4034469859 | 1.355274439 | 0.5567817689 | 1.510908961 | 0.7124162909 |  | 1.518565297 | 0.7200726269 | 1.263051271 | 0.4761896009 | 1.633652449 | 0.9068957789 | 1.218217015 | 0.4197243449 | 1.455862522 | 0.6573698519 | 1.866621852 | 1.068129
1833 | 0.8004214168 |  | 1.869970441 | 1.105035 | 0.8378119469 | 0.6761375301 | 0.9315213561 | 0.4793919393 | 1.409134746 | 0.6087133292 | 1.060846686 | 0.3986792692 | 1.328210115 | 0.5277886982 | 1.513769031 | 0.7133476142 |  | 1.536543131 | 0.7361217142 | 1.270148754 | 0.4813583372 | 1.656934023 | 0.9282486062 | 1.208425403 | 0.4080039862 | 1.491402268 | 0.6909808512 | 1.94568181 | 1.14526
1832 | 0.8078490496 |  | 1.853445768 | 1.081083 | 0.8328941464 | 0.6637920968 | 0.9350988269 | 0.4755417773 | 1.425558329 | 0.6177092794 | 1.052345276 | 0.3827502264 | 1.358588338 | 0.5507392884 | 1.492682815 | 0.6848337654 |  | 1.559292316 | 0.7514432664 | 1.267341137 | 0.4711230874 | 1.608472109 | 0.8723590594 | 1.192747831 | 0.3848987814 | 1.479831338 | 0.6719822884 | 1.848560691 | 1.040712
1831 | 0.802644968 |  | 1.811326146 | 1.044167178 | 0.832816422 | 0.668918454 | 0.9343744516 | 0.4800214836 | 1.423308969 | 0.620664001 | 1.057999849 | 0.393608881 | 1.36125493 | 0.558609962 | 1.467554092 | 0.664909124 |  | 1.564050913 | 0.761405945 | 1.267467022 | 0.476453054 | 1.616337419 | 0.885428451 | 1.182956934 | 0.380311966 | 1.481398463 | 0.678753495 | 1.921340227 | 1.118695259
1830 | 0.7983186245 |  | 1.868882537 | 1.10605 | 0.8291398883 | 0.6695682638 | 0.9346170425 | 0.484590418 | 1.407898664 | 0.6095800395 | 1.055215597 | 0.3951509725 | 1.357037187 | 0.5587185625 | 1.481189847 | 0.6828712225 |  | 1.549362898 | 0.7510442735 | 1.271273732 | 0.4845861075 | 1.651183009 | 0.9246003845 | 1.207183599 | 0.4088649745 | 1.515090466 | 0.7167718415 | 1.888664842 | 1.090346
1829 | 0.7990128994 |  | 1.863992095 | 1.100465 | 0.8398836255 | 0.6796177261 | 0.9384423494 | 0.48772145 | 1.39804852 | 0.5990356206 | 1.054767847 | 0.3940089476 | 1.363414407 | 0.5644015076 | 1.527199149 | 0.7281862496 |  | 1.525316 | 0.7263031006 | 1.269236326 | 0.4818544266 | 1.639493227 | 0.9122163276 | 1.189829707 | 0.3908168076 | 1.466959476 | 0.6679465766 | 1.813292503 | 1.01428
1828 | 0.7924806476 |  | 1.838944793 | 1.08195 | 0.8360551 | 0.6823214524 | 0.9355656505 | 0.4913770029 | 1.399826765 | 0.6073461174 | 1.062067866 | 0.4078412184 | 1.318833232 | 0.5263525844 | 1.501810193 | 0.7093295454 |  | 1.525116801 | 0.7326361534 | 1.311808705 | 0.5309590574 | 1.614771008 | 0.8940263604 | 1.200628757 | 0.4081481094 | 1.473450422 | 0.6809697744 | 1.795291424 | 1.002811
1827 | 0.7946925759 |  | 1.855799675 | 1.096593 | 0.8361857533 | 0.6802401774 | 0.9269692302 | 0.4805686543 | 1.414318681 | 0.6196261051 | 1.051687717 | 0.3952491411 | 1.356268525 | 0.5615759491 | 1.528529048 | 0.7338364721 |  | 1.528099775 | 0.7334071991 | 1.27372098 | 0.4906594041 | 1.64594245 | 0.9229858741 | 1.212420464 | 0.4177278881 | 1.486105442 | 0.6914128661 | 1.862584352 | 1.067892
1826 | 0.7964271903 |  | 1.819462299 | 1.058521 | 0.8342334032 | 0.6765532129 | 0.9396645427 | 0.4915293524 | 1.426156878 | 0.6297296877 | 1.055199862 | 0.3970266717 | 1.322630763 | 0.5262035727 | 1.495648384 | 0.6992211937 |  | 1.525035977 | 0.7286087867 | 1.281787872 | 0.4969916817 | 1.593187809 | 0.8684966187 | 1.205617189 | 0.4091899987 | 1.473947167 | 0.6775199767 | 1.892622948 | 1.096196
1825 | 0.7915590405 |  | 1.825552106 | 1.069479 | 0.8380557895 | 0.685243749 | 0.9375503659 | 0.4942833254 | 1.387947559 | 0.5963885185 | 1.050584555 | 0.3972795145 | 1.331338286 | 0.5397792455 | 1.560735822 | 0.7691767815 |  | 1.520063519 | 0.7285044785 | 1.263458729 | 0.4835306885 | 1.613409638 | 0.8935865975 | 1.194117665 | 0.4025586245 | 1.476023436 | 0.6844643955 | 1.818310857 | 1.026752
1824 | 0.7963320613 |  | 1.8519274 | 1.091081 | 0.8366450071 | 0.6790599458 | 0.9259853959 | 0.4779453346 | 1.423670411 | 0.6273383497 | 1.060513377 | 0.4024353157 | 1.334007502 | 0.5376754407 | 1.519770026 | 0.7234379647 |  | 1.558749199 | 0.7624171377 | 1.263367653 | 0.4786665917 | 1.720969677 | 0.9963736157 | 1.200221658 | 0.4038895967 | 1.498450279 | 0.7021182177 | 1.844851971 | 1.04852
1823 | 0.7952234745 |  | 1.786581993 | 1.026845 | 0.841676712 | 0.6852002375 | 0.9296512008 | 0.4827197263 | 1.412636757 | 0.6174132825 | 1.06317699 | 0.4062075155 | 1.310943484 | 0.5157200095 | 1.516349077 | 0.7211256025 |  | 1.579997063 | 0.7847735885 | 1.288722992 | 0.5051305175 | 1.667948246 | 0.9444607715 | 1.194957137 | 0.3997336625 | 1.490767956 | 0.6955444815 | 1.840738177 | 1.045515
1822 | 0.801768899 |  | 1.807214856 | 1.040931957 | 0.8391746283 | 0.6761527293 | 0.9389596581 | 0.4854827591 | 1.40565908 | 0.603890181 | 1.05797565 | 0.394460751 | 1.312306643 | 0.510537744 | 1.498857856 | 0.697088957 |  | 1.553029895 | 0.751260996 | 1.267007947 | 0.476870048 | 1.662821531 | 0.932788632 | 1.178879857 | 0.377110958 | 1.463209033 | 0.661440134 | 1.816431284 | 1.014662385
1821 | 0.7898398638 |  | 1.809309363 | 1.054955 | 0.8477095962 | 0.6966167324 | 0.9369795918 | 0.495431728 | 1.393841267 | 0.6040014032 | 1.071832299 | 0.4202464352 | 1.332084894 | 0.5422450302 | 1.525613785 | 0.7357739212 |  | 1.570024014 | 0.7801841502 | 1.286942482 | 0.5087336182 | 1.686611176 | 0.9685073122 | 1.21234417 | 0.4225043062 | 1.446472645 | 0.6566327812 | 1.927813172 | 1.137973
1820 | 0.7898802161 |  | 1.821247339 | 1.066853 | 0.840223074 | 0.6890898579 | 0.935203433 | 0.4936152169 | 1.404778361 | 0.6148981449 | 1.046118021 | 0.3944918049 | 1.330627322 | 0.5407471059 | 1.505608916 | 0.7157286999 |  | 1.536979675 | 0.7470994589 | 1.280113697 | 0.5018644809 | 1.648260474 | 0.9301162579 | 1.180662632 | 0.3907824159 | 1.473408461 | 0.6835282449 | 1.825167656 | 1.035287
1819 | 0.7886544466 |  | 1.825194001 | 1.072026 | 0.8349706531 | 0.6850632065 | 0.9332948923 | 0.4929324457 | 1.402101994 | 0.6134475474 | 1.050778627 | 0.4003781804 | 1.337517619 | 0.5488631724 | 1.493736386 | 0.7050819394 |  | 1.547596097 | 0.7589416504 | 1.263425827 | 0.4864023804 | 1.635864735 | 0.9189462884 | 1.201635718 | 0.4129812714 | 1.459111333 | 0.6704568864 | 1.833781838 | 1.045127
1818 | 0.7846959829 |  | 1.803381562 | 1.054172 | 0.832193017 | 0.6862440341 | 0.926292479 | 0.4898884961 | 1.383993387 | 0.5992974041 | 1.059084177 | 0.4126421941 | 1.340659976 | 0.5559639931 | 1.502307653 | 0.7176116701 |  | 1.536960125 | 0.7522641421 | 1.280160069 | 0.5070950861 | 1.608846664 | 0.8958866811 | 1.196290493 | 0.4115945101 | 1.446693897 | 0.6619979141 | 1.868671775 | 1.083976
1817 | 0.7809717059 |  | 1.86023128 | 1.114746 | 0.8310565948 | 0.6888318889 | 0.9416416287 | 0.5089619228 | 1.417563796 | 0.6365920901 | 1.051060319 | 0.4083426131 | 1.330606937 | 0.5496352311 | 1.493084192 | 0.7121124861 |  | 1.498620987 | 0.7176492811 | 1.256249905 | 0.4869091991 | 1.665345788 | 0.9561100821 | 1.196344495 | 0.4153727891 | 1.475000978 | 0.6940292721 | 1.830845714 | 1.049874
1816 | 0.7799221277 |  | 1.83494854 | 1.090512 | 0.8299742341 | 0.6887991064 | 0.9355656505 | 0.5039355228 | 1.414036393 | 0.6341142653 | 1.048969984 | 0.4073018563 | 1.318296671 | 0.5383745433 | 1.515821934 | 0.7358998063 |  | 1.519630551 | 0.7397084233 | 1.266641378 | 0.4983502503 | 1.663721204 | 0.9555350763 | 1.183784842 | 0.4038627143 | 1.479202628 | 0.6992805003 | 1.845114112 | 1.065192
1815 | 0.7840394378 |  | 1.896301508 | 1.147748 | 0.8336852789 | 0.6883928411 | 0.9291114211 | 0.4933639833 | 1.400574327 | 0.6165348892 | 1.055054665 | 0.4092692272 | 1.314416528 | 0.5303770902 | 1.495098948 | 0.7110595102 |  | 1.580297589 | 0.7962581512 | 1.278043866 | 0.5056354282 | 1.637009263 | 0.9247058252 | 1.193383694 | 0.4093442562 | 1.496648312 | 0.7126088742 | 1.854008675 | 1.069969
1814 | 0.7788431644 |  | 1.81380415 | 1.070447 | 0.8376161456 | 0.6975199812 | 0.9267902374 | 0.496239073 | 1.403367281 | 0.6245241166 | 1.053610682 | 0.4130215176 | 1.31382513 | 0.5349819656 | 1.495396733 | 0.7165535686 |  | 1.561536074 | 0.7826929096 | 1.279614568 | 0.5124024036 | 1.581449389 | 0.8743422246 | 1.202859163 | 0.4240159986 | 1.509976864 | 0.7311336996 | 1.906507254 | 1.127664
1813 | 0.7812893391 |  | 1.882420778 | 1.136617 | 0.8404682279 | 0.6979258888 | 0.9317516685 | 0.4987543294 | 1.39485991 | 0.6135705709 | 1.057978272 | 0.4149429329 | 1.315048456 | 0.5337591169 | 1.470001698 | 0.6887123589 |  | 1.558727026 | 0.7774376869 | 1.274538159 | 0.5048798199 | 1.627250314 | 0.9176969749 | 1.181679726 | 0.4003903869 | 1.460817814 | 0.6795284749 | 1.839395761 | 1.058106
1812 | 0.7757356763 |  | 1.801514983 | 1.061265 | 0.8319635391 | 0.6949748628 | 0.9296278358 | 0.5021841595 | 1.400457859 | 0.6247221827 | 1.056124091 | 0.4186424147 | 1.311141014 | 0.5354053377 | 1.502910495 | 0.7271748187 |  | 1.579935908 | 0.8042002317 | 1.270424485 | 0.5063198087 | 1.610745072 | 0.9067453957 | 1.188942075 | 0.4132063987 | 1.472320318 | 0.6965846417 | 1.866522193 | 1.090787
1811 | 0.782338202 |  | 1.752398968 | 1.005546766 | 0.8363944292 | 0.6928032272 | 0.9310899973 | 0.4970437953 | 1.415967226 | 0.633629024 | 1.05116868 | 0.407084478 | 1.33167541 | 0.549337208 | 1.495970488 | 0.713632286 |  | 1.56133306 | 0.778994858 | 1.266869307 | 0.496162105 | 1.63856554 | 0.927963338 | 1.186604857 | 0.404266655 | 1.474392533 | 0.692054331 | 1.904488087 | 1.122149885
1810 | 0.7810737491 |  | 1.859626532 | 1.114039 | 0.833948493 | 0.6916217439 | 0.9348543882 | 0.5020726391 | 1.407875299 | 0.6268015499 | 1.060258985 | 0.4174392359 | 1.313751817 | 0.5326780679 | 1.537876844 | 0.7568030949 |  | 1.539903402 | 0.7588296529 | 1.269288182 | 0.4998454329 | 1.635595202 | 0.9262574529 | 1.199271679 | 0.4181979299 | 1.470544577 | 0.6894708279 | 1.873751283 | 1.092678
1809 | 0.7710723281 |  | 1.80439651 | 1.06881 | 0.8306941986 | 0.6983688705 | 0.9349195957 | 0.5121392676 | 1.3872087 | 0.6161363719 | 1.055582285 | 0.4227639569 | 1.320624828 | 0.5495524999 | 1.498961449 | 0.7278891209 |  | 1.524782181 | 0.7537098529 | 1.256642103 | 0.4972007749 | 1.629584193 | 0.9302478649 | 1.177705884 | 0.4066335559 | 1.475454688 | 0.7043823599 | 1.855955839 | 1.084884
1808 | 0.7682891488 |  | 1.877735019 | 1.144932 | 0.8316581845 | 0.7021160357 | 0.9312019944 | 0.5112048456 | 1.388030052 | 0.6197409032 | 1.051697016 | 0.4216618672 | 1.33173418 | 0.5634450312 | 1.528802514 | 0.7605133652 |  | 1.556176305 | 0.7878871562 | 1.269994259 | 0.5133361102 | 1.63055253 | 0.9339993812 | 1.180777073 | 0.4124879242 | 1.469165087 | 0.7008759382 | 1.86958468 | 1.101296
1807 | 0.773875773 |  | 1.84839046 | 1.110000687 | 0.8307722211 | 0.6956434481 | 0.9272578359 | 0.5016740629 | 1.410179615 | 0.636303842 | 1.052147031 | 0.416525258 | 1.334721327 | 0.560845554 | 1.509695768 | 0.735819995 |  | 1.522882342 | 0.749006569 | 1.269132972 | 0.506888199 | 1.617933512 | 0.915793739 | 1.186281443 | 0.41240567 | 1.50003922 | 0.726163447 | 1.825588822 | 1.051713049
1806 | 0.7681134939 |  | 1.807018042 | 1.074391 | 0.8285904527 | 0.6992239588 | 0.9391337037 | 0.5193122098 | 1.394408941 | 0.6262954471 | 1.061131835 | 0.4312723411 | 1.340269327 | 0.5721558331 | 1.503642559 | 0.7355290651 |  | 1.554507971 | 0.7863944771 | 1.275692463 | 0.5192099691 | 1.626009822 | 0.9296323281 | 1.195167661 | 0.4270541671 | 1.493690133 | 0.7255766391 | 1.898014307 | 1.129901
1805 | 0.7726647258 |  | 1.855085492 | 1.117907 | 0.8330063224 | 0.6990885966 | 0.9298965931 | 0.5055238673 | 1.381682038 | 0.6090173122 | 1.046857834 | 0.4124471082 | 1.3311373 | 0.5584725742 | 1.488625765 | 0.7159610392 |  | 1.538367748 | 0.7657030222 | 1.28013885 | 0.5191051242 | 1.672531247 | 0.9716025212 | 1.177038431 | 0.4043737052 | 1.440478206 | 0.6678134802 | 1.868849754 | 1.096185
1804 | 0.7686513066 |  | 1.822681308 | 1.089516 | 0.8275229931 | 0.6976186865 | 0.9355164766 | 0.51515717 | 1.393476605 | 0.6248252984 | 1.053275585 | 0.4228782784 | 1.334882975 | 0.5662316684 | 1.472209692 | 0.7035583854 |  | 1.586956739 | 0.8183054324 | 1.278463364 | 0.5214430574 | 1.637441039 | 0.9405257324 | 1.182595849 | 0.4139445424 | 1.488476276 | 0.7198249694 | 1.796020269 | 1.027369
1803 | 0.7708735466 |  | 1.84476614 | 1.109379 | 0.8302083611 | 0.6980818145 | 0.931538105 | 0.5089565584 | 1.411909819 | 0.6410362724 | 1.050664067 | 0.4180445204 | 1.32396853 | 0.5530949834 | 1.508873224 | 0.7379996774 |  | 1.501407385 | 0.7305338384 | 1.276263118 | 0.5170205714 | 1.635551333 | 0.9364137864 | 1.191529989 | 0.4206564424 | 1.464551091 | 0.6936775444 | 1.825770974 | 1.054897
1802 | 0.7671769261 |  | 1.830946565 | 1.099256 | 0.8300515413 | 0.7016216152 | 0.9309577346 | 0.5120728085 | 1.399969816 | 0.6327928899 | 1.058339119 | 0.4294161929 | 1.326973915 | 0.5597969889 | 1.474163175 | 0.7069862489 |  | 1.49913609 | 0.7319591639 | 1.264783502 | 0.5092375759 | 1.651498079 | 0.9560571529 | 1.187721372 | 0.4205444459 | 1.482019067 | 0.7148421409 | 1.829514146 | 1.062337
1801 | 0.7702088952 |  | 1.828306913 | 1.093584 | 0.83067137 | 0.6992094748 | 0.93282336 | 0.5109064648 | 1.384404063 | 0.6141951678 | 1.061107993 | 0.4291530978 | 1.318280339 | 0.5480714438 | 1.502514362 | 0.7323054668 |  | 1.551602721 | 0.7813938258 | 1.252672315 | 0.4940944198 | 1.602027416 | 0.9035545208 | 1.191665769 | 0.4214568738 | 1.446978092 | 0.6767691968 | 1.821548462 | 1.05134
1800 | 0.7677099705 |  | 1.801332593 | 1.069109 | 0.826711297 | 0.6977483265 | 0.9332543015 | 0.513836331 | 1.394743204 | 0.6270332335 | 1.059592962 | 0.4301369915 | 1.316382885 | 0.5486729145 | 1.503457189 | 0.7357472185 |  | 1.526197314 | 0.7584873435 | 1.266094804 | 0.5100158335 | 1.657815456 | 0.9618414855 | 1.182564378 | 0.4148544075 | 1.482471347 | 0.7147613765 | 1.969099879 | 1.20139
1799 | 0.763563633 |  | 1.82134521 | 1.093267577 | 0.8196938038 | 0.6948771708 | 0.9301881194 | 0.5149164864 | 1.377057552 | 0.613493919 | 1.064382076 | 0.439072443 | 1.32314992 | 0.559586287 | 1.524299622 | 0.760735989 |  | 1.534616709 | 0.771053076 | 1.260594249 | 0.508661616 | 1.622623444 | 0.930795811 | 1.175043941 | 0.411480308 | 1.493726015 | 0.730162382 | 1.872498155 | 1.108934522
1798 | 0.7659282088 |  | 1.84771359 | 1.117271 | 0.823615849 | 0.6964346402 | 0.9344000816 | 0.5167638728 | 1.377780199 | 0.6118519902 | 1.051192641 | 0.4235184322 | 1.328124881 | 0.5621966722 | 1.452950358 | 0.6870221492 |  | 1.550000787 | 0.7840725782 | 1.277459383 | 0.5231621742 | 1.622066855 | 0.9278746462 | 1.17337811 | 0.4074499012 | 1.491421938 | 0.7254937292 | 1.916854143 | 1.150926
1797 | 0.7648700476 |  | 1.832147121 | 1.102763 | 0.8223078847 | 0.6961848371 | 0.9380106926 | 0.521432645 | 1.401639462 | 0.6367694144 | 1.053972125 | 0.4273560774 | 1.331411481 | 0.5665414334 | 1.499685049 | 0.7348150014 |  | 1.527810812 | 0.7629407644 | 1.280476451 | 0.5272374034 | 1.606708288 | 0.9135742404 | 1.204879522 | 0.4400094744 | 1.466427207 | 0.7015571594 | 1.916635394 | 1.151765
1796 | 0.7586377859 |  | 1.846620083 | 1.123468 | 0.8248798847 | 0.7049890988 | 0.9374403358 | 0.5270945499 | 1.384612203 | 0.6259744171 | 1.056823134 | 0.4364393481 | 1.317876339 | 0.5592385531 | 1.50022459 | 0.7415868041 |  | 1.507440209 | 0.7488024231 | 1.279610395 | 0.5326036091 | 1.624005437 | 0.9371036511 | 1.188585043 | 0.4299472571 | 1.493581414 | 0.7349436281 | 1.945296168 | 1.186658
1795 | 0.7617051601 |  | 1.846026897 | 1.119808 | 0.8243032694 | 0.7013451093 | 0.9388259053 | 0.5254127452 | 1.405324817 | 0.6436196569 | 1.055934787 | 0.4324836269 | 1.317707777 | 0.5560026169 | 1.489062905 | 0.7273577449 |  | 1.554072857 | 0.7923676969 | 1.282965183 | 0.5328910229 | 1.626156807 | 0.9361876469 | 1.190070868 | 0.4283657079 | 1.503254771 | 0.7415496109 | 1.882049322 | 1.120344
1794 | 0.7622972727 |  | 1.788051963 | 1.061241 | 0.8160191774 | 0.6924689047 | 0.9428925514 | 0.5288872787 | 1.404807806 | 0.6425105333 | 1.057046533 | 0.4330032603 | 1.321995974 | 0.5596987013 | 1.482101321 | 0.7198040483 |  | 1.547902465 | 0.7856051923 | 1.259760737 | 0.5090944643 | 1.639477372 | 0.9489160993 | 1.189072609 | 0.4267753363 | 1.469015002 | 0.7067177293 | 1.888411999 | 1.126115
1793 | 0.7605875731 |  | 1.822210431 | 1.097109 | 0.8207360506 | 0.6988954775 | 0.9366194606 | 0.5243238875 | 1.378096819 | 0.6175092459 | 1.062163115 | 0.4398295419 | 1.323001385 | 0.5624138119 | 1.479224205 | 0.7186366319 |  | 1.551169872 | 0.7905822989 | 1.251623392 | 0.5026668189 | 1.630080342 | 0.9412287689 | 1.184762955 | 0.4241753819 | 1.505640388 | 0.7450528149 | 1.858538866 | 1.097951
1792 | 0.7584105134 |  | 1.820499301 | 1.097575 | 0.8171562552 | 0.6974927418 | 0.9339369535 | 0.5238184401 | 1.383293629 | 0.6248831156 | 1.053452253 | 0.4332957396 | 1.320744038 | 0.5623335246 | 1.505458713 | 0.7470481996 |  | 1.568366408 | 0.8099558946 | 1.277739167 | 0.5309596536 | 1.634433866 | 0.9477593526 | 1.177347422 | 0.4189369086 | 1.459069371 | 0.7006588576 | 1.89245975 | 1.134049
1791 | 0.7609769106 |  | 1.815170407 | 1.089679 | 0.8211357594 | 0.6989058488 | 0.9381420612 | 0.5254571506 | 1.381785631 | 0.6208087204 | 1.052074432 | 0.4293515214 | 1.30747354 | 0.5464966294 | 1.50242734 | 0.7414504294 |  | 1.532194495 | 0.7712175844 | 1.267366648 | 0.5180207374 | 1.614290714 | 0.9250498034 | 1.17300272 | 0.4120258094 | 1.479238749 | 0.7182618384 | 1.856687307 | 1.09571
1790 | 0.7567480206 |  | 1.868802667 | 1.147541 | 0.8231643438 | 0.7051633232 | 0.9387541413 | 0.5302981207 | 1.375118732 | 0.6183707114 | 1.053465605 | 0.4349715844 | 1.331875563 | 0.5751275424 | 1.489526272 | 0.7327782514 |  | 1.514868379 | 0.7581203584 | 1.263793826 | 0.5186768054 | 1.635324121 | 0.9503121004 | 1.174962997 | 0.4182149764 | 1.448452711 | 0.6917046904 | 1.910743475 | 1.153995
1789 | 0.75785321 |  | 1.786677241 | 1.064310031 | 0.8166542053 | 0.6975479953 | 0.9396243095 | 0.5300630995 | 1.391196847 | 0.633343637 | 1.056985617 | 0.437386407 | 1.323644876 | 0.565791666 | 1.475453734 | 0.717600524 |  | 1.53885603 | 0.78100282 | 1.280093312 | 0.533871102 | 1.645405173 | 0.959287963 | 1.173243403 | 0.415390193 | 1.474146605 | 0.716293395 | 1.846344709 | 1.088491499
1788 | 0.7493140697 |  | 1.76642859 | 1.052601 | 0.8220953941 | 0.7115283244 | 0.9398001432 | 0.5387780735 | 1.395267487 | 0.6459534173 | 1.056545615 | 0.4454855453 | 1.328693032 | 0.5793789623 | 1.487423301 | 0.7381092313 |  | 1.536088705 | 0.7867746353 | 1.254207611 | 0.5165245413 | 1.613142133 | 0.9355640633 | 1.180679679 | 0.4313656093 | 1.446311355 | 0.6969972853 | 1.786540151 | 1.037226
1787 | 0.7533667088 |  | 1.883293867 | 1.165413 | 0.8206380606 | 0.7060183518 | 0.9414048195 | 0.5363301107 | 1.388362765 | 0.6349960562 | 1.05917275 | 0.4440600412 | 1.325728893 | 0.5723621842 | 1.50085187 | 0.7474851612 |  | 1.52262938 | 0.7692626712 | 1.277048707 | 0.5353129982 | 1.637680531 | 0.9560498222 | 1.187875986 | 0.4345092772 | 1.449691296 | 0.6963245872 | 1.817830443 | 1.064464
1786 | 0.751578331 |  | 1.813820243 | 1.097727912 | 0.820515275 | 0.707683944 | 0.9309032559 | 0.5276169249 | 1.390776873 | 0.639198542 | 1.057448149 | 0.444123818 | 1.331388593 | 0.579810262 | 1.477543473 | 0.725965142 |  | 1.526441574 | 0.774863243 | 1.254009843 | 0.514062512 | 1.61230278 | 0.932460449 | 1.182139158 | 0.430560827 | 1.502860546 | 0.751282215 | 1.824882507 | 1.073304176
1785 | 0.7511960864 |  | 1.809904575 | 1.094194 | 0.8207176328 | 0.7082685464 | 0.940007031 | 0.5371029446 | 1.393814564 | 0.6426184776 | 1.055864692 | 0.4429226056 | 1.330464125 | 0.5792680386 | 1.471495509 | 0.7202994226 |  | 1.51044333 | 0.7592472436 | 1.262170434 | 0.5226053476 | 1.638476968 | 0.9590168816 | 1.171437383 | 0.4202412966 | 1.476691246 | 0.7254951596 | 1.845839024 | 1.094643
1784 | 0.7466341853 |  | 1.753913164 | 1.042765 | 0.8143062592 | 0.7064190739 | 0.9371615648 | 0.5388193795 | 1.378641248 | 0.6320070627 | 1.057668447 | 0.4492882617 | 1.315539718 | 0.5689055327 | 1.485098124 | 0.7384639387 |  | 1.530252457 | 0.7836182717 | 1.27972436 | 0.5447211747 | 1.622722507 | 0.9478243217 | 1.192079306 | 0.4454451207 | 1.483329296 | 0.7366951107 | 1.881737828 | 1.135104
1783 | 0.7489323616 |  | 1.751821041 | 1.038375 | 0.8147301078 | 0.7045447462 | 0.9404831529 | 0.5398427913 | 1.390225768 | 0.6412934064 | 1.055384874 | 0.4447065124 | 1.326358199 | 0.5774258374 | 1.478678465 | 0.7297461034 |  | 1.527544856 | 0.7786124944 | 1.253621936 | 0.5163205744 | 1.644053936 | 0.9668575744 | 1.186429024 | 0.4374966624 | 1.451398849 | 0.7024664874 | 1.851382256 | 1.10245
1782 | 0.7477306724 |  | 1.806285977 | 1.094041 | 0.8139553666 | 0.7049716942 | 0.9314741492 | 0.5320354768 | 1.382844925 | 0.6351142526 | 1.049140453 | 0.4396637806 | 1.331086993 | 0.5833563206 | 1.474727988 | 0.7269973156 |  | 1.564854264 | 0.8171235916 | 1.273836613 | 0.5377369406 | 1.611857891 | 0.9358632186 | 1.164532423 | 0.4168017506 | 1.482038498 | 0.7343078256 | 1.831454754 | 1.083724
1781 | 0.7436494231 |  | 1.780418038 | 1.072255 | 0.817815125 | 0.7129127019 | 0.9375562072 | 0.5421987841 | 1.395766139 | 0.6521167159 | 1.057428598 | 0.4520331749 | 1.312484264 | 0.5688348409 | 1.469372869 | 0.7257234459 |  | 1.547454834 | 0.8038054109 | 1.268894553 | 0.5368761299 | 1.623645902 | 0.9517324789 | 1.17300117 | 0.4293517469 | 1.47246325 | 0.7288138269 | 1.901142955 | 1.157494
1780 | 0.7439666986 |  | 1.823978424 | 1.115498 | 0.8177266121 | 0.7125069135 | 0.9313597083 | 0.5356850097 | 1.391153097 | 0.6471863984 | 1.053456664 | 0.4477439654 | 1.308092356 | 0.5641256574 | 1.493117571 | 0.7491508724 |  | 1.543096185 | 0.7991294864 | 1.271208644 | 0.5388729454 | 1.62486279 | 0.9526320914 | 1.173992872 | 0.4300261734 | 1.462021589 | 0.7180548904 | 1.841640949 | 1.097674
1779 | 0.7423100471 |  | 1.772021294 | 1.065197 | 0.8188006282 | 0.7152375811 | 0.9319009185 | 0.5378828714 | 1.374799967 | 0.6324899199 | 1.054391742 | 0.4503356949 | 1.304228187 | 0.5619181399 | 1.474040508 | 0.7317304609 |  | 1.529001355 | 0.7866913079 | 1.277777195 | 0.5470981479 | 1.607332945 | 0.9367588979 | 1.180718899 | 0.4384088519 | 1.472165585 | 0.7298555379 | 1.855074286 | 1.112764
1778 | 0.7419994473 |  | 1.830105901 | 1.123592 | 0.8153984547 | 0.7121460074 | 0.9376879334 | 0.5439804861 | 1.388898253 | 0.6468988057 | 1.058832407 | 0.4550869597 | 1.32894814 | 0.5869486927 | 1.506652832 | 0.7646533847 |  | 1.522819519 | 0.7808200717 | 1.281374454 | 0.5510060067 | 1.636407375 | 0.9661439277 | 1.178290725 | 0.4362912777 | 1.468299747 | 0.7263002997 | 1.863311887 | 1.121312
1777 | 0.7398415208 |  | 1.819365501 | 1.11501 | 0.8165320754 | 0.7154375546 | 0.9423181415 | 0.5507686207 | 1.391623974 | 0.6517824532 | 1.059519887 | 0.4579323662 | 1.324524403 | 0.5846828822 | 1.476577044 | 0.7367355232 |  | 1.528069377 | 0.7882278562 | 1.276204824 | 0.5479943032 | 1.642659545 | 0.9745540242 | 1.179369092 | 0.4395275712 | 1.485235929 | 0.7453944082 | 1.830089688 | 1.090248
1776 | 0.7406493425 |  | 1.849036694 | 1.143873 | 0.8124064803 | 0.7105041378 | 0.9321299195 | 0.539772577 | 1.374247909 | 0.6335985665 | 1.060754061 | 0.4583587185 | 1.330716491 | 0.5900671485 | 1.482717514 | 0.7420681715 |  | 1.552994132 | 0.8123447895 | 1.274722815 | 0.5457044725 | 1.601751328 | 0.9328379855 | 1.174475789 | 0.4338264465 | 1.461771727 | 0.7211223845 | 1.830836773 | 1.090187
1775 | 0.7415584922 |  | 1.848510742 | 1.142438 | 0.8137823343 | 0.7109708421 | 0.9376817346 | 0.5444152424 | 1.393118262 | 0.6515597698 | 1.052764654 | 0.4494601618 | 1.322984457 | 0.5814259648 | 1.477331042 | 0.7357725498 |  | 1.527856827 | 0.7862983348 | 1.268459201 | 0.5385317088 | 1.628694773 | 0.9588722808 | 1.180468321 | 0.4389098288 | 1.481378078 | 0.7398195858 | 1.843310118 | 1.101752
1774 | 0.7358471155 |  | 1.817300558 | 1.116939 | 0.8141336441 | 0.7170335286 | 0.935148716 | 0.5475936005 | 1.375141978 | 0.6392948625 | 1.052171111 | 0.4545779955 | 1.317541838 | 0.5816947225 | 1.454466224 | 0.7186191085 |  | 1.543695211 | 0.8078480955 | 1.265980482 | 0.5417643665 | 1.615388989 | 0.9512778735 | 1.162863016 | 0.4270159005 | 1.468159199 | 0.7323120835 | 1.837240815 | 1.101394
1773 | 0.7379897833 |  | 1.776360869 | 1.073857 | 0.8219470382 | 0.7227042549 | 0.9360941648 | 0.5463963815 | 1.375472307 | 0.6374825237 | 1.056426883 | 0.4566910997 | 1.31894207 | 0.5809522867 | 1.485819101 | 0.7478293177 |  | 1.565641046 | 0.8276512627 | 1.255788445 | 0.5294296617 | 1.620987415 | 0.9547336317 | 1.185743928 | 0.4477541447 | 1.449862957 | 0.7118731737 | 1.925167441 | 1.187178
1772 | 0.7390190959 |  | 1.813877821 | 1.110345 | 0.8182243705 | 0.7179522746 | 0.9366742969 | 0.545947201 | 1.368722439 | 0.6297033431 | 1.044608593 | 0.4438434971 | 1.317510605 | 0.5784915091 | 1.495582819 | 0.7565637231 |  | 1.560689688 | 0.8216705921 | 1.260721087 | 0.5333329911 | 1.645803571 | 0.9785204751 | 1.168695688 | 0.4296765921 | 1.460116744 | 0.7210976481 | 1.828696847 | 1.089678
1771 | 0.7363321185 |  | 1.764052749 | 1.063207 | 0.8219256997 | 0.7243405812 | 0.9357808232 | 0.5477407047 | 1.359333634 | 0.6230015155 | 1.055462718 | 0.4573845995 | 1.302811146 | 0.5664790275 | 1.454182267 | 0.7178501485 |  | 1.522418261 | 0.7860861425 | 1.263243318 | 0.5385421995 | 1.639535069 | 0.9749389505 | 1.17426312 | 0.4379310015 | 1.48248291 | 0.7461507915 | 1.840043664 | 1.103712
1770 | 0.73337394 |  | 1.818583488 | 1.120695548 | 0.8172318339 | 0.7226048939 | 0.9362177253 | 0.5511357853 | 1.372470021 | 0.639096081 | 1.051638842 | 0.456518902 | 1.311673403 | 0.578299463 | 1.475152016 | 0.741778076 |  | 1.531071186 | 0.797697246 | 1.272065163 | 0.550322223 | 1.599056602 | 0.937418662 | 1.175932407 | 0.442558467 | 1.458295822 | 0.724921882 | 1.853925109 | 1.120551169
1769 | 0.7300456166 |  | 1.782056093 | 1.087496 | 0.80891186 | 0.7176132434 | 0.9328843355 | 0.5511307189 | 1.401085973 | 0.6710403564 | 1.045311689 | 0.4535200724 | 1.316588998 | 0.5865433814 | 1.498018265 | 0.7679726484 |  | 1.548792958 | 0.8187473414 | 1.255825996 | 0.5374113794 | 1.5960325 | 0.9377228834 | 1.166165709 | 0.4361200924 | 1.44911027 | 0.7190646534 | 1.80842948 | 1.078384
1768 | 0.72970891 |  | 1.827760458 | 1.133537548 | 0.8122269511 | 0.7212650411 | 0.9310511351 | 0.5496342251 | 1.369199514 | 0.639490604 | 1.054225445 | 0.462770535 | 1.304543972 | 0.574835062 | 1.47650075 | 0.74679184 |  | 1.537568092 | 0.807859182 | 1.267020464 | 0.548942554 | 1.637915373 | 0.979942463 | 1.17428267 | 0.44457376 | 1.488910556 | 0.759201646 | 1.873670101 | 1.143961191
1767 | 0.7299298048 |  | 1.754063368 | 1.05962 | 0.8134723306 | 0.7222895258 | 0.9398369193 | 0.5581991145 | 1.373542428 | 0.6436126232 | 1.04983604 | 0.4581602352 | 1.310428023 | 0.5804982182 | 1.482195139 | 0.7522653342 |  | 1.535872221 | 0.8059424162 | 1.261436939 | 0.5431381342 | 1.667071223 | 1.008877 | 1.173191786 | 0.4432619812 | 1.439775705 | 0.7098459002 | 1.831975222 | 1.102045
1766 | 0.7310829163 |  | 1.807244897 | 1.111648 | 0.8122065067 | 0.7198705904 | 0.9322926998 | 0.5495017835 | 1.379955053 | 0.6488721367 | 1.056720138 | 0.4638912217 | 1.313958406 | 0.5828754897 | 1.468202829 | 0.7371199127 |  | 1.537363529 | 0.8062806127 | 1.272508502 | 0.5530565857 | 1.608941317 | 0.9495944007 | 1.179119229 | 0.4480363127 | 1.45223546 | 0.7211525437 | 1.823983908 | 1.092901
1765 | 0.7270439267 |  | 1.757593513 | 1.066036 | 0.8160084486 | 0.7277115219 | 0.9355542064 | 0.5568022797 | 1.38022995 | 0.6531860233 | 1.048394322 | 0.4596043953 | 1.315142632 | 0.5880987053 | 1.481200814 | 0.7541568873 |  | 1.52061522 | 0.7935712933 | 1.266606808 | 0.5511938813 | 1.643812537 | 0.9885046103 | 1.174997449 | 0.4479535223 | 1.467995286 | 0.7409513593 | 1.858385444 | 1.131342
1764 | 0.7292778492 |  | 1.796893001 | 1.103101 | 0.8138129711 | 0.7232821219 | 0.9318654537 | 0.5508796045 | 1.367630601 | 0.6383527518 | 1.055583954 | 0.4645601048 | 1.31123054 | 0.5819526908 | 1.470581532 | 0.7413036828 |  | 1.545225382 | 0.8159475328 | 1.272580147 | 0.5549332978 | 1.605886221 | 0.9483443718 | 1.166527271 | 0.4372494218 | 1.476839542 | 0.7475616928 | 1.779309392 | 1.050032
1763 | 0.7280278206 |  | 1.84927547 | 1.156734 | 0.8186277747 | 0.7293469541 | 0.9335362911 | 0.5538004705 | 1.355444193 | 0.6274163724 | 1.058156848 | 0.4683830274 | 1.304741144 | 0.5767133234 | 1.47274673 | 0.7447189094 |  | 1.535147071 | 0.8071192504 | 1.265061617 | 0.5486647964 | 1.613372922 | 0.9570811014 | 1.161800385 | 0.4337725644 | 1.455869198 | 0.7278413774 | 1.798510671 | 1.070483
1762 | 0.7254452705 |  | 1.787136912 | 1.097178 | 0.8163526058 | 0.7296543353 | 0.9307979345 | 0.553644664 | 1.381075859 | 0.6556305885 | 1.056518912 | 0.4693276415 | 1.314803004 | 0.5893577335 | 1.483979344 | 0.7585340735 |  | 1.55957365 | 0.8341283795 | 1.268095255 | 0.5542809845 | 1.608983159 | 0.9552738885 | 1.161567092 | 0.4361218215 | 1.480149984 | 0.7547047135 | 1.885429502 | 1.159984
1761 | 0.7250771523 |  | 1.826514006 | 1.136923 | 0.8134596944 | 0.7271295421 | 0.935559094 | 0.5587739417 | 1.375507832 | 0.6504306797 | 1.056381106 | 0.4695579537 | 1.324765325 | 0.5996881727 | 1.464928985 | 0.7398518327 |  | 1.545065522 | 0.8199883697 | 1.269795299 | 0.5563491467 | 1.634937286 | 0.9815961337 | 1.166496634 | 0.4414194817 | 1.479161382 | 0.7540842297 | 1.934446812 | 1.20937
1760 | 0.7233378291 |  | 1.782013774 | 1.094162 | 0.8149706721 | 0.730379843 | 0.9321759343 | 0.5571301052 | 1.377892017 | 0.6545541879 | 1.053960204 | 0.4688763749 | 1.320471406 | 0.5971335769 | 1.471436262 | 0.7480984329 |  | 1.519691944 | 0.7963541149 | 1.273979783 | 0.5622729539 | 1.676414728 | 1.024813 | 1.171028972 | 0.4476911429 | 1.470610976 | 0.7472731469 | 1.898342252 | 1.175004
1759 | 0.7255463004 |  | 1.828968287 | 1.138908 | 0.8122811317 | 0.7254818313 | 0.9378089905 | 0.5605546901 | 1.369911075 | 0.6443647746 | 1.052356601 | 0.4650643006 | 1.324859619 | 0.5993133186 | 1.462900877 | 0.7373545766 |  | 1.519612789 | 0.7940664886 | 1.274768472 | 0.5608531716 | 1.605515957 | 0.9517056566 | 1.156462789 | 0.4309164886 | 1.450259566 | 0.7247132656 | 1.806831837 | 1.081286
1758 | 0.7248094678 |  | 1.802471042 | 1.113148 | 0.8141412735 | 0.7280788057 | 0.9404610991 | 0.5639436313 | 1.370736718 | 0.6459272502 | 1.047080755 | 0.4605252872 | 1.323771715 | 0.5989622472 | 1.492623568 | 0.7678141002 |  | 1.534267187 | 0.8094577192 | 1.267421722 | 0.5542432542 | 1.621115327 | 0.9680418592 | 1.168250084 | 0.4434406162 | 1.480632663 | 0.7558231952 | 1.82659173 | 1.101782
1757 | 0.7195722461 |  | 1.781707525 | 1.097621 | 0.8105487227 | 0.7297234766 | 0.9327017665 | 0.5614215204 | 1.357286811 | 0.6377145649 | 1.050330758 | 0.4690125119 | 1.319317579 | 0.5997453329 | 1.470689416 | 0.7511171699 |  | 1.540358067 | 0.8207858209 | 1.251979947 | 0.5440387009 | 1.60162437 | 0.9537881239 | 1.175243378 | 0.4556711319 | 1.447262287 | 0.7276900409 | 1.794353127 | 1.074781
1756 | 0.716920495 |  | 1.781770229 | 1.100335734 | 0.8123730421 | 0.7341995471 | 0.931925416 | 0.563296921 | 1.381173372 | 0.664252877 | 1.051909328 | 0.473242833 | 1.320492268 | 0.603571773 | 1.467725754 | 0.750805259 |  | 1.549443245 | 0.83252275 | 1.26725316 | 0.561963665 | 1.621692777 | 0.976508282 | 1.166698337 | 0.449777842 | 1.458879471 | 0.741958976 | 1.796527028 | 1.079606533
1755 | 0.7172566056 |  | 1.796438336 | 1.114668 | 0.8144893646 | 0.735979759 | 0.9312985539 | 0.5623339483 | 1.358655214 | 0.6413986084 | 1.050901651 | 0.4718990454 | 1.311881304 | 0.5946246984 | 1.522964835 | 0.8057082294 |  | 1.535983443 | 0.8187268374 | 1.271343946 | 0.5657183404 | 1.61759901 | 0.9720784044 | 1.169497371 | 0.4522407654 | 1.458095074 | 0.7408384684 | 1.831857681 | 1.114601
1754 | 0.7188113332 |  | 1.757004261 | 1.073679 | 0.8085517287 | 0.7284873955 | 0.932069838 | 0.5615505048 | 1.379284382 | 0.6604730488 | 1.048882723 | 0.4683253898 | 1.284935236 | 0.5661239028 | 1.477037907 | 0.7582265738 |  | 1.525055051 | 0.8062437178 | 1.270126939 | 0.5629466058 | 1.610525846 | 0.9634505128 | 1.158385873 | 0.4395745398 | 1.460493445 | 0.7416821118 | 1.839520812 | 1.120709
1753 | 0.715770781 |  | 1.799848795 | 1.119564014 | 0.8136693835 | 0.7366456025 | 0.9297368526 | 0.5622580716 | 1.390824437 | 0.675053656 | 1.041480303 | 0.463963522 | 1.307813406 | 0.592042625 | 1.469741344 | 0.753970563 |  | 1.532821059 | 0.817050278 | 1.277040482 | 0.572900701 | 1.627306938 | 0.983272157 | 1.162734509 | 0.446963728 | 1.466945887 | 0.751175106 | 1.864908099 | 1.149137318
1752 | 0.7166989446 |  | 1.811992526 | 1.13078 | 0.8100546002 | 0.7321026556 | 0.927709341 | 0.5593023964 | 1.367511749 | 0.6508128044 | 1.053049803 | 0.4746048584 | 1.321001887 | 0.6043029424 | 1.459097505 | 0.7423985604 |  | 1.532613635 | 0.8159146904 | 1.273045659 | 0.5679777144 | 1.600298285 | 0.9553353404 | 1.164258003 | 0.4475590584 | 1.462007523 | 0.7453085784 | 1.844735026 | 1.128036
1751 | 0.7145997882 |  | 1.800277591 | 1.121164 | 0.8157088161 | 0.7398560279 | 0.9286680222 | 0.562360234 | 1.374376655 | 0.6597768668 | 1.045561552 | 0.4692157638 | 1.317730188 | 0.6031303998 | 1.445164442 | 0.7305646538 |  | 1.566183329 | 0.8515835408 | 1.277397394 | 0.5744286058 | 1.615990043 | 0.9731262548 | 1.167827725 | 0.4532279368 | 1.456407309 | 0.7418075208 | 1.848757505 | 1.134158
1750 | 0.7168678641 |  | 1.775590897 | 1.094209 | 0.8155237436 | 0.7374028795 | 0.9318109155 | 0.5632350514 | 1.371094108 | 0.6542262439 | 1.047030687 | 0.4684168229 | 1.316416144 | 0.5995482799 | 1.467091084 | 0.7502232199 |  | 1.528797388 | 0.8119295239 | 1.267686725 | 0.5624498609 | 1.60676837 | 0.9616365059 | 1.160266757 | 0.4433988929 | 1.456493378 | 0.7396255139 | 1.812117696 | 1.09525
1749 | 0.7147234082 |  | 1.769435644 | 1.090198 | 0.8108557463 | 0.7348793381 | 0.9305838943 | 0.5641524861 | 1.3535074 | 0.6387839918 | 1.051257133 | 0.4747877248 | 1.312487245 | 0.5977638368 | 1.493770599 | 0.7790471908 |  | 1.557276368 | 0.8425529598 | 1.26531291 | 0.5622205018 | 1.612870336 | 0.9698829278 | 1.172099948 | 0.4573765398 | 1.464300156 | 0.7495767478 | 1.802461267 | 1.087738
1748 | 0.715180397 |  | 1.725589633 | 1.045895236 | 0.81130445 | 0.734871053 | 0.9341920018 | 0.5673036048 | 1.367499232 | 0.652318835 | 1.0473032 | 0.470376803 | 1.306658983 | 0.591478586 | 1.474057436 | 0.758877039 |  | 1.530075192 | 0.814894795 | 1.27207613 | 0.568526733 | 1.612100601 | 0.968656204 | 1.158142447 | 0.44296205 | 1.458432317 | 0.74325192 | 1.823862553 | 1.108682156
1747 | 0.7097858191 |  | 1.820763469 | 1.146464 | 0.8113046885 | 0.7402658694 | 0.9305465817 | 0.5690527626 | 1.366346598 | 0.6565607789 | 1.054823279 | 0.4832914599 | 1.30634284 | 0.5965570209 | 1.463072419 | 0.7532865999 |  | 1.517964005 | 0.8081781859 | 1.266117454 | 0.5679626349 | 1.621066093 | 0.9830162739 | 1.154329419 | 0.4445435999 | 1.449836493 | 0.7400506739 | 1.80729723 | 1.097511
1746 | 0.7108291984 |  | 1.755150437 | 1.079807 | 0.8109831214 | 0.738900923 | 0.9288899899 | 0.5663527915 | 1.359166503 | 0.6483373046 | 1.046342015 | 0.4737668166 | 1.30924809 | 0.5984188916 | 1.465802312 | 0.7549731136 |  | 1.523513317 | 0.8126841186 | 1.264490962 | 0.5652927636 | 1.611050248 | 0.9719570496 | 1.16436398 | 0.4535347816 | 1.461660266 | 0.7508310676 | 1.803592205 | 1.092763
1745 | 0.7069346309 |  | 1.739430189 | 1.067982 | 0.8103482127 | 0.7421605818 | 0.9316083789 | 0.572965748 | 1.35135603 | 0.6444213991 | 1.040133119 | 0.4714524881 | 1.299952149 | 0.5930175181 | 1.454751849 | 0.7478172181 |  | 1.518748879 | 0.8118142481 | 1.259587526 | 0.5642838951 | 1.616817355 | 0.9816187241 | 1.162589073 | 0.4556544421 | 1.474129558 | 0.7671949271 | 1.826862216 | 1.119928
1744 | 0.7068501711 |  | 1.771295309 | 1.099931 | 0.8097673655 | 0.7416641944 | 0.9363099933 | 0.5777518222 | 1.364249706 | 0.6573995349 | 1.046244621 | 0.4776484499 | 1.315514445 | 0.6086642739 | 1.465119243 | 0.7582690719 |  | 1.551184416 | 0.8443342449 | 1.263418317 | 0.5681991459 | 1.615041018 | 0.9799268469 | 1.165410519 | 0.4585603479 | 1.456133604 | 0.7492834329 | 1.80505383 | 1.098204
1743 | 0.7070584893 |  | 1.804961801 | 1.133389 | 0.8106160164 | 0.7423045271 | 0.9305124283 | 0.571745939 | 1.356220126 | 0.6491616367 | 1.049561501 | 0.4807570117 | 1.301490426 | 0.5944319367 | 1.454539299 | 0.7474808097 |  | 1.531508684 | 0.8244501947 | 1.269881964 | 0.5744544747 | 1.600961924 | 0.9656394347 | 1.161662221 | 0.4546037317 | 1.454431772 | 0.7473732827 | 1.863707066 | 1.156649
1742 | 0.7043667436 |  | 1.791100621 | 1.12222 | 0.8099812865 | 0.7443615429 | 0.9291582704 | 0.5730835268 | 1.369547129 | 0.6651803854 | 1.050511241 | 0.4843984974 | 1.306820035 | 0.6024532914 | 1.471050382 | 0.7666836384 |  | 1.541234136 | 0.8368673924 | 1.264707088 | 0.5719713444 | 1.62776196 | 0.9951312164 | 1.158976555 | 0.4546098114 | 1.453146458 | 0.7487797144 | 1.786988497 | 1.082622
1741 | 0.7053700686 |  | 1.785324335 | 1.11544 | 0.8081619143 | 0.7415388457 | 0.9323084354 | 0.5752303668 | 1.369847655 | 0.6644775864 | 1.046831965 | 0.4797158964 | 1.303255081 | 0.5978850124 | 1.478863716 | 0.7734936474 |  | 1.522103786 | 0.8167337174 | 1.278450966 | 0.5847118974 | 1.60489583 | 0.9712617614 | 1.155010819 | 0.4496407504 | 1.462026834 | 0.7566567654 | 1.812719107 | 1.107349
1740 | 0.7018668056 |  | 1.769603252 | 1.103222 | 0.8117002845 | 0.7485804789 | 0.9317332506 | 0.578158445 | 1.361113667 | 0.6592468614 | 1.050521374 | 0.4869085684 | 1.313964963 | 0.6120981574 | 1.471798301 | 0.7699314954 |  | 1.51100862 | 0.8091418144 | 1.259700298 | 0.5694644924 | 1.602813125 | 0.9726823194 | 1.160474181 | 0.4586073754 | 1.481033683 | 0.7791668774 | 1.786892772 | 1.085026
1739 | 0.7037134767 |  | 1.787546873 | 1.119319 | 0.8118237257 | 0.746857249 | 0.9314707518 | 0.5760492751 | 1.363351583 | 0.6596381063 | 1.042926073 | 0.4774665963 | 1.302646995 | 0.5989335183 | 1.463728309 | 0.7600148323 |  | 1.545566082 | 0.8418526053 | 1.263911247 | 0.5718287703 | 1.62547648 | 0.9934990033 | 1.160568833 | 0.4568553563 | 1.485393405 | 0.7816799283 | 1.839934826 | 1.136221
1738 | 0.7013350725 |  | 1.778823614 | 1.112975 | 0.8077790737 | 0.7451910012 | 0.9293372631 | 0.5762941906 | 1.364480376 | 0.6631453035 | 1.042756677 | 0.4796756045 | 1.305993199 | 0.6046581265 | 1.445370555 | 0.7440354825 |  | 1.537728071 | 0.8363929985 | 1.268480659 | 0.5787765865 | 1.649012685 | 1.019414 | 1.159763217 | 0.4584281445 | 1.475191832 | 0.7738567595 | 1.858837008 | 1.157502
1737 | 0.7013142109 |  | 1.821590543 | 1.155762 | 0.8175294399 | 0.754962229 | 0.9294281006 | 0.5764058897 | 1.373037934 | 0.6717237231 | 1.051066399 | 0.4880061881 | 1.313225031 | 0.6119108201 | 1.457079411 | 0.7557652001 |  | 1.51211834 | 0.8108041291 | 1.264526248 | 0.5748430371 | 1.632886648 | 1.003308 | 1.171807051 | 0.4704928401 | 1.461289525 | 0.7599753141 | 1.820438266 | 1.119124
1736 | 0.6982103586 |  | 1.794666409 | 1.131942 | 0.8124794364 | 0.7530160778 | 0.9283826351 | 0.5784642765 | 1.359516978 | 0.6613066194 | 1.038120151 | 0.4781637924 | 1.292479873 | 0.5942695144 | 1.45333612 | 0.7551257614 |  | 1.550309777 | 0.8520994184 | 1.272368789 | 0.5857894304 | 1.598075509 | 0.9716011504 | 1.174120665 | 0.4759103064 | 1.479135156 | 0.7809247974 | 1.811927319 | 1.113717
1735 | 0.6996480227 |  | 1.784853339 | 1.120691 | 0.811825633 | 0.7509246103 | 0.929925859 | 0.5785698363 | 1.366811156 | 0.6671631333 | 1.040378451 | 0.4789844283 | 1.296795011 | 0.5971469883 | 1.446109176 | 0.7464611533 |  | 1.546520472 | 0.8468724493 | 1.259496927 | 0.5714799043 | 1.606001854 | 0.9780898313 | 1.162056923 | 0.4624089003 | 1.44942081 | 0.7497727873 | 1.831213117 | 1.131565
1734 | 0.698479414 |  | 1.78148675 | 1.118493336 | 0.809894383 | 0.750161969 | 0.9297642708 | 0.5795768568 | 1.362711668 | 0.664232254 | 1.044405699 | 0.484180285 | 1.311917067 | 0.613437653 | 1.446836948 | 0.748357534 |  | 1.537147522 | 0.838668108 | 1.261933327 | 0.575084913 | 1.622619748 | 0.995876334 | 1.147888422 | 0.449409008 | 1.458543777 | 0.760064363 | 1.780950189 | 1.082470775
1733 | 0.6980237365 |  | 1.763250828 | 1.100713 | 0.8089976907 | 0.7497209542 | 0.9329751134 | 0.5832433769 | 1.367666125 | 0.6696423885 | 1.047815919 | 0.4880461825 | 1.300549746 | 0.6025260095 | 1.468401074 | 0.7703773375 |  | 1.534929872 | 0.8369061355 | 1.277635574 | 0.5912428375 | 1.623169065 | 0.9968813285 | 1.155051231 | 0.4570274945 | 1.444677949 | 0.7466542125 | 1.841643929 | 1.14362
1732 | 0.6944385767 |  | 1.70828402 | 1.049331 | 0.8141499758 | 0.7584583991 | 0.9279537797 | 0.581807203 | 1.359718442 | 0.6652798653 | 1.049404621 | 0.4932200443 | 1.301545858 | 0.6071072813 | 1.451040626 | 0.7566020493 |  | 1.544950843 | 0.8505122663 | 1.26760149 | 0.5847939133 | 1.613976002 | 0.9912734253 | 1.152909279 | 0.4584707023 | 1.46690762 | 0.7724690433 | 1.846037745 | 1.151599
1731 | 0.6961252093 |  | 1.740208268 | 1.079569 | 0.8132558465 | 0.7558776372 | 0.9240899682 | 0.5762567589 | 1.363858819 | 0.6677336097 | 1.047158957 | 0.4892877477 | 1.294843435 | 0.5987182257 | 1.46156311 | 0.7654379007 |  | 1.52994144 | 0.8338162307 | 1.272747755 | 0.5882535457 | 1.608994722 | 0.9846055127 | 1.157765031 | 0.4616398217 | 1.472548485 | 0.7764232757 | 1.797482967 | 1.101358
1730 | 0.6939589977 |  | 1.791862607 | 1.13339 | 0.8136718273 | 0.7584598296 | 0.9263398647 | 0.580672867 | 1.352676988 | 0.6587179903 | 1.036362767 | 0.4806577693 | 1.302714825 | 0.6087558273 | 1.450995803 | 0.7570368053 |  | 1.530381441 | 0.8364224433 | 1.266422391 | 0.5840943933 | 1.599218249 | 0.9769952513 | 1.146333456 | 0.4523744583 | 1.480638623 | 0.7866796253 | 1.847781539 | 1.153823
1729 | 0.6927955747 |  | 1.755126119 | 1.097817 | 0.8113715649 | 0.7573229902 | 0.9274802804 | 0.5829767057 | 1.348818302 | 0.6560227273 | 1.040911436 | 0.4863698613 | 1.301032305 | 0.6082367303 | 1.438414931 | 0.7456193563 |  | 1.543728948 | 0.8509333733 | 1.270244598 | 0.5890800233 | 1.607552886 | 0.9864933113 | 1.156795621 | 0.4640000463 | 1.467019439 | 0.7742238643 | 1.812741876 | 1.119946
1728 | 0.69212991 |  | 1.779658675 | 1.123014765 | 0.8137063384 | 0.7603234284 | 0.925519228 | 0.581681318 | 1.356260061 | 0.664130151 | 1.035843968 | 0.481968058 | 1.310943365 | 0.618813455 | 1.443515658 | 0.751385748 |  | 1.54709959 | 0.85496968 | 1.260323167 | 0.579824257 | 1.588889956 | 0.968496046 | 1.152171135 | 0.460041225 | 1.459486365 | 0.767356455 | 1.808188796 | 1.116058886
1727 | 0.6902326345 |  | 1.793811798 | 1.139065 | 0.8091564178 | 0.7576707833 | 0.9216622114 | 0.5797215769 | 1.35956955 | 0.6693369155 | 1.041138291 | 0.4891596565 | 1.304108143 | 0.6138755085 | 1.466338873 | 0.7761062385 |  | 1.532715678 | 0.8424830435 | 1.271440029 | 0.5928383945 | 1.60188055 | 0.9833839155 | 1.148127913 | 0.4578952785 | 1.47547555 | 0.7852429155 | 1.784663916 | 1.094431
1726 | 0.687933147 |  | 1.809294939 | 1.156847792 | 0.8087546229 | 0.7595684759 | 0.9285880327 | 0.5889468857 | 1.367124915 | 0.679191768 | 1.039523959 | 0.489844812 | 1.310861826 | 0.622928679 | 1.456391096 | 0.768457949 |  | 1.539482594 | 0.851549447 | 1.274760604 | 0.598458457 | 1.592487693 | 0.976290546 | 1.153046489 | 0.465113342 | 1.457673788 | 0.769740641 | 1.809689879 | 1.121756732
1725 | 0.6885000467 |  | 1.827185154 | 1.174171 | 0.8115907907 | 0.761837744 | 0.9254595041 | 0.5852514574 | 1.348094702 | 0.6595946553 | 1.043258548 | 0.4930125013 | 1.300041318 | 0.6115412713 | 1.452656627 | 0.7641565803 |  | 1.534565568 | 0.8460655213 | 1.2575109 | 0.5806418533 | 1.582490802 | 0.9657267553 | 1.159709811 | 0.4712097643 | 1.452970266 | 0.7644702193 | 1.81667316 | 1.128173
1724 | 0.688919127 |  | 1.797318697 | 1.14388557 | 0.8132249117 | 0.7630527847 | 0.9303459525 | 0.5897188255 | 1.36404109 | 0.675121963 | 1.044592023 | 0.493926896 | 1.299466491 | 0.610547364 | 1.444988012 | 0.756068885 |  | 1.529324412 | 0.840405285 | 1.269505978 | 0.592217851 | 1.60502696 | 0.987843833 | 1.156915426 | 0.467996299 | 1.452882767 | 0.76396364 | 1.815414786 | 1.126495659
1723 | 0.6844810247 |  | 1.780294776 | 1.1313 | 0.8093598485 | 0.7636258238 | 0.9236079454 | 0.5874189207 | 1.366328239 | 0.6818472143 | 1.04126811 | 0.4950410853 | 1.306926608 | 0.6224455833 | 1.45537281 | 0.7708917853 |  | 1.556130052 | 0.8716490273 | 1.26367712 | 0.5908270953 | 1.603797436 | 0.9910524113 | 1.160414219 | 0.4759331943 | 1.454412222 | 0.7699311973 | 1.821812153 | 1.137331
1722 | 0.6843173504 |  | 1.770273209 | 1.121442 | 0.8110060096 | 0.7654356592 | 0.9203711152 | 0.5843457648 | 1.355522275 | 0.6712049246 | 1.0393641 | 0.4933007496 | 1.309557438 | 0.6252400876 | 1.44340229 | 0.7590849396 |  | 1.523773074 | 0.8394557236 | 1.27993238 | 0.6072460296 | 1.604690313 | 0.9921089626 | 1.159488201 | 0.4751708506 | 1.45850265 | 0.7741852996 | 1.852068543 | 1.167751
1721 | 0.6849287152 |  | 1.777223229 | 1.127781 | 0.8125665784 | 0.7663848632 | 0.9266191125 | 0.5899823973 | 1.36222887 | 0.6773001548 | 1.034963012 | 0.4882882968 | 1.300321937 | 0.6153932218 | 1.44960022 | 0.7646715048 |  | 1.53172791 | 0.8467991948 | 1.271310925 | 0.5980132098 | 1.603496313 | 0.9903035978 | 1.161877751 | 0.4769490358 | 1.462927938 | 0.7779992228 | 1.788838625 | 1.10391
1720 | 0.6856694221 |  | 1.787617087 | 1.137434 | 0.8123405576 | 0.7654181355 | 0.9211932421 | 0.58381582 | 1.357022285 | 0.6713528629 | 1.042256832 | 0.4948414099 | 1.307887673 | 0.6222182509 | 1.463472962 | 0.7778035399 |  | 1.522643328 | 0.8369739059 | 1.275657773 | 0.6016193509 | 1.635409355 | 1.021476 | 1.153744578 | 0.4680751559 | 1.454999208 | 0.7693297859 | 1.805660367 | 1.119991
1719 | 0.6835003495 |  | 1.782344222 | 1.13433 | 0.8104461432 | 0.7656927937 | 0.9210921526 | 0.5858838031 | 1.367449284 | 0.6839489345 | 1.043486476 | 0.4982401265 | 1.298659921 | 0.6151595715 | 1.451430798 | 0.7679304485 |  | 1.537379503 | 0.8538791535 | 1.267016053 | 0.5951467035 | 1.598073602 | 0.9863092525 | 1.154327273 | 0.4708269235 | 1.444443464 | 0.7609431145 | 1.865598917 | 1.182099
1718 | 0.6784569621 |  | 1.801632762 | 1.158662 | 0.813436687 | 0.7737267249 | 0.9236796498 | 0.5935146877 | 1.343510628 | 0.6650536659 | 1.041636825 | 0.5014338629 | 1.314393401 | 0.6359364389 | 1.431867838 | 0.7534108759 |  | 1.543197632 | 0.8647406699 | 1.26083982 | 0.5940138579 | 1.593597174 | 0.9868762119 | 1.154110909 | 0.4756539469 | 1.465290189 | 0.7868332269 | 1.833271503 | 1.154815
1717 | 0.6769508719 |  | 1.788929582 | 1.147465 | 0.8137076497 | 0.7755037778 | 0.92342031 | 0.5947614381 | 1.351617217 | 0.6746663451 | 1.043725371 | 0.5050284991 | 1.302375913 | 0.6254250411 | 1.443740249 | 0.7667893771 |  | 1.535345554 | 0.8583946821 | 1.269330502 | 0.6040106301 | 1.621578217 | 1.016363 | 1.151952744 | 0.4750018721 | 1.463277578 | 0.7863267061 | 1.809760928 | 1.13281
1716 | 0.6801261306 |  | 1.754710078 | 1.11007 | 0.81270051 | 0.7713213794 | 0.9292861819 | 0.5974520513 | 1.344900131 | 0.6647740004 | 1.038500905 | 0.4966287744 | 1.282522082 | 0.6023959514 | 1.442711473 | 0.7625853424 |  | 1.527233481 | 0.8471073504 | 1.27710855 | 0.6086134194 | 1.589097977 | 0.9807078464 | 1.146434665 | 0.4663085344 | 1.461481571 | 0.7813554404 | 1.845577002 | 1.165451
1715 | 0.6746587157 |  | 1.787354112 | 1.148181 | 0.8105932474 | 0.7746815317 | 0.927898705 | 0.6015319893 | 1.356843114 | 0.6821843983 | 1.040311217 | 0.5039065013 | 1.301853895 | 0.6271951793 | 1.454079151 | 0.7794204353 |  | 1.517345309 | 0.8426865933 | 1.274121881 | 0.6110941653 | 1.609434605 | 1.006512 | 1.169032454 | 0.4943737383 | 1.443565369 | 0.7689066533 | 1.822385907 | 1.147727
1714 | 0.6763927937 |  | 1.775923252 | 1.135016 | 0.810665071 | 0.7730192773 | 0.9179262519 | 0.5898254582 | 1.356034279 | 0.6796414853 | 1.034690738 | 0.4965519443 | 1.307291031 | 0.6308982373 | 1.443491936 | 0.7670991423 |  | 1.518165588 | 0.8417727943 | 1.266350985 | 0.6015891913 | 1.6139642 | 1.009307 | 1.153201222 | 0.4768084283 | 1.467555642 | 0.7911628483 | 1.825566649 | 1.149174
1713 | 0.6728999615 |  | 1.765877604 | 1.128464 | 0.8107437491 | 0.7765907876 | 0.9201681614 | 0.5955601999 | 1.367109776 | 0.6942098145 | 1.037367344 | 0.5027213825 | 1.303116202 | 0.6302162405 | 1.450227737 | 0.7773277755 |  | 1.522591352 | 0.8496913905 | 1.263131976 | 0.6018630145 | 1.626476526 | 1.025313 | 1.149265409 | 0.4763654475 | 1.448224187 | 0.7753242255 | 1.803443313 | 1.130543
1712 | 0.6735717058 |  | 1.776697159 | 1.138611 | 0.8106654882 | 0.7758407824 | 0.9250585437 | 0.5997788379 | 1.354462504 | 0.6808907982 | 1.030746698 | 0.4954289922 | 1.296646595 | 0.6230748892 | 1.432303786 | 0.7587320802 |  | 1.517447352 | 0.8438756462 | 1.263103127 | 0.6011624212 | 1.606491327 | 1.004656 | 1.146166205 | 0.4725944992 | 1.434022665 | 0.7604509592 | 1.825387359 | 1.151816
1711 | 0.672301054 |  | 1.764059186 | 1.127244132 | 0.8142322302 | 0.7806781762 | 0.919736445 | 0.595727391 | 1.367191434 | 0.69489038 | 1.040041804 | 0.50599475 | 1.30505836 | 0.632757306 | 1.463609338 | 0.791308284 |  | 1.529038668 | 0.856737614 | 1.270246506 | 0.609576452 | 1.584304929 | 0.983739875 | 1.143253922 | 0.470952868 | 1.460672855 | 0.788371801 | 1.823640585 | 1.151339531
1710 | 0.6710936427 |  | 1.774765849 | 1.139158 | 0.810095191 | 0.7777485483 | 0.9223883152 | 0.5995866725 | 1.346556425 | 0.6754627823 | 1.033807039 | 0.5009673963 | 1.311647773 | 0.6405541303 | 1.438066721 | 0.7669730783 |  | 1.52546227 | 0.8543686273 | 1.273875475 | 0.6144128323 | 1.612455606 | 1.013098 | 1.15831089 | 0.4872172473 | 1.439568162 | 0.7684745193 | 1.778497815 | 1.107404
1709 | 0.6726334691 |  | 1.75605011 | 1.118903 | 0.8116351962 | 0.7777487271 | 0.9295574427 | 0.6052159736 | 1.338667512 | 0.6660340429 | 1.039847493 | 0.5054680239 | 1.293267846 | 0.6206343769 | 1.452949643 | 0.7803161739 |  | 1.558052778 | 0.8854193089 | 1.260971189 | 0.5999687199 | 1.585538864 | 0.9846413949 | 1.149979472 | 0.4773460029 | 1.465784907 | 0.7931514379 | 1.835978031 | 1.163345
1708 | 0.6707705259 |  | 1.793702483 | 1.158418 | 0.8160672784 | 0.7840437525 | 0.9209902883 | 0.5985117624 | 1.334562302 | 0.6637917761 | 1.03458035 | 0.5020638241 | 1.309427023 | 0.6386564971 | 1.448434949 | 0.7776644231 |  | 1.527436495 | 0.8566659691 | 1.269010782 | 0.6098712561 | 1.619107246 | 1.020073 | 1.153378606 | 0.4826080801 | 1.464322448 | 0.7935519221 | 1.839592695 | 1.168822
1707 | 0.6700511575 |  | 1.753543377 | 1.118978 | 0.8143978119 | 0.7830936544 | 0.9278398156 | 0.6060806581 | 1.333904147 | 0.6638529895 | 1.043634057 | 0.5118368995 | 1.298951745 | 0.6289005875 | 1.43188262 | 0.7618314625 |  | 1.537541986 | 0.8674908285 | 1.256696463 | 0.5982763055 | 1.623059511 | 1.024744 | 1.152362943 | 0.4823117855 | 1.452796578 | 0.7827454205 | 1.801375389 | 1.131324
1706 | 0.6661231518 |  | 1.750095367 | 1.119458 | 0.8098788857 | 0.7825027339 | 0.9272987247 | 0.6094675729 | 1.339005351 | 0.6728821992 | 1.046141386 | 0.5182722342 | 1.293531895 | 0.6274087432 | 1.43160212 | 0.7654789682 |  | 1.532294631 | 0.8661714792 | 1.253949285 | 0.5994571332 | 1.625255704 | 1.030869 | 1.15668571 | 0.4905625582 | 1.44136095 | 0.7752377982 | 1.817233086 | 1.15111
1705 | 0.6642296314 |  | 1.794537306 | 1.165794 | 0.8076095581 | 0.7821269267 | 0.9237353206 | 0.6077976892 | 1.354388595 | 0.6901589636 | 1.03640151 | 0.5104258786 | 1.306644678 | 0.6424150466 | 1.4329741 | 0.7687444686 |  | 1.529495716 | 0.8652660846 | 1.265913844 | 0.6133152126 | 1.614407301 | 1.021914 | 1.155738711 | 0.4915090796 | 1.450998664 | 0.7867690326 | 1.780581951 | 1.116352
1704 | 0.6633573771 |  | 1.718911529 | 1.09104 | 0.8102129698 | 0.7856025927 | 0.9244793057 | 0.6094139286 | 1.361676097 | 0.6983187199 | 1.034511447 | 0.5094080699 | 1.295808077 | 0.6324506999 | 1.446072102 | 0.7827147249 |  | 1.526984811 | 0.8636274339 | 1.275583744 | 0.6238573669 | 1.62633276 | 1.034711 | 1.143557549 | 0.4802001719 | 1.457608223 | 0.7942508459 | 1.837530494 | 1.174173
1703 | 0.6659610271 |  | 1.76864171 | 1.138167 | 0.8084006906 | 0.7811866635 | 0.9204714298 | 0.6028024027 | 1.338574171 | 0.6726131439 | 1.036820412 | 0.5091133849 | 1.295585036 | 0.6296240089 | 1.447375059 | 0.7814140319 |  | 1.519010186 | 0.8530491589 | 1.275303364 | 0.6209733369 | 1.586781263 | 0.9925562359 | 1.146202564 | 0.4802415369 | 1.449447632 | 0.7834866049 | 1.815280437 | 1.149319
1702 | 0.6637129784 |  | 1.740466475 | 1.112239 | 0.8075431585 | 0.7825771801 | 0.9152336121 | 0.5998126337 | 1.343358755 | 0.6796457766 | 1.03508985 | 0.5096308716 | 1.29364121 | 0.6299282316 | 1.434132099 | 0.7704191206 |  | 1.531707883 | 0.8679949046 | 1.262676358 | 0.6105943796 | 1.594520926 | 1.002544 | 1.148697257 | 0.4849842786 | 1.467164397 | 0.8034514186 | 1.778465033 | 1.114752
1701 | 0.6611773372 |  | 1.773175836 | 1.147484 | 0.8133306503 | 0.7909003131 | 0.9209255576 | 0.6080402204 | 1.342739105 | 0.6815617678 | 1.029045701 | 0.5061223638 | 1.297687292 | 0.6365099548 | 1.436021686 | 0.7748443488 |  | 1.527611017 | 0.8664336798 | 1.270228028 | 0.6206816908 | 1.60140276 | 1.011961 | 1.145907998 | 0.4847306608 | 1.454471946 | 0.7932946088 | 1.819730043 | 1.158553
1700 | 0.6606935859 |  | 1.737099886 | 1.111892 | 0.8098023534 | 0.7878557675 | 0.9224655628 | 0.6100639769 | 1.358668208 | 0.6979746221 | 1.031503081 | 0.5090634951 | 1.285216928 | 0.6245233421 | 1.4468925 | 0.7861989141 |  | 1.546873093 | 0.8861795071 | 1.269442677 | 0.6203800911 | 1.596355677 | 1.007398 | 1.15669632 | 0.4960027341 | 1.465811133 | 0.8051175471 | 1.795605779 | 1.134912
1699 | 0.6595600843 |  | 1.770608544 | 1.146534 | 0.8112292886 | 0.7904162043 | 0.9234881997 | 0.6122201154 | 1.336309075 | 0.6767489907 | 1.036683917 | 0.5153778327 | 1.289773226 | 0.6302131417 | 1.452061415 | 0.7925013307 |  | 1.537132621 | 0.8775725367 | 1.267392755 | 0.6194636707 | 1.598031282 | 1.010207 | 1.154987454 | 0.4954273697 | 1.445428252 | 0.7858681677 | 1.826144814 | 1.166585
1698 | 0.6595864296 |  | 1.773871779 | 1.149771 | 0.8093813062 | 0.7885418766 | 0.9171957374 | 0.6059013078 | 1.354559302 | 0.6949728724 | 1.027927279 | 0.5065948494 | 1.294581056 | 0.6349946264 | 1.43261075 | 0.7730243204 |  | 1.511427522 | 0.8518410924 | 1.266486764 | 0.6185313344 | 1.611767292 | 1.023917 | 1.140514374 | 0.4809279444 | 1.450589895 | 0.7910034654 | 1.824287534 | 1.164701
1697 | 0.6609713435 |  | 1.739350915 | 1.113866 | 0.808195889 | 0.7859715455 | 0.9224616885 | 0.609782345 | 1.340468526 | 0.6794971825 | 1.035477281 | 0.5127599375 | 1.28949964 | 0.6285282965 | 1.439142942 | 0.7781715985 |  | 1.513271809 | 0.8523004655 | 1.262686133 | 0.6133457895 | 1.62273705 | 1.033502 | 1.147476196 | 0.4865048525 | 1.442265391 | 0.7812940475 | 1.855233312 | 1.194262
1696 | 0.6587271094 |  | 1.772708058 | 1.149467 | 0.8081855774 | 0.788205468 | 0.9191563725 | 0.6087212631 | 1.352985501 | 0.6942583916 | 1.035841227 | 0.5153681176 | 1.306033373 | 0.6473062636 | 1.429488659 | 0.7707615496 |  | 1.531464815 | 0.8727377056 | 1.27716136 | 0.6300652506 | 1.616550326 | 1.029559 | 1.142467737 | 0.4837406276 | 1.455103278 | 0.7963761686 | 1.85229218 | 1.193565
1695 | 0.6570901275 |  | 1.780933022 | 1.159329 | 0.8121323586 | 0.7937892311 | 0.917580843 | 0.6087827155 | 1.340323687 | 0.6832335595 | 1.039111257 | 0.5202751295 | 1.289905667 | 0.6328155395 | 1.448493481 | 0.7914033535 |  | 1.523516893 | 0.8664267655 | 1.266420245 | 0.6209611175 | 1.608273387 | 1.022919 | 1.143652439 | 0.4865623115 | 1.445337534 | 0.7882474065 | 1.830012441 | 1.172922
1694 | 0.6545966268 |  | 1.740494967 | 1.121384 | 0.8144478202 | 0.7985981934 | 0.9205571413 | 0.6142525145 | 1.34843266 | 0.6938360332 | 1.035334468 | 0.5189918412 | 1.274116397 | 0.6195197702 | 1.43068409 | 0.7760874632 |  | 1.548331022 | 0.8937343952 | 1.275232911 | 0.6322672842 | 1.581605315 | 0.9987446882 | 1.144235015 | 0.4896383882 | 1.437085271 | 0.7824886442 | 1.856880307 | 1.202284
1693 | 0.6513226628 |  | 1.742971063 | 1.127134 | 0.8113507628 | 0.7987751 | 0.9148744345 | 0.6118437717 | 1.355102301 | 0.7037796382 | 1.029252768 | 0.5161841052 | 1.300766587 | 0.6494439242 | 1.438537121 | 0.7872144582 |  | 1.530992985 | 0.8796703222 | 1.277709723 | 0.6380180602 | 1.582817435 | 1.003231 | 1.151287436 | 0.4999647732 | 1.460339427 | 0.8090167642 | 1.790218353 | 1.138896
1692 | 0.6502882838 |  | 1.780037999 | 1.165236 | 0.8127407432 | 0.8011994594 | 0.9138846993 | 0.6118884155 | 1.340618014 | 0.6903297302 | 1.029068351 | 0.5170340672 | 1.298077226 | 0.6477889422 | 1.426140666 | 0.7758523822 |  | 1.547332644 | 0.8970443602 | 1.265030622 | 0.6263733382 | 1.605391622 | 1.026839 | 1.145198822 | 0.4949105382 | 1.439767718 | 0.7894794342 | 1.788322568 | 1.138034
1691 | 0.6498023868 |  | 1.766207337 | 1.151891 | 0.8121467829 | 0.8010913961 | 0.914249599 | 0.6127392122 | 1.342368245 | 0.6925658582 | 1.030741453 | 0.5191930662 | 1.294759393 | 0.6449570062 | 1.442059636 | 0.7922572492 |  | 1.510585666 | 0.8607832792 | 1.259891391 | 0.6217200042 | 1.596554875 | 1.018488 | 1.137790561 | 0.4879881742 | 1.474610209 | 0.8248078222 | 1.799654841 | 1.149852
1690 | 0.6472932696 |  | 1.80224669 | 1.190439 | 0.8114207983 | 0.8028745287 | 0.9175688028 | 0.6185675332 | 1.338198066 | 0.6909047964 | 1.034208536 | 0.5251692664 | 1.302204728 | 0.6549114584 | 1.413211107 | 0.7659178374 |  | 1.517844558 | 0.8705512884 | 1.260520101 | 0.6248578314 | 1.609665036 | 1.034108 | 1.139722228 | 0.4924289584 | 1.424915671 | 0.7776224014 | 1.794616938 | 1.147324
1689 | 0.6499690413 |  | 1.756008148 | 1.141525 | 0.807518065 | 0.7962960237 | 0.9176942706 | 0.6160172293 | 1.357692361 | 0.7077233197 | 1.025272369 | 0.5135573277 | 1.294533849 | 0.6445648077 | 1.443269134 | 0.7933000927 |  | 1.522528291 | 0.8725592497 | 1.270810366 | 0.6324723247 | 1.59614861 | 1.017916 | 1.134922862 | 0.4849538207 | 1.451035976 | 0.8010669347 | 1.801762581 | 1.151794
1688 | 0.6451840401 |  | 1.756247759 | 1.14655 | 0.811091125 | 0.8046540849 | 0.9161214232 | 0.6192293831 | 1.342187047 | 0.6970030069 | 1.029790163 | 0.5228601229 | 1.291990995 | 0.6468069549 | 1.433146596 | 0.7879625559 |  | 1.557823062 | 0.9126390219 | 1.26100421 | 0.6274511699 | 1.596118808 | 1.022671 | 1.139956474 | 0.4947724339 | 1.446155667 | 0.8009716269 | 1.801087976 | 1.155904
1687 | 0.6504988074 |  | 1.708441854 | 1.093429 | 0.8076574802 | 0.7959056728 | 0.9190785885 | 0.6168717811 | 1.335272312 | 0.6847735046 | 1.030484438 | 0.5182396306 | 1.293269277 | 0.6427704696 | 1.427244663 | 0.7767458556 |  | 1.528258801 | 0.8777599936 | 1.262133121 | 0.6232653136 | 1.609503508 | 1.030741 | 1.129930854 | 0.4794320466 | 1.445810914 | 0.7953121066 | 1.844727993 | 1.194229
1686 | 0.6444731355 |  | 1.743562818 | 1.134576 | 0.8091502786 | 0.8034241431 | 0.9156403542 | 0.6194592187 | 1.335289121 | 0.6908159855 | 1.031162858 | 0.5249437225 | 1.295811296 | 0.6513381605 | 1.428676486 | 0.7842033505 |  | 1.518982053 | 0.8745089175 | 1.269349098 | 0.6365069625 | 1.588254452 | 1.015517 | 1.139297009 | 0.4948238735 | 1.447922587 | 0.8034494515 | 1.851629972 | 1.207157
1685 | 0.6448100805 |  | 1.763123751 | 1.1538 | 0.8095291257 | 0.8034660452 | 0.9170757532 | 0.6205576727 | 1.341406107 | 0.6965960265 | 1.026093245 | 0.5195371645 | 1.297905564 | 0.6530954835 | 1.436106324 | 0.7912962435 |  | 1.537555933 | 0.8927458525 | 1.267870307 | 0.6346912265 | 1.58649981 | 1.013426 | 1.142698646 | 0.4978885655 | 1.437454939 | 0.7926448585 | 1.820945501 | 1.176135
1684 | 0.6407406926 |  | 1.735676169 | 1.130421 | 0.8116028309 | 0.8096091383 | 0.9141308665 | 0.6216821739 | 1.343449712 | 0.7027090194 | 1.02778244 | 0.5252957474 | 1.305204272 | 0.6644635794 | 1.446620226 | 0.8058795334 |  | 1.517981768 | 0.8772410754 | 1.267869115 | 0.6387594224 | 1.60007453 | 1.03107 | 1.143355846 | 0.5026151534 | 1.462139368 | 0.8213986754 | 1.795676589 | 1.154936
1683 | 0.6419280171 |  | 1.773805261 | 1.167363 | 0.8073039055 | 0.8041228884 | 0.9131932259 | 0.6195572088 | 1.334571719 | 0.6926437019 | 1.026789665 | 0.5231156479 | 1.299052715 | 0.6571246979 | 1.452197552 | 0.8102695349 |  | 1.527617216 | 0.8856891989 | 1.272482753 | 0.6421857359 | 1.58977735 | 1.019585 | 1.138797402 | 0.4968693849 | 1.42668128 | 0.7847532629 | 1.802421927 | 1.160494
1682 | 0.6404883862 |  | 1.696594596 | 1.091592 | 0.8111184239 | 0.8093770377 | 0.9116048813 | 0.6194084951 | 1.333315492 | 0.6928271058 | 1.033986807 | 0.5317524208 | 1.288667798 | 0.6481794118 | 1.423772812 | 0.7832844258 |  | 1.514985085 | 0.8744966988 | 1.268251896 | 0.6393945098 | 1.604857326 | 1.036105 | 1.138137221 | 0.4976488348 | 1.437635183 | 0.7971467968 | 1.827258706 | 1.18677
1681 | 0.6392107606 |  | 1.748990417 | 1.145266 | 0.8085811734 | 0.8081174128 | 0.9169051647 | 0.6259864041 | 1.346716046 | 0.7075052854 | 1.025103331 | 0.5241465704 | 1.292051911 | 0.6528411504 | 1.435184121 | 0.7959733604 |  | 1.541391253 | 0.9021804924 | 1.266638637 | 0.6390588764 | 1.614572644 | 1.047098 | 1.142413378 | 0.5032026174 | 1.434635043 | 0.7954242824 | 1.79942584 | 1.160215
1680 | 0.6385958195 |  | 1.795158148 | 1.192048 | 0.8118421435 | 0.811993324 | 0.912938714 | 0.6226348945 | 1.329887152 | 0.6912913325 | 1.029176593 | 0.5288347735 | 1.291488528 | 0.6528927085 | 1.415070295 | 0.7764744755 |  | 1.533987164 | 0.8953913445 | 1.273925662 | 0.6469608425 | 1.606494427 | 1.039635 | 1.137711883 | 0.4991160635 | 1.440113425 | 0.8015176055 | 1.827772021 | 1.189176
1679 | 0.6384969354 |  | 1.7220397 | 1.119029 | 0.8111031055 | 0.8113531701 | 0.9131014943 | 0.6228965589 | 1.342091441 | 0.7035945056 | 1.028924823 | 0.5286818876 | 1.293586493 | 0.6550895576 | 1.425498247 | 0.7870013116 |  | 1.515375257 | 0.8768783216 | 1.260975718 | 0.6341097826 | 1.612270832 | 1.04551 | 1.136918187 | 0.4984212516 | 1.442245126 | 0.8037481906 | 1.784963727 | 1.146467
1678 | 0.6366793513 |  | 1.742292285 | 1.141099 | 0.8109705448 | 0.8130381935 | 0.9122257829 | 0.6238384316 | 1.344961047 | 0.7082816957 | 1.02434516 | 0.5259198087 | 1.297795773 | 0.6611164217 | 1.437011361 | 0.8003320097 |  | 1.503274441 | 0.8665950897 | 1.27693212 | 0.6518837687 | 1.584024429 | 1.019081 | 1.13318634 | 0.4965069887 | 1.441903949 | 0.8052245977 | 1.80375278 | 1.167073
1677 | 0.635550797 |  | 1.751686931 | 1.151622134 | 0.8087953329 | 0.8119915359 | 0.9140290022 | 0.6267702052 | 1.33455801 | 0.699007213 | 1.023421764 | 0.526124967 | 1.299075961 | 0.663525164 | 1.431735396 | 0.796184599 |  | 1.533052921 | 0.897502124 | 1.27022934 | 0.646309543 | 1.582807183 | 1.018992386 | 1.141179323 | 0.505628526 | 1.443616509 | 0.808065712 | 1.794335961 | 1.158785164
1676 | 0.6346704364 |  | 1.747828364 | 1.148644 | 0.8084510565 | 0.8125276201 | 0.912101686 | 0.6257232496 | 1.338585377 | 0.7039149406 | 1.029545307 | 0.5331288706 | 1.29627943 | 0.6616089936 | 1.432291985 | 0.7976215486 |  | 1.533635974 | 0.8989655376 | 1.270857334 | 0.6478178976 | 1.581375599 | 1.018441 | 1.141850233 | 0.5071797966 | 1.436176538 | 0.8015061016 | 1.785888314 | 1.151218
1675 | 0.6334812641 |  | 1.745116115 | 1.147121 | 0.8083100915 | 0.8135758274 | 0.9116300941 | 0.62644083 | 1.343214035 | 0.7097327709 | 1.028516054 | 0.5332887899 | 1.290221095 | 0.6567398309 | 1.415730834 | 0.7822495699 |  | 1.526747346 | 0.8932660819 | 1.264961243 | 0.6431109789 | 1.584878922 | 1.023134 | 1.146915913 | 0.5134346489 | 1.448931575 | 0.8154503109 | 1.788974643 | 1.155493
1674 | 0.6337336898 |  | 1.742437959 | 1.14419 | 0.8078466058 | 0.812859916 | 0.9114717245 | 0.6260300347 | 1.326096296 | 0.6923626062 | 1.02799511 | 0.5325154202 | 1.300066233 | 0.6663325432 | 1.438432097 | 0.8046984072 |  | 1.530581594 | 0.8968479042 | 1.266260266 | 0.6441575762 | 1.589609742 | 1.027612 | 1.134237051 | 0.5005033612 | 1.443659306 | 0.8099256162 | 1.81220746 | 1.178474
1673 | 0.6316666603 |  | 1.780391216 | 1.184211 | 0.8063920736 | 0.8134724133 | 0.9133412838 | 0.6299666235 | 1.328743935 | 0.6970772747 | 1.028648019 | 0.5352353587 | 1.288454056 | 0.6567873957 | 1.42466867 | 0.7930020097 |  | 1.5363729 | 0.9047062397 | 1.27081573 | 0.6507800697 | 1.594952822 | 1.035022 | 1.134189725 | 0.5025230647 | 1.452698469 | 0.8210318087 | 1.831599951 | 1.199933
1672 | 0.6291170716 |  | 1.738451481 | 1.14482 | 0.8043846488 | 0.8140145772 | 0.9129495621 | 0.6321244905 | 1.328646302 | 0.6995292304 | 1.025840402 | 0.5349773304 | 1.295715094 | 0.6665980224 | 1.421106935 | 0.7919898634 |  | 1.521838307 | 0.8927212354 | 1.274298906 | 0.6568128344 | 1.596029878 | 1.038649 | 1.1350739 | 0.5059568284 | 1.462334394 | 0.8332173224 | 1.775127769 | 1.146011
1671 | 0.6265469193 |  | 1.745627046 | 1.154566 | 0.8068820834 | 0.8190821641 | 0.9116851091 | 0.6334301898 | 1.333642483 | 0.7070955637 | 1.021386266 | 0.5330933467 | 1.297395825 | 0.6708489057 | 1.424835443 | 0.7982885237 |  | 1.546202183 | 0.9196552637 | 1.268119931 | 0.6532040117 | 1.608086109 | 1.053275 | 1.136103392 | 0.5095564727 | 1.445410371 | 0.8188634517 | 1.793051124 | 1.166504
1670 | 0.6296311617 |  | 1.75251174 | 1.158367 | 0.8079925179 | 0.8171083562 | 0.9100378156 | 0.6286986539 | 1.324965596 | 0.6953344343 | 1.017123222 | 0.5257460603 | 1.293667436 | 0.6640362743 | 1.427944541 | 0.7983133793 |  | 1.52517128 | 0.8955401183 | 1.269542456 | 0.6515422943 | 1.570387959 | 1.012493 | 1.137039423 | 0.5074082613 | 1.441571355 | 0.8119401933 | 1.835325718 | 1.205695
1669 | 0.6243327856 |  | 1.730834365 | 1.141988 | 0.8091757298 | 0.8235899442 | 0.9111908674 | 0.6351500818 | 1.333053112 | 0.7087203264 | 1.019276261 | 0.5331974754 | 1.284556508 | 0.6602237224 | 1.42475009 | 0.8004173044 |  | 1.516846061 | 0.8925132754 | 1.259902 | 0.6472002144 | 1.623705387 | 1.071109 | 1.143081188 | 0.5187484024 | 1.437815547 | 0.8134827614 | 1.83706212 | 1.212729
1668 | 0.6266179681 |  | 1.74057591 | 1.149444 | 0.8112648129 | 0.8233938448 | 0.909504056 | 0.6311780879 | 1.34595263 | 0.7193346619 | 1.017936468 | 0.5295724999 | 1.291565776 | 0.6649478079 | 1.4088552 | 0.7822372319 |  | 1.518694401 | 0.8920764329 | 1.268183351 | 0.6531963829 | 1.598065138 | 1.043183 | 1.139986277 | 0.5133683089 | 1.429239154 | 0.8026211859 | 1.791764975 | 1.165147
1667 | 0.6238277555 |  | 1.714655399 | 1.126314 | 0.8088212609 | 0.8237405054 | 0.9073153138 | 0.6317795583 | 1.334607363 | 0.7107796075 | 1.021376729 | 0.5358029735 | 1.292560101 | 0.6687323455 | 1.416731954 | 0.7929041985 |  | 1.520455122 | 0.8966273665 | 1.270956516 | 0.6587597605 | 1.595323801 | 1.043232 | 1.145437598 | 0.5216098425 | 1.441605806 | 0.8177780505 | 1.793812871 | 1.169985
1666 | 0.621522069 |  | 1.71628654 | 1.130250471 | 0.8076332808 | 0.8248582118 | 0.9028227329 | 0.6295926639 | 1.333523273 | 0.712001204 | 1.017834067 | 0.534565998 | 1.284141302 | 0.662619233 | 1.421587467 | 0.800065398 |  | 1.523935437 | 0.902413368 | 1.264189005 | 0.654297936 | 1.580851674 | 1.031065605 | 1.133772492 | 0.512250423 | 1.438303351 | 0.816781282 | 1.779935241 | 1.158413172
1665 | 0.6208138466 |  | 1.736080885 | 1.150753 | 0.8097783923 | 0.8277115457 | 0.9102155566 | 0.63769371 | 1.326287746 | 0.7054738994 | 1.022893786 | 0.5403339394 | 1.289553642 | 0.6687397954 | 1.412090659 | 0.7912768124 |  | 1.509694338 | 0.8888804914 | 1.268849015 | 0.6596661684 | 1.594242096 | 1.045164 | 1.131827474 | 0.5110136274 | 1.446000814 | 0.8251869674 | 1.779468536 | 1.158655
1664 | 0.6199925542 |  | 1.738305449 | 1.153799 | 0.8120079637 | 0.8307624095 | 0.9084442854 | 0.6367437312 | 1.325495481 | 0.7055029268 | 1.020190954 | 0.5384523998 | 1.301485538 | 0.6814929838 | 1.397372603 | 0.7773800488 |  | 1.521627665 | 0.9016351108 | 1.264464498 | 0.6561029438 | 1.575281382 | 1.027025 | 1.135688186 | 0.5156956318 | 1.447305799 | 0.8273132448 | 1.842696428 | 1.222704
1663 | 0.6175727844 |  | 1.751936555 | 1.16985 | 0.8078222275 | 0.8289964431 | 0.909103334 | 0.6398225496 | 1.334076643 | 0.7165038586 | 1.018328547 | 0.5390097626 | 1.284741402 | 0.6671686176 | 1.403911352 | 0.7863385676 |  | 1.515941739 | 0.8983689546 | 1.26826942 | 0.6623276356 | 1.592071772 | 1.046235 | 1.135290265 | 0.5177174806 | 1.428598046 | 0.8110252616 | 1.801650882 | 1.184078
1662 | 0.6195910573 |  | 1.733724833 | 1.14962 | 0.807420969 | 0.8265769117 | 0.9094979167 | 0.6381988594 | 1.326832175 | 0.7072411177 | 1.018764496 | 0.5374274387 | 1.289251328 | 0.6696602707 | 1.417201757 | 0.7976106997 |  | 1.520314336 | 0.9007232787 | 1.269334435 | 0.6613743777 | 1.593414545 | 1.045559 | 1.127705455 | 0.5081143977 | 1.432324171 | 0.8127331137 | 1.80169034 | 1.182099
1661 | 0.6180801988 |  | 1.728729248 | 1.146135 | 0.8099985719 | 0.8306653731 | 0.9071727991 | 0.6373846003 | 1.326145649 | 0.7080654502 | 1.018541574 | 0.5387153752 | 1.29817462 | 0.6800944212 | 1.417833328 | 0.7997531292 |  | 1.539849758 | 0.9217695592 | 1.266075611 | 0.6596264122 | 1.592729211 | 1.046385 | 1.142863631 | 0.5247834322 | 1.439851642 | 0.8217714432 | 1.799924493 | 1.181844
1660 | 0.6145046353 |  | 1.69338119 | 1.114363 | 0.8073850274 | 0.8316273921 | 0.9063954353 | 0.6401828 | 1.32947588 | 0.7149712447 | 1.017952681 | 0.5417020457 | 1.29244864 | 0.6779440047 | 1.419032931 | 0.8045282957 |  | 1.498522639 | 0.8840180037 | 1.268936872 | 0.6660632367 | 1.599131107 | 1.056362 | 1.139896631 | 0.5253919957 | 1.432451129 | 0.8179464937 | 1.820442677 | 1.205938
1659 | 0.6153544188 |  | 1.734833956 | 1.154966 | 0.8093828559 | 0.8327754371 | 0.9064014554 | 0.6393390366 | 1.327447176 | 0.7120927572 | 1.016780496 | 0.5396800772 | 1.284078479 | 0.6687240602 | 1.407283187 | 0.7919287682 |  | 1.511810303 | 0.8964558842 | 1.272151947 | 0.6684285282 | 1.615023613 | 1.071405 | 1.129814625 | 0.5144602062 | 1.439076424 | 0.8237220052 | 1.783444285 | 1.16809
1658 | 0.6127147675 |  | 1.754876614 | 1.177648 | 0.8102907538 | 0.8363229863 | 0.9062244296 | 0.6418016621 | 1.313455462 | 0.7007406945 | 1.017647266 | 0.5431864985 | 1.283069253 | 0.6703544855 | 1.414576292 | 0.8018615245 |  | 1.53524828 | 0.9225335125 | 1.260516763 | 0.6594329955 | 1.564668059 | 1.023689 | 1.133150339 | 0.5204355715 | 1.434853196 | 0.8221384285 | 1.845255136 | 1.23254
1657 | 0.6108206511 |  | 1.752968907 | 1.177634 | 0.8095981479 | 0.8375244968 | 0.9080853462 | 0.6455566951 | 1.312468886 | 0.7016482349 | 1.018272877 | 0.5457062259 | 1.294919729 | 0.6840990779 | 1.423110008 | 0.8122893569 |  | 1.545892358 | 0.9350717069 | 1.257359624 | 0.6581699729 | 1.589731693 | 1.050647 | 1.133349538 | 0.5225288869 | 1.420637965 | 0.8098173139 | 1.837927461 | 1.227107
1656 | 0.6118295789 |  | 1.736062884 | 1.159719 | 0.8093966842 | 0.8363141053 | 0.907111764 | 0.6435741851 | 1.318532586 | 0.7067030071 | 1.013992906 | 0.5404173271 | 1.295026779 | 0.6831972001 | 1.412037373 | 0.8002077941 |  | 1.528882265 | 0.9170526861 | 1.272869587 | 0.6726710081 | 1.571526408 | 1.031433 | 1.131967068 | 0.5201374891 | 1.402672887 | 0.7908433081 | 1.83358109 | 1.221752
1655 | 0.6116791368 |  | 1.748902798 | 1.17271 | 0.8078306913 | 0.8348985545 | 0.9078153372 | 0.6444282004 | 1.330177426 | 0.7184982892 | 1.016298652 | 0.5428735152 | 1.294937015 | 0.6832578782 | 1.422359943 | 0.8106808062 |  | 1.516376019 | 0.9046968822 | 1.261669636 | 0.6616214992 | 1.575080156 | 1.035137 | 1.129388452 | 0.5177093152 | 1.429298997 | 0.8176198602 | 1.772268414 | 1.160589
1654 | 0.6097851992 |  | 1.70607996 | 1.131781 | 0.8095379472 | 0.838499748 | 0.9042549133 | 0.6427617141 | 1.330435038 | 0.7206498388 | 1.015949249 | 0.5444180498 | 1.290126681 | 0.6803414818 | 1.408011436 | 0.7982262368 |  | 1.530277729 | 0.9204925298 | 1.268864155 | 0.6707099558 | 1.591918349 | 1.053869 | 1.122288227 | 0.5125030278 | 1.43925631 | 0.8294711108 | 1.792951584 | 1.183166
1653 | 0.6056509018 |  | 1.736776352 | 1.166611 | 0.8060680628 | 0.839164161 | 0.9036622047 | 0.6463033029 | 1.325534582 | 0.7198836802 | 1.017514944 | 0.5501180422 | 1.292809129 | 0.6871582272 | 1.403378606 | 0.7977277042 |  | 1.522146583 | 0.9164956812 | 1.270308495 | 0.6762885932 | 1.593604803 | 1.05969 | 1.128217578 | 0.5225666762 | 1.42322433 | 0.8175734282 | 1.827929378 | 1.222278
1652 | 0.6054263711 |  | 1.728279352 | 1.158339 | 0.8062809706 | 0.8396015995 | 0.9039453268 | 0.6468109557 | 1.326406121 | 0.7209797499 | 1.018510342 | 0.5513379709 | 1.286497712 | 0.6810713409 | 1.41652596 | 0.8110995889 |  | 1.52331543 | 0.9178890589 | 1.277676463 | 0.6838810919 | 1.595248461 | 1.061558 | 1.132796645 | 0.5273702739 | 1.447913766 | 0.8424873949 | 1.77690506 | 1.171479
1651 | 0.6052812338 |  | 1.703885794 | 1.134091 | 0.8066086173 | 0.8400743835 | 0.9089834094 | 0.6519941756 | 1.324042439 | 0.7187612052 | 1.012888908 | 0.5458616742 | 1.277050376 | 0.6717691422 | 1.426207423 | 0.8209261892 |  | 1.512898088 | 0.9076168542 | 1.264086962 | 0.6704367282 | 1.60494113 | 1.071396 | 1.122996449 | 0.5177152152 | 1.4434762 | 0.8381949662 | 1.792937398 | 1.187656
1650 | 0.6035288572 |  | 1.746452093 | 1.178409 | 0.8091873527 | 0.8444054955 | 0.908223033 | 0.6529861758 | 1.32133162 | 0.7178027628 | 1.015577912 | 0.5503030548 | 1.285964251 | 0.6824353938 | 1.39735055 | 0.7938216928 |  | 1.516699672 | 0.9131708148 | 1.260789156 | 0.6688912988 | 1.583103299 | 1.05131 | 1.131482482 | 0.5279536248 | 1.43725884 | 0.8337299828 | 1.791128755 | 1.1876
1649 | 0.6023231745 |  | 1.719125509 | 1.152288 | 0.8089213967 | 0.8453452222 | 0.9072420001 | 0.6532108256 | 1.31809926 | 0.7157760855 | 1.0201298 | 0.5560606255 | 1.282042742 | 0.6797195675 | 1.412637591 | 0.8103144165 |  | 1.508878469 | 0.9065552945 | 1.271048069 | 0.6803558945 | 1.579081774 | 1.048495 | 1.122983575 | 0.5206604005 | 1.437933683 | 0.8356105085 | 1.802247167 | 1.199924
1648 | 0.6002936363 |  | 1.695565462 | 1.130758 | 0.804911375 | 0.8433647387 | 0.902957499 | 0.6509558627 | 1.3272264 | 0.7269327637 | 1.019215703 | 0.5571760667 | 1.286197543 | 0.6859039067 | 1.402074218 | 0.8017805817 |  | 1.516661882 | 0.9163682457 | 1.263555646 | 0.6748930097 | 1.588157773 | 1.0596 | 1.132385254 | 0.5320916177 | 1.438116789 | 0.8378231527 | 1.816099048 | 1.215805
1647 | 0.6013314724 |  | 1.719819069 | 1.153974 | 0.8061270714 | 0.843542599 | 0.9017688036 | 0.6487293312 | 1.325855732 | 0.7245242596 | 1.021687865 | 0.5586103926 | 1.293767571 | 0.6924360986 | 1.401854634 | 0.8005231616 |  | 1.507651329 | 0.9063198566 | 1.260921359 | 0.6712208866 | 1.613139033 | 1.083544 | 1.125408769 | 0.5240772966 | 1.425020576 | 0.8236891036 | 1.794377565 | 1.193046
1646 | 0.5983573794 |  | 1.719461083 | 1.15659 | 0.8035027385 | 0.8438923591 | 0.9025387168 | 0.6524733374 | 1.311466694 | 0.7131093146 | 1.016517282 | 0.5564139026 | 1.290282369 | 0.6919249896 | 1.413556814 | 0.8151994346 |  | 1.510306358 | 0.9119489786 | 1.265525222 | 0.6787988426 | 1.575091958 | 1.048471 | 1.132466555 | 0.5341091756 | 1.421425343 | 0.8230679636 | 1.806569338 | 1.208212
1645 | 0.5986469388 |  | 1.719633102 | 1.156472 | 0.8070421815 | 0.8471422427 | 0.9018627405 | 0.6515078017 | 1.312205672 | 0.7135587332 | 1.014778614 | 0.5543856752 | 1.284804225 | 0.6861572862 | 1.415567636 | 0.8169206972 |  | 1.519991279 | 0.9213443402 | 1.263592362 | 0.6765764232 | 1.580328584 | 1.053418 | 1.120994091 | 0.5223471522 | 1.442483544 | 0.8438366052 | 1.800719619 | 1.202073
1644 | 0.5982480049 |  | 1.726875782 | 1.164114 | 0.805224359 | 0.8457233541 | 0.9074088931 | 0.6574528882 | 1.324545622 | 0.7262976171 | 1.014154673 | 0.5541606681 | 1.295532584 | 0.6972845791 | 1.404981017 | 0.8067330121 |  | 1.521628499 | 0.9233804941 | 1.271145821 | 0.6845288161 | 1.565539718 | 1.039028 | 1.132579327 | 0.5343313221 | 1.423788309 | 0.8255403041 | 1.816674113 | 1.218426
1643 | 0.5963608623 |  | 1.729732752 | 1.168858 | 0.8049019575 | 0.8472880952 | 0.9063529968 | 0.6582841345 | 1.312013865 | 0.7156530027 | 1.014895082 | 0.5567882197 | 1.279853225 | 0.6834923627 | 1.401147485 | 0.8047866227 |  | 1.526330709 | 0.9299698467 | 1.271925092 | 0.6871952297 | 1.576701283 | 1.052076 | 1.126690388 | 0.5303295257 | 1.433332443 | 0.8369715807 | 1.764915705 | 1.168555
1642 | 0.5943332314 |  | 1.690834045 | 1.131987 | 0.8056346178 | 0.8500483864 | 0.9038667679 | 0.6578255365 | 1.321700335 | 0.7273671036 | 1.020094752 | 0.5640155206 | 1.286512375 | 0.6921791436 | 1.405241609 | 0.8109083776 |  | 1.51953125 | 0.9251980186 | 1.25666666 | 0.6739644286 | 1.583381772 | 1.060785 | 1.123936296 | 0.5296030646 | 1.430213809 | 0.8358805776 | 1.809039235 | 1.214706
1641 | 0.5923196673 |  | 1.748877764 | 1.192044 | 0.8024896383 | 0.848916971 | 0.905605793 | 0.6615781257 | 1.320041418 | 0.7277217507 | 1.012428403 | 0.5583627357 | 1.289204597 | 0.6968849297 | 1.409998775 | 0.8176791077 |  | 1.524479032 | 0.9321593647 | 1.263499618 | 0.6828109507 | 1.577616334 | 1.057033 | 1.126503348 | 0.5341836807 | 1.444030762 | 0.8517110947 | 1.794599771 | 1.20228
1640 | 0.5931580663 |  | 1.709007859 | 1.151336 | 0.802315712 | 0.8479046457 | 0.9039062858 | 0.6590402195 | 1.316656232 | 0.7234981657 | 1.015630007 | 0.5607259407 | 1.275852084 | 0.6826940177 | 1.404837966 | 0.8116798997 |  | 1.522150993 | 0.9289929267 | 1.262223482 | 0.6806964157 | 1.567212582 | 1.045791 | 1.124326229 | 0.5311681627 | 1.429584622 | 0.8364265557 | 1.794498086 | 1.20134
1639 | 0.5895168781 |  | 1.730172634 | 1.176142 | 0.8042551279 | 0.8534852498 | 0.8982218504 | 0.6569969723 | 1.315452576 | 0.7259356979 | 1.01080966 | 0.5595467819 | 1.288418174 | 0.6989012959 | 1.405307412 | 0.8157905339 |  | 1.536890507 | 0.9473736289 | 1.25661552 | 0.6787296419 | 1.590849757 | 1.073069 | 1.132037401 | 0.5425205229 | 1.447544217 | 0.8580273389 | 1.785938978 | 1.196422
1638 | 0.5895337462 |  | 1.704059005 | 1.150011 | 0.7993918061 | 0.8486050599 | 0.9036960602 | 0.662454314 | 1.317867756 | 0.7283340098 | 1.012920022 | 0.5616402758 | 1.280093431 | 0.6905596848 | 1.399549723 | 0.8100159768 |  | 1.516574383 | 0.9270406368 | 1.266186237 | 0.6882834908 | 1.578461885 | 1.060664 | 1.126231432 | 0.5366976858 | 1.430548787 | 0.8410150408 | 1.803705454 | 1.214172
1637 | 0.5880533457 |  | 1.696446419 | 1.143879 | 0.8051888943 | 0.8558825486 | 0.9036194682 | 0.6638581225 | 1.312699437 | 0.7246460913 | 1.01359129 | 0.5637919443 | 1.285792828 | 0.6977394823 | 1.403941393 | 0.8158880473 |  | 1.517758012 | 0.9297046663 | 1.257912159 | 0.6814898133 | 1.574463844 | 1.058146 | 1.127224684 | 0.5391713383 | 1.439566016 | 0.8515126703 | 1.800886631 | 1.212833
1636 | 0.5869640708 |  | 1.737474084 | 1.185996 | 0.8038007021 | 0.8555836313 | 0.9063798785 | 0.6677078077 | 1.315934062 | 0.7289699912 | 1.012415409 | 0.5637053382 | 1.287441611 | 0.7004775402 | 1.399964929 | 0.8130008582 |  | 1.519598603 | 0.9326345322 | 1.254394174 | 0.6790611032 | 1.589316487 | 1.074088 | 1.124112248 | 0.5371481772 | 1.442943573 | 0.8559795022 | 1.795003891 | 1.20804
1635 | 0.5874687433 |  | 1.723074436 | 1.171092 | 0.8044221997 | 0.8557004564 | 0.9012143612 | 0.6620376179 | 1.308440089 | 0.7209713457 | 1.0147686 | 0.5655538567 | 1.292809129 | 0.7053403857 | 1.406312585 | 0.8188438417 |  | 1.497114778 | 0.9096460347 | 1.26248455 | 0.6866468067 | 1.605935812 | 1.090203 | 1.119589806 | 0.5321210627 | 1.447433472 | 0.8599647287 | 1.816079378 | 1.228611
1634 | 0.5871797204 |  | 1.767136574 | 1.215443 | 0.8048173785 | 0.8563846581 | 0.9001567364 | 0.661269016 | 1.311656117 | 0.7244763966 | 1.009304404 | 0.5603786836 | 1.289956927 | 0.7027772066 | 1.402795315 | 0.8156155946 |  | 1.515765548 | 0.9285858276 | 1.262606025 | 0.6870573046 | 1.589419603 | 1.073976 | 1.127079964 | 0.5399002436 | 1.413771152 | 0.8265914316 | 1.769952655 | 1.182773
1633 | 0.5831321478 |  | 1.716211796 | 1.168566 | 0.802711308 | 0.8583261602 | 0.9048739672 | 0.6700338194 | 1.304955006 | 0.7218228582 | 1.012485981 | 0.5676078332 | 1.279634595 | 0.6965024472 | 1.389175773 | 0.8060436252 |  | 1.517383099 | 0.9342509512 | 1.255023956 | 0.6835228082 | 1.578122497 | 1.066726 | 1.12824738 | 0.5451152322 | 1.42133081 | 0.8381986622 | 1.779824376 | 1.196692
1632 | 0.5827051997 |  | 1.708737731 | 1.161519 | 0.802180469 | 0.8582222693 | 0.9032467604 | 0.6688335607 | 1.301613688 | 0.7189084883 | 1.011216521 | 0.5667653213 | 1.276430249 | 0.6937250493 | 1.414444208 | 0.8317390083 |  | 1.518683314 | 0.9359781143 | 1.255707383 | 0.6846331833 | 1.588538408 | 1.077569 | 1.122760534 | 0.5400553343 | 1.429028749 | 0.8463235493 | 1.776886821 | 1.194182
1631 | 0.5834745765 |  | 1.716821671 | 1.168833 | 0.8036272526 | 0.8588996761 | 0.9014542699 | 0.6662716934 | 1.319939375 | 0.7364647985 | 1.008032084 | 0.5628115075 | 1.287182093 | 0.7037075165 | 1.406430602 | 0.8229560255 |  | 1.522352695 | 0.9388781185 | 1.263360977 | 0.6915174005 | 1.587559462 | 1.075821 | 1.118633509 | 0.5351589325 | 1.441732764 | 0.8582581875 | 1.792555571 | 1.209081
1630 | 0.5793713331 |  | 1.721281767 | 1.177396 | 0.8012655377 | 0.8606412046 | 0.9007087946 | 0.6696294615 | 1.313799024 | 0.7344276909 | 1.006174803 | 0.5650574699 | 1.293017507 | 0.7136461739 | 1.387811899 | 0.8084405659 |  | 1.510681272 | 0.9313099389 | 1.255152941 | 0.6874126079 | 1.563231945 | 1.055597 | 1.115575552 | 0.5362042189 | 1.429751635 | 0.8503803019 | 1.761222601 | 1.181851
1629 | 0.5804105997 |  | 1.671588302 | 1.126664 | 0.8026280999 | 0.8609645002 | 0.9003035426 | 0.6681849429 | 1.306729674 | 0.7263190743 | 1.006527543 | 0.5643709433 | 1.283964753 | 0.7035541533 | 1.395379782 | 0.8149691823 |  | 1.519359589 | 0.9389489893 | 1.257688284 | 0.6889086843 | 1.56869173 | 1.060017 | 1.120983124 | 0.5405725243 | 1.422156096 | 0.8417454963 | 1.775022268 | 1.194612
1628 | 0.5784479976 |  | 1.723256469 | 1.180294 | 0.8028366566 | 0.863135659 | 0.8982030153 | 0.6680470177 | 1.312911272 | 0.7344632744 | 1.010052085 | 0.5698580874 | 1.291627765 | 0.7131797674 | 1.423341274 | 0.8448932764 |  | 1.503511667 | 0.9250636694 | 1.257002592 | 0.6901855944 | 1.588283896 | 1.081572 | 1.120975375 | 0.5425273774 | 1.426803827 | 0.8483558294 | 1.798184276 | 1.219736
1627 | 0.5789142251 |  | 1.667868257 | 1.12444 | 0.8009868264 | 0.8608196013 | 0.9026424289 | 0.6720202038 | 1.309270501 | 0.7303562759 | 1.012325883 | 0.5716656579 | 1.287136078 | 0.7082218529 | 1.386630893 | 0.8077166679 |  | 1.514463902 | 0.9355496769 | 1.261784434 | 0.6945012089 | 1.56824553 | 1.061067 | 1.12103188 | 0.5421176549 | 1.424750209 | 0.8458359839 | 1.76837039 | 1.189456
1626 | 0.5766892433 |  | 1.689205766 | 1.148003 | 0.8025940061 | 0.8646517628 | 0.9000573158 | 0.6716600725 | 1.302846074 | 0.7261568307 | 1.005598783 | 0.5671635397 | 1.285455346 | 0.7087661027 | 1.380355716 | 0.8036664727 |  | 1.513046503 | 0.9363572597 | 1.257103682 | 0.6920454387 | 1.572098851 | 1.067146 | 1.118715048 | 0.5420258047 | 1.432191491 | 0.8555022477 | 1.766638875 | 1.18995
1625 | 0.5745995045 |  | 1.726513743 | 1.1874 | 0.7987265587 | 0.8628740542 | 0.8992242813 | 0.6729167768 | 1.312463522 | 0.7378640175 | 1.006959438 | 0.5706139335 | 1.285038829 | 0.7104393245 | 1.392835021 | 0.8182355165 |  | 1.508958697 | 0.9343591925 | 1.26491344 | 0.7019449355 | 1.581978679 | 1.079115 | 1.12547636 | 0.5508768555 | 1.437991142 | 0.8633916375 | 1.779817462 | 1.205218
1624 | 0.5736954212 |  | 1.715649962 | 1.177441 | 0.8016827703 | 0.8667343491 | 0.897981286 | 0.6725778648 | 1.299726248 | 0.7260308268 | 1.007363915 | 0.5719224938 | 1.280947447 | 0.7072520258 | 1.391664147 | 0.8179687258 |  | 1.531153202 | 0.9574577808 | 1.263411164 | 0.7013467428 | 1.582986712 | 1.081027 | 1.12007618 | 0.5463807588 | 1.42001915 | 0.8463237288 | 1.741645694 | 1.16795
1623 | 0.5713846684 |  | 1.697423697 | 1.161525 | 0.8011885881 | 0.8685509197 | 0.8988419771 | 0.6757493087 | 1.3077631 | 0.7363784316 | 1.010149121 | 0.5770184526 | 1.286727309 | 0.7153426406 | 1.409351707 | 0.8379670386 |  | 1.536355138 | 0.9649704696 | 1.264840841 | 0.7050871726 | 1.584739447 | 1.085091 | 1.125212669 | 0.5538280006 | 1.424595356 | 0.8532106876 | 1.786707997 | 1.215323
1622 | 0.5713966489 |  | 1.692559004 | 1.156648 | 0.8011761308 | 0.8685264819 | 0.8996763825 | 0.6765717336 | 1.29927659 | 0.7278799411 | 1.007584095 | 0.5744414461 | 1.283077598 | 0.7116809491 | 1.403233051 | 0.8318364021 |  | 1.505164862 | 0.9337682131 | 1.253828883 | 0.6940632341 | 1.589833617 | 1.090173 | 1.121086717 | 0.5496900681 | 1.427080035 | 0.8556833861 | 1.799889445 | 1.228493
1621 | 0.5696941018 |  | 1.699113131 | 1.164905 | 0.7999606133 | 0.8690135115 | 0.8972317576 | 0.6758296558 | 1.296310782 | 0.7266166802 | 1.007191658 | 0.5757515562 | 1.278131485 | 0.7084373832 | 1.398851395 | 0.8291572932 |  | 1.522121072 | 0.9524269702 | 1.258091927 | 0.7000288252 | 1.590395808 | 1.092438 | 1.119005561 | 0.5493114592 | 1.426018238 | 0.8563241362 | 1.777991772 | 1.208298
1620 | 0.5708632469 |  | 1.708377242 | 1.173 | 0.7980208993 | 0.8659046524 | 0.8991692662 | 0.6765980193 | 1.301629424 | 0.7307661771 | 1.008304238 | 0.5756949911 | 1.284380317 | 0.7135170701 | 1.404236674 | 0.8333734271 |  | 1.515267015 | 0.9444037681 | 1.265086293 | 0.7058540461 | 1.576264858 | 1.077138 | 1.115697742 | 0.5448344951 | 1.426260948 | 0.8553977011 | 1.766185641 | 1.195322
1619 | 0.5669874549 |  | 1.724331856 | 1.19283 | 0.7979881763 | 0.8697477214 | 0.8978042006 | 0.6791087457 | 1.301496148 | 0.7345086931 | 1.008562922 | 0.5798294671 | 1.282686591 | 0.7156991361 | 1.388742566 | 0.8217551111 |  | 1.514749169 | 0.9477617141 | 1.253797531 | 0.6984410761 | 1.578022242 | 1.082771 | 1.115622997 | 0.5486355421 | 1.431900859 | 0.8649134041 | 1.777307987 | 1.210321
1618 | 0.5661770105 |  | 1.664180636 | 1.13349 | 0.7998819351 | 0.8724519246 | 0.8948818445 | 0.676996834 | 1.300489545 | 0.7343125345 | 1.00407517 | 0.5761521595 | 1.285037994 | 0.7188609835 | 1.393338919 | 0.8271619085 |  | 1.501148582 | 0.9349715715 | 1.253787756 | 0.6992417455 | 1.57553637 | 1.081095 | 1.115906358 | 0.5497293475 | 1.431736231 | 0.8655592205 | 1.794386387 | 1.228209
1617 | 0.5649083853 |  | 1.678739667 | 1.149317 | 0.799913466 | 0.8737520807 | 0.8974993229 | 0.6808829376 | 1.301172853 | 0.7362644677 | 1.004367113 | 0.5777127277 | 1.279833913 | 0.7149255277 | 1.391327977 | 0.8264195917 |  | 1.5038234 | 0.9389150147 | 1.253585219 | 0.7003078337 | 1.570584178 | 1.077412 | 1.11860323 | 0.5536948447 | 1.415712714 | 0.8508043287 | 1.766656518 | 1.201748
1616 | 0.5640150309 |  | 1.699423075 | 1.170894 | 0.7980171442 | 0.8727491133 | 0.8990778327 | 0.6833548018 | 1.30387032 | 0.7398552891 | 1.005757928 | 0.5799968971 | 1.284555316 | 0.7205402851 | 1.386850119 | 0.8228350881 |  | 1.486941099 | 0.9229260681 | 1.255367041 | 0.7029830101 | 1.579184294 | 1.086905 | 1.117945194 | 0.5539301631 | 1.434080124 | 0.8700650931 | 1.779238343 | 1.215223
1615 | 0.5636724234 |  | 1.684509516 | 1.156323 | 0.8015415668 | 0.8766161434 | 0.8960972428 | 0.6807168194 | 1.293037891 | 0.7293654676 | 1.004346728 | 0.5789283046 | 1.276652813 | 0.7129803896 | 1.389939308 | 0.8262668846 |  | 1.521299481 | 0.9576270576 | 1.257762671 | 0.7057212476 | 1.577172279 | 1.085236 | 1.118684292 | 0.5550118686 | 1.420402408 | 0.8567299846 | 1.781568766 | 1.217896
1614 | 0.5629196763 |  | 1.697423816 | 1.16999 | 0.7976019382 | 0.8734292619 | 0.8933333158 | 0.6787056395 | 1.307442188 | 0.7445225117 | 1.003844738 | 0.5791790617 | 1.281360865 | 0.7184411887 | 1.390623927 | 0.8277042507 |  | 1.524567366 | 0.9616476897 | 1.257758617 | 0.7064699407 | 1.578370333 | 1.087187 | 1.118716955 | 0.5557972787 | 1.40688169 | 0.8439620137 | 1.758768201 | 1.195849
1613 | 0.5615110397 |  | 1.705946684 | 1.179922 | 0.7997285724 | 0.8769645327 | 0.8948985338 | 0.6816794941 | 1.300525308 | 0.7390142683 | 1.002215743 | 0.5789587033 | 1.280299306 | 0.7187882663 | 1.38546586 | 0.8239548203 |  | 1.512352824 | 0.9508417843 | 1.257549405 | 0.7076693653 | 1.57555747 | 1.085782 | 1.113254309 | 0.5517432693 | 1.417661071 | 0.8561500313 | 1.796092987 | 1.234582
1612 | 0.558604598 |  | 1.707147956 | 1.184029358 | 0.7996239066 | 0.8797663086 | 0.894600451 | 0.684287853 | 1.3018291 | 0.743224502 | 1.001722932 | 0.581372334 | 1.28694272 | 0.728338122 | 1.382349133 | 0.823744535 |  | 1.510422826 | 0.951818228 | 1.259307742 | 0.712334144 | 1.564367652 | 1.077499054 | 1.110310912 | 0.551706314 | 1.406008363 | 0.847403765 | 1.77363801 | 1.215033412
1611 | 0.5582449436 |  | 1.702902913 | 1.180144 | 0.7954811454 | 0.8759832018 | 0.8948650956 | 0.684912152 | 1.3019768 | 0.7437318564 | 0.9994801879 | 0.5794892443 | 1.283675432 | 0.7254304884 | 1.3922261 | 0.8339811564 |  | 1.50036788 | 0.9421229364 | 1.251922011 | 0.7053080674 | 1.558488846 | 1.07198 | 1.111278415 | 0.5530334714 | 1.415829539 | 0.8575845954 | 1.761458158 | 1.203213
1610 | 0.5585090518 |  | 1.705315113 | 1.182292 | 0.7992482185 | 0.8794861667 | 0.8994862437 | 0.6892691919 | 1.298909783 | 0.7404007312 | 1.002611876 | 0.5823568242 | 1.279876828 | 0.7213677762 | 1.39212203 | 0.8336129782 |  | 1.512507319 | 0.9539982672 | 1.248276353 | 0.7013983012 | 1.580898166 | 1.094125 | 1.114259481 | 0.5557504292 | 1.409158349 | 0.8506492972 | 1.781746268 | 1.223237
1609 | 0.5555076599 |  | 1.698758721 | 1.178737 | 0.797472477 | 0.8807118171 | 0.8947835565 | 0.6875678966 | 1.290613413 | 0.7351057531 | 1.000922561 | 0.5836689011 | 1.284708977 | 0.7292013171 | 1.39340663 | 0.8378989701 |  | 1.52323246 | 0.9677248001 | 1.255967498 | 0.7120908381 | 1.58439362 | 1.100622 | 1.114442706 | 0.5589350461 | 1.436715722 | 0.8812080621 | 1.80048728 | 1.24498
1608 | 0.5554588437 |  | 1.703249574 | 1.183277 | 0.7980297208 | 0.8813178771 | 0.8963712454 | 0.6892044017 | 1.298020363 | 0.7425615193 | 1.000224948 | 0.5830201043 | 1.283020973 | 0.7275621293 | 1.38916862 | 0.8337097763 |  | 1.50681591 | 0.9513570663 | 1.257210612 | 0.7133827683 | 1.571082354 | 1.08736 | 1.1173352 | 0.5618763563 | 1.426225066 | 0.8707662223 | 1.797425508 | 1.241967
1607 | 0.5531419516 |  | 1.687927246 | 1.170271 | 0.799689889 | 0.8852949374 | 0.8959150314 | 0.6910650798 | 1.293727994 | 0.7405860424 | 0.999717772 | 0.5848298204 | 1.279309034 | 0.7261670824 | 1.378957868 | 0.8258159164 |  | 1.510044217 | 0.9569022654 | 1.264102221 | 0.7225912694 | 1.572329998 | 1.090924 | 1.118229985 | 0.5650880334 | 1.417001486 | 0.8638595344 | 1.790032506 | 1.236891
1606 | 0.5516628623 |  | 1.695713282 | 1.179536 | 0.7977083325 | 0.8847924702 | 0.8939903975 | 0.6906195352 | 1.296731591 | 0.7450687287 | 1.000407457 | 0.5869985947 | 1.283317208 | 0.7316543457 | 1.38111043 | 0.8294475677 |  | 1.510957479 | 0.9592946167 | 1.25931251 | 0.7192806477 | 1.576470852 | 1.096544 | 1.110940099 | 0.5592772367 | 1.421434283 | 0.8697714207 | 1.772032976 | 1.22037
1605 | 0.551363647 |  | 1.674396634 | 1.158518987 | 0.8000975251 | 0.8874808781 | 0.8918895721 | 0.6888179251 | 1.292619586 | 0.741255939 | 1.001553416 | 0.588443769 | 1.278763056 | 0.727399409 | 1.387610793 | 0.836247146 |  | 1.492839336 | 0.941475689 | 1.264696002 | 0.724963355 | 1.569517612 | 1.089889965 | 1.108716965 | 0.557353318 | 1.419612169 | 0.868248522 | 1.769216776 | 1.217853129
1604 | 0.550994575 |  | 1.697515965 | 1.18200739 | 0.797165513 | 0.884917938 | 0.893884182 | 0.691181607 | 1.299429059 | 0.748434484 | 1.005598187 | 0.592857612 | 1.28697896 | 0.735984385 | 1.393571019 | 0.842576444 |  | 1.494650841 | 0.943656266 | 1.256559253 | 0.717195678 | 1.567329526 | 1.088070951 | 1.11504364 | 0.564049065 | 1.414690971 | 0.863696396 | 1.739269018 | 1.188274443
1603 | 0.5496562123 |  | 1.697126627 | 1.182956 | 0.7931809425 | 0.8822717302 | 0.8958875537 | 0.6945233414 | 1.284912109 | 0.7352558967 | 1.001259446 | 0.5898572337 | 1.287363172 | 0.7377069597 | 1.389644742 | 0.8399885297 |  | 1.51410079 | 0.9644445777 | 1.247413993 | 0.7093887807 | 1.564966083 | 1.087046 | 1.111346245 | 0.5616900327 | 1.418465972 | 0.8688097597 | 1.755994916 | 1.206339
1602 | 0.5481870174 |  | 1.706128478 | 1.193427 | 0.7955263853 | 0.8860863679 | 0.8961333632 | 0.6962383458 | 1.291356206 | 0.7431691886 | 0.9987151623 | 0.5887821449 | 1.274064064 | 0.7258770466 | 1.386064172 | 0.8378771546 |  | 1.512480378 | 0.9642933606 | 1.250776172 | 0.7142201546 | 1.56941843 | 1.092967 | 1.113024235 | 0.5648372176 | 1.419668436 | 0.8714814186 | 1.76730299 | 1.219116
1601 | 0.54805547 |  | 1.691583514 | 1.179014044 | 0.795920372 | 0.886611902 | 0.8924515247 | 0.6926880547 | 1.284134626 | 0.736079156 | 0.9985541105 | 0.5887526405 | 1.274693966 | 0.726638496 | 1.394816041 | 0.846760571 |  | 1.501487732 | 0.953432262 | 1.25574863 | 0.71932416 | 1.574945092 | 1.098625622 | 1.107287765 | 0.559232295 | 1.414311767 | 0.866256297 | 1.774977803 | 1.226922333
1600 | 0.5457256436 |  | 1.698841453 | 1.188602 | 0.7957748175 | 0.8887961739 | 0.8962068558 | 0.6987732122 | 1.282757163 | 0.7370315194 | 1.001321197 | 0.5938495534 | 1.281377792 | 0.7356521484 | 1.383780003 | 0.8380543594 |  | 1.516877055 | 0.9711514114 | 1.25165379 | 0.7175591464 | 1.566516519 | 1.092527 | 1.107054591 | 0.5613289474 | 1.420166016 | 0.8744403724 | 1.77426827 | 1.228543
1599 | 0.5450021029 |  | 1.693433881 | 1.183918 | 0.7981746793 | 0.8919195764 | 0.8929889798 | 0.6962788769 | 1.29072988 | 0.7457277771 | 1.000213981 | 0.5934658781 | 1.286435962 | 0.7414338591 | 1.367995262 | 0.8229931591 |  | 1.512767434 | 0.9677653311 | 1.257852197 | 0.7244810941 | 1.550224066 | 1.076958 | 1.110327363 | 0.5653252601 | 1.419324398 | 0.8743222951 | 1.778232694 | 1.233231
1598 | 0.5438242555 |  | 1.69277823 | 1.18444 | 0.8009722233 | 0.8958949678 | 0.8925266862 | 0.6969944307 | 1.2908957 | 0.7470714445 | 0.9983718395 | 0.592801584 | 1.283359647 | 0.7395353915 | 1.385559082 | 0.8417348265 |  | 1.511460781 | 0.9676365255 | 1.258046985 | 0.7258537295 | 1.559178829 | 1.087091 | 1.11602807 | 0.5722038145 | 1.414288402 | 0.8704641465 | 1.757272243 | 1.213448
1597 | 0.5424392223 |  | 1.675222754 | 1.16827 | 0.7971242666 | 0.8934320443 | 0.8915078044 | 0.6973605821 | 1.288502455 | 0.7460632327 | 0.9963659048 | 0.5921806825 | 1.283829331 | 0.7413901087 | 1.386553407 | 0.8441141847 |  | 1.513232827 | 0.9707936047 | 1.254835129 | 0.7240269067 | 1.579414845 | 1.108712 | 1.106632948 | 0.5641937257 | 1.411272883 | 0.8688336607 | 1.771134853 | 1.228696
1596 | 0.541620791 |  | 1.694229484 | 1.188094693 | 0.7973758578 | 0.8945020668 | 0.8921768665 | 0.6988480755 | 1.28488946 | 0.743268669 | 1.000980973 | 0.597614182 | 1.274473548 | 0.732852757 | 1.377008438 | 0.835387647 |  | 1.514145017 | 0.972524226 | 1.253500223 | 0.723510432 | 1.575368881 | 1.10548409 | 1.114236593 | 0.572615802 | 1.409887791 | 0.868267 | 1.765197039 | 1.223576248
1595 | 0.5414715409 |  | 1.688126087 | 1.182141 | 0.7976969481 | 0.8949724072 | 0.8904245496 | 0.6972450087 | 1.302300096 | 0.7608285551 | 0.9989465475 | 0.5957290066 | 1.281628609 | 0.7401570681 | 1.380069137 | 0.8385975961 |  | 1.517121911 | 0.9756503701 | 1.253863811 | 0.7240232701 | 1.574076533 | 1.104341 | 1.113287807 | 0.5718162661 | 1.42426455 | 0.8827930091 | 1.804756999 | 1.263285
1594 | 0.5386732817 |  | 1.685631633 | 1.182444 | 0.7968622446 | 0.8969359629 | 0.8924705982 | 0.7020893165 | 1.2878654 | 0.7491921183 | 0.9952860475 | 0.5948667658 | 1.27555263 | 0.7368793483 | 1.384184837 | 0.8455115553 |  | 1.509253025 | 0.9705797433 | 1.24884975 | 0.7218074683 | 1.556623459 | 1.089686 | 1.112767458 | 0.5740941763 | 1.40254724 | 0.8638739583 | 1.756718874 | 1.218046
1593 | 0.538743794 |  | 1.692535043 | 1.189277249 | 0.7946808338 | 0.8946840398 | 0.8921470046 | 0.7016952106 | 1.288828492 | 0.750084698 | 0.9955296516 | 0.5950398576 | 1.279366612 | 0.740622818 | 1.391240001 | 0.852496207 |  | 1.508332491 | 0.969588697 | 1.249613643 | 0.722500849 | 1.566635489 | 1.099627695 | 1.108574748 | 0.569830954 | 1.398960829 | 0.860217035 | 1.757104158 | 1.218360364
1592 | 0.5371080637 |  | 1.672198057 | 1.170576 | 0.7938737869 | 0.8955127232 | 0.8905522227 | 0.701736159 | 1.288932085 | 0.7518240213 | 0.9919105172 | 0.5930564535 | 1.281127214 | 0.7440191503 | 1.37963748 | 0.8425294163 |  | 1.489501238 | 0.9523931743 | 1.254106402 | 0.7286293383 | 1.556904912 | 1.091533 | 1.112791657 | 0.5756835933 | 1.42275548 | 0.8856474163 | 1.779054642 | 1.241947
1591 | 0.5351567268 |  | 1.690457821 | 1.190787 | 0.7928883433 | 0.8964786165 | 0.8918203712 | 0.7049556444 | 1.287724376 | 0.7525676492 | 0.9949163795 | 0.5980136527 | 1.280261755 | 0.7451050282 | 1.376957774 | 0.8418010472 |  | 1.511434436 | 0.9762777092 | 1.250269651 | 0.7267439242 | 1.561297655 | 1.097877 | 1.109798908 | 0.5746421812 | 1.408835173 | 0.8736784462 | 1.768225551 | 1.233069
1590 | 0.5339874625 |  | 1.670770884 | 1.172269 | 0.7965774536 | 0.9013369911 | 0.8886783123 | 0.7029828498 | 1.288908243 | 0.7549207805 | 0.9972478747 | 0.6015144122 | 1.282478929 | 0.7484914665 | 1.379105449 | 0.8451179865 |  | 1.519667625 | 0.9856801625 | 1.249352455 | 0.7269959925 | 1.559362888 | 1.097111 | 1.101332307 | 0.5673448445 | 1.427532911 | 0.8935454485 | 1.738765597 | 1.204778
1589 | 0.5327151418 |  | 1.670086503 | 1.172857 | 0.7927862406 | 0.8988180988 | 0.8927744627 | 0.7083513209 | 1.286077261 | 0.7533621192 | 0.9970462918 | 0.60258515 | 1.273731828 | 0.7410166862 | 1.380741 | 0.8480258582 |  | 1.490772963 | 0.9580578212 | 1.252116323 | 0.7310321812 | 1.561521173 | 1.100542 | 1.105339766 | 0.5726246242 | 1.417661786 | 0.8849466442 | 1.769461751 | 1.236747
1588 | 0.5320345759 |  | 1.676015735 | 1.179467 | 0.795415163 | 0.9021275871 | 0.8876420259 | 0.70389945 | 1.289102554 | 0.7570679781 | 0.9990347028 | 0.6052541269 | 1.277603865 | 0.7455692891 | 1.376928329 | 0.8448937531 |  | 1.501120806 | 0.9690862301 | 1.259397864 | 0.7389942881 | 1.559403419 | 1.099105 | 1.102524161 | 0.5704895851 | 1.415743589 | 0.8837090131 | 1.787711263 | 1.255677
1587 | 0.5323254466 |  | 1.690697312 | 1.193858 | 0.7954463363 | 0.9018678897 | 0.8872965574 | 0.7032631108 | 1.279916644 | 0.7475911974 | 0.9924184084 | 0.5983469618 | 1.280914664 | 0.7485892174 | 1.37478888 | 0.8424634334 |  | 1.510774612 | 0.9784491654 | 1.251073837 | 0.7303793904 | 1.573996425 | 1.113407 | 1.108489513 | 0.5761640664 | 1.405671954 | 0.8733465074 | 1.769317389 | 1.236992
1586 | 0.5288886428 |  | 1.683153152 | 1.189751 | 0.7948857546 | 0.9047441118 | 0.8889699578 | 0.708373315 | 1.284706473 | 0.7558178302 | 0.9946137071 | 0.6039790643 | 1.269999504 | 0.7411108612 | 1.375569344 | 0.8466807012 |  | 1.506682158 | 0.9777935152 | 1.253445387 | 0.7361877442 | 1.566486478 | 1.109334 | 1.106047511 | 0.5771588682 | 1.408346891 | 0.8794582482 | 1.763346791 | 1.234458
1585 | 0.5289987326 |  | 1.684937835 | 1.191425 | 0.795044899 | 0.9047931664 | 0.8897503018 | 0.7090435692 | 1.280700803 | 0.7517020704 | 0.9890930057 | 0.5983482731 | 1.276190877 | 0.7471921444 | 1.372325063 | 0.8433263304 |  | 1.506393552 | 0.9773948194 | 1.247959733 | 0.7305920004 | 1.555047393 | 1.097785 | 1.105688572 | 0.5766898394 | 1.409317851 | 0.8803191184 | 1.768397808 | 1.239399
1584 | 0.5272758603 |  | 1.721680284 | 1.22989 | 0.7929276824 | 0.9043988221 | 0.8892027736 | 0.7102189133 | 1.282112241 | 0.7548363807 | 0.9960873723 | 0.607065512 | 1.274465203 | 0.7471893427 | 1.367410898 | 0.8401350377 |  | 1.501605749 | 0.9743298887 | 1.24770391 | 0.7320590497 | 1.560941219 | 1.105401 | 1.105102301 | 0.5778264407 | 1.404411674 | 0.8771358137 | 1.775323153 | 1.248047
1583 | 0.525932312 |  | 1.686317444 | 1.195871132 | 0.7933465242 | 0.9061612122 | 0.8868380785 | 0.7091977665 | 1.282055497 | 0.756123185 | 0.9921061397 | 0.6044278277 | 1.282750607 | 0.756818295 | 1.378370523 | 0.852438211 |  | 1.509133816 | 0.983201504 | 1.247745156 | 0.733443844 | 1.577468038 | 1.123271726 | 1.102556348 | 0.576624036 | 1.402629375 | 0.876697063 | 1.766876698 | 1.240944386
1582 | 0.5246456861 |  | 1.666236997 | 1.177077 | 0.7946386337 | 0.9087399476 | 0.8893956542 | 0.7130419681 | 1.2791605 | 0.7545148139 | 0.9932020903 | 0.6068104042 | 1.279152632 | 0.7545069459 | 1.376304507 | 0.8516588209 |  | 1.498956561 | 0.9743108749 | 1.256381631 | 0.7433669449 | 1.54920578 | 1.096296 | 1.10241735 | 0.5777716639 | 1.406955361 | 0.8823096749 | 1.766597152 | 1.241951
1581 | 0.5248733759 |  | 1.683754563 | 1.194367 | 0.7935630083 | 0.9074366324 | 0.8873721957 | 0.7107908198 | 1.278735161 | 0.7538617851 | 0.9955863953 | 0.6089670194 | 1.283150673 | 0.7582772971 | 1.369743109 | 0.8448697331 |  | 1.520018816 | 0.9951454401 | 1.248027205 | 0.7347848291 | 1.566415191 | 1.113278 | 1.106752276 | 0.5818789001 | 1.406122088 | 0.8812487121 | 1.767261386 | 1.242388
1580 | 0.522371769 |  | 1.666346192 | 1.179460423 | 0.7949299216 | 0.9113051526 | 0.8894360662 | 0.7153562972 | 1.283132434 | 0.760760665 | 0.9919448495 | 0.6078270805 | 1.278530359 | 0.75615859 | 1.382509112 | 0.860137343 |  | 1.496365547 | 0.973993778 | 1.25043273 | 0.739691961 | 1.554228783 | 1.103593014 | 1.108465075 | 0.586093306 | 1.419449806 | 0.897078037 | 1.75492382 | 1.232552051
1579 | 0.521871388 |  | 1.665057421 | 1.178672033 | 0.7927413583 | 0.9096169703 | 0.8867754936 | 0.7131961056 | 1.279774189 | 0.757902801 | 0.9950472713 | 0.6114298833 | 1.28052032 | 0.758648932 | 1.379452944 | 0.857581556 |  | 1.512924552 | 0.991053164 | 1.25270462 | 0.742464232 | 1.572933793 | 1.122798405 | 1.108585477 | 0.586714089 | 1.39997673 | 0.878105342 | 1.760724902 | 1.238853514
1578 | 0.5208142996 |  | 1.690965772 | 1.205637 | 0.7911215425 | 0.9090542429 | 0.883343339 | 0.7108210394 | 1.284667253 | 0.7638529534 | 0.9951632619 | 0.6126029623 | 1.272388339 | 0.7515740394 | 1.370122433 | 0.8493081334 |  | 1.50476265 | 0.9839483504 | 1.250231147 | 0.7410478474 | 1.573374629 | 1.124296 | 1.101746798 | 0.5809324984 | 1.401768804 | 0.8809545044 | 1.766849279 | 1.246035
1577 | 0.5184871554 |  | 1.684821248 | 1.20182 | 0.7908927798 | 0.9111526244 | 0.8860009313 | 0.7158057759 | 1.280473471 | 0.7619863156 | 0.9905388951 | 0.6103057397 | 1.276343107 | 0.7578559516 | 1.38352561 | 0.8650384546 |  | 1.50270915 | 0.9842219946 | 1.247989416 | 0.7411332606 | 1.560607076 | 1.113856 | 1.102774501 | 0.5842873456 | 1.41268909 | 0.8942019346 | 1.754641652 | 1.236154
1576 | 0.5188025236 |  | 1.679574251 | 1.196258 | 0.7933269143 | 0.9132713907 | 0.888871491 | 0.7183609674 | 1.283119202 | 0.7643166784 | 0.9888800383 | 0.6083315147 | 1.277540088 | 0.7587375644 | 1.362238288 | 0.8434357644 |  | 1.491372466 | 0.9725699424 | 1.239207864 | 0.7320363404 | 1.551667452 | 1.104601 | 1.098134279 | 0.5793317554 | 1.399687052 | 0.8808845284 | 1.745549202 | 1.226747
1575 | 0.5175501108 |  | 1.665804744 | 1.183741 | 0.793849349 | 0.9150462382 | 0.8860012889 | 0.7167431781 | 1.280144811 | 0.7625947002 | 0.990676403 | 0.6113802922 | 1.271430135 | 0.7538800242 | 1.377054453 | 0.8595043422 |  | 1.507434487 | 0.9898843762 | 1.251611829 | 0.7456927182 | 1.552941442 | 1.107127 | 1.102761507 | 0.5852113962 | 1.412009716 | 0.8944596052 | 1.769586682 | 1.252037
1574 | 0.5167084932 |  | 1.672210574 | 1.190988 | 0.7941969633 | 0.9162354701 | 0.8883025646 | 0.7198860714 | 1.277988553 | 0.7612800598 | 0.9904747605 | 0.6120202673 | 1.280671716 | 0.7639632228 | 1.376797318 | 0.8600888248 |  | 1.50206399 | 0.9853554968 | 1.248159885 | 0.7430823918 | 1.556267858 | 1.111295 | 1.104737997 | 0.5880295038 | 1.407567024 | 0.8908585308 | 1.78575933 | 1.269051
1573 | 0.5145702958 |  | 1.679620981 | 1.200537 | 0.793823123 | 0.9179998272 | 0.8857628703 | 0.7194845745 | 1.281715751 | 0.7671454552 | 0.9876096249 | 0.6112933291 | 1.276443362 | 0.7618730662 | 1.371706843 | 0.8571365472 |  | 1.514803052 | 1.000233 | 1.250447273 | 0.7475079772 | 1.551842213 | 1.109008 | 1.100385547 | 0.5858152512 | 1.412111998 | 0.8975417022 | 1.766898394 | 1.252328
1572 | 0.5131905675 |  | 1.667520881 | 1.189816 | 0.7933365107 | 0.9188929432 | 0.8849739432 | 0.7200753757 | 1.277836919 | 0.7646463515 | 0.9924403429 | 0.6175037754 | 1.273224115 | 0.7600335475 | 1.368652582 | 0.8554620145 |  | 1.499667645 | 0.9864770775 | 1.251731038 | 0.7501714705 | 1.563393474 | 1.121939 | 1.105193973 | 0.5920034055 | 1.402682304 | 0.8894917365 | 1.791063547 | 1.277873
1571 | 0.5124449134 |  | 1.675338387 | 1.198379 | 0.7926132679 | 0.9189153545 | 0.8867642283 | 0.7226113149 | 1.279457569 | 0.7670126556 | 0.9870034456 | 0.6128125322 | 1.27264452 | 0.7601996066 | 1.37937808 | 0.8669331666 |  | 1.492640615 | 0.9801957016 | 1.247309446 | 0.7464955326 | 1.558906555 | 1.118198 | 1.100229383 | 0.5877844696 | 1.407507062 | 0.8950621486 | 1.779494405 | 1.267049
1570 | 0.511764884 |  | 1.661450148 | 1.185171264 | 0.7918309569 | 0.9188130729 | 0.8835912943 | 0.7201184103 | 1.27021575 | 0.758450866 | 0.9893248081 | 0.6158139241 | 1.277510524 | 0.76574564 | 1.369972229 | 0.858207345 |  | 1.493649602 | 0.981884718 | 1.249372363 | 0.749238479 | 1.559666157 | 1.119637273 | 1.106835008 | 0.595070124 | 1.404766321 | 0.893001437 | 1.755596161 | 1.243831277
1569 | 0.5089128017 |  | 1.674845219 | 1.201418 | 0.7924772501 | 0.9223114484 | 0.8832083344 | 0.7225875327 | 1.276161432 | 0.7672486303 | 0.9912404418 | 0.6205816401 | 1.27425766 | 0.7653448583 | 1.366926908 | 0.8580141063 |  | 1.507040858 | 0.9981280563 | 1.246280432 | 0.7489986303 | 1.566222787 | 1.129046 | 1.101869345 | 0.5929565433 | 1.397559643 | 0.8886468413 | 1.766412973 | 1.2575
1568 | 0.5097954273 |  | 1.678545475 | 1.204236 | 0.7937505245 | 0.9227020972 | 0.8818638921 | 0.7203604648 | 1.278700471 | 0.7689050437 | 0.9827079773 | 0.61116655 | 1.282403946 | 0.7726085187 | 1.372738361 | 0.8629429337 |  | 1.496988297 | 0.9871928697 | 1.243541598 | 0.7453771707 | 1.541822195 | 1.103763 | 1.104996562 | 0.5952011347 | 1.39564085 | 0.8858454227 | 1.765922666 | 1.256127
1567 | 0.508760035 |  | 1.677273273 | 1.203999238 | 0.7928035259 | 0.9227904909 | 0.8804410696 | 0.7199730346 | 1.279798746 | 0.771038711 | 0.9850419164 | 0.6145358814 | 1.280824304 | 0.772064269 | 1.36812377 | 0.859363735 |  | 1.501396775 | 0.99263674 | 1.244534492 | 0.747405457 | 1.558142185 | 1.12111815 | 1.101894855 | 0.59313482 | 1.400737047 | 0.891977012 | 1.75398159 | 1.245221555
1566 | 0.5064814091 |  | 1.65448451 | 1.183489 | 0.7917711139 | 0.9240367048 | 0.8831386566 | 0.7249492475 | 1.275364757 | 0.7688833479 | 0.9857791066 | 0.6175516975 | 1.279509306 | 0.7730278969 | 1.373496771 | 0.8670153619 |  | 1.500765443 | 0.9942840339 | 1.24860394 | 0.7537535309 | 1.563810229 | 1.129065 | 1.097261786 | 0.5907803769 | 1.408070683 | 0.9015892739 | 1.753934741 | 1.247453
1565 | 0.5053586364 |  | 1.66113472 | 1.191262 | 0.7927981615 | 0.9261865251 | 0.8821205497 | 0.7250539133 | 1.272033691 | 0.7666750546 | 0.986446321 | 0.6193416846 | 1.27468276 | 0.7693241236 | 1.365771055 | 0.8604124186 |  | 1.496977806 | 0.9916191696 | 1.244384408 | 0.7506567716 | 1.561478257 | 1.127856 | 1.099341393 | 0.5939827566 | 1.39836061 | 0.8930019736 | 1.757097125 | 1.251738
1564 | 0.5026916265 |  | 1.65999043 | 1.192785 | 0.7932756543 | 0.9293310278 | 0.8821480274 | 0.7277484009 | 1.264327765 | 0.7616361385 | 0.986245513 | 0.6218078865 | 1.267604232 | 0.7649126055 | 1.370732069 | 0.8680404425 |  | 1.499565244 | 0.9968736175 | 1.241981149 | 0.7509205225 | 1.553896666 | 1.122941 | 1.098741412 | 0.5960497855 | 1.397018552 | 0.8943269255 | 1.777587295 | 1.274896
1563 | 0.5032986403 |  | 1.685450196 | 1.217638 | 0.7938807011 | 0.9293290608 | 0.8832928538 | 0.7282862135 | 1.267135739 | 0.7638370987 | 0.98514539 | 0.6201007497 | 1.269660473 | 0.7663618327 | 1.369241238 | 0.8659425977 |  | 1.498056054 | 0.9947574137 | 1.24482882 | 0.7531611797 | 1.557880282 | 1.126318 | 1.097097397 | 0.5937987567 | 1.40342176 | 0.9001231197 | 1.746998668 | 1.2437
1562 | 0.5026237965 |  | 1.66707623 | 1.199938 | 0.7897933125 | 0.925916516 | 0.8833879232 | 0.7290561267 | 1.270511389 | 0.7678875925 | 0.9880322218 | 0.6236624253 | 1.273435712 | 0.7708119155 | 1.37401104 | 0.8713872435 |  | 1.4797194 | 0.9770956035 | 1.244844675 | 0.7538518785 | 1.547978163 | 1.11709 | 1.103211284 | 0.6005874875 | 1.40773499 | 0.9051111935 | 1.757856011 | 1.255232
1561 | 0.4999442697 |  | 1.666912079 | 1.202454 | 0.7909538746 | 0.9297566049 | 0.881265521 | 0.7296132513 | 1.276772499 | 0.7768282293 | 0.9866501093 | 0.6249598396 | 1.266328454 | 0.7663841843 | 1.363144755 | 0.8632004853 |  | 1.498574376 | 0.9986301063 | 1.24226892 | 0.7539556503 | 1.556138277 | 1.12793 | 1.100354075 | 0.6004098053 | 1.394189 | 0.8942447303 | 1.737802863 | 1.237859
1560 | 0.4989823103 |  | 1.673947573 | 1.210451 | 0.7898649573 | 0.929629647 | 0.8828713298 | 0.7321810195 | 1.267035961 | 0.7680536507 | 0.9848602414 | 0.6241319311 | 1.266488194 | 0.7675058837 | 1.37179184 | 0.8728095297 |  | 1.492264509 | 0.9932821987 | 1.242289543 | 0.7549382327 | 1.567594647 | 1.140348 | 1.100809097 | 0.6018267867 | 1.412940621 | 0.9139583107 | 1.736226201 | 1.237244
1559 | 0.4984095395 |  | 1.645049453 | 1.182126 | 0.7887901068 | 0.9291275673 | 0.8797463179 | 0.7296287784 | 1.271056056 | 0.7726465165 | 0.9827833176 | 0.6226277781 | 1.264254212 | 0.7658446725 | 1.361819506 | 0.8634099665 |  | 1.488533735 | 0.9901241955 | 1.243199825 | 0.7564212855 | 1.548886061 | 1.122213 | 1.10305202 | 0.6046424805 | 1.388719797 | 0.8903102575 | 1.747413039 | 1.249003
1558 | 0.4963305295 |  | 1.653971076 | 1.193127 | 0.7896826863 | 0.9320991568 | 0.8821353912 | 0.7340968617 | 1.271960258 | 0.7756297285 | 0.9826120138 | 0.6245354843 | 1.266552687 | 0.7702221575 | 1.362969995 | 0.8666394655 |  | 1.493820429 | 0.9974898995 | 1.242820501 | 0.7581209715 | 1.548388362 | 1.123794 | 1.098482728 | 0.6021521985 | 1.39871037 | 0.9023798405 | 1.770130157 | 1.2738
1557 | 0.4959012568 |  | 1.640650392 | 1.180235 | 0.7886787057 | 0.9315244489 | 0.8801689744 | 0.7325597176 | 1.272140741 | 0.7762394842 | 0.9836255908 | 0.625978334 | 1.269369483 | 0.7734682262 | 1.365187287 | 0.8692860302 |  | 1.488610268 | 0.9927090112 | 1.244817495 | 0.7605472382 | 1.545156717 | 1.120991 | 1.095674396 | 0.5997731392 | 1.390815139 | 0.8949138822 | 1.772470117 | 1.276569
1556 | 0.4940135777 |  | 1.676807642 | 1.21828 | 0.7904583216 | 0.9351917439 | 0.8772215247 | 0.731499947 | 1.26319015 | 0.7691765723 | 0.9852722883 | 0.6295127106 | 1.270294666 | 0.7762810883 | 1.370329499 | 0.8763159213 |  | 1.496065259 | 1.002052 | 1.235838056 | 0.7534554783 | 1.562359214 | 1.140082 | 1.097646356 | 0.6036327783 | 1.40189445 | 0.9078808723 | 1.744837999 | 1.250824
1555 | 0.4945259392 |  | 1.663350821 | 1.204311 | 0.7911281586 | 0.9353492194 | 0.8773747683 | 0.7311408291 | 1.262189746 | 0.7676638068 | 0.9866880774 | 0.6304161382 | 1.280341029 | 0.7858150898 | 1.363985658 | 0.8694597188 |  | 1.503519654 | 1.008994 | 1.245973229 | 0.7630782898 | 1.54545629 | 1.122666 | 1.095014691 | 0.6004887518 | 1.404657364 | 0.9101314248 | 1.775380015 | 1.280854
1554 | 0.4925013781 |  | 1.65868938 | 1.201674 | 0.7901287675 | 0.9363743894 | 0.8802304268 | 0.7360210487 | 1.27229619 | 0.7797948119 | 0.9792991281 | 0.62505175 | 1.275993943 | 0.7834925649 | 1.370468736 | 0.8779673579 |  | 1.492158055 | 0.9996566769 | 1.243434072 | 0.7625636939 | 1.557783723 | 1.137018 | 1.097615242 | 0.6051138639 | 1.399870157 | 0.9073687789 | 1.768146157 | 1.275645
1553 | 0.4914332628 |  | 1.664670944 | 1.208724 | 0.7899360657 | 0.9372498029 | 0.880366683 | 0.7372254202 | 1.270654321 | 0.7792210582 | 0.9822429419 | 0.6290636791 | 1.272104502 | 0.7806712392 | 1.369619966 | 0.8781867032 |  | 1.484790802 | 0.9933575392 | 1.240107179 | 0.7603049162 | 1.550265193 | 1.130568 | 1.09661305 | 0.6051797872 | 1.39437151 | 0.9029382472 | 1.789471149 | 1.298038
1552 | 0.4901686907 |  | 1.657268405 | 1.202586 | 0.790320456 | 0.9388987653 | 0.8799548745 | 0.7380781838 | 1.265849233 | 0.7756805423 | 0.9802544117 | 0.628339721 | 1.272768378 | 0.7825996873 | 1.366810679 | 0.8766419883 |  | 1.486661077 | 0.9964923863 | 1.24092114 | 0.7623834493 | 1.550774574 | 1.132342 | 1.094227314 | 0.6040586233 | 1.395633817 | 0.9054651263 | 1.760593414 | 1.270425
1551 | 0.4889647961 |  | 1.660678506 | 1.2072 | 0.7894967198 | 0.9392789237 | 0.8772102594 | 0.7365374633 | 1.263854742 | 0.7748899459 | 0.9802112579 | 0.6295004618 | 1.273101687 | 0.7841368909 | 1.364563942 | 0.8755991459 |  | 1.487851501 | 0.9988867049 | 1.234282613 | 0.7569488169 | 1.561546683 | 1.144318 | 1.102129579 | 0.6131647829 | 1.391127229 | 0.9021624329 | 1.747530103 | 1.258565
1550 | 0.4880896509 |  | 1.651465774 | 1.198862 | 0.7898418307 | 0.9404991798 | 0.8778252006 | 0.7380275497 | 1.264699936 | 0.7766102851 | 0.9798452258 | 0.6300095749 | 1.278354764 | 0.7902651131 | 1.363649368 | 0.8755597171 |  | 1.504312277 | 1.016223 | 1.243703485 | 0.7672448341 | 1.554579139 | 1.138225 | 1.096377015 | 0.6082873641 | 1.404331446 | 0.9162417951 | 1.755550861 | 1.267461
1549 | 0.4868485928 |  | 1.666776776 | 1.215414 | 0.7927600145 | 0.9446584217 | 0.8774934411 | 0.7389368483 | 1.26544106 | 0.7785924672 | 0.9803842902 | 0.6317896974 | 1.268169045 | 0.7813204522 | 1.370512486 | 0.8836638932 |  | 1.497436881 | 1.010588 | 1.241244912 | 0.7660273192 | 1.549640179 | 1.134528 | 1.094524741 | 0.6076761482 | 1.389684319 | 0.9028357262 | 1.736636162 | 1.249788
1548 | 0.4864462316 |  | 1.656303883 | 1.205344 | 0.7905985713 | 0.9428993397 | 0.879406631 | 0.7412523994 | 1.260241747 | 0.7737955154 | 0.9807392359 | 0.6325470043 | 1.269906163 | 0.7834599314 | 1.355955601 | 0.8695093694 |  | 1.50679183 | 1.020346 | 1.238097787 | 0.7632825554 | 1.548764944 | 1.134055 | 1.100442171 | 0.6139959394 | 1.396511912 | 0.9100656804 | 1.748100758 | 1.261655
1547 | 0.4844880402 |  | 1.659436941 | 1.210435 | 0.7890546918 | 0.9433136516 | 0.8786381483 | 0.7424421081 | 1.260056973 | 0.7755689328 | 0.9795030355 | 0.6332689953 | 1.269523501 | 0.7850354608 | 1.3563236 | 0.8718355598 |  | 1.497836113 | 1.013348 | 1.235738635 | 0.7628815948 | 1.549113393 | 1.136361 | 1.096779108 | 0.6122910678 | 1.389632463 | 0.9051444228 | 1.753355145 | 1.268867
1546 | 0.4829224944 |  | 1.644534707 | 1.197098 | 0.7898774743 | 0.9457019799 | 0.875451386 | 0.7408208916 | 1.268123507 | 0.7852010126 | 0.977761209 | 0.6330927146 | 1.276330948 | 0.7934084536 | 1.354391336 | 0.8714688416 |  | 1.498623013 | 1.015701 | 1.240313768 | 0.7690222736 | 1.54481554 | 1.133629 | 1.096135497 | 0.6132130026 | 1.395121217 | 0.9121987226 | 1.765806079 | 1.282884
1545 | 0.4812355042 |  | 1.649347901 | 1.203598 | 0.7884399891 | 0.9459514849 | 0.8750656843 | 0.7421221801 | 1.261413336 | 0.7801778318 | 0.9755934477 | 0.6326119435 | 1.271603942 | 0.7903684378 | 1.352813482 | 0.8715779778 |  | 1.493308306 | 1.012073 | 1.238222122 | 0.7686176178 | 1.553482652 | 1.143983 | 1.096905589 | 0.6156700848 | 1.395761609 | 0.9145261048 | 1.736653209 | 1.255418
1544 | 0.4809556901 |  | 1.645749092 | 1.200279 | 0.7883011103 | 0.9460924202 | 0.8761714101 | 0.74350772 | 1.255593657 | 0.7746379669 | 0.9785957336 | 0.6358940435 | 1.274753213 | 0.7937975229 | 1.361562252 | 0.8806065619 |  | 1.494829416 | 1.013874 | 1.244179249 | 0.7748545589 | 1.54745245 | 1.138233 | 1.091759086 | 0.6108033959 | 1.398476481 | 0.9175207909 | 1.755668283 | 1.274713
1543 | 0.4783582985 |  | 1.653091788 | 1.210219 | 0.7873784304 | 0.9477671319 | 0.8774715066 | 0.7474052081 | 1.257052064 | 0.7786937655 | 0.9795175195 | 0.639413221 | 1.267781734 | 0.7894234355 | 1.366126895 | 0.8877685965 |  | 1.497585535 | 1.019227 | 1.240907788 | 0.7741804895 | 1.547861576 | 1.141239 | 1.088013291 | 0.6096549925 | 1.393787026 | 0.9154287275 | 1.749897242 | 1.271539
1542 | 0.4783744812 |  | 1.63641119 | 1.193523 | 0.7892149091 | 0.9495874279 | 0.8766201138 | 0.7465376326 | 1.250058055 | 0.7716835738 | 0.97976017 | 0.6396396888 | 1.267827392 | 0.7894529108 | 1.364216685 | 0.8858422038 |  | 1.496976733 | 1.018602 | 1.241215467 | 0.7744719858 | 1.542785645 | 1.136147 | 1.095491529 | 0.6171170478 | 1.393852592 | 0.9154781108 | 1.767736316 | 1.289362
1541 | 0.4767027497 |  | 1.63987267 | 1.198656 | 0.7887701392 | 0.9508143895 | 0.8755218983 | 0.7471111486 | 1.254151106 | 0.7774483563 | 0.9784667492 | 0.6400179995 | 1.270198822 | 0.7934960723 | 1.353587747 | 0.8768849973 |  | 1.48758781 | 1.010885 | 1.234600306 | 0.7695285563 | 1.540556073 | 1.135589 | 1.09158504 | 0.6148822903 | 1.388036728 | 0.9113339783 | 1.781306505 | 1.304604
1540 | 0.4751413167 |  | 1.647561431 | 1.207906 | 0.7872279286 | 0.9508336119 | 0.875225544 | 0.7483762273 | 1.248757005 | 0.7736156883 | 0.9771116376 | 0.6402243209 | 1.274996996 | 0.7998556793 | 1.358909249 | 0.8837679323 |  | 1.494839072 | 1.019698 | 1.235366821 | 0.7718565043 | 1.545518041 | 1.142113 | 1.093306184 | 0.6181648673 | 1.386075139 | 0.9109338223 | 1.756362319 | 1.281221
1539 | 0.4757274389 |  | 1.646229625 | 1.205988 | 0.7869821191 | 0.9500016802 | 0.8739995956 | 0.7465641567 | 1.25834167 | 0.7826142311 | 0.973964572 | 0.6364911331 | 1.271555185 | 0.7958277461 | 1.35732758 | 0.8816001411 |  | 1.489957452 | 1.01423 | 1.23628974 | 0.7721933011 | 1.547781944 | 1.143791 | 1.089859605 | 0.6141321661 | 1.381494284 | 0.9057668451 | 1.752320766 | 1.276593
1538 | 0.4741636813 |  | 1.644124985 | 1.205447 | 0.7892651558 | 0.9538484745 | 0.8742982745 | 0.7484265932 | 1.257611156 | 0.7834474747 | 0.9753422141 | 0.6394325328 | 1.267981529 | 0.7938178477 | 1.358715177 | 0.8845514957 |  | 1.487055063 | 1.012891 | 1.238401175 | 0.7758684937 | 1.543800235 | 1.141373 | 1.090521097 | 0.6163574157 | 1.383416772 | 0.9092530907 | 1.745262146 | 1.271098
1537 | 0.473138392 |  | 1.650029302 | 1.21237691 | 0.7876474857 | 0.9532560937 | 0.8752781749 | 0.7504317829 | 1.265671015 | 0.792532623 | 0.9707554579 | 0.6358710659 | 1.269295692 | 0.7961573 | 1.356182337 | 0.883043945 |  | 1.479315281 | 1.006176889 | 1.237340331 | 0.775832939 | 1.540911317 | 1.139508925 | 1.096721888 | 0.623583496 | 1.386335254 | 0.913196862 | 1.752221227 | 1.279082835
1536 | 0.4719730616 |  | 1.655943632 | 1.219457 | 0.7868557572 | 0.9536296956 | 0.87346977 | 0.7497887084 | 1.25518012 | 0.7832070584 | 0.9719083905 | 0.6381893289 | 1.268948674 | 0.7969756124 | 1.36345315 | 0.8914800884 |  | 1.477970958 | 1.005998 | 1.240296483 | 0.7799544214 | 1.550161362 | 1.149924 | 1.091773272 | 0.6198002104 | 1.392374516 | 0.9204014544 | 1.773481727 | 1.301509
1535 | 0.4694341123 |  | 1.642969489 | 1.209021 | 0.7869163752 | 0.9562292629 | 0.8710093498 | 0.7498672375 | 1.258495212 | 0.7890610997 | 0.9767429829 | 0.6455628706 | 1.267926216 | 0.7984921037 | 1.354993224 | 0.8855591117 |  | 1.475687981 | 1.006254 | 1.239366293 | 0.7815631807 | 1.537646055 | 1.139948 | 1.091075182 | 0.6216410697 | 1.38309741 | 0.9136632977 | 1.727284431 | 1.25785
1534 | 0.4683459699 |  | 1.647027969 | 1.214168 | 0.7867962718 | 0.9571973019 | 0.8732138872 | 0.7531599173 | 1.251663327 | 0.7833173571 | 0.9730750918 | 0.6429831219 | 1.264493465 | 0.7961474951 | 1.363452911 | 0.8951069411 |  | 1.487646699 | 1.019301 | 1.24309659 | 0.7863816201 | 1.547915101 | 1.151305 | 1.08991611 | 0.6215701401 | 1.382825851 | 0.9144798811 | 1.759303927 | 1.290958
1533 | 0.4675143361 |  | 1.636740088 | 1.204712 | 0.7871479392 | 0.9583806031 | 0.8737547398 | 0.7545324037 | 1.255637288 | 0.7881229519 | 0.9708893299 | 0.6416289938 | 1.271688581 | 0.8041742449 | 1.351469994 | 0.8839556579 |  | 1.48468411 | 1.01717 | 1.234307766 | 0.7784244299 | 1.542469263 | 1.146691 | 1.092500329 | 0.6249859929 | 1.391134143 | 0.9236198069 | 1.735371947 | 1.267858
1532 | 0.4657890201 |  | 1.628043056 | 1.19774 | 0.7851130962 | 0.9580710761 | 0.8712089062 | 0.7537118861 | 1.255862355 | 0.7900733349 | 0.9739207625 | 0.6463857424 | 1.267024159 | 0.8012351389 | 1.351707339 | 0.8859183189 |  | 1.481137276 | 1.015348 | 1.232901216 | 0.7787431959 | 1.541331887 | 1.147279 | 1.089775562 | 0.6239865419 | 1.395183086 | 0.9293940659 | 1.742678642 | 1.27689
1531 | 0.4654359519 |  | 1.633594155 | 1.203644 | 0.7872002721 | 0.9605113202 | 0.8724961281 | 0.7553521762 | 1.24971509 | 0.7842791381 | 0.9729793668 | 0.6457974149 | 1.270454764 | 0.8050188121 | 1.352194071 | 0.8867581191 |  | 1.494002581 | 1.028567 | 1.23460269 | 0.7807977381 | 1.544397354 | 1.150697 | 1.088720083 | 0.6232841311 | 1.394878864 | 0.9294429121 | 1.721207857 | 1.255772
1530 | 0.4641081691 |  | 1.664526105 | 1.235904 | 0.7877576351 | 0.962396466 | 0.8716027141 | 0.755786545 | 1.249011755 | 0.7849035859 | 0.969845593 | 0.6439914239 | 1.271415472 | 0.8073073029 | 1.352432251 | 0.8883240819 |  | 1.485938191 | 1.02183 | 1.231748819 | 0.7792716499 | 1.540345669 | 1.147973 | 1.091036677 | 0.6269285079 | 1.380557418 | 0.9164492489 | 1.719533086 | 1.255425
1529 | 0.4622118175 |  | 1.639926314 | 1.2132 | 0.7871536613 | 0.9636888438 | 0.8709212542 | 0.7570014367 | 1.24685955 | 0.7846477325 | 0.9713212252 | 0.6473634077 | 1.270436168 | 0.8082243505 | 1.355962634 | 0.8937508165 |  | 1.477907896 | 1.015696 | 1.233204603 | 0.7826237855 | 1.546806335 | 1.156331 | 1.090970516 | 0.6287586985 | 1.386930227 | 0.9247184095 | 1.732171655 | 1.26996
1528 | 0.4621375501 |  | 1.64415741 | 1.217506 | 0.7862598896 | 0.9628693395 | 0.8683514595 | 0.7545059094 | 1.254071593 | 0.7919340429 | 0.9691532254 | 0.6452696753 | 1.267545938 | 0.8054083879 | 1.349806666 | 0.8876691159 |  | 1.493360877 | 1.031223 | 1.233383179 | 0.7828766289 | 1.532752395 | 1.142351 | 1.088315845 | 0.6261782949 | 1.381630898 | 0.9194933479 | 1.74490428 | 1.282767
1527 | 0.4603355527 |  | 1.621170163 | 1.196321 | 0.7857738137 | 0.964185261 | 0.8707758784 | 0.7587323257 | 1.254320621 | 0.7939850683 | 0.9692869782 | 0.6472054255 | 1.272185683 | 0.8118501303 | 1.358260632 | 0.8979250793 |  | 1.48718524 | 1.02685 | 1.231206179 | 0.7825016263 | 1.531134009 | 1.142534 | 1.089341521 | 0.6290059683 | 1.385921717 | 0.9255861643 | 1.758199811 | 1.297864
1526 | 0.4589731693 |  | 1.644082785 | 1.220596 | 0.7849294543 | 0.964703285 | 0.8683590293 | 0.75767786 | 1.246439219 | 0.7874660497 | 0.9705936313 | 0.649874462 | 1.272990108 | 0.8140169387 | 1.357004642 | 0.8980314727 |  | 1.485522509 | 1.026549 | 1.230933547 | 0.7835913777 | 1.534738421 | 1.147501 | 1.089341521 | 0.6303683517 | 1.375873089 | 0.9168999197 | 1.751354694 | 1.292382
1525 | 0.4573390484 |  | 1.62759769 | 1.205745 | 0.7852013707 | 0.9666093223 | 0.8684898615 | 0.7594428131 | 1.253689766 | 0.7963507176 | 0.9728968143 | 0.6538117659 | 1.272810578 | 0.8154715296 | 1.352144718 | 0.8948056696 |  | 1.479573011 | 1.022234 | 1.233997226 | 0.7882891776 | 1.543503284 | 1.1579 | 1.087961555 | 0.6306225066 | 1.380500197 | 0.9231611486 | 1.732191205 | 1.274852
1524 | 0.4571989179 |  | 1.64332068 | 1.221608 | 0.7847778201 | 0.9663259022 | 0.8705487251 | 0.7616418072 | 1.250579476 | 0.7933805581 | 0.9705779552 | 0.6516330373 | 1.260068297 | 0.8028693791 | 1.351974845 | 0.8947759271 |  | 1.491426826 | 1.034228 | 1.2293787 | 0.7838107821 | 1.544730902 | 1.159268 | 1.086830258 | 0.6296313401 | 1.381317258 | 0.9241183401 | 1.728092313 | 1.270893
1523 | 0.455955714 |  | 1.63178432 | 1.211314606 | 0.7849546671 | 0.9677459531 | 0.8703281283 | 0.7626644143 | 1.248218775 | 0.792263061 | 0.9688516855 | 0.6511499715 | 1.268798113 | 0.812842399 | 1.353285193 | 0.897329479 |  | 1.489321828 | 1.033366114 | 1.233042359 | 0.788717645 | 1.542412996 | 1.158193282 | 1.090171099 | 0.634215385 | 1.374923348 | 0.918967634 | 1.73196578 | 1.276010066
1522 | 0.4547744095 |  | 1.64482677 | 1.225538 | 0.7862417102 | 0.9702143007 | 0.8708046675 | 0.764322258 | 1.24063766 | 0.7858632505 | 0.9677965641 | 0.6512761546 | 1.268838644 | 0.8140642345 | 1.349899054 | 0.8951246445 |  | 1.487813234 | 1.033039 | 1.234311581 | 0.7911681715 | 1.532190323 | 1.149152 | 1.089018345 | 0.6342439355 | 1.384313345 | 0.9295389355 | 1.734094262 | 1.27932
1521 | 0.4531328678 |  | 1.633859754 | 1.216213 | 0.7858407497 | 0.9714548819 | 0.8676915765 | 0.7628507087 | 1.243822455 | 0.7906895872 | 0.9677197933 | 0.6528409255 | 1.267566442 | 0.8144335742 | 1.343774915 | 0.8906420472 |  | 1.488750935 | 1.035618 | 1.232329965 | 0.7908280972 | 1.542165518 | 1.160769 | 1.088038445 | 0.6349055772 | 1.378008962 | 0.9248760942 | 1.729048133 | 1.275915
1520 | 0.4526416361 |  | 1.632619619 | 1.215464 | 0.785284102 | 0.9713894659 | 0.8708745837 | 0.7665249476 | 1.244795084 | 0.7921534479 | 0.9718837142 | 0.6574960781 | 1.273194671 | 0.8205530349 | 1.35060668 | 0.8979650439 |  | 1.490664721 | 1.038023 | 1.233272433 | 0.7922617969 | 1.534443378 | 1.153538 | 1.088938355 | 0.6362967189 | 1.369123459 | 0.9164818229 | 1.731137753 | 1.278496
1519 | 0.4507806301 |  | 1.63901329 | 1.223719 | 0.7841321826 | 0.9720985525 | 0.8674135208 | 0.7649248907 | 1.247968554 | 0.7971879239 | 0.965290904 | 0.6527642739 | 1.267533779 | 0.8167531489 | 1.345921755 | 0.8951411249 |  | 1.487890244 | 1.03711 | 1.230108738 | 0.7909591079 | 1.539851546 | 1.160807 | 1.083108306 | 0.6323276759 | 1.388991237 | 0.9382106069 | 1.742344975 | 1.291564
1518 | 0.4498259425 |  | 1.618157744 | 1.203818 | 0.7846860886 | 0.9736071461 | 0.8650628328 | 0.7635288903 | 1.243718743 | 0.7938928005 | 0.9707549214 | 0.6591829789 | 1.263399601 | 0.8135736585 | 1.350520492 | 0.9006945495 |  | 1.487380385 | 1.037554 | 1.22653079 | 0.7883358475 | 1.53871882 | 1.160629 | 1.087789655 | 0.6379637125 | 1.385051489 | 0.9352255465 | 1.722578764 | 1.272753
1517 | 0.448374927 |  | 1.638105512 | 1.225216585 | 0.7835254073 | 0.9738974803 | 0.8668294549 | 0.7667465279 | 1.246504545 | 0.798129618 | 0.9645177722 | 0.6543968452 | 1.265936852 | 0.817561925 | 1.361898422 | 0.913523495 |  | 1.471400857 | 1.02302593 | 1.230766654 | 0.794022727 | 1.534881115 | 1.158242188 | 1.0859164 | 0.637541473 | 1.381780982 | 0.933406055 | 1.718339086 | 1.269964159
1516 | 0.4478292167 |  | 1.635415554 | 1.223072 | 0.7843325734 | 0.9752503567 | 0.8659237027 | 0.766386486 | 1.243394852 | 0.7955656353 | 0.9673830271 | 0.6578078104 | 1.268703222 | 0.8208740053 | 1.357244372 | 0.9094151553 |  | 1.478313327 | 1.030484 | 1.22679317 | 0.7905949533 | 1.5429914 | 1.166898 | 1.083806515 | 0.6359772983 | 1.380159259 | 0.9323300423 | 1.706326962 | 1.258498
1515 | 0.4464206994 |  | 1.631083846 | 1.220149 | 0.78444767 | 0.9767739706 | 0.8672867417 | 0.7691580423 | 1.247166753 | 0.8007460536 | 0.9661833644 | 0.658016665 | 1.270328999 | 0.8239082996 | 1.351703525 | 0.9052828256 |  | 1.478501916 | 1.032081 | 1.224144101 | 0.7893544016 | 1.53686285 | 1.162178 | 1.084387422 | 0.6379667226 | 1.372798443 | 0.9263777436 | 1.743031621 | 1.296611
1514 | 0.4447668195 |  | 1.63160646 | 1.222326 | 0.7831175327 | 0.9770977132 | 0.8665564656 | 0.7700816461 | 1.239462376 | 0.7946955565 | 0.9663051963 | 0.6597923768 | 1.265009165 | 0.8202423455 | 1.349298596 | 0.9045317765 |  | 1.48348999 | 1.038723 | 1.227018595 | 0.7938827755 | 1.518337846 | 1.145307 | 1.082232237 | 0.6374654175 | 1.371050239 | 0.9262834195 | 1.730707645 | 1.285941
1513 | 0.4441185892 |  | 1.626976371 | 1.218344 | 0.7823006511 | 0.9769290619 | 0.8663604856 | 0.7705338964 | 1.241882682 | 0.7977640928 | 0.9653236866 | 0.6594590974 | 1.265041113 | 0.8209225238 | 1.341646552 | 0.8975279628 |  | 1.478232861 | 1.034114 | 1.223451257 | 0.7909636678 | 1.536780596 | 1.164398 | 1.08479178 | 0.6406731908 | 1.373589396 | 0.9294708068 | 1.734351873 | 1.290233
1512 | 0.4435536861 |  | 1.623876929 | 1.215809 | 0.78386724 | 0.9790605539 | 0.8633240461 | 0.76806236 | 1.244669914 | 0.8011162279 | 0.9630448222 | 0.6577451361 | 1.266885519 | 0.8233318329 | 1.352044582 | 0.9084908959 |  | 1.490723133 | 1.047169 | 1.227428079 | 0.7955053929 | 1.532733917 | 1.160916 | 1.086721659 | 0.6431679729 | 1.3763901 | 0.9328364139 | 1.742548347 | 1.298995
1511 | 0.4412452877 |  | 1.627234936 | 1.221476 | 0.7823710442 | 0.9798727565 | 0.8641802669 | 0.7712269792 | 1.248059392 | 0.8068141043 | 0.9677532315 | 0.6647619438 | 1.273385048 | 0.8321397603 | 1.337825537 | 0.8965802493 |  | 1.47991848 | 1.038673 | 1.229531169 | 0.7999168813 | 1.527871847 | 1.158363 | 1.084553003 | 0.6433077153 | 1.377784491 | 0.9365392033 | 1.727352619 | 1.286107
1510 | 0.4406816959 |  | 1.632013917 | 1.226818 | 0.7817463279 | 0.979811632 | 0.8642148376 | 0.7718251417 | 1.239864111 | 0.7991824151 | 0.9633340836 | 0.6609063877 | 1.269039392 | 0.8283576961 | 1.34312284 | 0.9024411441 |  | 1.478691101 | 1.038009 | 1.220649958 | 0.7915992621 | 1.539486885 | 1.170541 | 1.081179261 | 0.6404975651 | 1.378049135 | 0.9373674391 | 1.734285235 | 1.293604
1509 | 0.439576894 |  | 1.6071769 | 1.203086006 | 0.7830299139 | 0.9822000199 | 0.8637728095 | 0.7724879155 | 1.231391072 | 0.791814178 | 0.9647236466 | 0.6634007526 | 1.260483146 | 0.820906252 | 1.352064967 | 0.912488073 |  | 1.474228263 | 1.034651369 | 1.226892591 | 0.798946697 | 1.533909917 | 1.166069023 | 1.079498887 | 0.639921993 | 1.368644953 | 0.929068059 | 1.712223053 | 1.272646159
1508 | 0.438811779 |  | 1.624680161 | 1.221354382 | 0.7813720703 | 0.9813072913 | 0.864438355 | 0.773918576 | 1.238266945 | 0.799455166 | 0.9637093544 | 0.6631515754 | 1.263581872 | 0.824770093 | 1.341588259 | 0.90277648 |  | 1.478981137 | 1.040169358 | 1.226558566 | 0.799377787 | 1.52995491 | 1.162879131 | 1.083772063 | 0.644960284 | 1.368877649 | 0.93006587 | 1.706375241 | 1.267563462
1507 | 0.4365696907 |  | 1.624150395 | 1.223067 | 0.7825532556 | 0.9847305649 | 0.8651688099 | 0.7768911192 | 1.232395649 | 0.7958259583 | 0.9647906423 | 0.6664749516 | 1.27343905 | 0.8368693593 | 1.34541285 | 0.9088431593 |  | 1.479644418 | 1.043075 | 1.219841242 | 0.7949025513 | 1.523926854 | 1.159093 | 1.080837965 | 0.6442682743 | 1.37324965 | 0.9366799593 | 1.719388247 | 1.282819
1506 | 0.4359849095 |  | 1.620570064 | 1.220071 | 0.7818488479 | 0.9846109384 | 0.8639727235 | 0.776279814 | 1.232556939 | 0.7965720295 | 0.9627876282 | 0.6650567187 | 1.265101075 | 0.8291161655 | 1.34622395 | 0.9102390405 |  | 1.476207376 | 1.040222 | 1.221961141 | 0.7976072315 | 1.530727983 | 1.166479 | 1.087168097 | 0.6511831875 | 1.372143388 | 0.9361584785 | 1.734923124 | 1.298938
1505 | 0.4344193935 |  | 1.629519343 | 1.230586 | 0.7824769616 | 0.9868045681 | 0.8622872829 | 0.7761598894 | 1.238134384 | 0.8037149905 | 0.9614644051 | 0.6652990116 | 1.270065665 | 0.8356462715 | 1.344238043 | 0.9098186495 |  | 1.474694371 | 1.040275 | 1.221457481 | 0.7986690875 | 1.534611464 | 1.171928 | 1.082523704 | 0.6481043105 | 1.362918139 | 0.9284987455 | 1.729362726 | 1.294943
1504 | 0.433637917 |  | 1.628427029 | 1.230275112 | 0.7798992395 | 0.9850083225 | 0.8618850112 | 0.7765390942 | 1.234048605 | 0.800410688 | 0.9625205994 | 0.6671366824 | 1.265862584 | 0.832224667 | 1.349329948 | 0.915692031 |  | 1.474571586 | 1.040933669 | 1.226314306 | 0.804307389 | 1.521643758 | 1.159741841 | 1.083329439 | 0.649691522 | 1.374380827 | 0.94074291 | 1.734828115 | 1.301190198
1503 | 0.4337272346 |  | 1.617052674 | 1.218811 | 0.781236589 | 0.9862563544 | 0.8629080057 | 0.7774727711 | 1.239948869 | 0.8062216344 | 0.964941442 | 0.6694682074 | 1.261669755 | 0.8279425204 | 1.35154593 | 0.9178186954 |  | 1.476418972 | 1.042692 | 1.225224018 | 0.8031277834 | 1.536623359 | 1.174632 | 1.082642794 | 0.6489155594 | 1.374488473 | 0.9407612384 | 1.745176911 | 1.31145
1502 | 0.431773752 |  | 1.617770791 | 1.221483039 | 0.7805042863 | 0.9874775343 | 0.8626499772 | 0.7791682252 | 1.236544609 | 0.804770857 | 0.9618408084 | 0.6683210564 | 1.264444232 | 0.83267048 | 1.351771832 | 0.91999808 |  | 1.478782654 | 1.047008902 | 1.224402189 | 0.804259437 | 1.531974196 | 1.171936444 | 1.081003308 | 0.649229556 | 1.368840456 | 0.937066704 | 1.749500513 | 1.317726761
1501 | 0.43148911 |  | 1.612627149 | 1.216624039 | 0.7799885869 | 0.9872464769 | 0.8637427092 | 0.7805455992 | 1.235564947 | 0.804075837 | 0.959412992 | 0.666177882 | 1.25998342 | 0.82849431 | 1.344261646 | 0.912772536 |  | 1.47462368 | 1.04313457 | 1.223960519 | 0.804102409 | 1.525545478 | 1.165792368 | 1.07851696 | 0.64702785 | 1.366166472 | 0.934677362 | 1.730724692 | 1.299235582
1500 | 0.4291172624 |  | 1.611316323 | 1.217685 | 0.779602468 | 0.9892322056 | 0.8609031439 | 0.7800778815 | 1.233026028 | 0.8039087656 | 0.9621938467 | 0.6713305843 | 1.26279521 | 0.8336779476 | 1.341813445 | 0.9126961826 |  | 1.470139265 | 1.041022 | 1.221696377 | 0.8042101146 | 1.53141427 | 1.174033 | 1.079519987 | 0.6504027246 | 1.3683182 | 0.9392009376 | 1.740463257 | 1.311346
1499 | 0.4279463887 |  | 1.628944635 | 1.236484 | 0.7801056504 | 0.9909062617 | 0.861218214 | 0.7815638253 | 1.229754329 | 0.8018079403 | 0.9609155655 | 0.6712231768 | 1.262659311 | 0.8347129223 | 1.343049645 | 0.9151032563 |  | 1.472363591 | 1.044417 | 1.22469306 | 0.8083776713 | 1.526168585 | 1.169958 | 1.08343935 | 0.6554929613 | 1.376387358 | 0.9484409693 | 1.709626675 | 1.28168
1498 | 0.4262005389 |  | 1.618385553 | 1.227671 | 0.779835403 | 0.9923818641 | 0.8610255718 | 0.7831170329 | 1.228395462 | 0.8021949231 | 0.9654203653 | 0.6774738264 | 1.2649616 | 0.8387610611 | 1.351451874 | 0.9252513351 |  | 1.464712977 | 1.038512 | 1.219256163 | 0.8046866241 | 1.532237649 | 1.177773 | 1.080601454 | 0.6544009151 | 1.367741823 | 0.9415412841 | 1.720839858 | 1.294639
1497 | 0.4252692759 |  | 1.611652613 | 1.221869 | 0.7808747292 | 0.9943524533 | 0.8613800406 | 0.7844027647 | 1.229808927 | 0.8045396511 | 0.9609663486 | 0.6739510727 | 1.261448264 | 0.8361789881 | 1.340458512 | 0.9151892361 |  | 1.466945052 | 1.041676 | 1.224466562 | 0.8108282861 | 1.530449152 | 1.176916 | 1.077841282 | 0.6525720061 | 1.36332655 | 0.9380572741 | 1.739253521 | 1.313984
1496 | 0.4256392121 |  | 1.605523467 | 1.21537 | 0.7807503939 | 0.9938581818 | 0.8608140349 | 0.7834668228 | 1.229864597 | 0.8042253849 | 0.9625832438 | 0.6751980317 | 1.262438178 | 0.8367989659 | 1.340867996 | 0.9152287839 |  | 1.477834225 | 1.052195 | 1.217155695 | 0.8031474829 | 1.53003335 | 1.17613 | 1.080424905 | 0.6547856929 | 1.361703396 | 0.9360641839 | 1.740787745 | 1.315149
1495 | 0.4234527349 |  | 1.627654314 | 1.239688 | 0.7783121467 | 0.9936064118 | 0.8588836193 | 0.7837228844 | 1.230346918 | 0.8068941831 | 0.9574695826 | 0.6722708477 | 1.261807561 | 0.8383548261 | 1.346105337 | 0.9226526021 |  | 1.472246885 | 1.048794 | 1.221915483 | 0.8100937481 | 1.517655015 | 1.165938 | 1.080022693 | 0.6565699581 | 1.368631482 | 0.9451787471 | 1.705037594 | 1.281585
1494 | 0.4224455953 |  | 1.632416725 | 1.245457 | 0.7799942493 | 0.996295654 | 0.8595466018 | 0.7853930065 | 1.232794404 | 0.8103488087 | 0.95706743 | 0.6728758347 | 1.264412642 | 0.8419670467 | 1.337908506 | 0.9154629107 |  | 1.463718772 | 1.041273 | 1.212019682 | 0.8012050867 | 1.530476928 | 1.179767 | 1.077738047 | 0.6552924517 | 1.369584918 | 0.9471393227 | 1.736439109 | 1.313994
1493 | 0.4202901423 |  | 1.621903658 | 1.2371 | 0.7768752575 | 0.9953321152 | 0.859736681 | 0.7877385387 | 1.22785151 | 0.8075613677 | 0.9572430253 | 0.675206883 | 1.258711457 | 0.8384213147 | 1.340706706 | 0.9204165637 |  | 1.46850121 | 1.048211 | 1.22136879 | 0.8127096477 | 1.528154373 | 1.1796 | 1.080188274 | 0.6598981317 | 1.359190345 | 0.9389002027 | 1.734750986 | 1.314461
1492 | 0.4192427695 |  | 1.617107153 | 1.23335 | 0.7773730755 | 0.996877306 | 0.8609150648 | 0.7899642953 | 1.226461053 | 0.8072182835 | 0.9552255869 | 0.6742368174 | 1.258861661 | 0.8396188915 | 1.336950779 | 0.9177080095 |  | 1.474552155 | 1.055309 | 1.220238924 | 0.8126271545 | 1.52211988 | 1.174613 | 1.077079177 | 0.6578364075 | 1.370744228 | 0.9515014585 | 1.752720118 | 1.333477
1491 | 0.4186314344 |  | 1.599428177 | 1.216283 | 0.7791345119 | 0.9992500775 | 0.858569622 | 0.7882301876 | 1.231967688 | 0.8133362536 | 0.9572066665 | 0.6768292321 | 1.263319135 | 0.8446877006 | 1.332000375 | 0.9133689406 |  | 1.47246933 | 1.053838 | 1.212534547 | 0.8055341126 | 1.520549297 | 1.173654 | 1.075890064 | 0.6572586296 | 1.36732614 | 0.9486947056 | 1.694362044 | 1.275731
1490 | 0.4175976813 |  | 1.593350291 | 1.211239 | 0.7787690759 | 0.9999183946 | 0.85724473 | 0.7879390487 | 1.227514148 | 0.8099164667 | 0.9574700594 | 0.6781263781 | 1.268304825 | 0.8507071437 | 1.335836172 | 0.9182384907 |  | 1.472433448 | 1.054836 | 1.21720624 | 0.8112395587 | 1.51469326 | 1.168832 | 1.079339862 | 0.6617421807 | 1.368997931 | 0.9514002497 | 1.727937222 | 1.31034
1489 | 0.4160577059 |  | 1.600179434 | 1.219608 | 0.7795314789 | 1.002220773 | 0.8590930104 | 0.7913273045 | 1.230751395 | 0.8146936891 | 0.9590798616 | 0.6812761557 | 1.261836171 | 0.8457784651 | 1.332515478 | 0.9164577721 |  | 1.464326024 | 1.048268 | 1.220397234 | 0.8159705281 | 1.522294879 | 1.177973 | 1.0740906 | 0.6580328941 | 1.367286563 | 0.9512288571 | 1.719718337 | 1.303661
1488 | 0.4152476192 |  | 1.608127952 | 1.228366 | 0.7768566608 | 1.000356 | 0.85890311 | 0.7919474908 | 1.227567077 | 0.8123194578 | 0.9592151642 | 0.682221545 | 1.260923505 | 0.8456758858 | 1.343319774 | 0.9280721548 |  | 1.466026545 | 1.050779 | 1.226186275 | 0.8225696558 | 1.513186932 | 1.169675 | 1.074320912 | 0.6590732928 | 1.367459059 | 0.9522114398 | 1.720133305 | 1.304886
1487 | 0.414342016 |  | 1.611748099 | 1.232892083 | 0.7775021195 | 1.001907 | 0.8599278331 | 0.7938778171 | 1.228807807 | 0.814465791 | 0.9576702118 | 0.6815821958 | 1.263230443 | 0.848888427 | 1.345238805 | 0.930896789 |  | 1.46240294 | 1.048060924 | 1.210780382 | 0.808069366 | 1.525025249 | 1.182419233 | 1.0745368 | 0.660194784 | 1.363269448 | 0.948927432 | 1.719868064 | 1.305526048
1486 | 0.4135984778 |  | 1.607983232 | 1.229871 | 0.7782680988 | 1.003416621 | 0.856721282 | 0.7914148042 | 1.227635384 | 0.8140369062 | 0.9561632276 | 0.6808187498 | 1.257337689 | 0.8437392112 | 1.342370749 | 0.9287722712 |  | 1.466997027 | 1.053399 | 1.218517661 | 0.8165501832 | 1.516706347 | 1.174844 | 1.075492382 | 0.6618939042 | 1.363739252 | 0.9501407742 | 1.719732285 | 1.306134
1485 | 0.4124158919 |  | 1.606193781 | 1.229264 | 0.7772024274 | 1.003534 | 0.8578013182 | 0.7936774263 | 1.225435257 | 0.8130193651 | 0.955922544 | 0.6817606521 | 1.2606498 | 0.8482339081 | 1.331887007 | 0.9194711151 |  | 1.462164283 | 1.049748 | 1.218676567 | 0.8178916751 | 1.524815321 | 1.184135 | 1.075626612 | 0.6632107201 | 1.365261197 | 0.9528453051 | 1.712983847 | 1.300568
1484 | 0.4108123481 |  | 1.612871766 | 1.237545 | 0.777758956 | 1.005694 | 0.8572698236 | 0.7947494755 | 1.220770836 | 0.8099584879 | 0.9562315941 | 0.683673246 | 1.256783962 | 0.8459716139 | 1.33950007 | 0.9286877219 |  | 1.472685695 | 1.061873 | 1.213872552 | 0.8146912039 | 1.518574715 | 1.179498 | 1.076472282 | 0.6656599339 | 1.357902408 | 0.9470900599 | 1.717663646 | 1.306851
1483 | 0.4096497297 |  | 1.61681807 | 1.242654 | 0.774836123 | 1.003933 | 0.8577849865 | 0.7964272568 | 1.220201731 | 0.8105520013 | 0.9555470347 | 0.684151305 | 1.256038547 | 0.8463888173 | 1.332792878 | 0.9231431483 |  | 1.472406626 | 1.062757 | 1.215105534 | 0.8170868043 | 1.51624465 | 1.178331 | 1.07783401 | 0.6681842803 | 1.360636234 | 0.9509865043 | 1.727980256 | 1.318331
1482 | 0.4081099331 |  | 1.608471394 | 1.235847 | 0.7751194239 | 1.005756 | 0.8566561937 | 0.7968382606 | 1.221675873 | 0.8135659399 | 0.9547486901 | 0.684892757 | 1.263955355 | 0.8558454219 | 1.334185719 | 0.9260757859 |  | 1.477257252 | 1.069147 | 1.214244962 | 0.8177660289 | 1.523295641 | 1.186922 | 1.073497295 | 0.6653873619 | 1.369585872 | 0.9614759389 | 1.707952619 | 1.299843
1481 | 0.4070506692 |  | 1.595568538 | 1.224004 | 0.7769053578 | 1.008602 | 0.8557248116 | 0.7969661424 | 1.226191878 | 0.8191412088 | 0.9534525275 | 0.6846558583 | 1.265283585 | 0.8582329158 | 1.334601164 | 0.9275504948 |  | 1.46982944 | 1.062779 | 1.215254664 | 0.8198349948 | 1.507277489 | 1.171963 | 1.074031115 | 0.6669804458 | 1.363818526 | 0.9567678568 | 1.703836322 | 1.296786
1480 | 0.4054660797 |  | 1.59689343 | 1.226913 | 0.7776919007 | 1.010972821 | 0.8551151752 | 0.7979410955 | 1.223487616 | 0.8180215363 | 0.9527559876 | 0.6855439079 | 1.259854078 | 0.8543879983 | 1.33503449 | 0.9295684103 |  | 1.468003631 | 1.062538 | 1.213844657 | 0.8200095773 | 1.529026866 | 1.195297 | 1.071344137 | 0.6658780573 | 1.356628299 | 0.9511622193 | 1.704018474 | 1.298552
1479 | 0.4056483209 |  | 1.596958637 | 1.226796 | 0.7753223777 | 1.008421 | 0.8554739952 | 0.7981176743 | 1.222318292 | 0.8166699711 | 0.9508377314 | 0.6834434105 | 1.259796023 | 0.8541477021 | 1.332126856 | 0.9264785351 |  | 1.46493268 | 1.059284 | 1.219105363 | 0.8250880421 | 1.510787249 | 1.176875 | 1.068364382 | 0.6627160611 | 1.360285163 | 0.9546368421 | 1.708965778 | 1.303317
1478 | 0.4045918286 |  | 1.600527525 | 1.231422 | 0.7747890353 | 1.008944 | 0.8556993008 | 0.7993994722 | 1.221472025 | 0.8168801964 | 0.9499490857 | 0.6836112571 | 1.257975698 | 0.8533838694 | 1.336910248 | 0.9323184194 |  | 1.461654425 | 1.057063 | 1.210720181 | 0.8177593524 | 1.52000618 | 1.18715 | 1.073224783 | 0.6686329544 | 1.365910411 | 0.9613185824 | 1.713759184 | 1.309167
1477 | 0.4027425051 |  | 1.603110909 | 1.235854 | 0.7760451436 | 1.01205 | 0.8549926281 | 0.800542123 | 1.223277807 | 0.8205353019 | 0.9533542991 | 0.688865794 | 1.260100722 | 0.8573582169 | 1.335443854 | 0.9327013489 |  | 1.462998629 | 1.060256 | 1.212395906 | 0.8212844009 | 1.513412714 | 1.182406 | 1.070381284 | 0.6676387789 | 1.363541126 | 0.9607986209 | 1.715226173 | 1.312484
1476 | 0.401812464 |  | 1.610132456 | 1.243805992 | 0.7750817537 | 1.012016 | 0.8512430787 | 0.7977226147 | 1.224765778 | 0.822953314 | 0.9527149796 | 0.6891565156 | 1.259213328 | 0.857400864 | 1.329986095 | 0.928173631 |  | 1.467264295 | 1.065451831 | 1.20978868 | 0.819607216 | 1.518759847 | 1.188683383 | 1.072502255 | 0.670689791 | 1.354536176 | 0.952723712 | 1.719551802 | 1.317739338
1475 | 0.4007289112 |  | 1.603410721 | 1.238168 | 0.7771576047 | 1.015176 | 0.8527260423 | 0.8002891311 | 1.218680859 | 0.8179519478 | 0.9511952996 | 0.6887203884 | 1.257268667 | 0.8565397558 | 1.328248978 | 0.9275200668 |  | 1.465543151 | 1.064814 | 1.212022424 | 0.8229245128 | 1.527016163 | 1.198023 | 1.072623968 | 0.6718950568 | 1.353934407 | 0.9532054958 | 1.692844629 | 1.292116
1474 | 0.3995586634 |  | 1.604389071 | 1.240316 | 0.7754781246 | 1.014666 | 0.8550174236 | 0.8037507602 | 1.222703934 | 0.8231452706 | 0.9499581456 | 0.6886534822 | 1.26180768 | 0.8622490166 | 1.329579949 | 0.9300212856 |  | 1.473095417 | 1.073537 | 1.213421226 | 0.8254935626 | 1.526265979 | 1.198443 | 1.073939919 | 0.6743812556 | 1.354846954 | 0.9552882906 | 1.71594727 | 1.316389
1473 | 0.3987930119 |  | 1.586633921 | 1.223327 | 0.7743600607 | 1.014314 | 0.8508015871 | 0.8003005752 | 1.219024301 | 0.8202312891 | 0.950892508 | 0.6903534961 | 1.256133556 | 0.8573405441 | 1.32688117 | 0.9280881581 |  | 1.465351939 | 1.066559 | 1.212139845 | 0.8249778331 | 1.514375687 | 1.187319 | 1.073537946 | 0.6747449341 | 1.354363084 | 0.9555700721 | 1.71521771 | 1.316425
1472 | 0.3972418308 |  | 1.594665885 | 1.23291 | 0.7749447823 | 1.01645 | 0.8505725861 | 0.8016227553 | 1.214588165 | 0.8173463342 | 0.9491067529 | 0.6901189221 | 1.260483742 | 0.8632419112 | 1.327912211 | 0.9306703802 |  | 1.460858345 | 1.063617 | 1.205621123 | 0.8200102922 | 1.521238089 | 1.195732 | 1.067474604 | 0.6702327732 | 1.358231187 | 0.9609893562 | 1.714013577 | 1.316772
1471 | 0.3963634372 |  | 1.590105057 | 1.229228 | 0.7744271159 | 1.016811 | 0.8526593447 | 0.8045879075 | 1.211120605 | 0.8147571678 | 0.9455870986 | 0.6874776614 | 1.261032939 | 0.8646695018 | 1.3264575 | 0.9300940628 |  | 1.460019231 | 1.063656 | 1.209332347 | 0.8245999098 | 1.518807173 | 1.19418 | 1.069567561 | 0.6732041238 | 1.355345249 | 0.9589818118 | 1.714967251 | 1.318604
1470 | 0.3952620924 |  | 1.591139436 | 1.231363 | 0.7745040655 | 1.017989 | 0.8495450616 | 0.8025749692 | 1.212844372 | 0.8175822796 | 0.9473838806 | 0.6903757882 | 1.259577751 | 0.8643156586 | 1.331140161 | 0.9358780686 |  | 1.456353307 | 1.061091 | 1.211283684 | 0.8276525916 | 1.519526005 | 1.196 | 1.065576792 | 0.6703146996 | 1.358774304 | 0.9635122116 | 1.697669268 | 1.302407
1469 | 0.3940948546 |  | 1.595622778 | 1.237014 | 0.7750433683 | 1.019696 | 0.849683702 | 0.8038808474 | 1.21820581 | 0.8241109554 | 0.9489907622 | 0.6931499076 | 1.256437778 | 0.8623429234 | 1.333449721 | 0.9393548664 |  | 1.4550246 | 1.06093 | 1.208362341 | 0.8258984864 | 1.515101194 | 1.192742 | 1.069772243 | 0.6756773884 | 1.357898831 | 0.9638039764 | 1.700917363 | 1.306823
1468 | 0.3927292228 |  | 1.590220094 | 1.232977 | 0.7760896087 | 1.022107 | 0.8499500751 | 0.8055128523 | 1.223357558 | 0.8306283352 | 0.9460676312 | 0.6915924084 | 1.255446553 | 0.8627173302 | 1.325890422 | 0.9331611992 |  | 1.461787462 | 1.069058 | 1.208775163 | 0.8276769402 | 1.52099967 | 1.200006 | 1.073091149 | 0.6803619262 | 1.350231528 | 0.9575023052 | 1.707123995 | 1.314395
1467 | 0.3912947178 |  | 1.592800021 | 1.236991 | 0.7766776085 | 1.02413 | 0.8514868021 | 0.8084840843 | 1.210955024 | 0.8196603062 | 0.9469770789 | 0.6939363611 | 1.255054951 | 0.8637602332 | 1.328978658 | 0.9376839402 |  | 1.450717449 | 1.059423 | 1.202695131 | 0.8230314132 | 1.51110816 | 1.191549 | 1.070750713 | 0.6794559952 | 1.34760654 | 0.9563118222 | 1.70619452 | 1.3149
1466 | 0.3906617165 |  | 1.574654102 | 1.219478 | 0.7760688066 | 1.024154 | 0.850887239 | 0.8085175225 | 1.212612033 | 0.8219503165 | 0.9490119219 | 0.6966042054 | 1.257093549 | 0.8664318325 | 1.325613856 | 0.9349521395 |  | 1.464424014 | 1.073762 | 1.204094887 | 0.8250641705 | 1.505888939 | 1.186963 | 1.06741035 | 0.6767486335 | 1.353916287 | 0.9632545705 | 1.703220129 | 1.312558
1465 | 0.3886781931 |  | 1.590429068 | 1.237237 | 0.7768998146 | 1.026969 | 0.8500825167 | 0.8096963236 | 1.210112572 | 0.8214343789 | 0.946262002 | 0.6958378089 | 1.260055542 | 0.8713773489 | 1.339812875 | 0.9511346819 |  | 1.457365274 | 1.068687 | 1.208155036 | 0.8311078429 | 1.508995891 | 1.192054 | 1.069216132 | 0.6805379389 | 1.357132077 | 0.9684538839 | 1.728158832 | 1.339481
1464 | 0.388114512 |  | 1.594828725 | 1.242200213 | 0.7737349272 | 1.024367 | 0.8493173718 | 0.8094948598 | 1.206994057 | 0.818879545 | 0.9478878975 | 0.6980273855 | 1.253515363 | 0.865400851 | 1.327224493 | 0.939109981 |  | 1.460640073 | 1.072525561 | 1.208660722 | 0.83217721 | 1.512995362 | 1.19661685 | 1.069255233 | 0.681140721 | 1.347756505 | 0.959641993 | 1.698212624 | 1.310098112
1463 | 0.38735497 |  | 1.596888185 | 1.245019215 | 0.774962008 | 1.026354038 | 0.8496344686 | 0.8105714986 | 1.205213189 | 0.817858219 | 0.946631372 | 0.697530402 | 1.252714157 | 0.865359187 | 1.328017354 | 0.940662384 |  | 1.461526394 | 1.074171424 | 1.202754259 | 0.827030289 | 1.512476206 | 1.196857236 | 1.065782428 | 0.678427458 | 1.348407149 | 0.961052179 | 1.70682621 | 1.31947124
1462 | 0.3863057196 |  | 1.584980845 | 1.234161 | 0.7742946148 | 1.026736 | 0.8485672474 | 0.8105535278 | 1.209951282 | 0.8236455624 | 0.9448298812 | 0.6967781616 | 1.25975728 | 0.8734515604 | 1.323573589 | 0.9372678694 |  | 1.454253316 | 1.067948 | 1.208161473 | 0.8334867534 | 1.512034059 | 1.197464 | 1.066899896 | 0.6805941764 | 1.346419215 | 0.9601134954 | 1.699741006 | 1.313435
1461 | 0.3851973712 |  | 1.599280119 | 1.249569 | 0.774027586 | 1.027577 | 0.8477541804 | 0.8108488092 | 1.211872935 | 0.8266755638 | 0.9468855858 | 0.6999422146 | 1.257117987 | 0.8719206158 | 1.325040698 | 0.9398433268 |  | 1.458658934 | 1.073462 | 1.201375484 | 0.8278091128 | 1.513300419 | 1.199839 | 1.064847112 | 0.6796497408 | 1.35687387 | 0.9716764988 | 1.702905059 | 1.317708
1460 | 0.3840654194 |  | 1.590359807 | 1.24178 | 0.7735779881 | 1.02826 | 0.8493488431 | 0.8135754237 | 1.208796263 | 0.8247308436 | 0.9430072904 | 0.697195871 | 1.258036613 | 0.8739711936 | 1.328745604 | 0.9446801846 |  | 1.456919193 | 1.072854 | 1.206460595 | 0.8340261756 | 1.517330289 | 1.205001 | 1.064550757 | 0.6804853376 | 1.351325512 | 0.9672600926 | 1.682129502 | 1.298064
1459 | 0.3818093836 |  | 1.584739566 | 1.238416 | 0.774281621 | 1.031219 | 0.8473663926 | 0.813849009 | 1.206058979 | 0.8242495954 | 0.9448009729 | 0.7012455893 | 1.256428242 | 0.8746188584 | 1.320328474 | 0.9385190904 |  | 1.459656119 | 1.077847 | 1.201887131 | 0.8317087474 | 1.502148747 | 1.192075 | 1.068617105 | 0.6868077214 | 1.346781611 | 0.9649722274 | 1.706119061 | 1.32431
1458 | 0.3815070391 |  | 1.588962078 | 1.242941 | 0.7724541426 | 1.029694 | 0.8480713964 | 0.8148563573 | 1.205739975 | 0.8242329359 | 0.943793416 | 0.7005403769 | 1.256022334 | 0.8745152949 | 1.320211172 | 0.9387041329 |  | 1.459107876 | 1.077601 | 1.204434991 | 0.8345589519 | 1.499149799 | 1.189379 | 1.06802237 | 0.6865153309 | 1.35115993 | 0.9696528909 | 1.698708177 | 1.317201
1457 | 0.3800319433 |  | 1.575274348 | 1.230728 | 0.7735260129 | 1.032241 | 0.848474741 | 0.8167347977 | 1.209570527 | 0.8295385837 | 0.9471858144 | 0.7054078711 | 1.253476739 | 0.8734447957 | 1.328321695 | 0.9482897517 |  | 1.45548737 | 1.075455 | 1.199190497 | 0.8307895537 | 1.501885295 | 1.193589 | 1.069803596 | 0.6897716527 | 1.353473663 | 0.9734417197 | 1.692646623 | 1.312615
1456 | 0.3792295456 |  | 1.578542352 | 1.234799 | 0.7734159231 | 1.032933 | 0.8486678004 | 0.8177302548 | 1.208123326 | 0.8288937804 | 0.9445866346 | 0.703611089 | 1.251329541 | 0.8720999954 | 1.328196049 | 0.9489665034 |  | 1.459902525 | 1.080673 | 1.1976825 | 0.8300839544 | 1.514711738 | 1.207218 | 1.064801097 | 0.6855715514 | 1.348689437 | 0.9694598914 | 1.708471179 | 1.329242
1455 | 0.3790773749 |  | 1.577897549 | 1.234306 | 0.7720785141 | 1.031748 | 0.8498954177 | 0.8191100428 | 1.207466841 | 0.8283894661 | 0.9449990988 | 0.7041757239 | 1.251605034 | 0.8725276591 | 1.323876143 | 0.9447987681 |  | 1.452274561 | 1.073197 | 1.20517385 | 0.8377274751 | 1.494820595 | 1.187479 | 1.065604091 | 0.6865267161 | 1.348799586 | 0.9697222111 | 1.697354555 | 1.318277
1454 | 0.3773752451 |  | 1.574016333 | 1.232127 | 0.7716757059 | 1.033047 | 0.849032402 | 0.8199491569 | 1.208726645 | 0.8313513999 | 0.9411584139 | 0.7020371688 | 1.249652386 | 0.8722771409 | 1.32248497 | 0.9451097249 |  | 1.450928092 | 1.073553 | 1.203101754 | 0.8373575089 | 1.507645965 | 1.202007 | 1.062921643 | 0.6855463979 | 1.350021124 | 0.9726458789 | 1.697504401 | 1.320129
1453 | 0.3758124709 |  | 1.575811863 | 1.235485 | 0.7703036666 | 1.033238 | 0.8470804691 | 0.8195599982 | 1.210548282 | 0.8347358111 | 0.9416268468 | 0.7040683759 | 1.252918124 | 0.8771056531 | 1.318408132 | 0.9425956611 |  | 1.456826687 | 1.081014 | 1.19957912 | 0.8353976491 | 1.501115203 | 1.197039 | 1.063219309 | 0.6874068381 | 1.340874076 | 0.9650616051 | 1.707496881 | 1.331684
1452 | 0.3747226894 |  | 1.581498384 | 1.242262 | 0.7709370852 | 1.034961 | 0.8466386199 | 0.8202079305 | 1.209673405 | 0.8349507156 | 0.9423750639 | 0.7059063745 | 1.251196265 | 0.8764735756 | 1.323079109 | 0.9483564196 |  | 1.454932094 | 1.080209 | 1.201351523 | 0.8382598336 | 1.502549887 | 1.199563 | 1.063933611 | 0.6892109216 | 1.340240955 | 0.9655182656 | 1.68515563 | 1.310433
1451 | 0.3739397824 |  | 1.58619988 | 1.247746 | 0.7699229717 | 1.03473 | 0.8470798731 | 0.8214320907 | 1.203923702 | 0.8299839196 | 0.9429314137 | 0.7072456313 | 1.251908779 | 0.8779689966 | 1.323252082 | 0.9493122996 |  | 1.451459885 | 1.07752 | 1.198953867 | 0.8366450846 | 1.495222449 | 1.193019 | 1.066264749 | 0.6923249666 | 1.339023709 | 0.9650839266 | 1.692654729 | 1.318715
1450 | 0.3727118075 |  | 1.569760799 | 1.232535 | 0.7714877129 | 1.037523 | 0.846539855 | 0.8221200475 | 1.198456764 | 0.8257449565 | 0.9425743222 | 0.7081165147 | 1.250187039 | 0.8774752315 | 1.326788306 | 0.9540764985 |  | 1.443299055 | 1.070587 | 1.19845295 | 0.8373721425 | 1.499592304 | 1.198616 | 1.062197447 | 0.6894856395 | 1.34331882 | 0.9706070125 | 1.689723969 | 1.317012
1449 | 0.3722763062 |  | 1.570552945 | 1.233763 | 0.7710841894 | 1.037555 | 0.8458433747 | 0.8218590685 | 1.200328946 | 0.8280526398 | 0.9437512755 | 0.7097289693 | 1.249414206 | 0.8771378998 | 1.329938173 | 0.9576618668 |  | 1.444033027 | 1.071757 | 1.195349216 | 0.8347039098 | 1.508988738 | 1.208448 | 1.065351009 | 0.6930747028 | 1.339025736 | 0.9667494298 | 1.698260427 | 1.325984
1448 | 0.3708535135 |  | 1.570314884 | 1.234947 | 0.7690478563 | 1.036941 | 0.8444356322 | 0.8218741187 | 1.203129649 | 0.8322761355 | 0.944395721 | 0.7117962075 | 1.254534602 | 0.8836810885 | 1.323702335 | 0.9528488215 |  | 1.441758633 | 1.070905 | 1.198453903 | 0.8392313895 | 1.503555179 | 1.204438 | 1.065986514 | 0.6951330005 | 1.34422791 | 0.9733743965 | 1.70607841 | 1.335225
1447 | 0.3702656031 |  | 1.584389925 | 1.24961 | 0.7705852389 | 1.039067 | 0.8459196687 | 0.8239460656 | 1.199770927 | 0.8295053239 | 0.9379012585 | 0.7058896554 | 1.251560569 | 0.8812949659 | 1.326170564 | 0.9559049609 |  | 1.456041694 | 1.085776 | 1.197815418 | 0.8391808149 | 1.497836828 | 1.199307 | 1.062185287 | 0.6919196839 | 1.339850664 | 0.9695850609 | 1.695133924 | 1.324868
1446 | 0.3687073886 |  | 1.578918099 | 1.245697 | 0.768545568 | 1.038585 | 0.8437649608 | 0.8233495722 | 1.195601463 | 0.8268940744 | 0.9389842749 | 0.7085308863 | 1.250754595 | 0.8820472064 | 1.323224068 | 0.9545166794 |  | 1.451174021 | 1.082467 | 1.192154527 | 0.8350781384 | 1.495204329 | 1.198233 | 1.064364433 | 0.6956570444 | 1.33776474 | 0.9690573514 | 1.697422147 | 1.328715
1445 | 0.3674789369 |  | 1.579252839 | 1.24726 | 0.7696635723 | 1.040932 | 0.8451856971 | 0.8259987602 | 1.205062985 | 0.8375840481 | 0.9395135045 | 0.7102885676 | 1.252098203 | 0.8846192661 | 1.319600701 | 0.9521217641 |  | 1.452666998 | 1.085188 | 1.195896864 | 0.8400489271 | 1.496270895 | 1.200528 | 1.061714411 | 0.6942354741 | 1.345015168 | 0.9775362311 | 1.700563669 | 1.333085
1444 | 0.3666577041 |  | 1.568094611 | 1.236923 | 0.7685990334 | 1.040688 | 0.8446906805 | 0.8263249764 | 1.199419498 | 0.8327617939 | 0.9388501048 | 0.7104464007 | 1.251493216 | 0.8848355119 | 1.315196514 | 0.9485388099 |  | 1.444321394 | 1.077664 | 1.192430377 | 0.8374036729 | 1.498086452 | 1.203165 | 1.062017202 | 0.6953594979 | 1.34649992 | 0.9798422159 | 1.693771243 | 1.327114
1443 | 0.3658412993 |  | 1.569714785 | 1.239359 | 0.7692594528 | 1.042165 | 0.8424426913 | 0.824893392 | 1.200465322 | 0.8346240227 | 0.9413273931 | 0.7137400938 | 1.248793602 | 0.8829523027 | 1.320625424 | 0.9547841247 |  | 1.457072496 | 1.091231 | 1.199889302 | 0.8456790027 | 1.49885428 | 1.204749 | 1.059824944 | 0.6939836447 | 1.345556498 | 0.9797151987 | 1.686588407 | 1.320747
1442 | 0.3646107018 |  | 1.570874333 | 1.24175 | 0.767211616 | 1.041348 | 0.8440483809 | 0.8277296791 | 1.202397943 | 0.8377872412 | 0.9413951039 | 0.7150384021 | 1.245814919 | 0.8812042172 | 1.324472308 | 0.9598616062 |  | 1.452841163 | 1.08823 | 1.195480585 | 0.8425008832 | 1.512490988 | 1.219616 | 1.061722279 | 0.6971115772 | 1.342802882 | 0.9781921802 | 1.694917083 | 1.330306
1441 | 0.3634006381 |  | 1.583382607 | 1.255468 | 0.7690194845 | 1.044366 | 0.8435453176 | 0.8284366795 | 1.19419241 | 0.8307917719 | 0.9397783875 | 0.7146317494 | 1.245903015 | 0.8825023769 | 1.31740725 | 0.9540066119 |  | 1.446577549 | 1.083177 | 1.196216702 | 0.8444470639 | 1.496434927 | 1.20477 | 1.061023355 | 0.6976227169 | 1.331520915 | 0.9681202769 | 1.683097959 | 1.319697
1440 | 0.3619122207 |  | 1.571952939 | 1.245527 | 0.7700763345 | 1.046911 | 0.840284884 | 0.8266646633 | 1.197569847 | 0.8356576263 | 0.9335321784 | 0.7098739577 | 1.251649261 | 0.8897370403 | 1.316558361 | 0.9546461403 |  | 1.453298926 | 1.091387 | 1.19164753 | 0.8413663093 | 1.49704349 | 1.206867 | 1.061541796 | 0.6996295753 | 1.337704778 | 0.9757925573 | 1.693716288 | 1.331804
1439 | 0.3616770804 |  | 1.57571888 | 1.249528 | 0.7686040401 | 1.045674 | 0.842808485 | 0.8294234046 | 1.19433248 | 0.8326553996 | 0.9349887967 | 0.7115657163 | 1.249285221 | 0.8876081406 | 1.322092056 | 0.9604149756 |  | 1.448814034 | 1.087137 | 1.193741202 | 0.8436951216 | 1.492867351 | 1.202926 | 1.06297195 | 0.7012948696 | 1.335801363 | 0.9741242826 | 1.681251407 | 1.319574
1438 | 0.3604130447 |  | 1.557130814 | 1.232204 | 0.7674720287 | 1.045805984 | 0.8409404159 | 0.8288193712 | 1.195732713 | 0.8353196683 | 0.9350264668 | 0.7128674221 | 1.248922825 | 0.8885097803 | 1.312470675 | 0.9520576303 |  | 1.445793629 | 1.085381 | 1.191788435 | 0.8430063903 | 1.492677689 | 1.204001 | 1.063317776 | 0.7029047313 | 1.340331078 | 0.9799180333 | 1.695998073 | 1.335585
1437 | 0.3598152101 |  | 1.568128109 | 1.243799 | 0.7681481242 | 1.04708 | 0.8436501622 | 0.8321269521 | 1.193342328 | 0.8335271179 | 0.9372832775 | 0.7157220674 | 1.250705957 | 0.8908907469 | 1.312603235 | 0.9527880249 |  | 1.442281485 | 1.082466 | 1.192907214 | 0.8447230039 | 1.493277073 | 1.205198 | 1.059887409 | 0.7000721989 | 1.33772254 | 0.9779073299 | 1.675638318 | 1.315823
1436 | 0.358230561 |  | 1.573450327 | 1.250705766 | 0.7672553658 | 1.047772 | 0.8419875503 | 0.8320489893 | 1.197075963 | 0.838845402 | 0.9333305359 | 0.7133539749 | 1.248780608 | 0.890550047 | 1.322610021 | 0.96437946 |  | 1.450955391 | 1.09272483 | 1.190862536 | 0.844262975 | 1.501595378 | 1.215100817 | 1.056840539 | 0.698609978 | 1.335994482 | 0.977763921 | 1.675349355 | 1.317118794
1435 | 0.3582659662 |  | 1.559998989 | 1.237219 | 0.7693297863 | 1.049811 | 0.8411678076 | 0.8311938414 | 1.19710505 | 0.8388390838 | 0.9347731471 | 0.7147611809 | 1.244120836 | 0.8858548698 | 1.318974733 | 0.9607087668 |  | 1.451784492 | 1.093519 | 1.194405913 | 0.8477709468 | 1.502844691 | 1.216315 | 1.059627175 | 0.7013612088 | 1.336819053 | 0.9785530868 | 1.689925313 | 1.331659
1434 | 0.3564612567 |  | 1.571571112 | 1.250596 | 0.7676119804 | 1.049898 | 0.8408113718 | 0.8326421151 | 1.194370985 | 0.8379097283 | 0.9332277775 | 0.7150205208 | 1.242685556 | 0.8862242993 | 1.320413709 | 0.9639524523 |  | 1.454532862 | 1.098072 | 1.192073941 | 0.8472436843 | 1.501173615 | 1.216448 | 1.061661243 | 0.7051999863 | 1.333726883 | 0.9772656263 | 1.694411993 | 1.337951
1433 | 0.3548979461 |  | 1.5610708 | 1.241659 | 0.7687088847 | 1.052558 | 0.8382335901 | 0.831627644 | 1.194203138 | 0.8393051919 | 0.9366109371 | 0.719966991 | 1.249666929 | 0.8947689829 | 1.316234112 | 0.9613361659 |  | 1.4315871 | 1.076689 | 1.191464543 | 0.8481975969 | 1.497124553 | 1.213963 | 1.059114695 | 0.7042167489 | 1.339002609 | 0.9841046629 | 1.69393003 | 1.339032
1432 | 0.3542166054 |  | 1.56052506 | 1.241794 | 0.7665619254 | 1.05109232 | 0.8408071399 | 0.8348825345 | 1.189789891 | 0.8355732856 | 0.9336069226 | 0.7176443172 | 1.248286128 | 0.8940695226 | 1.30870986 | 0.9544932546 |  | 1.441236496 | 1.08702 | 1.194288015 | 0.8517024096 | 1.484047294 | 1.201567 | 1.059098005 | 0.7048813996 | 1.317500472 | 0.9632838666 | 1.679693103 | 1.325476
1431 | 0.3536497056 |  | 1.551084638 | 1.232921 | 0.7678266764 | 1.052924 | 0.8402866125 | 0.8349289069 | 1.192075133 | 0.8384254274 | 0.9353880286 | 0.719992323 | 1.246249199 | 0.8925994934 | 1.316863656 | 0.9632139504 |  | 1.432370901 | 1.078721 | 1.193706393 | 0.8516876874 | 1.484073281 | 1.20216 | 1.056591511 | 0.7029418054 | 1.330063343 | 0.9764136374 | 1.694588423 | 1.340939
1430 | 0.3518610895 |  | 1.561804533 | 1.245429 | 0.7673221827 | 1.054208 | 0.8395582438 | 0.8359891543 | 1.188730121 | 0.8368690315 | 0.9350776076 | 0.7214705181 | 1.251050353 | 0.8991892635 | 1.314644933 | 0.9627838435 |  | 1.446448088 | 1.094587 | 1.192092419 | 0.8518623295 | 1.494773269 | 1.214648 | 1.056746602 | 0.7048855125 | 1.333407521 | 0.9815464315 | 1.69127357 | 1.339412
1429 | 0.3512045443 |  | 1.551398396 | 1.23568 | 0.7677139044 | 1.055256 | 0.8393334746 | 0.8364209303 | 1.188444257 | 0.8372397127 | 0.9342961907 | 0.7213456464 | 1.247189641 | 0.8959850967 | 1.315111876 | 0.9639073317 |  | 1.442452073 | 1.091248 | 1.186809063 | 0.8472355187 | 1.49160552 | 1.212137 | 1.056781769 | 0.7055772247 | 1.334071279 | 0.9828667347 | 1.680096269 | 1.328892
1428 | 0.3499710262 |  | 1.555976272 | 1.241491 | 0.7659565806 | 1.054733 | 0.8397731185 | 0.8380940923 | 1.18775475 | 0.8377837238 | 0.9350392818 | 0.7233222556 | 1.248212814 | 0.8982417878 | 1.315692663 | 0.9657216368 |  | 1.444342375 | 1.094371 | 1.189778805 | 0.8514387788 | 1.496949553 | 1.218715 | 1.059675455 | 0.7097044288 | 1.329349279 | 0.9793782528 | 1.671511412 | 1.32154
1427 | 0.3490247428 |  | 1.565373659 | 1.251835 | 0.7653406262 | 1.055063 | 0.8389909267 | 0.8382581839 | 1.186490059 | 0.8374653162 | 0.9345738292 | 0.7238030864 | 1.247187972 | 0.8981632292 | 1.318570375 | 0.9695456322 |  | 1.435224414 | 1.0862 | 1.190402985 | 0.8530092422 | 1.495034456 | 1.217746 | 1.057050705 | 0.7080259622 | 1.332888722 | 0.9838639792 | 1.6702528 | 1.321228
1426 | 0.3476507664 |  | 1.550765753 | 1.238601 | 0.7649110556 | 1.056007 | 0.8419738412 | 0.8426150748 | 1.188503742 | 0.8408529756 | 0.9363467693 | 0.7269500029 | 1.245371222 | 0.8977204556 | 1.312517166 | 0.9648663996 |  | 1.44811821 | 1.100467 | 1.190048933 | 0.8540291666 | 1.486510515 | 1.210596 | 1.055084944 | 0.7074341776 | 1.32959187 | 0.9819411036 | 1.670652628 | 1.323002
1425 | 0.3473995626 |  | 1.547002316 | 1.235089 | 0.7639303803 | 1.055278 | 0.8412111998 | 0.8421036372 | 1.192679167 | 0.8452796044 | 0.9344069958 | 0.7252614332 | 1.245921493 | 0.8985219304 | 1.314514875 | 0.9671153124 |  | 1.43883872 | 1.091439 | 1.185756087 | 0.8499875244 | 1.496048689 | 1.220385 | 1.055895567 | 0.7084960044 | 1.325064182 | 0.9776646194 | 1.685816646 | 1.338417
1424 | 0.3458138406 |  | 1.544278145 | 1.23395 | 0.7648240924 | 1.057757 | 0.8409336209 | 0.8434117803 | 1.190360427 | 0.8445465864 | 0.9363312721 | 0.7287714315 | 1.249969125 | 0.9041552844 | 1.317061067 | 0.9712472264 |  | 1.440225363 | 1.094412 | 1.18510735 | 0.8509245094 | 1.499348044 | 1.22527 | 1.057436466 | 0.7116226254 | 1.320674658 | 0.9748608174 | 1.685201883 | 1.339388
1423 | 0.3455209434 |  | 1.556770086 | 1.246735 | 0.7655957341 | 1.058822 | 0.841021955 | 0.8437930116 | 1.192418575 | 0.8468976316 | 0.9342423081 | 0.7269753647 | 1.243767619 | 0.8982466756 | 1.311672688 | 0.9661517446 |  | 1.437208891 | 1.091688 | 1.18127346 | 0.8473835166 | 1.496747017 | 1.222962 | 1.056533098 | 0.7110121546 | 1.326452613 | 0.9809316696 | 1.684740424 | 1.339219
1422 | 0.3442629576 |  | 1.549823403 | 1.241046 | 0.7639246583 | 1.058409 | 0.8406045437 | 0.8446335861 | 1.187880397 | 0.8436174394 | 0.9354838133 | 0.7294748557 | 1.239802241 | 0.8955392834 | 1.312296391 | 0.9680334334 |  | 1.444307685 | 1.100045 | 1.18725431 | 0.8546223524 | 1.485599041 | 1.213072 | 1.052729011 | 0.7084660534 | 1.31993103 | 0.9756680724 | 1.675827026 | 1.331564
1421 | 0.3429246843 |  | 1.545226097 | 1.237787 | 0.7644550204 | 1.060277 | 0.8391813636 | 0.8445486793 | 1.184402943 | 0.8414782587 | 0.9329577088 | 0.7282870245 | 1.242853045 | 0.8999283607 | 1.306602001 | 0.9636773167 |  | 1.429382563 | 1.086458 | 1.183616042 | 0.8523223577 | 1.489566445 | 1.218378 | 1.056118965 | 0.7131942807 | 1.326209188 | 0.9832845037 | 1.672328591 | 1.329404
1420 | 0.3426707983 |  | 1.554324269 | 1.247139 | 0.7638548017 | 1.059931 | 0.8398865461 | 0.8455077478 | 1.183245182 | 0.8405743837 | 0.9319947958 | 0.7275779975 | 1.240732074 | 0.8980612757 | 1.316065431 | 0.9733946327 |  | 1.440850973 | 1.09818 | 1.184520245 | 0.8534804467 | 1.484868288 | 1.213933 | 1.054696798 | 0.7120259997 | 1.325328708 | 0.9826579097 | 1.678083181 | 1.335412
1419 | 0.340493679 |  | 1.54942441 | 1.244416731 | 0.7617496252 | 1.060003 | 0.8406704664 | 0.8484687874 | 1.183981419 | 0.84348774 | 0.9357360005 | 0.7334963215 | 1.241826177 | 0.901332498 | 1.313487172 | 0.972993493 |  | 1.439528108 | 1.099034429 | 1.182254791 | 0.853392112 | 1.487250447 | 1.218492768 | 1.055072546 | 0.714578867 | 1.321899056 | 0.981405377 | 1.660838366 | 1.320344687
1418 | 0.3400506973 |  | 1.545078039 | 1.240513 | 0.7623438239 | 1.06104 | 0.8420781493 | 0.850319452 | 1.183745623 | 0.8436949257 | 0.9375893474 | 0.7357926501 | 1.24627316 | 0.9062224627 | 1.312978506 | 0.9729278087 |  | 1.432106614 | 1.092056 | 1.187184215 | 0.8587645177 | 1.485389948 | 1.217075 | 1.055105448 | 0.7150547507 | 1.320806026 | 0.9807553287 | 1.6670928 | 1.327042
1417 | 0.3389016688 |  | 1.546828985 | 1.243413 | 0.7614207864 | 1.061266 | 0.8399701715 | 0.8493605027 | 1.180882812 | 0.8419811432 | 0.9345913529 | 0.7339436841 | 1.242650628 | 0.9037489592 | 1.309423447 | 0.9705217782 |  | 1.439832807 | 1.100931 | 1.183905721 | 0.8566350522 | 1.488353968 | 1.221188 | 1.053458571 | 0.7145569022 | 1.31703341 | 0.9781317412 | 1.684901595 | 1.346
1416 | 0.3384104371 |  | 1.54363215 | 1.240708 | 0.7607322335 | 1.061069 | 0.8385360837 | 0.8484176466 | 1.183529854 | 0.8451194169 | 0.9369545579 | 0.7367981208 | 1.23974824 | 0.9013378029 | 1.314715147 | 0.9763047099 |  | 1.425323725 | 1.086913 | 1.181029081 | 0.8542496439 | 1.489899158 | 1.223225 | 1.051490903 | 0.7130804659 | 1.319099307 | 0.9806888699 | 1.684948683 | 1.346538
1415 | 0.3372780979 |  | 1.538316369 | 1.236524 | 0.7588462234 | 1.060315 | 0.8423977494 | 0.8534116515 | 1.18223846 | 0.8449603621 | 0.9338260293 | 0.7348019314 | 1.236571431 | 0.8992933331 | 1.312073112 | 0.9747950141 |  | 1.425555348 | 1.088277 | 1.182706714 | 0.8570596161 | 1.484780788 | 1.219239 | 1.052735209 | 0.7154571111 | 1.32004869 | 0.9827705921 | 1.676209092 | 1.338931
1414 | 0.3368037641 |  | 1.536324501 | 1.235007 | 0.7588743567 | 1.060818 | 0.8386582136 | 0.8501464495 | 1.179389119 | 0.8425853549 | 0.9320569634 | 0.7335071993 | 1.245720267 | 0.9089165029 | 1.311406016 | 0.9746022519 |  | 1.431001425 | 1.094198 | 1.18565309 | 0.8604803259 | 1.489728212 | 1.22466 | 1.052619457 | 0.7158156929 | 1.314875245 | 0.9780714809 | 1.689504623 | 1.352701
1413 | 0.3358118534 |  | 1.554105282 | 1.253779 | 0.7595812082 | 1.062516 | 0.8408610821 | 0.8533412287 | 1.181177378 | 0.8453655246 | 0.9342469573 | 0.7366891039 | 1.242078185 | 0.9062663316 | 1.306570888 | 0.9707590346 |  | 1.425751805 | 1.08994 | 1.178265452 | 0.8540845986 | 1.484925508 | 1.22085 | 1.053748369 | 0.7179365156 | 1.325386286 | 0.9895744326 | 1.680657148 | 1.344845
1412 | 0.3349516094 |  | 1.545967221 | 1.246502 | 0.7578698993 | 1.061665 | 0.8401619196 | 0.8535023102 | 1.179756641 | 0.8448050316 | 0.9330547452 | 0.7363571358 | 1.243642807 | 0.9086911976 | 1.311858654 | 0.9769070446 |  | 1.434745908 | 1.099794 | 1.180985689 | 0.8576650796 | 1.477125764 | 1.21391 | 1.051527381 | 0.7165757716 | 1.324299216 | 0.9893476066 | 1.691718221 | 1.356767
1411 | 0.3343978524 |  | 1.536534667 | 1.237623 | 0.7565283775 | 1.060878 | 0.8402183652 | 0.8541125128 | 1.178442836 | 0.8440449836 | 0.9311160445 | 0.7349721921 | 1.2402004 | 0.9058025476 | 1.312664509 | 0.9782666566 |  | 1.43817997 | 1.103782 | 1.177181602 | 0.8544147496 | 1.489351392 | 1.22669 | 1.048633814 | 0.7142359616 | 1.320835471 | 0.9864376186 | 1.67035532 | 1.335957
1410 | 0.3332895637 |  | 1.543012857 | 1.245209 | 0.7558575273 | 1.061315 | 0.8398977518 | 0.8549001881 | 1.179366827 | 0.8460772633 | 0.9317749143 | 0.7367393506 | 1.243620753 | 0.9103311893 | 1.305807352 | 0.9725177883 |  | 1.430321693 | 1.097032 | 1.181106091 | 0.8594475273 | 1.488080025 | 1.226526 | 1.053360462 | 0.7200708983 | 1.322416067 | 0.9891265033 | 1.67673254 | 1.343443
1409 | 0.3320717812 |  | 1.53993392 | 1.243348 | 0.7577716708 | 1.064447 | 0.8401567936 | 0.8563770124 | 1.182644248 | 0.8505724668 | 0.9330320954 | 0.7392143142 | 1.242585778 | 0.9105139968 | 1.318036795 | 0.9859650138 |  | 1.424281359 | 1.09221 | 1.18085587 | 0.8604150888 | 1.496762514 | 1.236427 | 1.054576397 | 0.7225046158 | 1.315479636 | 0.9834078548 | 1.67122829 | 1.339157
1408 | 0.3314293325 |  | 1.540863872 | 1.244921 | 0.7568234801 | 1.064141 | 0.8403084874 | 0.8571711549 | 1.179697156 | 0.8482678235 | 0.9319387078 | 0.7387633753 | 1.238844872 | 0.9074155395 | 1.309365749 | 0.9779364165 |  | 1.429656386 | 1.098227 | 1.180470586 | 0.8606722535 | 1.474877715 | 1.215184 | 1.050492406 | 0.7190630735 | 1.316806436 | 0.9853771035 | 1.665447593 | 1.334018
1407 | 0.330318898 |  | 1.534707785 | 1.239874887 | 0.757112205 | 1.065540307 | 0.8386462331 | 0.8566193351 | 1.179460883 | 0.849141985 | 0.9337891936 | 0.7417242956 | 1.242939949 | 0.912621051 | 1.312241793 | 0.981922895 |  | 1.431880474 | 1.101561576 | 1.178760409 | 0.860072511 | 1.489184141 | 1.230601243 | 1.047659993 | 0.717341095 | 1.322442532 | 0.992123634 | 1.670656681 | 1.340337783
1406 | 0.3293756545 |  | 1.547411323 | 1.253522 | 0.756421864 | 1.065793 | 0.8382483125 | 0.857164658 | 1.176300645 | 0.8469249905 | 0.9306349158 | 0.7395132613 | 1.23565948 | 0.9062838255 | 1.310536504 | 0.9811608495 |  | 1.433862209 | 1.104487 | 1.177529454 | 0.8597847995 | 1.473861933 | 1.216222 | 1.052134275 | 0.7227586205 | 1.321943045 | 0.9925673905 | 1.675039053 | 1.345663
1405 | 0.3279281557 |  | 1.541921258 | 1.249479 | 0.7539734244 | 1.064792 | 0.837402463 | 0.8577663073 | 1.180153251 | 0.8522250953 | 0.9291722775 | 0.7394981218 | 1.24151516 | 0.9135870043 | 1.31491518 | 0.9869870243 |  | 1.430848837 | 1.102921 | 1.176616073 | 0.8603189173 | 1.476642013 | 1.22045 | 1.048186541 | 0.7202583853 | 1.313952923 | 0.9860247673 | 1.668089867 | 1.340162
1404 | 0.3278847933 |  | 1.539423347 | 1.247025 | 0.7548389435 | 1.065701 | 0.8387999535 | 0.8592071602 | 1.169668913 | 0.8417841197 | 0.9322307706 | 0.7425999773 | 1.236232758 | 0.9083479647 | 1.307845592 | 0.9799607987 |  | 1.431997299 | 1.104113 | 1.176948547 | 0.8606947537 | 1.466052294 | 1.209904 | 1.050264478 | 0.7223796847 | 1.319372416 | 0.9914876227 | 1.655580521 | 1.327696
1403 | 0.327221781 |  | 1.532755256 | 1.241019475 | 0.7552692294 | 1.066794 | 0.8365422487 | 0.8576124677 | 1.175060153 | 0.847838372 | 0.9323893785 | 0.7434215975 | 1.234594703 | 0.907372922 | 1.310928583 | 0.983706802 |  | 1.422716737 | 1.095494956 | 1.174320698 | 0.858729917 | 1.486152768 | 1.230666987 | 1.052518129 | 0.725296348 | 1.311416626 | 0.984194845 | 1.686424851 | 1.35920307
1402 | 0.3250792623 |  | 1.538153768 | 1.248561 | 0.7543902993 | 1.068058037 | 0.8381849527 | 0.8613976904 | 1.17170155 | 0.8466222877 | 0.9316939116 | 0.7448686493 | 1.237376332 | 0.9122970697 | 1.307072759 | 0.9819934967 |  | 1.429934025 | 1.104855 | 1.176998734 | 0.8635504717 | 1.480057836 | 1.226715 | 1.052545786 | 0.7274665237 | 1.315213919 | 0.9901346567 | 1.652528763 | 1.32745
1401 | 0.3252930045 |  | 1.523706198 | 1.233899 | 0.7563304305 | 1.069784426 | 0.8374937773 | 0.8604927728 | 1.175529242 | 0.8502362375 | 0.9322680831 | 0.7452290786 | 1.236776233 | 0.9114832285 | 1.306706429 | 0.9814134245 |  | 1.432993531 | 1.107701 | 1.173698068 | 0.8600360635 | 1.480519533 | 1.226963 | 1.053787112 | 0.7284941075 | 1.310876966 | 0.9855839615 | 1.679893374 | 1.3546
1400 | 0.3238782287 |  | 1.542920828 | 1.254529 | 0.7573426962 | 1.072211 | 0.837574482 | 0.8619882533 | 1.174144149 | 0.8502659203 | 0.9303933978 | 0.7447691691 | 1.239334702 | 0.9154564733 | 1.301672697 | 0.9777944683 |  | 1.432620525 | 1.108742 | 1.179567695 | 0.8673204663 | 1.477304339 | 1.225162 | 1.05136764 | 0.7274894113 | 1.313723087 | 0.9898448583 | 1.660344124 | 1.336466
1399 | 0.3236917853 |  | 1.532472372 | 1.244267 | 0.7559118867 | 1.070967 | 0.8386981487 | 0.8632983634 | 1.1750561 | 0.8513643147 | 0.9296097755 | 0.7441719902 | 1.239052296 | 0.9153605107 | 1.317963123 | 0.9942713377 |  | 1.422600627 | 1.098909 | 1.175533295 | 0.8634725097 | 1.488837957 | 1.236882 | 1.053657889 | 0.7299661037 | 1.308005095 | 0.9843133097 | 1.667861104 | 1.344169
1398 | 0.3230605125 |  | 1.522202134 | 1.234628 | 0.7562817931 | 1.071968 | 0.8392675519 | 0.8644990394 | 1.175821066 | 0.8527605535 | 0.9314239621 | 0.7466174496 | 1.237342954 | 0.9142824415 | 1.309450746 | 0.9863902335 |  | 1.422289491 | 1.099229 | 1.174527407 | 0.8630978945 | 1.48299706 | 1.231673 | 1.0494771 | 0.7264165875 | 1.314244866 | 0.9911843535 | 1.673362017 | 1.350302
1397 | 0.3211852908 |  | 1.526933432 | 1.241234 | 0.7550855875 | 1.072647 | 0.8374068737 | 0.8645135829 | 1.174622536 | 0.8534372452 | 0.9307247996 | 0.7477935088 | 1.23860836 | 0.9174230692 | 1.308851957 | 0.9876666662 |  | 1.425492406 | 1.104307 | 1.174285293 | 0.8647310022 | 1.479264975 | 1.229816 | 1.046766639 | 0.7255813482 | 1.308683515 | 0.9874982242 | 1.660011649 | 1.338826
1396 | 0.3209469318 |  | 1.535032392 | 1.249571 | 0.7582035661 | 1.076004 | 0.8363761306 | 0.8637211988 | 1.173982501 | 0.8530355692 | 0.9309563637 | 0.7482634319 | 1.241363168 | 0.9204162362 | 1.314823866 | 0.9938769342 |  | 1.439377427 | 1.11843 | 1.173269868 | 0.8639539362 | 1.466166019 | 1.216955 | 1.047571778 | 0.7266248462 | 1.310851693 | 0.9899047612 | 1.662961364 | 1.342014
1395 | 0.3197491169 |  | 1.523107648 | 1.238845 | 0.755449295 | 1.074447 | 0.8346057534 | 0.8631486365 | 1.16852212 | 0.8487730031 | 0.925465703 | 0.7439705861 | 1.240117788 | 0.9203686711 | 1.306279182 | 0.9865300651 |  | 1.41865325 | 1.098904 | 1.170407534 | 0.8622894171 | 1.472092509 | 1.224079 | 1.047822475 | 0.7280733581 | 1.307926178 | 0.9881770611 | 1.663676381 | 1.343927
1394 | 0.3192579448 |  | 1.53415978 | 1.250388 | 0.7535282373 | 1.073017 | 0.8335664868 | 0.862600542 | 1.170289993 | 0.8510320482 | 0.928548038 | 0.7475440932 | 1.232524276 | 0.9132663312 | 1.307772398 | 0.9885144532 |  | 1.427175045 | 1.107917 | 1.173134923 | 0.8655079782 | 1.473268032 | 1.225746 | 1.047935486 | 0.7286775412 | 1.307287574 | 0.9880296292 | 1.660103917 | 1.340846
1393 | 0.3185639679 |  | 1.536758661 | 1.253681 | 0.7552759647 | 1.075459 | 0.8321697712 | 0.8618978033 | 1.168430686 | 0.8498667181 | 0.9238088727 | 0.7434989048 | 1.238100171 | 0.9195362031 | 1.312094927 | 0.9935309591 |  | 1.42101872 | 1.102455 | 1.170061469 | 0.8631285011 | 1.46743381 | 1.220606 | 1.048323035 | 0.7297590671 | 1.311613798 | 0.9930498301 | 1.664113641 | 1.34555
1392 | 0.3167175055 |  | 1.534429312 | 1.253198 | 0.7564221025 | 1.078451597 | 0.8347414136 | 0.8663159081 | 1.170148134 | 0.8534306285 | 0.9260187149 | 0.7475552094 | 1.23951447 | 0.9227969645 | 1.304390788 | 0.9876732825 |  | 1.415512681 | 1.098795 | 1.168732166 | 0.8636456605 | 1.477845907 | 1.232864 | 1.052255988 | 0.7355384825 | 1.30921793 | 0.9925004245 | 1.654314399 | 1.337597
1391 | 0.3161255717 |  | 1.530363798 | 1.249724 | 0.7561801672 | 1.078802 | 0.8305951357 | 0.862761564 | 1.170168877 | 0.8540433053 | 0.9232241511 | 0.7453525794 | 1.237503171 | 0.9213775993 | 1.311679602 | 0.9955540303 |  | 1.418099165 | 1.101974 | 1.173166633 | 0.8686720613 | 1.469218493 | 1.224829 | 1.048956275 | 0.7328307033 | 1.312600493 | 0.9964749213 | 1.662460089 | 1.346335
1390 | 0.3153736591 |  | 1.523767352 | 1.24388 | 0.756033957 | 1.079407 | 0.8284097314 | 0.8613280723 | 1.172014475 | 0.8566408159 | 0.9237115979 | 0.7465919388 | 1.231488943 | 0.9161152839 | 1.303602815 | 0.9882291559 |  | 1.416055441 | 1.100682 | 1.17139852 | 0.8676558609 | 1.471873641 | 1.228236 | 1.04424417 | 0.7288705109 | 1.30777359 | 0.9923999309 | 1.6670295 | 1.351656
1389 | 0.31413275 |  | 1.522170782 | 1.243524032 | 0.7558601499 | 1.080474 | 0.8263266683 | 0.8604859183 | 1.167868495 | 0.853735745 | 0.9243366122 | 0.7484578622 | 1.232303262 | 0.918170512 | 1.300893426 | 0.986760676 |  | 1.417597532 | 1.103464782 | 1.165774822 | 0.863273072 | 1.469052315 | 1.226655565 | 1.046614647 | 0.732481897 | 1.304944873 | 0.990812123 | 1.653180242 | 1.339047492
1388 | 0.3127085268 |  | 1.527300835 | 1.250078 | 0.7557203174 | 1.081759 | 0.8269761801 | 0.8625596533 | 1.175463676 | 0.8627551492 | 0.9234995842 | 0.7490450574 | 1.234653473 | 0.9219449462 | 1.308288097 | 0.9955795702 |  | 1.420978189 | 1.10827 | 1.167248368 | 0.8661708412 | 1.486969352 | 1.245997 | 1.045257449 | 0.7325489222 | 1.304807067 | 0.9920985402 | 1.657305479 | 1.344597
1387 | 0.3118712902 |  | 1.518807888 | 1.242423 | 0.7540198565 | 1.080896 | 0.827077508 | 0.8634982178 | 1.166609645 | 0.8547383548 | 0.9227973819 | 0.7491800917 | 1.24042809 | 0.9285567998 | 1.306326509 | 0.9944552188 |  | 1.411904573 | 1.100033 | 1.169240355 | 0.8690000648 | 1.467525601 | 1.22739 | 1.042231441 | 0.7303601508 | 1.305332303 | 0.9934610128 | 1.653404355 | 1.341533
1386 | 0.310495913 |  | 1.525466919 | 1.250457006 | 0.7552638054 | 1.083515 | 0.8255535364 | 0.8633496234 | 1.166065216 | 0.855569303 | 0.9203985333 | 0.7481566203 | 1.2341398 | 0.923643887 | 1.301108956 | 0.990613043 |  | 1.415688872 | 1.105192959 | 1.168834209 | 0.869969296 | 1.468582511 | 1.229822598 | 1.045288682 | 0.734792769 | 1.301820517 | 0.991324604 | 1.66393435 | 1.353438437
1385 | 0.3088878691 |  | 1.516302466 | 1.242901 | 0.7565866709 | 1.086446 | 0.8279639482 | 0.8673680791 | 1.162032008 | 0.8531441389 | 0.9202886224 | 0.7496547533 | 1.235549808 | 0.9266619389 | 1.304099679 | 0.9952118099 |  | 1.41673255 | 1.107845 | 1.167604685 | 0.8703478159 | 1.467045069 | 1.229893 | 1.047348976 | 0.7384611069 | 1.300999999 | 0.9921121299 | 1.646191835 | 1.337304
1384 | 0.308096081 |  | 1.521363735 | 1.248753654 | 0.7581607103 | 1.088812 | 0.8254451156 | 0.8656410346 | 1.161710858 | 0.853614777 | 0.9206572175 | 0.7508151365 | 1.229460239 | 0.921364158 | 1.302388549 | 0.994292468 |  | 1.417890906 | 1.109794825 | 1.166008115 | 0.869543034 | 1.478452682 | 1.242092601 | 1.04714489 | 0.739048809 | 1.297045708 | 0.988949627 | 1.645422816 | 1.337326735
1383 | 0.3074662089 |  | 1.524403811 | 1.252424 | 0.7612207532 | 1.092502 | 0.8247174025 | 0.8655431936 | 1.16430676 | 0.8568405511 | 0.919996202 | 0.7507839931 | 1.233170271 | 0.9257040621 | 1.300847054 | 0.9933808451 |  | 1.415351868 | 1.107886 | 1.16547513 | 0.8696399211 | 1.461746693 | 1.226016 | 1.04688251 | 0.7394163011 | 1.295045614 | 0.9875794051 | 1.667240739 | 1.359775
1382 | 0.3064888418 |  | 1.517790198 | 1.246787 | 0.7592561245 | 1.091514 | 0.8246064186 | 0.8664095768 | 1.169751287 | 0.8632624452 | 0.9194325209 | 0.7511976791 | 1.22842133 | 0.9219324882 | 1.301804543 | 0.9953157012 |  | 1.406801343 | 1.100313 | 1.162695169 | 0.8678373272 | 1.466283083 | 1.23153 | 1.045424819 | 0.7389359772 | 1.301785588 | 0.9952967462 | 1.667917609 | 1.361429
1381 | 0.3048173785 |  | 1.516854882 | 1.247524 | 0.7624371648 | 1.096367 | 0.8217379451 | 0.8652125666 | 1.161328316 | 0.8565109375 | 0.9142608047 | 0.7476974262 | 1.22807169 | 0.9232543115 | 1.298877954 | 0.9940605755 |  | 1.410748959 | 1.105932 | 1.160851479 | 0.8676651005 | 1.467963099 | 1.234882 | 1.043017149 | 0.7381997705 | 1.302748919 | 0.9979315405 | 1.655195355 | 1.350378
1380 | 0.3031192124 |  | 1.523457766 | 1.255825 | 0.7633351088 | 1.098963 | 0.8249108195 | 0.8700836071 | 1.168121576 | 0.8650023636 | 0.9156666398 | 0.7508014274 | 1.225086331 | 0.9219671186 | 1.301083684 | 0.9979644716 |  | 1.411662579 | 1.108543 | 1.162468314 | 0.8709801016 | 1.471174717 | 1.239792 | 1.044755816 | 0.7416366036 | 1.300490022 | 0.9973708096 | 1.641798973 | 1.33868
1379 | 0.3025192618 |  | 1.516352057 | 1.249319 | 0.7621318102 | 1.09836 | 0.8200646639 | 0.8658374021 | 1.160713196 | 0.8581939342 | 0.9158399701 | 0.7515747083 | 1.225266218 | 0.9227469562 | 1.302570462 | 1.000051 |  | 1.41245997 | 1.109941 | 1.158605933 | 0.8677176712 | 1.465649366 | 1.234866 | 1.043463111 | 0.7409438492 | 1.29601562 | 0.9934963582 | 1.643016338 | 1.340497
1378 | 0.3011893928 |  | 1.515001655 | 1.249298 | 0.7616793513 | 1.099237 | 0.8171036839 | 0.8642062911 | 1.156188369 | 0.8549989762 | 0.9142810702 | 0.7513456774 | 1.227912068 | 0.9267226752 | 1.301037908 | 0.9998485152 |  | 1.416951776 | 1.115762 | 1.161797047 | 0.8722386542 | 1.462482691 | 1.233029 | 1.043273449 | 0.7420840562 | 1.297202706 | 0.9960133132 | 1.642916679 | 1.341727
1377 | 0.3001381457 |  | 1.506317973 | 1.241666 | 0.7592043281 | 1.097813 | 0.8175115585 | 0.8656654128 | 1.163584948 | 0.8634468023 | 0.9114521742 | 0.7495680285 | 1.225239038 | 0.9251008923 | 1.296526551 | 0.9963884053 |  | 1.408956766 | 1.108819 | 1.157846808 | 0.8693396623 | 1.452714443 | 1.224312 | 1.042651653 | 0.7425135073 | 1.293753147 | 0.9936150013 | 1.644180536 | 1.344042
1376 | 0.2984901667 |  | 1.504751086 | 1.241747 | 0.7586680651 | 1.098925 | 0.8165001869 | 0.8663020202 | 1.155849576 | 0.8573594093 | 0.9119172692 | 0.7516811025 | 1.231272817 | 0.9327826503 | 1.290961981 | 0.9924718143 |  | 1.392042994 | 1.093553 | 1.159668803 | 0.8728096363 | 1.46450448 | 1.23775 | 1.040122628 | 0.7416324613 | 1.288663149 | 0.9901729823 | 1.645642996 | 1.347153
1375 | 0.2974628508 |  | 1.511127591 | 1.249151 | 0.7588381171 | 1.100122 | 0.8164791465 | 0.8673082957 | 1.1606915 | 0.8632286492 | 0.9069052935 | 0.7476964427 | 1.227405787 | 0.9299429362 | 1.298148394 | 1.000686 |  | 1.400871277 | 1.103408 | 1.15641892 | 0.8705870692 | 1.456371903 | 1.230645 | 1.038271427 | 0.7408085762 | 1.297345519 | 0.9998826682 | 1.644820809 | 1.347358
1374 | 0.2958380282 |  | 1.505375981 | 1.245024 | 0.7579360008 | 1.100845 | 0.8172268271 | 0.8696807989 | 1.155159354 | 0.8593213258 | 0.9079164863 | 0.7503324581 | 1.224685431 | 0.9288474028 | 1.295305252 | 0.9994672238 |  | 1.400055051 | 1.104217 | 1.160011411 | 0.8758043828 | 1.470778465 | 1.246676 | 1.036444306 | 0.7406062778 | 1.293099403 | 0.9972613748 | 1.642018437 | 1.34618
1373 | 0.2951115668 |  | 1.509029865 | 1.249404 | 0.7595837116 | 1.103219 | 0.8167341948 | 0.869914628 | 1.154541731 | 0.8594301642 | 0.9073517323 | 0.7504941655 | 1.218972087 | 0.9238605202 | 1.293738484 | 0.9986269172 |  | 1.404587269 | 1.109476 | 1.153959513 | 0.8704789462 | 1.456266999 | 1.232891 | 1.035645127 | 0.7405335602 | 1.290100098 | 0.9949885312 | 1.639736533 | 1.344625
1372 | 0.2927033901 |  | 1.499438286 | 1.242221 | 0.7583398819 | 1.104383 | 0.8150632977 | 0.8706519076 | 1.154938579 | 0.8622351889 | 0.90860039 | 0.7541509999 | 1.224419117 | 0.9317157269 | 1.289317608 | 0.9966142179 |  | 1.407580972 | 1.114878 | 1.155703545 | 0.8746311549 | 1.447290421 | 1.226323 | 1.039481878 | 0.7467784879 | 1.286629081 | 0.9939256909 | 1.635913849 | 1.34321
1371 | 0.2922219932 |  | 1.513072252 | 1.256336 | 0.7597659826 | 1.106291 | 0.8126773238 | 0.8687473306 | 1.15844667 | 0.8662246768 | 0.9084486961 | 0.7544807029 | 1.220469475 | 0.9282474818 | 1.297283292 | 1.005061 |  | 1.40573287 | 1.113511 | 1.153619289 | 0.8730282958 | 1.466252208 | 1.245766 | 1.036625385 | 0.7444033918 | 1.28643918 | 0.9942171868 | 1.646430612 | 1.354209
1370 | 0.2907768488 |  | 1.497954845 | 1.242664 | 0.7602501512 | 1.10822 | 0.8104664683 | 0.8679816195 | 1.159841895 | 0.8690650462 | 0.9048807621 | 0.7523579133 | 1.213116288 | 0.9223394392 | 1.290505886 | 0.9997290372 |  | 1.39973259 | 1.108956 | 1.14774406 | 0.8685982112 | 1.452688813 | 1.233648 | 1.036824226 | 0.7460473772 | 1.283391714 | 0.9926148652 | 1.629599094 | 1.338822
1369 | 0.2896755934 |  | 1.497128248 | 1.242939 | 0.7617815137 | 1.110853 | 0.8091134429 | 0.8677298495 | 1.15250957 | 0.8628339766 | 0.9022299647 | 0.7508083713 | 1.222905397 | 0.9332298036 | 1.287191987 | 0.9975163936 |  | 1.40094161 | 1.111266 | 1.15223372 | 0.8741891266 | 1.45557332 | 1.237634 | 1.031956911 | 0.7422813176 | 1.282274246 | 0.9925986526 | 1.646788359 | 1.357113
1368 | 0.2888605893 |  | 1.505575538 | 1.252201 | 0.7628216147 | 1.112708 | 0.8089686632 | 0.8684000739 | 1.147119403 | 0.8582588137 | 0.9038486481 | 0.7532420588 | 1.220306993 | 0.9314464037 | 1.286368966 | 0.9975083767 |  | 1.402493715 | 1.113633 | 1.149881721 | 0.8726521317 | 1.462335706 | 1.245211 | 1.037207961 | 0.7483473717 | 1.290808082 | 1.001947 | 1.629930258 | 1.34107
1367 | 0.2881311178 |  | 1.497793198 | 1.245148 | 0.763012886 | 1.113629 | 0.8048067689 | 0.8649676511 | 1.149121642 | 0.8609905242 | 0.9001874924 | 0.7503103746 | 1.219627857 | 0.9314967392 | 1.285055757 | 0.9969246392 |  | 1.380144119 | 1.092013 | 1.153293014 | 0.8767928962 | 1.450839043 | 1.234444 | 1.03324306 | 0.7451119422 | 1.286172271 | 0.9980411532 | 1.643912554 | 1.355781
1366 | 0.28675735 |  | 1.502425909 | 1.251154559 | 0.7616536021 | 1.113643 | 0.803687036 | 0.865221686 | 1.149532795 | 0.862775445 | 0.9002381563 | 0.7517348063 | 1.220740676 | 0.933983326 | 1.28214252 | 0.99538517 |  | 1.392198443 | 1.105441093 | 1.146742582 | 0.871616232 | 1.458084345 | 1.243062995 | 1.029458165 | 0.742700815 | 1.281029701 | 0.994272351 | 1.647323132 | 1.360565782
1365 | 0.2847714126 |  | 1.505468607 | 1.256183 | 0.7651852369 | 1.119161 | 0.8037478328 | 0.8672684202 | 1.148850203 | 0.8640787904 | 0.8961941004 | 0.7496766878 | 1.222299576 | 0.9375281634 | 1.285422921 | 1.000652 |  | 1.393004537 | 1.108233 | 1.147629499 | 0.8744890864 | 1.442340255 | 1.229305 | 1.03384912 | 0.7490777074 | 1.283362508 | 0.9985910954 | 1.64356637 | 1.358795
1364 | 0.2839865685 |  | 1.502466679 | 1.253966 | 0.7645079494 | 1.119268 | 0.799955368 | 0.8642607995 | 1.144488692 | 0.8605021235 | 0.8968244791 | 0.7510919106 | 1.214807272 | 0.9308207035 | 1.287526369 | 1.00354 |  | 1.387983322 | 1.103997 | 1.142197967 | 0.8698423985 | 1.455532432 | 1.243282 | 1.031359076 | 0.7473725075 | 1.274440408 | 0.9904538395 | 1.62654531 | 1.342559
1363 | 0.2825578451 |  | 1.500370145 | 1.253298 | 0.7650877237 | 1.121277 | 0.7969624996 | 0.8626966545 | 1.147167325 | 0.8646094799 | 0.8956433535 | 0.7513395084 | 1.217300415 | 0.9347425699 | 1.283724546 | 1.001167 |  | 1.391347051 | 1.108789 | 1.143104911 | 0.8721780659 | 1.454026222 | 1.243204 | 1.030189633 | 0.7476317879 | 1.2779212 | 0.9953633549 | 1.63365829 | 1.3511
1362 | 0.2807618082 |  | 1.490456581 | 1.245181 | 0.7638742328 | 1.121859 | 0.794786334 | 0.8623165258 | 1.14814949 | 0.8673876818 | 0.8938536644 | 0.7513458562 | 1.217556596 | 0.9367947878 | 1.282085419 | 1.001324 |  | 1.398319125 | 1.117557 | 1.14723599 | 0.8781051818 | 1.452644944 | 1.243619 | 1.025170088 | 0.7444082798 | 1.283784151 | 1.003022 | 1.630391121 | 1.349629
1361 | 0.2798414528 |  | 1.501340389 | 1.256985 | 0.7621524334 | 1.121058 | 0.7927950621 | 0.8612456093 | 1.147113204 | 0.8672717512 | 0.8904547095 | 0.7488672567 | 1.213861942 | 0.9340204892 | 1.282787681 | 1.002946 |  | 1.383605003 | 1.103764 | 1.141829491 | 0.8736190382 | 1.450550318 | 1.242445 | 1.027539968 | 0.7476985152 | 1.27297163 | 0.9931301772 | 1.642923355 | 1.363082
1360 | 0.2786381245 |  | 1.498686314 | 1.255534 | 0.763710916 | 1.12382 | 0.789413929 | 0.8590678045 | 1.141388059 | 0.8627499345 | 0.8877497911 | 0.7473656666 | 1.212841272 | 0.9342031475 | 1.284029126 | 1.005391 |  | 1.388230324 | 1.109592 | 1.138014674 | 0.8710075495 | 1.442749619 | 1.235847 | 1.030773044 | 0.7521349195 | 1.272687197 | 0.9940490725 | 1.631310225 | 1.352672
1359 | 0.2772990763 |  | 1.495996475 | 1.254183 | 0.7662393451 | 1.127687 | 0.7914133668 | 0.8624062905 | 1.143618703 | 0.8663196267 | 0.8839075565 | 0.7448624802 | 1.213406324 | 0.9361072477 | 1.276293755 | 0.9989946787 |  | 1.383257866 | 1.105959 | 1.140903711 | 0.8752356347 | 1.446674705 | 1.241112 | 1.031328321 | 0.7540292447 | 1.27572 | 0.9984209237 | 1.620626092 | 1.343327
1358 | 0.2760876417 |  | 1.502214193 | 1.261613 | 0.7660332322 | 1.128693 | 0.7880319953 | 0.8602363536 | 1.141512036 | 0.8654243943 | 0.8856619596 | 0.7478283179 | 1.209188819 | 0.9331011773 | 1.276454449 | 1.000367 |  | 1.383704305 | 1.107617 | 1.141745806 | 0.8772891643 | 1.446973681 | 1.242622 | 1.029874682 | 0.7537870403 | 1.268102884 | 0.9920152423 | 1.620374918 | 1.344287
1357 | 0.2750053704 |  | 1.494727254 | 1.255208 | 0.7688991427 | 1.132641 | 0.7852250934 | 0.858511723 | 1.139748096 | 0.8647427256 | 0.8854409456 | 0.7486895752 | 1.208728194 | 0.9337228236 | 1.27756393 | 1.002559 |  | 1.381537795 | 1.106532 | 1.141507268 | 0.8781328976 | 1.450054407 | 1.246785 | 1.026526093 | 0.7515207226 | 1.273417234 | 0.9984118636 | 1.618819952 | 1.343815
1356 | 0.274142772 |  | 1.491148353 | 1.252491581 | 0.770259738 | 1.134863966 | 0.7852922082 | 0.8594414362 | 1.138879657 | 0.864736885 | 0.8837217093 | 0.7478329373 | 1.205800414 | 0.931657642 | 1.274330974 | 1.000188202 |  | 1.38445282 | 1.110310048 | 1.136918426 | 0.874406654 | 1.444694519 | 1.242287747 | 1.026185155 | 0.752042383 | 1.274375558 | 1.000232786 | 1.618486047 | 1.344343275
1355 | 0.2734646797 |  | 1.490101933 | 1.252123 | 0.7719777822 | 1.13726 | 0.7854391336 | 0.8602664539 | 1.135943413 | 0.8624787333 | 0.8828430176 | 0.7476323379 | 1.208015203 | 0.9345505233 | 1.273876309 | 1.000412 |  | 1.378976583 | 1.105512 | 1.133091927 | 0.8712582473 | 1.44445169 | 1.242723 | 1.024597287 | 0.7511326073 | 1.270488024 | 0.9970233443 | 1.623760819 | 1.350296
1354 | 0.272187233 |  | 1.490695715 | 1.253994482 | 0.7724915147 | 1.139051 | 0.7845000029 | 0.8606047699 | 1.139362812 | 0.867175579 | 0.8835964799 | 0.7496632469 | 1.205908775 | 0.933721542 | 1.278732061 | 1.006544828 |  | 1.381147861 | 1.108960628 | 1.134749293 | 0.87419306 | 1.444522619 | 1.244071386 | 1.025037289 | 0.752850056 | 1.268863559 | 0.996676326 | 1.611108065 | 1.338920832
1353 | 0.2702421546 |  | 1.495677352 | 1.260921 | 0.7740986943 | 1.142604 | 0.7859361172 | 0.8639859626 | 1.134426713 | 0.8641845584 | 0.8834422827 | 0.7514541281 | 1.205959916 | 0.9357177614 | 1.274837732 | 1.004596 |  | 1.383540154 | 1.113298 | 1.1301682 | 0.8715570454 | 1.442440152 | 1.243934 | 1.023100376 | 0.7528582214 | 1.268607259 | 0.9983651044 | 1.613508701 | 1.343267
1352 | 0.2693397701 |  | 1.490603447 | 1.25675 | 0.7735334635 | 1.142941 | 0.7831614017 | 0.8621136316 | 1.133953452 | 0.8646136819 | 0.8838812709 | 0.7527955008 | 1.206136942 | 0.9367971719 | 1.268175483 | 0.9988357129 |  | 1.382709622 | 1.11337 | 1.130400777 | 0.8726920069 | 1.445683241 | 1.248079 | 1.024790049 | 0.7554502789 | 1.266538024 | 0.9971982539 | 1.620970249 | 1.35163
1351 | 0.2680106759 |  | 1.484643936 | 1.252119 | 0.7735084295 | 1.144245 | 0.7843874097 | 0.8646687338 | 1.136228204 | 0.8682175281 | 0.8829436302 | 0.7531869543 | 1.200919986 | 0.9329093101 | 1.273073912 | 1.005063 |  | 1.384840488 | 1.11683 | 1.134721756 | 0.8783420801 | 1.4359411 | 1.239666 | 1.021690011 | 0.7536793351 | 1.265241146 | 0.9972304701 | 1.630760193 | 1.36275
1350 | 0.2672300935 |  | 1.490173936 | 1.25843 | 0.7742099166 | 1.145727 | 0.78551507 | 0.8665769765 | 1.133703828 | 0.8664737345 | 0.8810489774 | 0.7520728839 | 1.204802632 | 0.9375725385 | 1.268032551 | 1.000802 |  | 1.381741166 | 1.114511 | 1.132843614 | 0.8772445205 | 1.442361712 | 1.246868 | 1.022841692 | 0.7556115985 | 1.267320752 | 1.000091 | 1.620424628 | 1.353195
1349 | 0.2656853199 |  | 1.485602498 | 1.255403 | 0.7726183534 | 1.14568 | 0.7835563421 | 0.8661630222 | 1.129020333 | 0.8633350131 | 0.8810305595 | 0.7535992396 | 1.20395565 | 0.9382703301 | 1.268095374 | 1.00241 |  | 1.376731992 | 1.111047 | 1.134772778 | 0.8807184581 | 1.437162757 | 1.243213 | 1.018712997 | 0.7530276771 | 1.263034344 | 0.9973490241 | 1.61625421 | 1.350569
1348 | 0.2643215656 |  | 1.482767582 | 1.253932 | 0.7723480463 | 1.146773 | 0.7850768566 | 0.869047291 | 1.12865448 | 0.8643329144 | 0.8824447989 | 0.7563772333 | 1.204745889 | 0.9404243234 | 1.271614194 | 1.007293 |  | 1.37641573 | 1.112094 | 1.127506733 | 0.8748161674 | 1.442687035 | 1.250101 | 1.016001105 | 0.7516795394 | 1.258106947 | 0.9937853814 | 1.623493314 | 1.359172
1347 | 0.2633831203 |  | 1.482284307 | 1.254387 | 0.7713478208 | 1.146712 | 0.7874867916 | 0.8723956713 | 1.131235003 | 0.8678518827 | 0.8820645809 | 0.7569354606 | 1.201587677 | 0.9382045567 | 1.271974802 | 1.008592 |  | 1.363014102 | 1.099631 | 1.126162648 | 0.8744105277 | 1.437147737 | 1.245501 | 1.020533681 | 0.7571505607 | 1.261998415 | 0.9986152947 | 1.618885398 | 1.355502
1346 | 0.261975497 |  | 1.474278569 | 1.247789072 | 0.7697339654 | 1.146505 | 0.7871091366 | 0.8734256396 | 1.130137086 | 0.868161589 | 0.882435143 | 0.758713646 | 1.198862433 | 0.936886936 | 1.273578286 | 1.011602789 |  | 1.370503306 | 1.108527809 | 1.129481912 | 0.879137415 | 1.436439991 | 1.246200494 | 1.017980337 | 0.75600484 | 1.256026268 | 0.994050771 | 1.615010977 | 1.35303548
1345 | 0.2616529763 |  | 1.471547604 | 1.245381 | 0.7700086832 | 1.147103 | 0.7885060906 | 0.8751451143 | 1.129808903 | 0.8681559267 | 0.8824149966 | 0.7590160203 | 1.203283191 | 0.9416302147 | 1.269756198 | 1.008103 |  | 1.372071624 | 1.110419 | 1.126542807 | 0.8765208307 | 1.432603478 | 1.242687 | 1.017898321 | 0.7562453447 | 1.254741907 | 0.9930889307 | 1.623951197 | 1.362298
1344 | 0.2607656121 |  | 1.477331042 | 1.252051 | 0.7700121403 | 1.147994 | 0.7878020406 | 0.8753284285 | 1.125656843 | 0.8648912309 | 0.8822453618 | 0.7597337497 | 1.19787848 | 0.9371128679 | 1.27250421 | 1.011739 |  | 1.369796276 | 1.109031 | 1.125657082 | 0.8765224699 | 1.427358985 | 1.238329 | 1.020585775 | 0.7598201629 | 1.260350704 | 0.9995850919 | 1.617385626 | 1.35662
1343 | 0.2595587671 |  | 1.479490876 | 1.255418 | 0.7660928965 | 1.145281 | 0.7879696488 | 0.8767028817 | 1.126365662 | 0.8668068949 | 0.8825016022 | 0.7611968351 | 1.197756171 | 0.9381974039 | 1.267644644 | 1.008086 |  | 1.375815868 | 1.116257 | 1.124610424 | 0.8766826569 | 1.432957411 | 1.245135 | 1.020118356 | 0.7605595889 | 1.257388711 | 0.9978299439 | 1.614053011 | 1.354494
1342 | 0.2585337162 |  | 1.473754644 | 1.250707 | 0.7659746408 | 1.146188 | 0.7872155905 | 0.8769738743 | 1.125757456 | 0.8672237398 | 0.8842397332 | 0.763960017 | 1.199175715 | 0.9406419988 | 1.272999525 | 1.014466 |  | 1.368394852 | 1.109861 | 1.123783708 | 0.8768809918 | 1.433656573 | 1.246859 | 1.016134024 | 0.7576003078 | 1.251116872 | 0.9925831558 | 1.602967381 | 1.344434
1341 | 0.2571642995 |  | 1.475502849 | 1.253825 | 0.7623371482 | 1.14392 | 0.7872551084 | 0.8783828089 | 1.129981756 | 0.8728174565 | 0.8814259768 | 0.7625156773 | 1.195350051 | 0.9381857515 | 1.269231439 | 1.012067 |  | 1.368534088 | 1.11137 | 1.123449326 | 0.8779160265 | 1.425537825 | 1.24011 | 1.01606071 | 0.7588964105 | 1.256997108 | 0.9998328085 | 1.619242311 | 1.362078
1340 | 0.2563337088 |  | 1.469066739 | 1.248219 | 0.7609481215 | 1.143361 | 0.7897202373 | 0.8816785285 | 1.126553059 | 0.8702193502 | 0.8822976351 | 0.7642179263 | 1.198343158 | 0.9420094492 | 1.268030405 | 1.011697 |  | 1.372823238 | 1.11649 | 1.126404166 | 0.8817014572 | 1.435804367 | 1.251207 | 1.015309095 | 0.7589753862 | 1.253936291 | 0.9976025822 | 1.610557675 | 1.354224
1339 | 0.2550625801 |  | 1.472313404 | 1.252737 | 0.7581452131 | 1.141829633 | 0.788187325 | 0.8814167449 | 1.127186656 | 0.8721240759 | 0.8837524652 | 0.7669438851 | 1.201120615 | 0.9460580349 | 1.268795609 | 1.013733 |  | 1.367215037 | 1.112152 | 1.123737812 | 0.8803062319 | 1.423739672 | 1.240413 | 1.012437582 | 0.7573750019 | 1.248707414 | 0.9936448339 | 1.611495972 | 1.356433
1338 | 0.254239589 |  | 1.473265886 | 1.254512297 | 0.757866621 | 1.142374032 | 0.7901591659 | 0.8842115769 | 1.122595191 | 0.868355602 | 0.8829217553 | 0.7669361663 | 1.199730396 | 0.945490807 | 1.269750714 | 1.015511125 |  | 1.36198318 | 1.107743591 | 1.120640039 | 0.87803145 | 1.424252152 | 1.241748563 | 1.014095068 | 0.759855479 | 1.253576756 | 0.999337167 | 1.605030894 | 1.350791305
1337 | 0.2534658909 |  | 1.473790407 | 1.255811 | 0.7569159865 | 1.142197 | 0.7887567282 | 0.8835828373 | 1.123630881 | 0.8701649901 | 0.8850409985 | 0.7698291076 | 1.19623363 | 0.9427677391 | 1.26599133 | 1.012525 |  | 1.367452264 | 1.113986 | 1.116979122 | 0.8751442311 | 1.428304195 | 1.246574 | 1.011744499 | 0.7582786081 | 1.251943231 | 0.9984773401 | 1.6118536 | 1.358388
1336 | 0.2527348697 |  | 1.471537352 | 1.254288 | 0.7538241744 | 1.139836 | 0.7901053429 | 0.8856624732 | 1.12291491 | 0.8701800403 | 0.8830925822 | 0.7686117125 | 1.194399595 | 0.9416647253 | 1.264831901 | 1.012097 |  | 1.36623764 | 1.113503 | 1.114328384 | 0.8732245143 | 1.436119795 | 1.255121 | 1.014438987 | 0.7617041173 | 1.250341654 | 0.9976067843 | 1.604684711 | 1.35195
1335 | 0.2519362271 |  | 1.467447639 | 1.250997 | 0.7533330917 | 1.140144 | 0.789593935 | 0.8859497079 | 1.121994495 | 0.8700582679 | 0.8839843273 | 0.7703021002 | 1.193894625 | 0.9419583979 | 1.26358223 | 1.011646 |  | 1.363347769 | 1.111412 | 1.117354989 | 0.8770497619 | 1.427374005 | 1.247174 | 1.013367176 | 0.7614309489 | 1.252339602 | 1.000403 | 1.611347795 | 1.359412
1334 | 0.2508849502 |  | 1.466100574 | 1.250702 | 0.7512364984 | 1.139099 | 0.7899386287 | 0.8873456785 | 1.118796229 | 0.8679112788 | 0.8836735487 | 0.7710425985 | 1.193648219 | 0.9427632688 | 1.264834642 | 1.01395 |  | 1.359269261 | 1.108384 | 1.115501761 | 0.8762478108 | 1.425860524 | 1.246712 | 1.013682842 | 0.7627978918 | 1.248832941 | 0.9979479908 | 1.598892808 | 1.348008
1333 | 0.2500687838 |  | 1.46035254 | 1.24577 | 0.7506365776 | 1.139315 | 0.7899370193 | 0.8881602355 | 1.115709543 | 0.8656407592 | 0.8829574585 | 0.7711426747 | 1.192555308 | 0.9424865242 | 1.261698604 | 1.01163 |  | 1.355269194 | 1.1052 | 1.116949201 | 0.8785114172 | 1.427156329 | 1.248824 | 1.01318574 | 0.7631169562 | 1.251143932 | 1.001075 | 1.607272029 | 1.357203
1332 | 0.2492468208 |  | 1.460104823 | 1.246344 | 0.7503736019 | 1.139874 | 0.7893787622 | 0.8884239414 | 1.119426608 | 0.8701797872 | 0.8822934628 | 0.771300642 | 1.193310976 | 0.9440641552 | 1.267873168 | 1.018626 |  | 1.360225558 | 1.110979 | 1.115568757 | 0.8779529362 | 1.417932749 | 1.240422 | 1.011160731 | 0.7619139102 | 1.244469762 | 0.9952229412 | 1.613542795 | 1.364296
1331 | 0.2485390753 |  | 1.466186047 | 1.253133 | 0.7482464314 | 1.138454 | 0.7891378403 | 0.888890765 | 1.119496226 | 0.8709571507 | 0.8818185925 | 0.7715335172 | 1.190759182 | 0.9422201067 | 1.264005899 | 1.015467 |  | 1.354313135 | 1.105774 | 1.110740781 | 0.8738327057 | 1.4203614 | 1.243558 | 1.011348605 | 0.7628095297 | 1.245119572 | 0.9965804967 | 1.609608769 | 1.36107
1330 | 0.2470945865 |  | 1.461599231 | 1.249991 | 0.7471618056 | 1.138814 | 0.7883896828 | 0.8895870963 | 1.117041111 | 0.8699465245 | 0.8820819855 | 0.773241399 | 1.192162156 | 0.9450675695 | 1.261409402 | 1.014315 |  | 1.358610392 | 1.111516 | 1.11250639 | 0.8770428035 | 1.4268713 | 1.251513 | 1.01072526 | 0.7636306735 | 1.246375561 | 0.9992809745 | 1.617469311 | 1.370375
1329 | 0.2465110272 |  | 1.460072279 | 1.249047 | 0.7465639114 | 1.1388 | 0.7884191871 | 0.8902001599 | 1.116600871 | 0.8700898438 | 0.8810976744 | 0.7728406472 | 1.187585235 | 0.9410742078 | 1.259037495 | 1.012526 |  | 1.363050103 | 1.116539 | 1.114868522 | 0.8799884948 | 1.421253204 | 1.246478 | 1.009644985 | 0.7631339578 | 1.245828032 | 0.9993170048 | 1.607707858 | 1.361197
1328 | 0.2460513413 |  | 1.457686067 | 1.247121 | 0.7459530234 | 1.138649 | 0.788813591 | 0.8910542497 | 1.116565108 | 0.8705137667 | 0.8819571733 | 0.774159832 | 1.186141491 | 0.9400901497 | 1.27074194 | 1.024691 |  | 1.3563627 | 1.110311 | 1.111649513 | 0.8772291717 | 1.421884775 | 1.247569 | 1.008075595 | 0.7620242537 | 1.237414122 | 0.9913627807 | 1.592279792 | 1.346228
1327 | 0.2447308451 |  | 1.453187346 | 1.243943 | 0.745669663 | 1.139686 | 0.787743926 | 0.8913050809 | 1.111973047 | 0.8672422019 | 0.8817706704 | 0.7752938253 | 1.187986612 | 0.9432557669 | 1.26111114 | 1.01638 |  | 1.352791071 | 1.10806 | 1.113218784 | 0.8801189389 | 1.422032237 | 1.249037 | 1.00805831 | 0.7633274649 | 1.240127087 | 0.9953962419 | 1.602468371 | 1.357738
1326 | 0.2438885123 |  | 1.443017006 | 1.234614 | 0.7454841137 | 1.140343 | 0.7877980471 | 0.8922015348 | 1.11594975 | 0.8720612377 | 0.8826470375 | 0.7770125252 | 1.18693018 | 0.9430416677 | 1.26192081 | 1.018032 |  | 1.356319189 | 1.112431 | 1.107245207 | 0.8749876947 | 1.414903998 | 1.242751 | 1.007320881 | 0.7634323687 | 1.243380427 | 0.9994919147 | 1.598685384 | 1.354797
1325 | 0.2432737052 |  | 1.443118334 | 1.235331 | 0.7444928885 | 1.139966 | 0.7892804742 | 0.894298769 | 1.111980319 | 0.8687066138 | 0.8811734319 | 0.7761537267 | 1.190873384 | 0.9475996788 | 1.260340095 | 1.017066 |  | 1.355772376 | 1.112499 | 1.106972694 | 0.8753299888 | 1.417222738 | 1.245685 | 1.007823825 | 0.7645501198 | 1.234748602 | 0.9914748968 | 1.612642765 | 1.369369
1324 | 0.2430600971 |  | 1.449055791 | 1.241482 | 0.7438426018 | 1.13953 | 0.7877774239 | 0.8930093268 | 1.115228057 | 0.8721679599 | 0.8789719939 | 0.7741658968 | 1.186818123 | 0.9437580259 | 1.262666106 | 1.019606 |  | 1.355068684 | 1.112009 | 1.106903672 | 0.8754745749 | 1.422236562 | 1.250912 | 1.008531332 | 0.7654712349 | 1.242604852 | 0.9995447549 | 1.606281519 | 1.363221
1323 | 0.241656974 |  | 1.44588232 | 1.239711346 | 0.7422713041 | 1.139361 | 0.7871465087 | 0.8937815347 | 1.111453414 | 0.86979644 | 0.882827878 | 0.779424904 | 1.186573505 | 0.944916531 | 1.260309815 | 1.018652841 |  | 1.346386075 | 1.104729101 | 1.109949112 | 0.879923138 | 1.412616968 | 1.242695994 | 1.006659031 | 0.765002057 | 1.239712834 | 0.99805586 | 1.590867639 | 1.349210665
1322 | 0.2407813221 |  | 1.453686953 | 1.248392 | 0.7421011925 | 1.140067 | 0.7868998647 | 0.8944105426 | 1.109560847 | 0.8687795249 | 0.8788414001 | 0.776314078 | 1.184398413 | 0.9436170909 | 1.256421685 | 1.01564 |  | 1.351038456 | 1.110257 | 1.107611537 | 0.8784612149 | 1.413325429 | 1.24428 | 1.005707622 | 0.7649262999 | 1.234740734 | 0.9939594119 | 1.611091018 | 1.37031
1321 | 0.2401248068 |  | 1.444127321 | 1.239489 | 0.7417334914 | 1.140356 | 0.7862244844 | 0.8943916776 | 1.108533144 | 0.8684083372 | 0.8806752563 | 0.7788044495 | 1.18325007 | 0.9431252632 | 1.262092471 | 1.021968 |  | 1.345566988 | 1.105442 | 1.109451294 | 0.8809574872 | 1.409826756 | 1.241438 | 1.00640285 | 0.7662780432 | 1.235663891 | 0.9955390842 | 1.589422584 | 1.349298
1320 | 0.2392365187 |  | 1.447030783 | 1.24328 | 0.7418254018 | 1.141336 | 0.7866814137 | 0.895736895 | 1.107048988 | 0.8678124693 | 0.8797687888 | 0.7787862701 | 1.185138464 | 0.9459019453 | 1.262394786 | 1.023158 |  | 1.353400826 | 1.114164 | 1.105957985 | 0.8783524663 | 1.41686213 | 1.249362 | 1.003857374 | 0.7646208553 | 1.235538125 | 0.9963016063 | 1.605377197 | 1.366141
1319 | 0.2382150441 |  | 1.444384813 | 1.241656 | 0.7408231497 | 1.141355 | 0.7858363986 | 0.8959133545 | 1.111005306 | 0.8727902619 | 0.8802671432 | 0.7803060991 | 1.185099483 | 0.9468844389 | 1.256405711 | 1.018191 |  | 1.341890097 | 1.103675 | 1.102136731 | 0.8755526869 | 1.415380001 | 1.248901 | 1.004881501 | 0.7666664569 | 1.234730244 | 0.9965151999 | 1.598571301 | 1.360356
1318 | 0.2373872101 |  | 1.439981699 | 1.23808 | 0.7400205731 | 1.141380363 | 0.785540998 | 0.8964457879 | 1.111661792 | 0.8742745819 | 0.8804136515 | 0.7812804414 | 1.179312825 | 0.9419256149 | 1.262886286 | 1.025499 |  | 1.341028214 | 1.103641 | 1.102662921 | 0.8769067109 | 1.412537217 | 1.246886 | 1.003237486 | 0.7658502759 | 1.230381012 | 0.9929938019 | 1.600825667 | 1.363438
1317 | 0.2369651794 |  | 1.438645005 | 1.237166 | 0.7388015985 | 1.140583 | 0.7846484184 | 0.895975239 | 1.10915637 | 0.8721911906 | 0.8803916574 | 0.781680478 | 1.182959199 | 0.9459940196 | 1.258225441 | 1.02126 |  | 1.340281487 | 1.103316 | 1.102896094 | 0.8775619146 | 1.411453247 | 1.246224 | 1.002469182 | 0.7655040026 | 1.230721951 | 0.9937567716 | 1.592378616 | 1.355413
1316 | 0.2364400625 |  | 1.446295857 | 1.245342 | 0.7379207015 | 1.140227639 | 0.7843550444 | 0.8962069819 | 1.10896647 | 0.8725264075 | 0.8764129281 | 0.7782268656 | 1.184305668 | 0.9478656055 | 1.257350445 | 1.02091 |  | 1.350925446 | 1.114485 | 1.102984309 | 0.8781752465 | 1.414512515 | 1.249808 | 1.002754569 | 0.7663145065 | 1.231924891 | 0.9954848285 | 1.601411462 | 1.364971
1315 | 0.2355212569 |  | 1.43713665 | 1.237101 | 0.7385720611 | 1.141798 | 0.7817551494 | 0.8945258925 | 1.109092236 | 0.8735709791 | 0.874697566 | 0.7774303091 | 1.187597275 | 0.9520760181 | 1.258041263 | 1.02252 |  | 1.343378663 | 1.107857 | 1.101618886 | 0.8777286291 | 1.409495234 | 1.24571 | 1.004244328 | 0.7687230711 | 1.230295777 | 0.9947745201 | 1.595908523 | 1.360387
1314 | 0.2346221507 |  | 1.434512615 | 1.235376 | 0.7361442447 | 1.140269094 | 0.7831541896 | 0.8968240389 | 1.10525012 | 0.8706279693 | 0.8764718771 | 0.7801037264 | 1.182459235 | 0.9478370843 | 1.258069038 | 1.023447 |  | 1.342199087 | 1.107577 | 1.100141048 | 0.8771498973 | 1.400841832 | 1.237956 | 1.002935886 | 0.7683137353 | 1.226980567 | 0.9923584163 | 1.607990503 | 1.373368
1313 | 0.2340313494 |  | 1.442728996 | 1.244184 | 0.7367893457 | 1.141505 | 0.7811844349 | 0.8954450855 | 1.104860663 | 0.8708293136 | 0.8760714531 | 0.7802941037 | 1.181124568 | 0.9470932186 | 1.257423639 | 1.023392 |  | 1.344806314 | 1.110775 | 1.099734426 | 0.8773340766 | 1.408524632 | 1.246229 | 1.001573324 | 0.7675419746 | 1.228314281 | 0.9942829316 | 1.585825443 | 1.351794
1312 | 0.2332245559 |  | 1.437134981 | 1.239396 | 0.7347921729 | 1.140314617 | 0.7821478844 | 0.8972153285 | 1.107001901 | 0.8737773451 | 0.8753215075 | 0.7803509516 | 1.178610921 | 0.9453863651 | 1.253419995 | 1.020195 |  | 1.343903184 | 1.110679 | 1.09709847 | 0.8755049141 | 1.400655746 | 1.239167 | 1.000813007 | 0.7675884511 | 1.226936221 | 0.9937116651 | 1.586692691 | 1.353468
1311 | 0.2321821898 |  | 1.432978272 | 1.236282 | 0.7360463738 | 1.142611184 | 0.7811560631 | 0.8972658733 | 1.104837894 | 0.8726557042 | 0.8752270341 | 0.7812988443 | 1.182050586 | 0.9498683962 | 1.257562995 | 1.025381 |  | 1.345377684 | 1.113195 | 1.099915504 | 0.8793643142 | 1.406152368 | 1.245706 | 1.000049472 | 0.7678672822 | 1.230571389 | 0.9983891992 | 1.595244169 | 1.363062
1310 | 0.2313757837 |  | 1.436049819 | 1.24016 | 0.735820055 | 1.143191 | 0.7797794342 | 0.8966956505 | 1.103617907 | 0.8722421233 | 0.8742718697 | 0.781150086 | 1.182291865 | 0.9509160813 | 1.256608486 | 1.025233 |  | 1.33440876 | 1.103033 | 1.096488953 | 0.8767441693 | 1.404064417 | 1.244425 | 0.9994766116 | 0.7681008279 | 1.229192615 | 0.9978168313 | 1.58242166 | 1.351046
1309 | 0.2310705334 |  | 1.436893702 | 1.241309 | 0.7359765768 | 1.143653 | 0.7787938118 | 0.8960152784 | 1.104466915 | 0.8733963816 | 0.8728432059 | 0.7800266725 | 1.176264405 | 0.9451938716 | 1.256076574 | 1.025006 |  | 1.337098956 | 1.106028 | 1.093858004 | 0.8744184706 | 1.402556896 | 1.243222 | 1.000042558 | 0.7689720246 | 1.227344275 | 0.9962737416 | 1.584117532 | 1.353047
1308 | 0.2296418697 |  | 1.431493044 | 1.237337 | 0.7340038419 | 1.143109 | 0.7766535282 | 0.8953036585 | 1.100113869 | 0.8704719993 | 0.8709987998 | 0.7796109301 | 1.179726601 | 0.9500847313 | 1.254194736 | 1.024553 |  | 1.336902738 | 1.107261 | 1.097640872 | 0.8796300023 | 1.412040949 | 1.254135 | 0.996699214 | 0.7670573443 | 1.223061919 | 0.9934200493 | 1.587648273 | 1.358006
1307 | 0.2292450219 |  | 1.425116301 | 1.231357 | 0.7353425026 | 1.144844 | 0.7769169807 | 0.8959639588 | 1.096660137 | 0.8674151151 | 0.8716707826 | 0.7806797607 | 1.175301313 | 0.9460562911 | 1.249535561 | 1.020291 |  | 1.336577773 | 1.107333 | 1.095339894 | 0.8777258721 | 1.40682888 | 1.24932 | 1.0003227 | 0.7710776781 | 1.221301198 | 0.9920561761 | 1.588400483 | 1.359155
1306 | 0.2285093069 |  | 1.432452798 | 1.239429 | 0.7350096703 | 1.145247 | 0.7754567862 | 0.8952394793 | 1.102147579 | 0.8736382721 | 0.8708341718 | 0.7805788649 | 1.17593348 | 0.9474241731 | 1.25036633 | 1.021857 |  | 1.33107686 | 1.102568 | 1.090160131 | 0.8732818241 | 1.403630614 | 1.246857 | 0.9989895821 | 0.7704802752 | 1.225239873 | 0.9967305661 | 1.587286115 | 1.358777
1305 | 0.2280431241 |  | 1.428287506 | 1.23573 | 0.7341923118 | 1.144896 | 0.7742463946 | 0.8944952705 | 1.099846005 | 0.8718028809 | 0.869623363 | 0.7798342389 | 1.177261233 | 0.9492181089 | 1.251053333 | 1.02301 |  | 1.332429051 | 1.104386 | 1.093460679 | 0.8770485549 | 1.401929855 | 1.245623 | 0.9994504452 | 0.7714073211 | 1.226218581 | 0.9981754569 | 1.580797672 | 1.352755
1304 | 0.2272578031 |  | 1.432334065 | 1.240562 | 0.7341415286 | 1.145631 | 0.774764955 | 0.8957991519 | 1.098056793 | 0.8707989899 | 0.8691681027 | 0.7801642996 | 1.175057769 | 0.9477999659 | 1.251529098 | 1.024271 |  | 1.33465755 | 1.1074 | 1.09002912 | 0.8744023169 | 1.406159282 | 1.250637 | 0.9979473352 | 0.7706895321 | 1.222420692 | 0.9951628889 | 1.575242162 | 1.347984
1303 | 0.2264640927 |  | 1.43609941 | 1.245121 | 0.7347221971 | 1.147005 | 0.7736811042 | 0.8955090115 | 1.099922776 | 0.8734586833 | 0.8693567514 | 0.7811466587 | 1.174388766 | 0.9479246733 | 1.24889648 | 1.022432 |  | 1.332980752 | 1.106517 | 1.091836572 | 0.8770034793 | 1.405469179 | 1.250741 | 0.9957731366 | 0.7693090439 | 1.216583371 | 0.9901192783 | 1.586477757 | 1.360014
1302 | 0.2262207121 |  | 1.429912686 | 1.239178 | 0.7349656224 | 1.147492 | 0.7729300261 | 0.895001314 | 1.097507954 | 0.8712872419 | 0.8682004809 | 0.7802337688 | 1.172402859 | 0.9461821469 | 1.246408343 | 1.020188 |  | 1.325290918 | 1.09907 | 1.091294408 | 0.8767046959 | 1.408601522 | 1.254117 | 0.9944495559 | 0.7682288438 | 1.220413327 | 0.9941926149 | 1.579229593 | 1.353009
1301 | 0.2250907272 |  | 1.439606428 | 1.250002 | 0.7361792922 | 1.149835565 | 0.7722374797 | 0.8954387525 | 1.100677609 | 0.8755868818 | 0.8667750955 | 0.7799383683 | 1.172791839 | 0.9477011118 | 1.247948647 | 1.022858 |  | 1.327751637 | 1.102661 | 1.089323163 | 0.8758634358 | 1.402185082 | 1.24883 | 0.9955299497 | 0.7704392225 | 1.221846938 | 0.9967562108 | 1.577168703 | 1.352078
1300 | 0.22438775 |  | 1.426331043 | 1.237429293 | 0.736731112 | 1.151090362 | 0.7721607685 | 0.8960650185 | 1.102834582 | 0.878446832 | 0.8661512733 | 0.7800175233 | 1.171578169 | 0.947190419 | 1.248985529 | 1.024597779 |  | 1.32615757 | 1.10176982 | 1.091593862 | 0.878837112 | 1.398201227 | 1.245549477 | 0.9960984588 | 0.7717107088 | 1.220462322 | 0.996074572 | 1.589028955 | 1.364641205
1299 | 0.2240392417 |  | 1.429906368 | 1.241353 | 0.7375904918 | 1.152298 | 0.7709978223 | 0.8952505806 | 1.09944272 | 0.8754034783 | 0.8655687571 | 0.7797835154 | 1.17033577 | 0.9462965283 | 1.244615555 | 1.020576 |  | 1.327232838 | 1.103194 | 1.087692857 | 0.8752846153 | 1.399770975 | 1.247468 | 0.9958312511 | 0.7717920094 | 1.21492517 | 0.9908859283 | 1.585844278 | 1.361805
1298 | 0.2231214195 |  | 1.416757345 | 1.229122 | 0.7374920249 | 1.153118 | 0.7708297372 | 0.8960003177 | 1.094949961 | 0.8718285415 | 0.8633759618 | 0.7785085423 | 1.169510603 | 0.9463891835 | 1.240555406 | 1.017434 |  | 1.330356121 | 1.107235 | 1.083697319 | 0.8722068995 | 1.39242959 | 1.241044 | 0.9938643575 | 0.770742938 | 1.211083651 | 0.9879622315 | 1.566881895 | 1.34376
1297 | 0.221708104 |  | 1.429764867 | 1.243542763 | 0.7379752994 | 1.155014 | 0.7699690461 | 0.8965529421 | 1.096891165 | 0.875183061 | 0.864776969 | 0.781322865 | 1.168243766 | 0.946535662 | 1.245970726 | 1.024262622 |  | 1.32305336 | 1.101345256 | 1.082887769 | 0.872810665 | 1.399172068 | 1.249199964 | 0.994320035 | 0.772611931 | 1.220885158 | 0.999177054 | 1.568460345 | 1.346752241
1296 | 0.2216265649 |  | 1.429554224 | 1.243414 | 0.7371122837 | 1.154233 | 0.7693243027 | 0.8959897378 | 1.091783881 | 0.8701573161 | 0.8650470972 | 0.7816745323 | 1.167177081 | 0.9455505161 | 1.242538095 | 1.020912 |  | 1.329304576 | 1.107678 | 1.082436562 | 0.8724409971 | 1.393685222 | 1.243795 | 0.9949911833 | 0.7733646184 | 1.217570782 | 0.9959442171 | 1.56858778 | 1.346961
1295 | 0.2214490175 |  | 1.425159216 | 1.239196 | 0.7374755144 | 1.154773 | 0.7696268559 | 0.8964698384 | 1.097851753 | 0.8764027355 | 0.86318928 | 0.7799942625 | 1.168314934 | 0.9468659165 | 1.247072101 | 1.025623 |  | 1.329312801 | 1.107864 | 1.084655762 | 0.8748377445 | 1.392652035 | 1.242939 | 0.9904456735 | 0.768996656 | 1.214560628 | 0.9931116105 | 1.567090154 | 1.345641
1294 | 0.2203136533 |  | 1.427059054 | 1.242231 | 0.736907661 | 1.155341 | 0.7691318989 | 0.8971102456 | 1.092246771 | 0.8719331177 | 0.8627044559 | 0.7806448026 | 1.171608686 | 0.9512950327 | 1.246466517 | 1.026153 |  | 1.324737787 | 1.104424 | 1.085710883 | 0.8770282297 | 1.397019506 | 1.248442 | 0.9927312732 | 0.7724176199 | 1.211356044 | 0.9910423907 | 1.573735714 | 1.353422
1293 | 0.2198911309 |  | 1.423115849 | 1.238711 | 0.7379270196 | 1.156783 | 0.767411232 | 0.8958121011 | 1.090455532 | 0.8705644011 | 0.8630903959 | 0.781453265 | 1.1714679 | 0.9515767691 | 1.245140433 | 1.025249 |  | 1.322071314 | 1.10218 | 1.080358744 | 0.8720986131 | 1.393345237 | 1.24519 | 0.9897953272 | 0.7699041963 | 1.20929575 | 0.9894046191 | 1.5805161 | 1.360625
1292 | 0.2187389582 |  | 1.422374845 | 1.239122 | 0.737331748 | 1.15734 | 0.7676565051 | 0.8972095469 | 1.095505953 | 0.8767669948 | 0.8638038635 | 0.7833189053 | 1.167051554 | 0.9483125958 | 1.241413116 | 1.022674 |  | 1.313796639 | 1.095058 | 1.081701994 | 0.8745940358 | 1.386141062 | 1.239138 | 0.9940152168 | 0.7752762586 | 1.217813611 | 0.9990746528 | 1.58318615 | 1.364447
1291 | 0.2180772126 |  | 1.41845417 | 1.235863 | 0.7364754677 | 1.157145 | 0.7679869533 | 0.8982017407 | 1.091524959 | 0.8734477464 | 0.8633041978 | 0.7834809852 | 1.165905356 | 0.9478281434 | 1.244616151 | 1.026539 |  | 1.317780972 | 1.099704 | 1.078425884 | 0.8719796714 | 1.399018884 | 1.252678 | 0.9907656908 | 0.7726884782 | 1.202816725 | 0.9847395124 | 1.580257297 | 1.36218
1290 | 0.2174065411 |  | 1.410097599 | 1.228177 | 0.7381136417 | 1.159454 | 0.7670181394 | 0.8979035983 | 1.090634942 | 0.8732284009 | 0.8612013459 | 0.7820488048 | 1.163510919 | 0.9461043779 | 1.244489193 | 1.027083 |  | 1.32333827 | 1.105932 | 1.077458262 | 0.8716827209 | 1.387242556 | 1.241572 | 0.9895486236 | 0.7721420825 | 1.205579758 | 0.9881732169 | 1.58082664 | 1.36342
1289 | 0.2169083506 |  | 1.40424788 | 1.222826 | 0.7367494702 | 1.158588 | 0.7666286826 | 0.898012332 | 1.088090181 | 0.8711818304 | 0.8614674807 | 0.7828131301 | 1.163106203 | 0.9461978524 | 1.238265514 | 1.021357 |  | 1.312157989 | 1.09525 | 1.077420235 | 0.8721428844 | 1.39835453 | 1.253182 | 0.9893030524 | 0.7723947018 | 1.205431342 | 0.9885229914 | 1.571920991 | 1.355013
1288 | 0.2162079513 |  | 1.41457212 | 1.23385 | 0.7370809317 | 1.15962 | 0.7656747103 | 0.897758759 | 1.090017319 | 0.8738093677 | 0.8630079627 | 0.7850540114 | 1.163753033 | 0.9475450817 | 1.23993504 | 1.023727 |  | 1.316116095 | 1.099908 | 1.078485489 | 0.8739085377 | 1.391280651 | 1.246809 | 0.9905437231 | 0.7743357718 | 1.205309629 | 0.9891016777 | 1.566790462 | 1.350583
1287 | 0.2154984474 |  | 1.421995401 | 1.241983 | 0.7372755408 | 1.160524 | 0.7660890222 | 0.8988825748 | 1.086425185 | 0.8709267376 | 0.8604235649 | 0.7831791175 | 1.161256671 | 0.9457582236 | 1.239810824 | 1.024312 |  | 1.3210572 | 1.105559 | 1.07609427 | 0.8722268226 | 1.392747045 | 1.248985 | 0.9909673333 | 0.7754688859 | 1.204136133 | 0.9886376856 | 1.573909402 | 1.358411
1286 | 0.2152945399 |  | 1.411550045 | 1.231742 | 0.7365708947 | 1.160023 | 0.7655206323 | 0.8985180924 | 1.090241194 | 0.8749466541 | 0.8614037037 | 0.7843631638 | 1.161838531 | 0.9465439911 | 1.239893556 | 1.024599 |  | 1.316449642 | 1.101155 | 1.075383544 | 0.8717200041 | 1.386348963 | 1.24279 | 0.9878023863 | 0.7725078464 | 1.206761003 | 0.9914664631 | 1.568370581 | 1.353076
1285 | 0.2146092206 |  | 1.411150575 | 1.232027 | 0.7358449101 | 1.159983 | 0.7652211189 | 0.8989038983 | 1.0893116 | 0.8747023794 | 0.8601740599 | 0.7838188393 | 1.161355495 | 0.9467462744 | 1.242173314 | 1.027564 |  | 1.306901336 | 1.092292 | 1.073285222 | 0.8703070014 | 1.390930414 | 1.248057 | 0.989533782 | 0.7749245614 | 1.205568671 | 0.9909594504 | 1.558817387 | 1.344208
1284 | 0.2137572616 |  | 1.412302256 | 1.234031 | 0.7359509468 | 1.160941 | 0.7637472153 | 0.8982819537 | 1.089374065 | 0.8756168034 | 0.8588988781 | 0.7833956165 | 1.157858253 | 0.9441009914 | 1.2384727 | 1.024715 |  | 1.313769579 | 1.100012 | 1.074404001 | 0.8722777394 | 1.385394692 | 1.243373 | 0.9892331958 | 0.7754759342 | 1.20341599 | 0.9896587284 | 1.569364429 | 1.355607
1283 | 0.2130920291 |  | 1.41145587 | 1.23385 | 0.7366372943 | 1.162292 | 0.764475584 | 0.8996755549 | 1.087370753 | 0.8742787239 | 0.8612403274 | 0.7864022983 | 1.160604596 | 0.9475125669 | 1.242975593 | 1.029884 |  | 1.31441915 | 1.101327 | 1.073482633 | 0.8720216039 | 1.386276603 | 1.244921 | 0.9891580939 | 0.7760660648 | 1.203300238 | 0.9902082089 | 1.568677068 | 1.355585
1282 | 0.2122773826 |  | 1.404930353 | 1.228139 | 0.7355977893 | 1.162067 | 0.7635938525 | 0.8996084699 | 1.087953925 | 0.8756765424 | 0.8575257659 | 0.7835023833 | 1.154965639 | 0.9426882564 | 1.237812996 | 1.025536 |  | 1.310066462 | 1.097789 | 1.071295261 | 0.8706488784 | 1.392992854 | 1.252451 | 0.9850010872 | 0.7727237046 | 1.197904229 | 0.9856268464 | 1.567420721 | 1.355143
1281 | 0.2116722316 |  | 1.402103186 | 1.225917 | 0.7344797254 | 1.161554 | 0.7633624673 | 0.8999822357 | 1.084485769 | 0.8728135374 | 0.8583133817 | 0.7848951501 | 1.158472419 | 0.9468001874 | 1.240219951 | 1.028548 |  | 1.308548212 | 1.096876 | 1.070346236 | 0.8703050044 | 1.391386032 | 1.25145 | 0.987668097 | 0.7759958654 | 1.199056268 | 0.9873840364 | 1.567537904 | 1.355866
1280 | 0.2113372833 |  | 1.410737991 | 1.234887 | 0.7347623706 | 1.162172 | 0.7614135146 | 0.8983682313 | 1.085609317 | 0.8742720337 | 0.8570826054 | 0.7839993221 | 1.162618399 | 0.9512811157 | 1.235188127 | 1.023851 |  | 1.311049938 | 1.099713 | 1.068822503 | 0.8691162197 | 1.386371851 | 1.246771 | 0.985216558 | 0.7738792747 | 1.199657798 | 0.9883205147 | 1.570512772 | 1.359175
1279 | 0.2108817399 |  | 1.402485132 | 1.227089 | 0.7332208157 | 1.161086 | 0.7626358867 | 0.9000461468 | 1.083060741 | 0.8721790011 | 0.8572610617 | 0.7846333218 | 1.158631206 | 0.9477494661 | 1.233282685 | 1.022401 |  | 1.305335522 | 1.094454 | 1.068923354 | 0.8696726141 | 1.385828376 | 1.246683 | 0.9836356044 | 0.7727538645 | 1.201167226 | 0.9902854861 | 1.562643409 | 1.351762
1278 | 0.2102920264 |  | 1.396278858 | 1.221473 | 0.7351215482 | 1.163577 | 0.761441648 | 0.8994416216 | 1.084818482 | 0.8745264556 | 0.8586003184 | 0.786562292 | 1.158031225 | 0.9477391986 | 1.238148928 | 1.027857 |  | 1.30794549 | 1.097653 | 1.066968799 | 0.8683077726 | 1.390926838 | 1.252371 | 0.9863629341 | 0.7760709077 | 1.198251963 | 0.9879599366 | 1.572861314 | 1.362569
1277 | 0.2092202753 |  | 1.394806504 | 1.221072 | 0.7342835665 | 1.16381 | 0.7601691484 | 0.8992408731 | 1.085790038 | 0.8765697627 | 0.8571627736 | 0.7861964983 | 1.155737519 | 0.9465172437 | 1.231390119 | 1.02217 |  | 1.306614637 | 1.097394 | 1.068500161 | 0.8709108857 | 1.383945584 | 1.246461 | 0.9856523275 | 0.7764320522 | 1.200755477 | 0.9915352017 | 1.555239201 | 1.346019
1276 | 0.2084667683 |  | 1.403382659 | 1.230402 | 0.7341090441 | 1.164389 | 0.7606296539 | 0.9004548856 | 1.085771084 | 0.8773043157 | 0.8569875956 | 0.7867748273 | 1.156498075 | 0.9480313067 | 1.231635571 | 1.023169 |  | 1.301362634 | 1.092896 | 1.064319491 | 0.8674837227 | 1.384892344 | 1.248162 | 0.983571589 | 0.7751048207 | 1.197218776 | 0.9887520077 | 1.555840611 | 1.347374
1275 | 0.2076394558 |  | 1.397749662 | 1.225596 | 0.7338100672 | 1.164918 | 0.7599882483 | 0.9006407925 | 1.07906878 | 0.8714293242 | 0.8550274968 | 0.785642041 | 1.155975223 | 0.9483357672 | 1.236736298 | 1.029097 |  | 1.303331017 | 1.095692 | 1.06662178 | 0.8706133242 | 1.376407385 | 1.240504 | 0.9853298664 | 0.7776904106 | 1.190875649 | 0.9832361932 | 1.563803196 | 1.356164
1274 | 0.207429111 |  | 1.400422931 | 1.22847982 | 0.7334429622 | 1.164761 | 0.7598795295 | 0.9007424185 | 1.080168486 | 0.872739375 | 0.8542438745 | 0.7850687635 | 1.154793024 | 0.947363913 | 1.230037093 | 1.022607982 |  | 1.301037788 | 1.093608677 | 1.065181136 | 0.869383025 | 1.380322933 | 1.244629822 | 0.9814527631 | 0.7740236521 | 1.196267366 | 0.988838255 | 1.561913013 | 1.354483902
1273 | 0.2071482837 |  | 1.398384333 | 1.226722 | 0.7322080135 | 1.163807 | 0.7589366436 | 0.9000803599 | 1.079477191 | 0.8723289073 | 0.8552354574 | 0.7863411737 | 1.158077836 | 0.9509295523 | 1.231080651 | 1.023932 |  | 1.30253458 | 1.095386 | 1.065405011 | 0.8698877273 | 1.37811327 | 1.242701 | 0.9831312895 | 0.7759830058 | 1.193570375 | 0.9864220913 | 1.569427729 | 1.362279
1272 | 0.2067347765 |  | 1.400698543 | 1.22945 | 0.7329697013 | 1.164982 | 0.7587983012 | 0.9003555247 | 1.078655481 | 0.8719207045 | 0.8524038196 | 0.7839230431 | 1.154827595 | 0.9480928185 | 1.231826901 | 1.025092 |  | 1.294482231 | 1.087747 | 1.062450528 | 0.8673467515 | 1.382603288 | 1.247605 | 0.9801794291 | 0.7734446526 | 1.191511035 | 0.9847762585 | 1.556331515 | 1.349597
1271 | 0.2062395513 |  | 1.39944458 | 1.228691 | 0.7325305343 | 1.165037983 | 0.7574555874 | 0.8995080361 | 1.082026005 | 0.8757864537 | 0.8536970615 | 0.7857115102 | 1.151115775 | 0.9448762237 | 1.231552005 | 1.025312 |  | 1.299542069 | 1.093303 | 1.0585531 | 0.8639445487 | 1.380538583 | 1.246035 | 0.9809523225 | 0.7747127712 | 1.196717024 | 0.9904774727 | 1.553806305 | 1.347567
1270 | 0.2052329779 |  | 1.396083593 | 1.226337 | 0.7315557003 | 1.16507 | 0.7579883933 | 0.9010474154 | 1.081230283 | 0.8759973051 | 0.8538797498 | 0.7869007719 | 1.15234983 | 0.9471168521 | 1.231058717 | 1.025826 |  | 1.290785551 | 1.085553 | 1.060665846 | 0.8670638681 | 1.378754735 | 1.245258 | 0.9803174734 | 0.7750844955 | 1.193246841 | 0.9880138631 | 1.558289766 | 1.353057
1269 | 0.2045164406 |  | 1.391644835 | 1.222614 | 0.7318205237 | 1.166051 | 0.756981194 | 0.9007567534 | 1.081759572 | 0.8772431314 | 0.8534053564 | 0.7871429158 | 1.153429031 | 0.9489125904 | 1.231669307 | 1.027153 |  | 1.298364997 | 1.093849 | 1.061172366 | 0.8682869254 | 1.381842613 | 1.249062 | 0.9830024242 | 0.7784859836 | 1.188367844 | 0.9838514034 | 1.549124956 | 1.344609
1268 | 0.2041130662 |  | 1.391963243 | 1.223336 | 0.7307466865 | 1.165381 | 0.7563883662 | 0.9005673 | 1.074906349 | 0.8707932828 | 0.8530507684 | 0.7871917022 | 1.152252436 | 0.9481393698 | 1.229319811 | 1.025207 |  | 1.297228098 | 1.093115 | 1.058159232 | 0.8656771658 | 1.380820394 | 1.248443 | 0.9805026054 | 0.7763895392 | 1.187749028 | 0.9836359618 | 1.559035063 | 1.354922
1267 | 0.203675434 |  | 1.393051624 | 1.22486219 | 0.7306298614 | 1.165701 | 0.75562042 | 0.900236986 | 1.077603221 | 0.873927787 | 0.8540666103 | 0.7886451763 | 1.15158999 | 0.947914556 | 1.235480189 | 1.031804755 |  | 1.299252987 | 1.095577553 | 1.058221102 | 0.866176668 | 1.371103048 | 1.239163614 | 0.9799985886 | 0.7763231546 | 1.19519639 | 0.991520956 | 1.554429293 | 1.350753859
1266 | 0.2031689137 |  | 1.389382362 | 1.221699 | 0.7313060164 | 1.166884 | 0.7563141584 | 0.9014372447 | 1.077632189 | 0.8744632753 | 0.8528869152 | 0.7879720015 | 1.148269057 | 0.9451001433 | 1.230615497 | 1.027447 |  | 1.29808557 | 1.094917 | 1.058515787 | 0.8669778733 | 1.38042891 | 1.248996 | 0.9786022902 | 0.7754333765 | 1.184260845 | 0.9810919313 | 1.559425592 | 1.356257
1265 | 0.2028995454 |  | 1.398028374 | 1.230615 | 0.7303155065 | 1.166163 | 0.7550147772 | 0.9004072318 | 1.076000929 | 0.8731013836 | 0.8504021764 | 0.785756631 | 1.148335338 | 0.9454357926 | 1.225782752 | 1.022883 |  | 1.298256755 | 1.095357 | 1.054264188 | 0.8629956426 | 1.378180385 | 1.247017 | 0.9795453548 | 0.7766458094 | 1.186739683 | 0.9838401376 | 1.545955777 | 1.343056
1264 | 0.2017870843 |  | 1.390259385 | 1.223958 | 0.7297852635 | 1.166745 | 0.754083395 | 0.9005883107 | 1.071096301 | 0.8693092167 | 0.8503735662 | 0.7868404819 | 1.146089554 | 0.9443024697 | 1.223840117 | 1.022053 |  | 1.291002035 | 1.089215 | 1.058786988 | 0.8686309037 | 1.373314142 | 1.243263 | 0.9777716398 | 0.7759845555 | 1.185441375 | 0.9836542907 | 1.554056644 | 1.35227
1263 | 0.2008408159 |  | 1.390637994 | 1.225283 | 0.7294679284 | 1.167374 | 0.7540339231 | 0.9014851072 | 1.074957132 | 0.8741163161 | 0.849688828 | 0.7871020121 | 1.148840189 | 0.9479993731 | 1.227622271 | 1.026781 |  | 1.295344114 | 1.094503 | 1.054885864 | 0.8656760481 | 1.368906379 | 1.239802 | 0.9760406613 | 0.7751998454 | 1.186968923 | 0.9861281071 | 1.545305371 | 1.344465
1262 | 0.2009256333 |  | 1.384286404 | 1.218847 | 0.7308605313 | 1.168681898 | 0.7540750504 | 0.9014414171 | 1.072633624 | 0.8717079907 | 0.8502489328 | 0.7875772995 | 1.147470713 | 0.9465450797 | 1.224033356 | 1.023108 |  | 1.285330653 | 1.084405 | 1.052814007 | 0.8635193737 | 1.369674802 | 1.240485 | 0.9760189056 | 0.7750932723 | 1.183288693 | 0.9823630597 | 1.541904688 | 1.340979
1261 | 0.2002106607 |  | 1.394231677 | 1.229507 | 0.7303435802 | 1.16888 | 0.7535738349 | 0.9016551742 | 1.072325826 | 0.8721151653 | 0.8488209844 | 0.7868643237 | 1.148497224 | 0.9482865633 | 1.228179693 | 1.027969 |  | 1.287100554 | 1.08689 | 1.054843068 | 0.8662634073 | 1.36986053 | 1.241386 | 0.9758995771 | 0.7756889164 | 1.182363749 | 0.9821530883 | 1.543777585 | 1.343567
1260 | 0.1999965459 |  | 1.383915544 | 1.219405 | 0.7285067439 | 1.167257198 | 0.753372848 | 0.9016683021 | 1.072606087 | 0.8726095411 | 0.8479160666 | 0.7861735207 | 1.142191648 | 0.9421951021 | 1.219721675 | 1.019725 |  | 1.288340688 | 1.088344 | 1.052258968 | 0.8638934221 | 1.378458142 | 1.250198 | 0.9780272245 | 0.7780306786 | 1.179316878 | 0.9793203321 | 1.552414656 | 1.352418
1259 | 0.1992058605 |  | 1.378432751 | 1.214713 | 0.7292525172 | 1.168794 | 0.752458632 | 0.9015447715 | 1.07676506 | 0.8775591995 | 0.8472081423 | 0.7862562818 | 1.143601775 | 0.9443959145 | 1.224939585 | 1.025734 |  | 1.28824389 | 1.089038 | 1.05073595 | 0.8631610895 | 1.371804833 | 1.244335 | 0.9776576757 | 0.7784518152 | 1.182364345 | 0.9831584845 | 1.550444484 | 1.351239
1258 | 0.198388055 |  | 1.381680727 | 1.218778672 | 0.7283927202 | 1.168752 | 0.7517960668 | 0.9017000118 | 1.070203662 | 0.871815607 | 0.8483873606 | 0.7882533056 | 1.145002723 | 0.946614668 | 1.223587394 | 1.025199339 |  | 1.284764051 | 1.086375996 | 1.048551559 | 0.861794504 | 1.363578558 | 1.236926503 | 0.9770317078 | 0.7786436528 | 1.180698872 | 0.982310817 | 1.547933698 | 1.349545643
1257 | 0.198364839 |  | 1.371892095 | 1.209013256 | 0.7280522585 | 1.168434 | 0.7514104247 | 0.9013375857 | 1.072046995 | 0.873682156 | 0.8465545774 | 0.7864437384 | 1.144189596 | 0.945824757 | 1.223337293 | 1.024972454 |  | 1.283784747 | 1.085419908 | 1.047609091 | 0.860875252 | 1.370720029 | 1.24409119 | 0.9763729572 | 0.7780081182 | 1.184361815 | 0.985996976 | 1.547941208 | 1.349576369
1256 | 0.197761938 |  | 1.384985805 | 1.222709867 | 0.7270982862 | 1.168083 | 0.7510522604 | 0.9015823224 | 1.070164442 | 0.872402504 | 0.8468571901 | 0.7873492521 | 1.140304446 | 0.942542508 | 1.224147081 | 1.026385143 |  | 1.28288126 | 1.085119322 | 1.049198747 | 0.863067809 | 1.369899511 | 1.243873573 | 0.9762073159 | 0.7784453779 | 1.182628989 | 0.984867051 | 1.545566559 | 1.347804621
1255 | 0.19737266 |  | 1.382243037 | 1.220356377 | 0.72745049 | 1.16882483 | 0.7510353327 | 0.9019546727 | 1.071513891 | 0.874141231 | 0.8466954827 | 0.7875768227 | 1.142706513 | 0.945333853 | 1.219363451 | 1.021990791 |  | 1.281619787 | 1.084247127 | 1.047539949 | 0.861798289 | 1.370191455 | 1.244554795 | 0.9711603522 | 0.7737876922 | 1.177744031 | 0.980371371 | 1.532882333 | 1.335509673
1254 | 0.1963436306 |  | 1.379474044 | 1.218616 | 0.7278678417 | 1.170271 | 0.7504681349 | 0.9024165043 | 1.067960501 | 0.8716168704 | 0.8463351727 | 0.7882455421 | 1.144179702 | 0.9478360714 | 1.221529961 | 1.025186 |  | 1.280736327 | 1.084393 | 1.047815323 | 0.8631026924 | 1.371191025 | 1.246583 | 0.9711402655 | 0.7747966349 | 1.176028252 | 0.9796846214 | 1.547882915 | 1.351539
1253 | 0.1958032995 |  | 1.383738995 | 1.223422 | 0.7274239063 | 1.170368 | 0.7493889332 | 0.9018776337 | 1.068820834 | 0.8730175345 | 0.8462818265 | 0.788732527 | 1.144003749 | 0.9482004495 | 1.223831058 | 1.028028 |  | 1.280307055 | 1.084504 | 1.047133327 | 0.8629610275 | 1.366125226 | 1.242058 | 0.9735481143 | 0.7777448148 | 1.175792456 | 0.9799891565 | 1.539319873 | 1.343517
1252 | 0.1952088922 |  | 1.37550807 | 1.215785 | 0.7284854054 | 1.172024 | 0.7503868341 | 0.9034699419 | 1.067049742 | 0.8718408498 | 0.8450974226 | 0.7881425304 | 1.139072061 | 0.9438631688 | 1.222396851 | 1.027188 |  | 1.277472138 | 1.082263 | 1.042927623 | 0.8593497308 | 1.358762741 | 1.23529 | 0.973398447 | 0.7781895548 | 1.179313779 | 0.9841048868 | 1.538954139 | 1.343745
1251 | 0.1948937327 |  | 1.370828986 | 1.211421 | 0.7262010574 | 1.170054 | 0.7483462095 | 0.9017444768 | 1.069494724 | 0.8746009913 | 0.8469449282 | 0.7903051955 | 1.137779355 | 0.9428856223 | 1.220840812 | 1.025947 |  | 1.275526643 | 1.080633 | 1.042417765 | 0.8591550323 | 1.372013807 | 1.248856 | 0.9724863768 | 0.7775926441 | 1.175089002 | 0.9801952693 | 1.537440538 | 1.342547
1250 | 0.1943954527 |  | 1.378468633 | 1.219559 | 0.7267667651 | 1.171118 | 0.7476553321 | 0.9015518794 | 1.064115524 | 0.8697200713 | 0.8450019956 | 0.7888605429 | 1.140874743 | 0.9464792903 | 1.223394871 | 1.028999 |  | 1.275016427 | 1.080621 | 1.043286085 | 0.8605216323 | 1.360835314 | 1.238176 | 0.9718430638 | 0.7774476111 | 1.172630072 | 0.9782346193 | 1.543387413 | 1.348992
1249 | 0.194251895 |  | 1.373876572 | 1.215110677 | 0.7260744572 | 1.17057 | 0.7469526529 | 0.9009927579 | 1.067775249 | 0.873523354 | 0.8448764086 | 0.7888785136 | 1.137640119 | 0.943388224 | 1.215868115 | 1.02161622 |  | 1.275079727 | 1.080827832 | 1.043291092 | 0.860670197 | 1.357789278 | 1.235273383 | 0.9717586637 | 0.7775067687 | 1.172980309 | 0.978728414 | 1.541472197 | 1.347220302
1248 | 0.1933032721 |  | 1.372118115 | 1.214301 | 0.7256469727 | 1.171091 | 0.7478814125 | 0.9028701404 | 1.068504333 | 0.8752010609 | 0.8435932398 | 0.7885439677 | 1.136929274 | 0.9436260019 | 1.217395663 | 1.024092 |  | 1.274069548 | 1.080766 | 1.040296793 | 0.8586245209 | 1.362615108 | 1.241048 | 0.970698297 | 0.7773950249 | 1.172912836 | 0.9796095639 | 1.547035933 | 1.353733
1247 | 0.1929368824 |  | 1.378147364 | 1.220696 | 0.7244160771 | 1.170226 | 0.7456540465 | 0.9010091641 | 1.064190388 | 0.8712535056 | 0.842989862 | 0.7883069796 | 1.136048913 | 0.9431120306 | 1.217787385 | 1.024851 |  | 1.276404858 | 1.083468 | 1.041395426 | 0.8600895436 | 1.351830244 | 1.230629 | 0.9705801606 | 0.7776432782 | 1.171995163 | 0.9790582806 | 1.54048717 | 1.34755
1246 | 0.1927410066 |  | 1.368366241 | 1.211111 | 0.7244443893 | 1.17045 | 0.7453397512 | 0.9008907446 | 1.063038468 | 0.8702974614 | 0.8413823247 | 0.7868953181 | 1.136091471 | 0.9433504644 | 1.218195796 | 1.025455 |  | 1.269102931 | 1.076362 | 1.039399505 | 0.8582894984 | 1.357755661 | 1.236751 | 0.9710327387 | 0.7782917321 | 1.170667768 | 0.9779267614 | 1.528855443 | 1.336114
1245 | 0.1916501075 |  | 1.370697618 | 1.214534 | 0.724722445 | 1.171819 | 0.7463746071 | 0.9030164996 | 1.064549804 | 0.8728996965 | 0.8432579041 | 0.7898617966 | 1.138560653 | 0.9469105455 | 1.217259288 | 1.025609 |  | 1.273043752 | 1.081394 | 1.038111448 | 0.8580923405 | 1.358283639 | 1.23837 | 0.9686434865 | 0.776993379 | 1.174115777 | 0.9824656695 | 1.545542717 | 1.353893
1244 | 0.1912638545 |  | 1.369204402 | 1.213427 | 0.7238073945 | 1.17129054 | 0.7456651926 | 0.9026933381 | 1.062473297 | 0.8712094425 | 0.8422836065 | 0.789273752 | 1.135942817 | 0.9446789625 | 1.215301156 | 1.024037 |  | 1.269959211 | 1.078695 | 1.039028525 | 0.8593956705 | 1.355496764 | 1.235969 | 0.9679111242 | 0.7766472697 | 1.16954267 | 0.9782788155 | 1.536627412 | 1.345364
1243 | 0.1909993589 |  | 1.371706247 | 1.216193 | 0.7251527905 | 1.1729 | 0.7449836731 | 0.9022763142 | 1.058243871 | 0.8672445121 | 0.8413351178 | 0.7885897589 | 1.135438204 | 0.9444388451 | 1.217936397 | 1.026937 |  | 1.274221897 | 1.083223 | 1.035251021 | 0.8558826621 | 1.36301434 | 1.243751 | 0.9664718509 | 0.775472492 | 1.172498465 | 0.9814991061 | 1.533454061 | 1.342455
1242 | 0.1901372373 |  | 1.367336035 | 1.212685 | 0.7237452269 | 1.172355 | 0.7434566021 | 0.9016113648 | 1.063187599 | 0.8730503617 | 0.8417285681 | 0.7898453308 | 1.133975625 | 0.9438383877 | 1.215671539 | 1.025534 |  | 1.267503738 | 1.077367 | 1.035804152 | 0.8572979147 | 1.359312654 | 1.240911 | 0.9677961469 | 0.7776589096 | 1.166736722 | 0.9765994847 | 1.535927296 | 1.34579
1241 | 0.1903758943 |  | 1.367218137 | 1.212328 | 0.7233544588 | 1.171726 | 0.7438942194 | 0.9018103251 | 1.059426785 | 0.8690508907 | 0.8422794342 | 0.7901575399 | 1.135032415 | 0.9446565207 | 1.216003776 | 1.025628 |  | 1.261485577 | 1.07111 | 1.033370614 | 0.8546257197 | 1.360724211 | 1.242084 | 0.9659589529 | 0.7755830586 | 1.169103146 | 0.9787272517 | 1.531431556 | 1.341056
1240 | 0.1891270429 |  | 1.359771967 | 1.206131 | 0.7220796943 | 1.1717 | 0.7423688769 | 0.901533834 | 1.060477972 | 0.8713509291 | 0.8407465219 | 0.789873479 | 1.131841779 | 0.9427147361 | 1.221406102 | 1.032279 |  | 1.263063192 | 1.073936 | 1.032333732 | 0.8548376891 | 1.354948044 | 1.237557 | 0.9667927027 | 0.7776656598 | 1.165561795 | 0.9764347521 | 1.530131459 | 1.341004
1239 | 0.1888212562 |  | 1.35710299 | 1.203768 | 0.7219600081 | 1.171886 | 0.7436344028 | 0.9031051466 | 1.057448268 | 0.8686270118 | 0.840175271 | 0.7896080148 | 1.12911582 | 0.9402945638 | 1.216053009 | 1.027232 |  | 1.265304327 | 1.076483 | 1.028867126 | 0.8516768698 | 1.357197165 | 1.240112 | 0.9652497768 | 0.7764285206 | 1.165145636 | 0.9763243798 | 1.535102844 | 1.346282
1238 | 0.1888739169 |  | 1.363667846 | 1.21028 | 0.7224807739 | 1.172353857 | 0.7418090105 | 0.9012270936 | 1.058094025 | 0.8692201081 | 0.8395112753 | 0.7888913584 | 1.130411267 | 0.9415373501 | 1.218239784 | 1.029366 |  | 1.266957879 | 1.078084 | 1.030764103 | 0.8535211861 | 1.355710268 | 1.238572 | 0.965726614 | 0.7768526971 | 1.167016983 | 0.9781430661 | 1.517712355 | 1.328838
1237 | 0.1882448345 |  | 1.362595558 | 1.209837 | 0.7223072052 | 1.172809 | 0.7409419417 | 0.9009891072 | 1.058784246 | 0.8705394115 | 0.8392204046 | 0.7892295701 | 1.132343292 | 0.9440984575 | 1.209218383 | 1.020974 |  | 1.266535282 | 1.07829 | 1.03064847 | 0.8540346355 | 1.357481241 | 1.240972 | 0.9649842978 | 0.7767394633 | 1.159662962 | 0.9714181275 | 1.538537741 | 1.350293
1236 | 0.1875911355 |  | 1.35784018 | 1.205735 | 0.7223598361 | 1.173516 | 0.740893364 | 0.9015942285 | 1.058437467 | 0.8708463315 | 0.8384405971 | 0.7891034616 | 1.132262826 | 0.9446716905 | 1.213856816 | 1.026266 |  | 1.264799953 | 1.077209 | 1.029167652 | 0.8532075165 | 1.357511044 | 1.241656 | 0.9654783607 | 0.7778872252 | 1.163664222 | 0.9760730865 | 1.531434417 | 1.343843
1235 | 0.1870923191 |  | 1.35753417 | 1.205928 | 0.7193439007 | 1.170999 | 0.7397021055 | 0.9009017864 | 1.053899288 | 0.8668069689 | 0.8388382792 | 0.7899999601 | 1.129613042 | 0.9425207229 | 1.20877254 | 1.02168 |  | 1.263356566 | 1.076264 | 1.028440952 | 0.8529796329 | 1.354171991 | 1.238816 | 0.9647677541 | 0.777675435 | 1.162289381 | 0.9751970619 | 1.519999743 | 1.332907
1234 | 0.1864177287 |  | 1.361231327 | 1.2103 | 0.7196612358 | 1.171991 | 0.7408981919 | 0.9027724632 | 1.058539987 | 0.8721222583 | 0.8368923664 | 0.7887286377 | 1.127317429 | 0.9408997003 | 1.21276629 | 1.026349 |  | 1.260574222 | 1.074156 | 1.027079701 | 0.8522929723 | 1.353187442 | 1.238506 | 0.963319838 | 0.7769021093 | 1.161430359 | 0.9750126303 | 1.532976627 | 1.346559
1233 | 0.1862011403 |  | 1.356812358 | 1.206097 | 0.7210643888 | 1.17361 | 0.7411829233 | 0.903273783 | 1.053707004 | 0.8675058637 | 0.8383318186 | 0.7903846783 | 1.129832864 | 0.9436317237 | 1.208004355 | 1.021803 |  | 1.261396885 | 1.075196 | 1.028280497 | 0.8537103567 | 1.355643153 | 1.241178 | 0.9647793174 | 0.7785781771 | 1.160005331 | 0.9738041907 | 1.533553839 | 1.347353
1232 | 0.185722813 |  | 1.354755998 | 1.204519185 | 0.7199659944 | 1.17299 | 0.7394279838 | 0.9019971708 | 1.060884714 | 0.875161901 | 0.8370344043 | 0.7895655913 | 1.127922297 | 0.942199484 | 1.210598826 | 1.024876013 |  | 1.256701469 | 1.070978656 | 1.026183486 | 0.852091673 | 1.346660495 | 1.232673682 | 0.9621627331 | 0.7764399201 | 1.165809512 | 0.980086699 | 1.524451017 | 1.338728204
1231 | 0.185320884 |  | 1.357476234 | 1.20764135 | 0.7189725637 | 1.172399 | 0.7404882908 | 0.9034594068 | 1.055007339 | 0.869686455 | 0.8388648033 | 0.7917979193 | 1.125575781 | 0.940254897 | 1.209923625 | 1.024602741 |  | 1.259417295 | 1.074096411 | 1.024953485 | 0.851263601 | 1.349000335 | 1.235415451 | 0.9633387327 | 0.7780178487 | 1.1585356 | 0.973214716 | 1.528698444 | 1.34337756
1230 | 0.1848370284 |  | 1.356633067 | 1.207282 | 0.7198823094 | 1.173792281 | 0.7387788892 | 0.9022338608 | 1.052978635 | 0.8681416066 | 0.8363335133 | 0.7897504849 | 1.129117608 | 0.9442805796 | 1.206085682 | 1.021249 |  | 1.257169843 | 1.072333 | 1.023869753 | 0.8506637246 | 1.346953273 | 1.233852 | 0.9609677792 | 0.7761307508 | 1.156607985 | 0.9717709566 | 1.526348472 | 1.341511
1229 | 0.1842829585 |  | 1.359378457 | 1.210581 | 0.7197804451 | 1.174244 | 0.7392389178 | 0.9032479593 | 1.05514586 | 0.8708629015 | 0.8363674879 | 0.7903385294 | 1.125916481 | 0.9416335225 | 1.208448648 | 1.024166 |  | 1.259036779 | 1.074754 | 1.022604704 | 0.8499527455 | 1.352145433 | 1.239598 | 0.9620534778 | 0.7777705193 | 1.156996965 | 0.9727140065 | 1.525709987 | 1.341427
1228 | 0.1837333143 |  | 1.348889232 | 1.200642 | 0.7187739015 | 1.173788 | 0.7369187474 | 0.9014774331 | 1.055754542 | 0.8720212277 | 0.8341880441 | 0.7887087298 | 1.125200868 | 0.9414675537 | 1.209985137 | 1.026252 |  | 1.260135412 | 1.076402 | 1.019427776 | 0.8473254617 | 1.345816374 | 1.233819 | 0.9602826834 | 0.7765493691 | 1.157275558 | 0.9735422437 | 1.517069817 | 1.333337
1227 | 0.1833429188 |  | 1.353430867 | 1.205574 | 0.7175039649 | 1.172908 | 0.7366114259 | 0.9015605071 | 1.052854896 | 0.8695119772 | 0.8345844746 | 0.7894955558 | 1.122169971 | 0.9388270522 | 1.211197734 | 1.027855 |  | 1.2521137 | 1.068771 | 1.021698952 | 0.8499870332 | 1.34917748 | 1.237571 | 0.9587469697 | 0.7754040509 | 1.155900836 | 0.9725579172 | 1.528549433 | 1.345207
1226 | 0.1832533926 |  | 1.350439191 | 1.202672 | 0.7168172002 | 1.172311 | 0.7368277907 | 0.9018663981 | 1.054161072 | 0.8709076794 | 0.8339956999 | 0.7889963073 | 1.124252677 | 0.9409992844 | 1.204155326 | 1.020902 |  | 1.254174948 | 1.070922 | 1.019454479 | 0.8478320864 | 1.346887231 | 1.23537 | 0.9581296444 | 0.7748762518 | 1.157241106 | 0.9739877134 | 1.524270892 | 1.341017
1225 | 0.1827753037 |  | 1.34713769 | 1.199848 | 0.7171033025 | 1.173075 | 0.7372942567 | 0.902810953 | 1.053011298 | 0.8702359943 | 0.8329094648 | 0.7883881611 | 1.120288372 | 0.9375130683 | 1.212900996 | 1.030126 |  | 1.250932097 | 1.068157 | 1.019221067 | 0.8480767633 | 1.345984101 | 1.234945 | 0.9605218768 | 0.7777465731 | 1.157071829 | 0.9742965253 | 1.519065499 | 1.33629
1224 | 0.1820710301 |  | 1.348453641 | 1.201869 | 0.7159717083 | 1.172648 | 0.7362170219 | 0.9024379918 | 1.050957084 | 0.8688860539 | 0.8326228857 | 0.7888058556 | 1.124363422 | 0.9422923919 | 1.208729506 | 1.026658 |  | 1.253579378 | 1.071508 | 1.019045949 | 0.8486059189 | 1.347064734 | 1.23673 | 0.958746016 | 0.7766749859 | 1.154893279 | 0.9728222489 | 1.514179468 | 1.332108
1223 | 0.1821768731 |  | 1.343842506 | 1.197152 | 0.7156703472 | 1.17224 | 0.73598665 | 0.9021017769 | 1.047797084 | 0.8656202109 | 0.8328576088 | 0.7889347357 | 1.126601338 | 0.9444244649 | 1.205433846 | 1.023257 |  | 1.25224936 | 1.070072 | 1.01612258 | 0.8455767069 | 1.345907807 | 1.235467 | 0.9581199288 | 0.7759430557 | 1.155427456 | 0.9732505829 | 1.51920712 | 1.33703
1222 | 0.1818179339 |  | 1.346197605 | 1.199866 | 0.7173181176 | 1.174247 | 0.7354785204 | 0.9019525865 | 1.050779223 | 0.8689612891 | 0.8322951794 | 0.7887312455 | 1.123761415 | 0.9419434811 | 1.203681231 | 1.021863 |  | 1.247004032 | 1.065186 | 1.016193509 | 0.8460065751 | 1.343521118 | 1.233439 | 0.9595634937 | 0.7777455598 | 1.150569081 | 0.9687511471 | 1.511647701 | 1.32983
1221 | 0.1808447093 |  | 1.34790051 | 1.202542 | 0.715359509 | 1.173262 | 0.7349011302 | 0.9023484209 | 1.050224781 | 0.8693800717 | 0.8314223289 | 0.7888316196 | 1.122598767 | 0.9417540577 | 1.204644918 | 1.0238 |  | 1.249209046 | 1.068364 | 1.01659894 | 0.8473852307 | 1.338852286 | 1.229744 | 0.9566699862 | 0.7758252769 | 1.150443554 | 0.9695988447 | 1.520105958 | 1.339261
1220 | 0.1801465899 |  | 1.345937848 | 1.201277 | 0.7165341973 | 1.175135 | 0.7347868085 | 0.9029322186 | 1.047005057 | 0.8668584671 | 0.8328995109 | 0.791006921 | 1.123381257 | 0.9432346671 | 1.204350948 | 1.024204 |  | 1.241484523 | 1.061338 | 1.012910485 | 0.8443948951 | 1.339688897 | 1.231278 | 0.9551765323 | 0.7750299424 | 1.150840163 | 0.9706935731 | 1.514976144 | 1.33483
1219 | 0.1801468581 |  | 1.347664952 | 1.203004 | 0.7145634294 | 1.173164 | 0.7333725691 | 0.901517711 | 1.04989171 | 0.8697448519 | 0.8340295553 | 0.7921366972 | 1.117046714 | 0.9368998559 | 1.201443911 | 1.021297 |  | 1.24602282 | 1.065876 | 1.010608435 | 0.8420925769 | 1.342024207 | 1.233613 | 0.9581240416 | 0.7779771835 | 1.146333218 | 0.9661863599 | 1.517249823 | 1.337103
1218 | 0.1794586182 |  | 1.343976974 | 1.200004 | 0.7145214677 | 1.17381 | 0.733130455 | 0.9019638368 | 1.048974872 | 0.8695162538 | 0.8312914371 | 0.7900868189 | 1.117586255 | 0.9381276368 | 1.200002432 | 1.020544 |  | 1.244574547 | 1.065116 | 1.012009025 | 0.8441814068 | 1.340659022 | 1.232936 | 0.9582698941 | 0.7788112759 | 1.149252176 | 0.9697935578 | 1.513642907 | 1.334184
1217 | 0.1796936691 |  | 1.341043711 | 1.196836 | 0.7134145498 | 1.172468 | 0.7321791649 | 0.9007774958 | 1.046212435 | 0.8665187659 | 0.8283287287 | 0.7868890596 | 1.117215157 | 0.9375214879 | 1.201783538 | 1.02209 |  | 1.24220562 | 1.062512 | 1.017262697 | 0.8492000279 | 1.335429907 | 1.227472 | 0.957100153 | 0.7774064839 | 1.146889329 | 0.9671956599 | 1.522116303 | 1.342423
1216 | 0.1789995432 |  | 1.341616869 | 1.198103 | 0.7138420939 | 1.17359 | 0.7319325209 | 0.9012249777 | 1.041381717 | 0.8623821738 | 0.8313115835 | 0.7905660403 | 1.118533134 | 0.9395335908 | 1.206724524 | 1.027725 |  | 1.244717002 | 1.065717 | 1.010582685 | 0.8432141418 | 1.340192318 | 1.232929 | 0.956704855 | 0.7777053118 | 1.146382928 | 0.9673833848 | 1.511937141 | 1.332938
1215 | 0.1783858389 |  | 1.342098713 | 1.199199 | 0.7143377662 | 1.174699 | 0.7321457863 | 0.9020519474 | 1.04547739 | 0.8670915511 | 0.8301415443 | 0.7900097054 | 1.118180037 | 0.9397941981 | 1.203548431 | 1.025163 |  | 1.242630243 | 1.064244 | 1.006916523 | 0.8401616841 | 1.342063546 | 1.235414 | 0.9527608156 | 0.7743749767 | 1.143424869 | 0.9650390301 | 1.512629151 | 1.334243
1214 | 0.1786315441 |  | 1.340025306 | 1.19688 | 0.712921679 | 1.173037 | 0.7315767407 | 0.9012371966 | 1.047861576 | 0.8692300319 | 0.8283314705 | 0.7879539264 | 1.117924809 | 0.9392932649 | 1.198943019 | 1.020311 |  | 1.238969088 | 1.060338 | 1.009536386 | 0.8425358419 | 1.337718129 | 1.230823 | 0.9548992515 | 0.7762677074 | 1.145691991 | 0.9670604469 | 1.510231256 | 1.3316
1213 | 0.1777022928 |  | 1.335700035 | 1.193484 | 0.712542057 | 1.173587 | 0.7307488918 | 0.901338599 | 1.046242595 | 0.8685403022 | 0.8308035135 | 0.7913552207 | 1.118805766 | 0.9411034732 | 1.200810313 | 1.023108 |  | 1.2386657 | 1.060963 | 1.005558729 | 0.8394874362 | 1.33788991 | 1.231924 | 0.9519831538 | 0.774280861 | 1.14727211 | 0.9695698172 | 1.510262847 | 1.332561
1212 | 0.1773006618 |  | 1.331288934 | 1.189474 | 0.7117761374 | 1.173222 | 0.7298599482 | 0.9008512864 | 1.044296741 | 0.8669960792 | 0.8289240003 | 0.7898773385 | 1.119346619 | 0.9420459572 | 1.197462201 | 1.020162 |  | 1.236980557 | 1.05968 | 1.006783843 | 0.8411141812 | 1.335175991 | 1.229611 | 0.9541864991 | 0.7768858373 | 1.146796942 | 0.9694962802 | 1.517393112 | 1.340092
1211 | 0.1770122796 |  | 1.333475828 | 1.19195 | 0.7127090096 | 1.17444373 | 0.7276736498 | 0.8989533702 | 1.045629263 | 0.8686169834 | 0.8284506798 | 0.7896924002 | 1.115187764 | 0.9381754844 | 1.199624062 | 1.022612 |  | 1.232494473 | 1.055482 | 1.005698323 | 0.8403170434 | 1.341275692 | 1.235999 | 0.9515256286 | 0.774513349 | 1.142455101 | 0.9654428214 | 1.514394641 | 1.337382
1210 | 0.1769429445 |  | 1.334862113 | 1.193405 | 0.7113810182 | 1.173185 | 0.7291895151 | 0.9005385706 | 1.042369008 | 0.8654260635 | 0.8271644115 | 0.788475467 | 1.115485191 | 0.9385422465 | 1.199057698 | 1.022115 |  | 1.236655712 | 1.059713 | 1.004345179 | 0.8390332345 | 1.338801861 | 1.233595 | 0.9517861009 | 0.7748431564 | 1.145520329 | 0.9685773845 | 1.509469271 | 1.332526
1209 | 0.1761957854 |  | 1.335631132 | 1.194921 | 0.7108589411 | 1.17341 | 0.7288773656 | 0.9009735802 | 1.04289639 | 0.8667006046 | 0.8269461393 | 0.7890043539 | 1.114449978 | 0.9382541926 | 1.196662188 | 1.020466 |  | 1.233143449 | 1.056948 | 1.006834269 | 0.8422694836 | 1.334554791 | 1.230095 | 0.9505736232 | 0.7743778378 | 1.142861128 | 0.9666653426 | 1.512981534 | 1.336786
1208 | 0.1760631353 |  | 1.334517956 | 1.193941 | 0.7116615772 | 1.174345 | 0.7284799814 | 0.9007088461 | 1.045785069 | 0.8697219337 | 0.8276192546 | 0.7898101193 | 1.113673449 | 0.9376103137 | 1.199524045 | 1.023461 |  | 1.232400894 | 1.056338 | 1.001903534 | 0.8374713987 | 1.340634823 | 1.236308 | 0.9547986388 | 0.7787355035 | 1.139744401 | 0.9636812657 | 1.503042817 | 1.32698
1207 | 0.1756602973 |  | 1.33746779 | 1.197293 | 0.7104092836 | 1.173496 | 0.7286374569 | 0.9012691596 | 1.042104602 | 0.8664443047 | 0.8268824816 | 0.7894761843 | 1.113940835 | 0.9382805377 | 1.199084878 | 1.023425 |  | 1.231520057 | 1.05586 | 1.004048586 | 0.8400192887 | 1.335391164 | 1.231467 | 0.9523689747 | 0.7767086774 | 1.138692498 | 0.9630322007 | 1.506520391 | 1.33086
1206 | 0.175610885 |  | 1.329071641 | 1.188946756 | 0.7102336287 | 1.17337 | 0.7279330492 | 0.9006141642 | 1.043230295 | 0.86761941 | 0.8254929185 | 0.7881360335 | 1.109880328 | 0.934269443 | 1.201954842 | 1.026343957 |  | 1.232912302 | 1.057301417 | 1.003805757 | 0.839825872 | 1.341761947 | 1.237887062 | 0.9492337704 | 0.7736228854 | 1.144889951 | 0.969279066 | 1.510479331 | 1.334868446
1205 | 0.1750058979 |  | 1.328775764 | 1.189256 | 0.7091598511 | 1.172901 | 0.7272863388 | 0.9005724409 | 1.040039539 | 0.8650336411 | 0.8268064857 | 0.7900545878 | 1.113380194 | 0.9383742961 | 1.199760318 | 1.024754 |  | 1.23222208 | 1.057216 | 0.9999223948 | 0.8365474969 | 1.328713059 | 1.225443 | 0.9497205019 | 0.774714604 | 1.138105035 | 0.9630991371 | 1.517069578 | 1.342064
1204 | 0.1745585054 |  | 1.322779894 | 1.183707 | 0.7095140219 | 1.173703 | 0.7265554667 | 0.9002889613 | 1.040452838 | 0.8658943326 | 0.8257501125 | 0.7894456071 | 1.112637162 | 0.9380786566 | 1.197226167 | 1.022668 |  | 1.228053331 | 1.053495 | 0.9986795783 | 0.8357520729 | 1.33110106 | 1.228279 | 0.9500797987 | 0.7755212933 | 1.136860967 | 0.9623024616 | 1.502220273 | 1.327662
1203 | 0.1740256101 |  | 1.331143618 | 1.192604 | 0.7092443705 | 1.173966 | 0.7252328396 | 0.8994992295 | 1.040131211 | 0.8661056009 | 0.8254733086 | 0.7897016985 | 1.109459043 | 0.9354334329 | 1.19784987 | 1.023824 |  | 1.232284188 | 1.058259 | 0.9998362064 | 0.8374415963 | 1.339061141 | 1.236772 | 0.9500527978 | 0.7760271877 | 1.138068318 | 0.9640427079 | 1.502423644 | 1.328398
1202 | 0.1738376468 |  | 1.325764418 | 1.187413 | 0.70875597 | 1.173665 | 0.7261087894 | 0.9005631426 | 1.038234472 | 0.8643968252 | 0.824713707 | 0.7891300602 | 1.108933806 | 0.9350961592 | 1.193996549 | 1.020159 |  | 1.227402925 | 1.053565 | 0.9979683757 | 0.8357617289 | 1.331574917 | 1.229473 | 0.9476771355 | 0.7738394887 | 1.137257576 | 0.9634199292 | 1.502006173 | 1.328169
1201 | 0.173553288 |  | 1.32296288 | 1.184895592 | 0.7080587745 | 1.173252 | 0.7261961699 | 0.9009348819 | 1.034819007 | 0.861265719 | 0.8259259462 | 0.7906266582 | 1.110454321 | 0.936901033 | 1.193425059 | 1.019871771 |  | 1.231548071 | 1.057994783 | 0.997322917 | 0.835400629 | 1.327605486 | 1.225788198 | 0.9462555051 | 0.7727022171 | 1.133230329 | 0.959677041 | 1.495262146 | 1.321708858
1200 | 0.1728931069 |  | 1.326245904 | 1.188839 | 0.7088366747 | 1.174691 | 0.7252565026 | 0.9006553957 | 1.038667202 | 0.8657740951 | 0.8245102167 | 0.7898711098 | 1.108399749 | 0.9355066421 | 1.194127202 | 1.021234 |  | 1.22888124 | 1.055988 | 0.9967308044 | 0.8354686975 | 1.328583837 | 1.227427 | 0.9499166012 | 0.7770234943 | 1.135713339 | 0.9628202321 | 1.514192104 | 1.341299
1199 | 0.1721799225 |  | 1.313754797 | 1.177061 | 0.6831607819 | 1.149728 | 0.7611491084 | 0.9372611859 | 1.036816001 | 0.8646360785 | 0.8590823412 | 0.8251564187 | 1.110533118 | 0.9383531955 | 1.201485753 | 1.029306 |  | 1.219138265 | 1.046958 | 0.9989177585 | 0.838368836 | 1.32894659 | 1.228503 | 0.945073545 | 0.7728936225 | 1.137171388 | 0.9649914655 | 1.504350781 | 1.332171
1198 | 0.1719422936 |  | 1.312762856 | 1.176307 | 0.6897064447 | 1.156511 | 0.7653899193 | 0.9417396257 | 1.035620451 | 0.8636781574 | 0.8620019555 | 0.8283136619 | 1.109488368 | 0.9375460744 | 1.20057869 | 1.028636 |  | 1.222829461 | 1.050887 | 0.9969698787 | 0.8366585851 | 1.332733393 | 1.232527 | 0.9443260431 | 0.7723837495 | 1.13498807 | 0.9630457764 | 1.514425516 | 1.342483
1197 | 0.1716578305 |  | 1.313367963 | 1.177196 | 0.6910505891 | 1.15814 | 0.7663379908 | 0.9429721603 | 1.035804033 | 0.8641462025 | 0.8644769788 | 0.8310731483 | 1.107361078 | 0.9357032475 | 1.200394511 | 1.028737 |  | 1.217691302 | 1.046033 | 0.9973406792 | 0.8373138487 | 1.326740146 | 1.226818 | 0.9454833269 | 0.7738254964 | 1.137319326 | 0.9656614955 | 1.503318906 | 1.331661
1196 | 0.1711787283 |  | 1.312417388 | 1.176725 | 0.690528512 | 1.158097 | 0.7660128474 | 0.9431261191 | 1.033275962 | 0.8620972337 | 0.864156425 | 0.8312316967 | 1.106583953 | 0.9354052247 | 1.197060585 | 1.025882 |  | 1.220501661 | 1.049323 | 0.9971746802 | 0.8376269519 | 1.329970956 | 1.230528 | 0.9446534514 | 0.7734747231 | 1.132095337 | 0.9609166087 | 1.506514549 | 1.335336
1195 | 0.1708489507 |  | 1.309048414 | 1.173685 | 0.6905146837 | 1.158412733 | 0.7646335959 | 0.9420766452 | 1.033311129 | 0.8624621783 | 0.8653956056 | 0.8328006549 | 1.107172489 | 0.9363235383 | 1.195068359 | 1.024219 |  | 1.217187881 | 1.046339 | 0.9938243032 | 0.8346063525 | 1.329938531 | 1.230826 | 0.9429560304 | 0.7721070797 | 1.133523107 | 0.9626741563 | 1.506825209 | 1.335976
1194 | 0.1706284285 |  | 1.311784625 | 1.176642 | 0.6904095411 | 1.158528 | 0.7657079101 | 0.9433714816 | 1.032892704 | 0.8622642755 | 0.8639776111 | 0.8316031826 | 1.104603887 | 0.9339754585 | 1.195700169 | 1.025072 |  | 1.21674788 | 1.046119 | 0.9943431616 | 0.8353457331 | 1.326395154 | 1.227503 | 0.9438757896 | 0.7732473611 | 1.132224202 | 0.9615957735 | 1.510416269 | 1.339788
1193 | 0.1700051278 |  | 1.312371731 | 1.177853 | 0.6906516552 | 1.159394 | 0.7650644779 | 0.9433513501 | 1.030745983 | 0.8607408552 | 0.8638206124 | 0.8320694846 | 1.105852842 | 0.9358477142 | 1.19501555 | 1.02501 |  | 1.212944746 | 1.04294 | 0.9914984703 | 0.8331243425 | 1.326541424 | 1.228272 | 0.9414670467 | 0.7714619189 | 1.130775213 | 0.9607700852 | 1.500050306 | 1.330045
1192 | 0.1696900129 |  | 1.309314847 | 1.175111 | 0.6907653809 | 1.159822368 | 0.7657043934 | 0.9443063805 | 1.030500531 | 0.8608105181 | 0.8613982797 | 0.8299622668 | 1.105031133 | 0.9353411201 | 1.193878651 | 1.024189 |  | 1.21470201 | 1.045012 | 0.990398407 | 0.8323393941 | 1.328947783 | 1.230994 | 0.9435907602 | 0.7739007473 | 1.132614136 | 0.9629241231 | 1.499749541 | 1.33006
1191 | 0.1694822311 |  | 1.309656501 | 1.17566 | 0.6898816228 | 1.159146 | 0.7648024559 | 0.9436122248 | 1.031860471 | 0.8623782399 | 0.8618517518 | 0.8306235207 | 1.106299043 | 0.9368168119 | 1.197311997 | 1.02783 |  | 1.211789131 | 1.042307 | 0.9904756546 | 0.8326244235 | 1.330110908 | 1.232365 | 0.941426456 | 0.7719442249 | 1.128584862 | 0.9591026309 | 1.500772357 | 1.33129
1190 | 0.1694448292 |  | 1.304823279 | 1.170864 | 0.6904706955 | 1.159773 | 0.7636845708 | 0.9425317416 | 1.029389858 | 0.8599450288 | 0.8602609634 | 0.8290701342 | 1.103603482 | 0.9341586528 | 1.193857193 | 1.024412 |  | 1.213313937 | 1.043869 | 0.9886325598 | 0.8308187306 | 1.327639937 | 1.229931 | 0.9412105083 | 0.7717656791 | 1.127181172 | 0.9577363428 | 1.504000425 | 1.334556
1189 | 0.1689259708 |  | 1.306286812 | 1.172847 | 0.6904251575 | 1.160246 | 0.7629243731 | 0.9422904023 | 1.032331347 | 0.8634053762 | 0.8584018946 | 0.8277299238 | 1.105745673 | 0.9368197022 | 1.195015192 | 1.026089 |  | 1.21210897 | 1.043183 | 0.9903308153 | 0.8330358445 | 1.320088387 | 1.222898 | 0.9406628013 | 0.7717368305 | 1.128873944 | 0.9599479732 | 1.497023225 | 1.328097
1188 | 0.1689986587 |  | 1.305642843 | 1.17213 | 0.6896443367 | 1.159392678 | 0.7623971105 | 0.9416904518 | 1.029468656 | 0.8604699973 | 0.8597224355 | 0.8289777768 | 1.103482127 | 0.9344834683 | 1.192013264 | 1.023015 |  | 1.208485007 | 1.039486 | 0.9886502624 | 0.8312826037 | 1.321172833 | 1.22391 | 0.940048039 | 0.7710493803 | 1.129178882 | 0.9601802233 | 1.496105433 | 1.327107
1187 | 0.1683749557 |  | 1.299482584 | 1.166594 | 0.6900713444 | 1.160443 | 0.7621707916 | 0.9420878359 | 1.028130651 | 0.8597556953 | 0.8610770106 | 0.8309560549 | 1.101707697 | 0.9333327413 | 1.191678882 | 1.023304 |  | 1.207392812 | 1.039018 | 0.9866215587 | 0.829877603 | 1.321400046 | 1.224761 | 0.9400344491 | 0.7716594934 | 1.126571655 | 0.9581966993 | 1.49230361 | 1.323929
1186 | 0.1681138575 |  | 1.301235557 | 1.168608 | 0.688631773 | 1.159265 | 0.7636560798 | 0.9438342223 | 1.0302279 | 0.8621140425 | 0.8596034646 | 0.8297436071 | 1.101278305 | 0.9331644475 | 1.194040179 | 1.025926 |  | 1.204357624 | 1.036244 | 0.9854953885 | 0.829012531 | 1.322576046 | 1.226198 | 0.9402851462 | 0.7721712887 | 1.126747251 | 0.9586333935 | 1.495157003 | 1.327043
1185 | 0.1680203229 |  | 1.30347991 | 1.170946 | 0.688536346 | 1.159263 | 0.7617256641 | 0.9419973412 | 1.027361035 | 0.8593407121 | 0.859672904 | 0.8299065811 | 1.100634217 | 0.9326138941 | 1.192573905 | 1.024554 |  | 1.209242344 | 1.041222 | 0.9851312637 | 0.8287419408 | 1.324150562 | 1.227866 | 0.9388030171 | 0.7707826942 | 1.127331257 | 0.9593109341 | 1.489119768 | 1.321099
1184 | 0.1676919013 |  | 1.303850412 | 1.171645 | 0.6892858744 | 1.160341 | 0.7618017793 | 0.942401878 | 1.029179215 | 0.8614873137 | 0.8588581681 | 0.8294202668 | 1.099591732 | 0.9318998307 | 1.189628124 | 1.021936 |  | 1.203883052 | 1.036191 | 0.984611392 | 0.8285504907 | 1.320478201 | 1.224522 | 0.9398859143 | 0.772194013 | 1.125323534 | 0.9576316327 | 1.498142958 | 1.330451
1183 | 0.167038694 |  | 1.299023628 | 1.167470934 | 0.6900999546 | 1.161808 | 0.7618979812 | 0.9431512872 | 1.028267264 | 0.86122857 | 0.8595153093 | 0.8307306153 | 1.102586627 | 0.935547933 | 1.192793489 | 1.025754795 |  | 1.207676768 | 1.040638074 | 0.9844487906 | 0.8290410966 | 1.324901462 | 1.229598768 | 0.936748147 | 0.769709453 | 1.124583125 | 0.957544431 | 1.499717116 | 1.332678422
1182 | 0.1669778526 |  | 1.301753759 | 1.170262 | 0.6889612079 | 1.16073 | 0.7599516511 | 0.9412657985 | 1.025712252 | 0.8587343994 | 0.8591291904 | 0.8304053378 | 1.099649191 | 0.9326713384 | 1.188706636 | 1.021729 |  | 1.205665231 | 1.038687 | 0.9810398221 | 0.8256929695 | 1.316248655 | 1.221007 | 0.9390295744 | 0.7720517218 | 1.12325418 | 0.9562763274 | 1.492728233 | 1.32575
1181 | 0.1664526165 |  | 1.300213337 | 1.169247 | 0.6885765195 | 1.160870903 | 0.7604503036 | 0.9422896871 | 1.023776054 | 0.8573234375 | 0.8593509197 | 0.8311523032 | 1.100511789 | 0.9340591725 | 1.190511107 | 1.024058 |  | 1.203550816 | 1.037098 | 0.9799935818 | 0.8251719653 | 1.31657052 | 1.221854 | 0.9379818439 | 0.7715292274 | 1.126010656 | 0.9595580395 | 1.497823596 | 1.331371
1180 | 0.1664171964 |  | 1.301198006 | 1.170267 | 0.6884239912 | 1.160754 | 0.7600349784 | 0.941909782 | 1.024701953 | 0.8582847566 | 0.8590676785 | 0.8309044821 | 1.098399878 | 0.9319826816 | 1.188359976 | 1.021943 |  | 1.20154202 | 1.035125 | 0.9796995521 | 0.8249133557 | 1.317833424 | 1.223152 | 0.9359125495 | 0.7694953531 | 1.123033643 | 0.9566164466 | 1.495384693 | 1.328967
1179 | 0.1663041562 |  | 1.292436242 | 1.161618 | 0.6875204444 | 1.159963 | 0.7598064542 | 0.941794298 | 1.024913073 | 0.8586089168 | 0.8576598167 | 0.8296096605 | 1.099610925 | 0.9333067688 | 1.188819885 | 1.022516 |  | 1.200725317 | 1.034421 | 0.9788143635 | 0.8241412073 | 1.318109393 | 1.223541 | 0.9366194606 | 0.7703153044 | 1.122754812 | 0.9564506558 | 1.489577651 | 1.323273
1178 | 0.1659262031 |  | 1.291961312 | 1.161521 | 0.6881722212 | 1.160993 | 0.7597085238 | 0.9420743207 | 1.024539232 | 0.8586130289 | 0.8576122522 | 0.8299400491 | 1.095990777 | 0.9300645739 | 1.188259125 | 1.022333 |  | 1.197821021 | 1.031895 | 0.9800435305 | 0.8257483274 | 1.321567535 | 1.227377 | 0.9361207485 | 0.7701945454 | 1.123275995 | 0.9573497919 | 1.494425297 | 1.328499
1177 | 0.1656222194 |  | 1.291080832 | 1.160945 | 0.6888156533 | 1.16194 | 0.7592501044 | 0.941919885 | 1.024241328 | 0.8586191086 | 0.8572526574 | 0.829884438 | 1.096955776 | 0.9313335566 | 1.1862427 | 1.02062 |  | 1.202288389 | 1.036666 | 0.9767910242 | 0.8227998048 | 1.320734262 | 1.226848 | 0.9363108277 | 0.7706886083 | 1.121437788 | 0.9558155686 | 1.495383382 | 1.329761
1176 | 0.1652206928 |  | 1.291585326 | 1.161851 | 0.6882314086 | 1.161758 | 0.7594602704 | 0.9425315776 | 1.026455879 | 0.8612351862 | 0.8572546244 | 0.8302879316 | 1.097600341 | 0.9323796482 | 1.188384295 | 1.023164 |  | 1.196735024 | 1.031514 | 0.9765149355 | 0.8229252427 | 1.322413564 | 1.228929 | 0.9349993467 | 0.7697786539 | 1.120160937 | 0.9549402442 | 1.495254993 | 1.330034
1175 | 0.1645803154 |  | 1.295985103 | 1.166891 | 0.6883717775 | 1.162538 | 0.7577601075 | 0.9414717921 | 1.023726344 | 0.8591460286 | 0.8566208482 | 0.8302945328 | 1.094536543 | 0.9299562276 | 1.188845873 | 1.024266 |  | 1.198646188 | 1.034066 | 0.9760327935 | 0.8230834781 | 1.32194376 | 1.229099 | 0.9352053404 | 0.770625025 | 1.119747758 | 0.9551674426 | 1.487600803 | 1.32302
1174 | 0.164879933 |  | 1.292980909 | 1.163586976 | 0.6873568296 | 1.161224 | 0.7582834363 | 0.9416955033 | 1.021761179 | 0.856881246 | 0.8556150794 | 0.8289891464 | 1.09635222 | 0.931472287 | 1.186176658 | 1.021296725 |  | 1.197337508 | 1.032457575 | 0.9757246971 | 0.8224757641 | 1.3156389 | 1.222494967 | 0.9344636798 | 0.7695837468 | 1.119116426 | 0.954236493 | 1.486728668 | 1.321848735
1173 | 0.1646098047 |  | 1.292077303 | 1.162953 | 0.6880126595 | 1.16215 | 0.7567481995 | 0.9404303948 | 1.022359967 | 0.8577501623 | 0.8571804166 | 0.8308246119 | 1.094833612 | 0.9302238073 | 1.188471675 | 1.023862 |  | 1.198014021 | 1.033404 | 0.9729909301 | 0.8200121254 | 1.314468145 | 1.221594 | 0.9352582693 | 0.7706484646 | 1.118742466 | 0.9541326613 | 1.485048294 | 1.320438
1172 | 0.1642529666 |  | 1.291148305 | 1.162381 | 0.6885353923 | 1.163029 | 0.7568581104 | 0.9408971438 | 1.021612883 | 0.8573599164 | 0.856110692 | 0.8301117254 | 1.096758246 | 0.9325052794 | 1.189566255 | 1.025313 |  | 1.192979932 | 1.028727 | 0.9727004766 | 0.82007851 | 1.317471743 | 1.224955 | 0.9339920878 | 0.7697391212 | 1.115725279 | 0.9514723124 | 1.489046335 | 1.324793
1171 | 0.1640089452 |  | 1.293666363 | 1.165143 | 0.68797791 | 1.162716 | 0.7565125227 | 0.9407955775 | 1.020844817 | 0.8568358718 | 0.8546620011 | 0.8289070559 | 1.093160629 | 0.9291516838 | 1.185460329 | 1.021451 |  | 1.19317615 | 1.029167 | 0.9716804624 | 0.8193025172 | 1.31441772 | 1.222145 | 0.9345204234 | 0.7705114782 | 1.116845369 | 0.9528364238 | 1.488892674 | 1.324884
1170 | 0.163782239 |  | 1.288004637 | 1.159708398 | 0.6874405146 | 1.162405 | 0.7567000985 | 0.9412098595 | 1.021126628 | 0.857344389 | 0.8552278876 | 0.8296996486 | 1.094667196 | 0.930884957 | 1.183313489 | 1.01953125 |  | 1.192349553 | 1.028567314 | 0.9712119699 | 0.8190607309 | 1.318627477 | 1.226581238 | 0.9340102673 | 0.7702280283 | 1.119632006 | 0.955849767 | 1.489596248 | 1.325814009
1169 | 0.1636794806 |  | 1.284975052 | 1.156782 | 0.6869494319 | 1.162017 | 0.7569354773 | 0.9415479967 | 1.019673586 | 0.8559941054 | 0.8551152945 | 0.8296898139 | 1.094165444 | 0.9304859634 | 1.185438156 | 1.021759 |  | 1.190160275 | 1.026481 | 0.9709803462 | 0.8189318656 | 1.316876292 | 1.224933 | 0.9333529472 | 0.7696734666 | 1.119723797 | 0.9560443164 | 1.487298608 | 1.323619
1168 | 0.1633129567 |  | 1.287445307 | 1.159618 | 0.6861129999 | 1.161547 | 0.7556236386 | 0.9406026819 | 1.019763112 | 0.8564501553 | 0.8543863893 | 0.8293274326 | 1.093880773 | 0.9305678163 | 1.187768102 | 1.024455 |  | 1.189831853 | 1.026519 | 0.9689927697 | 0.817310813 | 1.313242197 | 1.221665 | 0.933231771 | 0.7699188143 | 1.116223335 | 0.9529103783 | 1.481971025 | 1.318658
1167 | 0.1628709286 |  | 1.288867235 | 1.161482 | 0.685965538 | 1.161842 | 0.7557211518 | 0.9411422232 | 1.018650889 | 0.8557799604 | 0.8551295996 | 0.830512671 | 1.092149854 | 0.9292789254 | 1.183683872 | 1.020813 |  | 1.189619303 | 1.026748 | 0.9692645669 | 0.8180246383 | 1.311828971 | 1.220694 | 0.9320333004 | 0.7691623718 | 1.11553061 | 0.9526596814 | 1.48458302 | 1.321712
1166 | 0.1628133059 |  | 1.288367152 | 1.16104 | 0.6852587461 | 1.161192 | 0.7535716295 | 0.9390503236 | 1.017227888 | 0.8544145821 | 0.8538900614 | 0.8293307555 | 1.093234539 | 0.9304212331 | 1.185173035 | 1.02236 |  | 1.187545419 | 1.024732 | 0.9676420093 | 0.8164597034 | 1.315730929 | 1.224654 | 0.9308927655 | 0.7680794596 | 1.117572308 | 0.9547590021 | 1.484348416 | 1.321535
1165 | 0.1625823677 |  | 1.281731367 | 1.154635 | 0.6850862503 | 1.161251 | 0.7535096407 | 0.939219273 | 1.017209768 | 0.8546274003 | 0.8531557918 | 0.8288274241 | 1.091241241 | 0.9286588733 | 1.181180835 | 1.018598 |  | 1.186751008 | 1.024169 | 0.9664748907 | 0.815523523 | 1.31429565 | 1.223449 | 0.9295533895 | 0.7669710218 | 1.114776134 | 0.9521937663 | 1.481862903 | 1.319281
1164 | 0.1627072245 |  | 1.287822604 | 1.160601 | 0.6846027374 | 1.160643 | 0.7533639073 | 0.9389486828 | 1.017112374 | 0.8544051495 | 0.8519816995 | 0.827528475 | 1.091209054 | 0.9285018295 | 1.18481636 | 1.022109 |  | 1.186867237 | 1.02416 | 0.9643057585 | 0.813229534 | 1.313636065 | 1.222665 | 0.9301643372 | 0.7674571127 | 1.113432407 | 0.9507251825 | 1.483685374 | 1.320978
1163 | 0.1624497771 |  | 1.284199357 | 1.157236 | 0.6837518811 | 1.160049104 | 0.7528575063 | 0.9386997292 | 1.015609145 | 0.8531593679 | 0.8522872329 | 0.8280914558 | 1.088133574 | 0.9256837969 | 1.184047699 | 1.021598 |  | 1.186482549 | 1.024033 | 0.9630765319 | 0.8122577548 | 1.311804295 | 1.221091 | 0.9313174486 | 0.7688676715 | 1.111179471 | 0.9487296939 | 1.480576396 | 1.318127
1162 | 0.1622291058 |  | 1.282796621 | 1.156054 | 0.6830471754 | 1.159565 | 0.7525776625 | 0.9386405567 | 1.016692162 | 0.8544630562 | 0.85283494 | 0.8288598342 | 1.090127707 | 0.9278986012 | 1.184607863 | 1.022379 |  | 1.184048533 | 1.021819 | 0.9634640813 | 0.8128659755 | 1.313745975 | 1.223253 | 0.9304497838 | 0.768220678 | 1.111152887 | 0.9489237812 | 1.482585788 | 1.320357
1161 | 0.1618364155 |  | 1.278906107 | 1.152556 | 0.6821827292 | 1.159093 | 0.7525358796 | 0.9389914641 | 1.014917254 | 0.8530808385 | 0.8509691358 | 0.8273867203 | 1.087678313 | 0.9258418975 | 1.184536219 | 1.0227 |  | 1.185149908 | 1.023313 | 0.961253643 | 0.8110482275 | 1.311488509 | 1.221388 | 0.9312594533 | 0.7694230378 | 1.110463381 | 0.9486269655 | 1.474756837 | 1.31292
1160 | 0.161564678 |  | 1.277180672 | 1.151101994 | 0.6824301481 | 1.159612 | 0.7516527772 | 0.9383800992 | 1.015440583 | 0.853875905 | 0.8517304659 | 0.8284197879 | 1.088912606 | 0.927347928 | 1.18354404 | 1.021979362 |  | 1.182325125 | 1.020760447 | 0.9637402296 | 0.8138065516 | 1.310763717 | 1.220935039 | 0.9293033481 | 0.7677386701 | 1.11128211 | 0.949717432 | 1.480077505 | 1.318512827
1159 | 0.1614261717 |  | 1.279207826 | 1.153268 | 0.6817364693 | 1.159057 | 0.7514368892 | 0.9383027175 | 1.015916467 | 0.8544902953 | 0.8511241674 | 0.8279519957 | 1.086692095 | 0.9252659233 | 1.180750728 | 1.019325 |  | 1.182604909 | 1.021179 | 0.9614723921 | 0.8116772204 | 1.309588671 | 1.219898 | 0.9273287654 | 0.7659025937 | 1.114083767 | 0.9526575953 | 1.488501549 | 1.327075
1158 | 0.1615595371 |  | 1.278362036 | 1.152288 | 0.6809923649 | 1.15818 | 0.7504395843 | 0.9371720472 | 1.014685631 | 0.8531260939 | 0.8508499265 | 0.8275443894 | 1.087551475 | 0.9259919379 | 1.181798697 | 1.020239 |  | 1.181109786 | 1.01955 | 0.9581232667 | 0.8081947296 | 1.31097126 | 1.221148 | 0.9277930856 | 0.7662335485 | 1.109708071 | 0.9481485339 | 1.474086285 | 1.312527
1157 | 0.1613104641 |  | 1.280587196 | 1.154763 | 0.6811555624 | 1.158592 | 0.749927938 | 0.9369094739 | 1.013653398 | 0.8523429339 | 0.8495751619 | 0.8265186978 | 1.087476969 | 0.9261665049 | 1.178994179 | 1.017684 |  | 1.17732358 | 1.016013 | 0.9582331181 | 0.808553654 | 1.310783267 | 1.221209 | 0.9268524647 | 0.7655420006 | 1.111753821 | 0.9504433569 | 1.483664513 | 1.322354
1156 | 0.160837695 |  | 1.275811791 | 1.150460096 | 0.680680275 | 1.15858958 | 0.7491734028 | 0.9366277078 | 1.014400721 | 0.853563026 | 0.850012958 | 0.827429263 | 1.087732792 | 0.926895097 | 1.180292368 | 1.019454673 |  | 1.179723501 | 1.018885806 | 0.9581306577 | 0.8089239627 | 1.312450767 | 1.223349072 | 0.9277912974 | 0.7669536024 | 1.105290532 | 0.944452837 | 1.477807045 | 1.31696935
1155 | 0.1604665667 |  | 1.276052594 | 1.151072 | 0.6791683435 | 1.157449 | 0.748981297 | 0.9368067303 | 1.013650298 | 0.8531837313 | 0.8486741185 | 0.8264615518 | 1.084784269 | 0.9243177023 | 1.17850554 | 1.018039 |  | 1.172752261 | 1.012286 | 0.9572341442 | 0.8083985775 | 1.308164835 | 1.219434 | 0.9274448156 | 0.7669782489 | 1.106908202 | 0.9464416353 | 1.473913789 | 1.313447
1154 | 0.1603900045 |  | 1.278134346 | 1.15323 | 0.6789387465 | 1.157295742 | 0.7483432889 | 0.9362452844 | 1.011970401 | 0.8515803965 | 0.848144412 | 0.8260084075 | 1.086989403 | 0.9265993985 | 1.179686785 | 1.019297 |  | 1.178195 | 1.017805 | 0.95639956 | 0.8076405555 | 1.3020823 | 1.213428 | 0.9285905957 | 0.7682005912 | 1.106937289 | 0.9465472845 | 1.482456923 | 1.322067
1153 | 0.1601158381 |  | 1.273246765 | 1.148617 | 0.6785307527 | 1.157162 | 0.7485127449 | 0.9366889068 | 1.014056802 | 0.8539409639 | 0.8474944234 | 0.8256325853 | 1.087427139 | 0.9273113009 | 1.178942919 | 1.018827 |  | 1.179059029 | 1.018943 | 0.9555690885 | 0.8070842504 | 1.304792762 | 1.216413 | 0.9271261692 | 0.7670103311 | 1.106789947 | 0.9466741089 | 1.472659707 | 1.312544
1152 | 0.1605742276 |  | 1.272425175 | 1.147337 | 0.6763468385 | 1.15452 | 0.7463048697 | 0.9340226421 | 1.013719916 | 0.8531456884 | 0.8468603492 | 0.8245401216 | 1.084533334 | 0.9239591064 | 1.177604556 | 1.01703 |  | 1.174952626 | 1.014378 | 0.9559351802 | 0.8069919526 | 1.307126164 | 1.218288 | 0.9260748029 | 0.7655005753 | 1.10660243 | 0.9460282024 | 1.476219773 | 1.315646
1151 | 0.1599768996 |  | 1.27139914 | 1.146908 | 0.6762323976 | 1.155002498 | 0.7448145151 | 0.9331296155 | 1.01236999 | 0.8523930904 | 0.8475384712 | 0.8258155716 | 1.085431576 | 0.9254546764 | 1.180572867 | 1.020596 |  | 1.176183462 | 1.016207 | 0.9536156058 | 0.8052697062 | 1.303578258 | 1.215337 | 0.9265393019 | 0.7665624023 | 1.106738687 | 0.9467617874 | 1.47832334 | 1.318346
1150 | 0.1599305868 |  | 1.271233678 | 1.146789 | 0.6765101552 | 1.155327 | 0.7440918088 | 0.932453222 | 1.013911605 | 0.8539810182 | 0.8460103869 | 0.8243338001 | 1.084139466 | 0.9242088792 | 1.178134441 | 1.018204 |  | 1.173565745 | 1.013635 | 0.953610003 | 0.8053104162 | 1.303940773 | 1.215746 | 0.9263273478 | 0.766396761 | 1.105978847 | 0.9460482602 | 1.472304463 | 1.312374
1149 | 0.1597858965 |  | 1.267980456 | 1.143681 | 0.6753739715 | 1.154335075 | 0.7442526817 | 0.9327587852 | 1.010920763 | 0.8511348665 | 0.8444478512 | 0.8229159547 | 1.082504988 | 0.9227190915 | 1.1779809 | 1.018195 |  | 1.174045801 | 1.01426 | 0.9512355924 | 0.8030806959 | 1.302368402 | 1.214319 | 0.9264591336 | 0.7666732371 | 1.103451967 | 0.9436660705 | 1.474689364 | 1.314903
1148 | 0.1598659754 |  | 1.266192317 | 1.141812 | 0.674120903 | 1.153002 | 0.7441263199 | 0.9325523445 | 1.012182117 | 0.8523161416 | 0.8441379666 | 0.8225259912 | 1.084843755 | 0.9249777796 | 1.175562143 | 1.015696 |  | 1.170959473 | 1.011093 | 0.949496448 | 0.8012614726 | 1.305775762 | 1.217646 | 0.9252449274 | 0.765378952 | 1.104026794 | 0.9441608186 | 1.469877601 | 1.310012
1147 | 0.15931651 |  | 1.26513648 | 1.14130597 | 0.6742678285 | 1.153698 | 0.743337512 | 0.932313002 | 1.011636019 | 0.852319509 | 0.843347311 | 0.822284801 | 1.085624814 | 0.926308304 | 1.178198934 | 1.018882424 |  | 1.17358768 | 1.01427117 | 0.9485538602 | 0.8008683502 | 1.303141475 | 1.215560965 | 0.9247244596 | 0.7654079496 | 1.102641344 | 0.943324834 | 1.46430397 | 1.30498746
1146 | 0.159188509 |  | 1.270800948 | 1.147098439 | 0.6735685468 | 1.153127 | 0.7415187359 | 0.9306222269 | 1.010575056 | 0.851386547 | 0.8431148529 | 0.8221803439 | 1.083647966 | 0.924459457 | 1.179680824 | 1.020492315 |  | 1.16871798 | 1.009529471 | 0.9500135183 | 0.8024560093 | 1.304732442 | 1.217279933 | 0.9249402285 | 0.7657517195 | 1.103342533 | 0.944154024 | 1.478310466 | 1.319121957
1145 | 0.1591218412 |  | 1.267886758 | 1.144251 | 0.6727437377 | 1.152369 | 0.7411996126 | 0.9303697714 | 1.009204268 | 0.8500824268 | 0.8422707319 | 0.8214028907 | 1.081545353 | 0.9224235118 | 1.174469709 | 1.015348 |  | 1.16972208 | 1.0106 | 0.9472381473 | 0.7997473061 | 1.304160237 | 1.216774 | 0.9252263904 | 0.7661045492 | 1.10147059 | 0.9423487488 | 1.47523725 | 1.316115
1144 | 0.1587699056 |  | 1.268165469 | 1.144882 | 0.672720015 | 1.152697 | 0.7405467033 | 0.9300687977 | 1.009052873 | 0.8502829674 | 0.8432133794 | 0.8226974738 | 1.083747506 | 0.9249776004 | 1.176618934 | 1.017849 |  | 1.166991949 | 1.008222 | 0.9464305639 | 0.7992916583 | 1.304309249 | 1.217275 | 0.9249662161 | 0.7661963105 | 1.103875518 | 0.9451056124 | 1.473034859 | 1.314265
1143 | 0.1586422473 |  | 1.261887908 | 1.138732 | 0.6716482043 | 1.151752957 | 0.7414565682 | 0.9311063209 | 1.007528067 | 0.8488858197 | 0.8410699964 | 0.8206817491 | 1.080219507 | 0.9215772597 | 1.175215721 | 1.016573 |  | 1.168164968 | 1.009523 | 0.9449906945 | 0.7979794472 | 1.301500916 | 1.214595 | 0.9247792959 | 0.7661370486 | 1.102512121 | 0.9438698737 | 1.477391481 | 1.318749
1142 | 0.1587311327 |  | 1.264984846 | 1.14174 | 0.6710284352 | 1.151044 | 0.7389667034 | 0.9285275707 | 1.008982182 | 0.8502510493 | 0.8409497738 | 0.8204726411 | 1.081537843 | 0.9228067103 | 1.175645113 | 1.016914 |  | 1.166271925 | 1.007541 | 0.9447940588 | 0.7976939261 | 1.30234313 | 1.215348 | 0.9227365851 | 0.7640054524 | 1.102736473 | 0.9440053403 | 1.474035859 | 1.315305
1141 | 0.1585098505 |  | 1.266554356 | 1.143531 | 0.6696918011 | 1.149929 | 0.7385527492 | 0.9283348987 | 1.007216811 | 0.8487069605 | 0.8410266042 | 0.8207707537 | 1.080174685 | 0.9216648345 | 1.172825098 | 1.014315 |  | 1.167464852 | 1.008955 | 0.9443030357 | 0.7974241852 | 1.30433917 | 1.217565 | 0.9226561785 | 0.764146328 | 1.101268768 | 0.9427589175 | 1.471124411 | 1.312615
1140 | 0.1584098935 |  | 1.262803435 | 1.13988 | 0.6688244939 | 1.149162 | 0.7383705378 | 0.9282526443 | 1.00724709 | 0.8488371965 | 0.8391948938 | 0.8190390003 | 1.08128202 | 0.9228721265 | 1.174433351 | 1.016023 |  | 1.165116072 | 1.006706 | 0.9438499212 | 0.7970710277 | 1.302835584 | 1.216162 | 0.9215722084 | 0.7631623149 | 1.100889444 | 0.9424795505 | 1.468187332 | 1.309777
1139 | 0.1582828164 |  | 1.263019085 | 1.140222 | 0.6687338948 | 1.149198 | 0.7374182343 | 0.9274274179 | 1.010312319 | 0.8520295026 | 0.8384435773 | 0.8184147609 | 1.079270959 | 0.9209881426 | 1.173687339 | 1.015405 |  | 1.162684798 | 1.004402 | 0.9420141578 | 0.7953623414 | 1.300770164 | 1.214223 | 0.9208940864 | 0.76261127 | 1.101772428 | 0.9434896116 | 1.471585035 | 1.313302
1138 | 0.1579667777 |  | 1.262605786 | 1.140125 | 0.6681292653 | 1.148909 | 0.7365264297 | 0.926851652 | 1.008362293 | 0.8503955153 | 0.8380007148 | 0.8182879371 | 1.076855063 | 0.9188882853 | 1.173971653 | 1.016005 |  | 1.16108799 | 1.003121 | 0.9417521358 | 0.7954163581 | 1.297797799 | 1.211567 | 0.9214977622 | 0.7635309845 | 1.097401261 | 0.9394344833 | 1.46845293 | 1.310486
1137 | 0.15816167 |  | 1.261678934 | 1.139003264 | 0.6673919559 | 1.147977 | 0.7366451025 | 0.9267754325 | 1.007978439 | 0.849816769 | 0.8368874788 | 0.8169798088 | 1.078247428 | 0.920085758 | 1.17437613 | 1.01621446 |  | 1.162216187 | 1.004054517 | 0.9414533377 | 0.7949226677 | 1.300127983 | 1.213702313 | 0.9210979342 | 0.7629362642 | 1.098490238 | 0.940328568 | 1.467967629 | 1.309805959
1136 | 0.1573445052 |  | 1.260068774 | 1.13821 | 0.6674131751 | 1.148816 | 0.7362527251 | 0.9272002199 | 1.005433321 | 0.8480888158 | 0.8374117613 | 0.8183212561 | 1.078763366 | 0.9214188608 | 1.173581958 | 1.016237 |  | 1.161469817 | 1.004125 | 0.9398306608 | 0.7941171556 | 1.299594641 | 1.213986 | 0.9219123721 | 0.7645678669 | 1.097583771 | 0.9402392658 | 1.465810657 | 1.308466
1135 | 0.1575207412 |  | 1.25400877 | 1.131974 | 0.6671817899 | 1.148408 | 0.7350829244 | 0.9258541832 | 1.006468534 | 0.8489477928 | 0.837338686 | 0.8180719448 | 1.078227043 | 0.9207063018 | 1.175452113 | 1.017931 |  | 1.158331871 | 1.000811 | 0.9396638274 | 0.7937740862 | 1.299725771 | 1.213941 | 0.9202542901 | 0.7627335489 | 1.096286416 | 0.9387656748 | 1.466293335 | 1.308773
1134 | 0.1576809287 |  | 1.258947015 | 1.136752 | 0.6667463779 | 1.147812 | 0.7340227365 | 0.9246338078 | 1.005109191 | 0.8474282623 | 0.837233603 | 0.8178066743 | 1.079330921 | 0.9216499923 | 1.17195344 | 1.014273 |  | 1.159442782 | 1.001762 | 0.9372435808 | 0.7911936521 | 1.302326202 | 1.216381 | 0.9203819633 | 0.7627010346 | 1.09910655 | 0.9414256213 | 1.462034225 | 1.304353
1133 | 0.1573496461 |  | 1.259371758 | 1.137508 | 0.666432023 | 1.147829 | 0.7332360148 | 0.9241783687 | 1.005041361 | 0.8476917149 | 0.8362766504 | 0.8171810043 | 1.077046514 | 0.9196968679 | 1.171651721 | 1.014302 |  | 1.158314466 | 1.000965 | 0.9362410903 | 0.7905224442 | 1.300624132 | 1.21501 | 0.9208829403 | 0.7635332942 | 1.095098138 | 0.9377484919 | 1.46444726 | 1.307098
1132 | 0.1573206037 |  | 1.262790918 | 1.140956 | 0.6654852629 | 1.146912 | 0.7315341234 | 0.9225055197 | 1.005645514 | 0.8483249103 | 0.8357082009 | 0.8166415972 | 1.077490211 | 0.9201696073 | 1.169551492 | 1.012231 |  | 1.155986786 | 0.9986661823 | 0.9343760014 | 0.7886863977 | 1.299259305 | 1.213675 | 0.9196336865 | 0.7623130828 | 1.097365975 | 0.9400453713 | 1.467718005 | 1.310397
1131 | 0.1575629711 |  | 1.2568115 | 1.134735 | 0.6658511162 | 1.147035 | 0.7327386141 | 0.923467643 | 1.004710674 | 0.8471477029 | 0.8353813291 | 0.816072358 | 1.07533586 | 0.9177728889 | 1.171776414 | 1.014213 |  | 1.156764627 | 0.9992016559 | 0.9342965484 | 0.7883645773 | 1.296598911 | 1.210772 | 0.9204332232 | 0.7628702521 | 1.098063588 | 0.9405006169 | 1.46726644 | 1.309703
1130 | 0.1571007669 |  | 1.256715655 | 1.135101 | 0.6642616391 | 1.145908 | 0.7306867242 | 0.9218779573 | 1.004104257 | 0.8470034901 | 0.83363837 | 0.8147916031 | 1.075395703 | 0.9182949361 | 1.174694657 | 1.017594 |  | 1.155269146 | 0.9981683791 | 0.9327659607 | 0.7872961938 | 1.294075012 | 1.20871 | 0.9193234444 | 0.7622226775 | 1.093598127 | 0.9364973601 | 1.464808583 | 1.307708
1129 | 0.1568684578 |  | 1.255823016 | 1.134441 | 0.6637383699 | 1.145617 | 0.7308409214 | 0.9222644636 | 1.003506899 | 0.8466384412 | 0.8332300186 | 0.8146155608 | 1.075708747 | 0.9188402892 | 1.17373538 | 1.016867 |  | 1.156426072 | 0.9995576142 | 0.9329932332 | 0.7877557754 | 1.294922352 | 1.20979 | 0.9194483757 | 0.7625799179 | 1.093315005 | 0.9364465472 | 1.466771007 | 1.309903
1128 | 0.1567855179 |  | 1.257806182 | 1.136507 | 0.6625528932 | 1.144514 | 0.7300494909 | 0.921555973 | 1.000568748 | 0.8437832301 | 0.8334931731 | 0.8149616552 | 1.07317543 | 0.9163899121 | 1.169613957 | 1.012828 |  | 1.155218959 | 0.9984334411 | 0.9340742826 | 0.7889197647 | 1.294638515 | 1.209589 | 0.9181620479 | 0.76137653 | 1.096979737 | 0.9401942191 | 1.465771556 | 1.308986
1127 | 0.156650573 |  | 1.250112414 | 1.128947841 | 0.6635110974 | 1.145608 | 0.7291391492 | 0.9207805762 | 1.001106501 | 0.844455928 | 0.831720829 | 0.813324256 | 1.073348999 | 0.916698426 | 1.170266747 | 1.013616174 |  | 1.152624011 | 0.995973438 | 0.933470726 | 0.788451153 | 1.297854185 | 1.212939612 | 0.9172258377 | 0.7605752647 | 1.092412591 | 0.935762018 | 1.462993503 | 1.30634293
1126 | 0.1566947848 |  | 1.255698919 | 1.13449 | 0.6634896398 | 1.145541855 | 0.7296433449 | 0.9212405601 | 1.001109123 | 0.8444143382 | 0.8318964839 | 0.8134556991 | 1.074814796 | 0.9181200112 | 1.168833733 | 1.012139 |  | 1.154360056 | 0.9976652712 | 0.9312011003 | 0.7861373155 | 1.295888186 | 1.210929 | 0.9178115129 | 0.7611167281 | 1.090547442 | 0.9338526572 | 1.465339541 | 1.308645
1125 | 0.156528905 |  | 1.254994273 | 1.133951368 | 0.663012445 | 1.14523054 | 0.7288674712 | 0.9206305662 | 1.00402832 | 0.847499415 | 0.8318930864 | 0.8136181814 | 1.072868228 | 0.916339323 | 1.169725895 | 1.01319699 |  | 1.154287696 | 0.997758791 | 0.9288928509 | 0.7839949459 | 1.294164181 | 1.209371276 | 0.9181131124 | 0.7615842074 | 1.091780424 | 0.935251519 | 1.46248734 | 1.305958435
1124 | 0.1563300341 |  | 1.25089252 | 1.130048 | 0.662891984 | 1.145309 | 0.7282469273 | 0.9202088932 | 1.000227571 | 0.8438975369 | 0.831966579 | 0.8138905449 | 1.07265389 | 0.9163238559 | 1.167235374 | 1.010905 |  | 1.150576711 | 0.9942466769 | 0.9280843735 | 0.7833853394 | 1.294739127 | 1.210145 | 0.9164179564 | 0.7600879223 | 1.093114734 | 0.9367846999 | 1.464046955 | 1.307717
1123 | 0.1560625434 |  | 1.251795173 | 1.131219 | 0.6620125771 | 1.144697 | 0.727178216 | 0.9194076726 | 0.9999805689 | 0.8439180255 | 0.8306965828 | 0.8128880394 | 1.071407914 | 0.9153453706 | 1.169400692 | 1.013338 |  | 1.150515676 | 0.9944531326 | 0.9263538122 | 0.7819222688 | 1.293036222 | 1.20871 | 0.9169731736 | 0.7609106302 | 1.091590405 | 0.9355278616 | 1.46397531 | 1.307913
1122 | 0.1561652273 |  | 1.250305533 | 1.129626 | 0.6612890959 | 1.143871 | 0.726983726 | 0.9191104987 | 0.9977748394 | 0.8416096121 | 0.8309637308 | 0.8130525035 | 1.071460724 | 0.9152954967 | 1.169070244 | 1.012905 |  | 1.152333379 | 0.9961681517 | 0.9246210456 | 0.7800868183 | 1.29471314 | 1.210284 | 0.9177923799 | 0.7616271526 | 1.090043664 | 0.9338784367 | 1.464276314 | 1.308111
1121 | 0.1560604721 |  | 1.243873358 | 1.123299 | 0.660468936 | 1.143155 | 0.7266789079 | 0.9189104358 | 1.001314998 | 0.8452545259 | 0.8288259506 | 0.8110194785 | 1.068857431 | 0.9127969589 | 1.168370962 | 1.01231 |  | 1.151251197 | 0.9951907249 | 0.9254251122 | 0.7809956401 | 1.294091702 | 1.209767 | 0.9170593023 | 0.7609988302 | 1.088576913 | 0.9325164409 | 1.456384301 | 1.300324
1120 | 0.1556653082 |  | 1.245970845 | 1.125792 | 0.6607484818 | 1.14383 | 0.7268739939 | 0.9195006857 | 0.9999544621 | 0.8442891539 | 0.8282656074 | 0.8108542992 | 1.06885314 | 0.9131878318 | 1.169340372 | 1.013675 |  | 1.149224997 | 0.9935596888 | 0.9237504601 | 0.7797161519 | 1.292567492 | 1.208638 | 0.9145955443 | 0.7589302361 | 1.089648008 | 0.9339826998 | 1.45968461 | 1.304019
1119 | 0.1556607932 |  | 1.248062611 | 1.127888 | 0.6610659957 | 1.144152 | 0.7261031866 | 0.9187343934 | 0.99783355 | 0.8421727568 | 0.8278599381 | 0.8104531449 | 1.068761945 | 0.9131011518 | 1.165808797 | 1.010148 |  | 1.14543426 | 0.9897734668 | 0.9248189926 | 0.7807891994 | 1.294222951 | 1.210298 | 0.9162139893 | 0.7605531961 | 1.089358449 | 0.9336976558 | 1.463605762 | 1.307945
1118 | 0.1557979137 |  | 1.241629839 | 1.121318 | 0.6599487662 | 1.142898 | 0.7251199484 | 0.9176140347 | 0.9977082014 | 0.8419102877 | 0.8290798068 | 0.8115358931 | 1.07000041 | 0.9142024963 | 1.167851925 | 1.012054 |  | 1.146350861 | 0.9905529473 | 0.9223610163 | 0.7781941026 | 1.289987087 | 1.205925 | 0.9156199694 | 0.7598220557 | 1.091140509 | 0.9353425953 | 1.453857541 | 1.29806
1117 | 0.1555221528 |  | 1.244901896 | 1.124866 | 0.6613425612 | 1.144567 | 0.7247025371 | 0.9174723843 | 0.9968007207 | 0.8412785679 | 0.8270683885 | 0.8098002357 | 1.068719983 | 0.9131978302 | 1.167580128 | 1.012058 |  | 1.146463871 | 0.9909417182 | 0.92089504 | 0.7770038872 | 1.292411327 | 1.208625 | 0.9147301316 | 0.7592079788 | 1.087343574 | 0.9318214212 | 1.461126328 | 1.305604
1116 | 0.1552670747 |  | 1.243248224 | 1.123467 | 0.659277916 | 1.142758 | 0.7238683701 | 0.9168932954 | 0.9974048734 | 0.8421377987 | 0.826593399 | 0.8095803243 | 1.069593787 | 0.9143267123 | 1.163692236 | 1.008425 |  | 1.145812511 | 0.9905454363 | 0.9201948643 | 0.7765587896 | 1.292930961 | 1.2094 | 0.9140513539 | 0.7587842792 | 1.088795781 | 0.9335287063 | 1.458524704 | 1.303258
1115 | 0.1550667435 |  | 1.242833018 | 1.123252 | 0.6594734788 | 1.143154 | 0.7245186567 | 0.9177439132 | 0.9975264072 | 0.8424596637 | 0.8263543844 | 0.8095416409 | 1.069169879 | 0.9141031355 | 1.162978649 | 1.007912 |  | 1.143139124 | 0.9880723805 | 0.9187341928 | 0.7752984493 | 1.290299177 | 1.206968 | 0.914259851 | 0.7591931075 | 1.087013006 | 0.9319462625 | 1.457477808 | 1.302411
1114 | 0.1551350802 |  | 1.246572018 | 1.126923 | 0.6583858728 | 1.141998 | 0.7231914401 | 0.9163483599 | 0.9958410859 | 0.8407060057 | 0.8266428709 | 0.8097617907 | 1.066823721 | 0.9116886408 | 1.166142941 | 1.011008 |  | 1.142779469 | 0.9876443888 | 0.9183720946 | 0.7748680144 | 1.291180611 | 1.207782 | 0.9143400192 | 0.759204939 | 1.085983634 | 0.9308485538 | 1.449484468 | 1.294349
1113 | 0.1549879164 |  | 1.240876675 | 1.121375 | 0.6592193246 | 1.142978 | 0.7244889736 | 0.9177930572 | 0.9966856837 | 0.8416977673 | 0.8269965649 | 0.8102626485 | 1.067088246 | 0.9121003296 | 1.165716648 | 1.010729 |  | 1.140938878 | 0.9859509616 | 0.9171776772 | 0.7738207608 | 1.290391207 | 1.207139 | 0.9149497747 | 0.7599618583 | 1.085649014 | 0.9306610976 | 1.453879833 | 1.298892
1112 | 0.1547700018 |  | 1.240521789 | 1.121238 | 0.6589648128 | 1.142941811 | 0.7228565812 | 0.9163785794 | 0.9956036806 | 0.8408336788 | 0.8259698749 | 0.8094538731 | 1.069078565 | 0.9143085632 | 1.164475203 | 1.009705 |  | 1.140633702 | 0.9858637002 | 0.9171698093 | 0.7740308075 | 1.290160894 | 1.207127 | 0.9124484658 | 0.757678464 | 1.084038019 | 0.9292680172 | 1.452166438 | 1.297396
1111 | 0.1548642814 |  | 1.240314603 | 1.120936 | 0.6580591202 | 1.141942 | 0.7226372957 | 0.9160650143 | 0.9957436919 | 0.8408794105 | 0.8254948854 | 0.808884604 | 1.066180229 | 0.9113159476 | 1.163820982 | 1.008957 |  | 1.139934301 | 0.9850700196 | 0.9156194925 | 0.7723862111 | 1.287010074 | 1.203882 | 0.9130108356 | 0.7581465542 | 1.083316088 | 0.9284518066 | 1.45209372 | 1.297229
1110 | 0.1542782634 |  | 1.239084959 | 1.120293 | 0.657202363 | 1.141671 | 0.7218565345 | 0.9158702711 | 0.992873311 | 0.8385950476 | 0.8251694441 | 0.8091451807 | 1.066127539 | 0.9118492756 | 1.163070917 | 1.008793 |  | 1.138450503 | 0.9841722396 | 0.9155619144 | 0.772914651 | 1.28437984 | 1.201838 | 0.9117829204 | 0.757504657 | 1.083505988 | 0.9292277246 | 1.45311749 | 1.298839
1109 | 0.1543249488 |  | 1.240514755 | 1.121676 | 0.656924963 | 1.141347 | 0.7212755084 | 0.9152425596 | 0.9952713847 | 0.8409464359 | 0.8249693513 | 0.8088984025 | 1.064230084 | 0.9099051352 | 1.164455533 | 1.010131 |  | 1.14087224 | 0.9865472912 | 0.914804399 | 0.7721104502 | 1.289228439 | 1.206639 | 0.9106273651 | 0.7563024163 | 1.082186818 | 0.9278618692 | 1.451802611 | 1.297478
1108 | 0.154309392 |  | 1.238711119 | 1.119887727 | 0.6565666199 | 1.141004 | 0.7204753757 | 0.9144579837 | 0.9936799407 | 0.8393705487 | 0.824890852 | 0.80883546 | 1.065532923 | 0.911223531 | 1.163959742 | 1.00965035 |  | 1.139396191 | 0.985086799 | 0.9124403 | 0.769761908 | 1.286116242 | 1.20354285 | 0.9119799137 | 0.7576705217 | 1.08110106 | 0.926791668 | 1.456754565 | 1.302445173
1107 | 0.154146716 |  | 1.234514236 | 1.11585352 | 0.6561408639 | 1.140741 | 0.7199411988 | 0.9140864828 | 0.9938639402 | 0.8397172242 | 0.8240041137 | 0.8081113977 | 1.063523293 | 0.909376577 | 1.16411674 | 1.009970024 |  | 1.135413885 | 0.981267169 | 0.9134801626 | 0.7709644466 | 1.290635943 | 1.208225227 | 0.9118098617 | 0.7576631457 | 1.081964016 | 0.9278173 | 1.454470515 | 1.300323799
1106 | 0.1538182199 |  | 1.236339927 | 1.118008 | 0.6550763249 | 1.140005105 | 0.719538033 | 0.9140118131 | 0.9936884046 | 0.8398701847 | 0.8239673376 | 0.8084031177 | 1.065788269 | 0.9119700491 | 1.161097765 | 1.00728 |  | 1.135469675 | 0.9816514551 | 0.9107141495 | 0.7685269296 | 1.287589431 | 1.205507 | 0.9106655717 | 0.7568473518 | 1.082523584 | 0.9287053641 | 1.45708847 | 1.30327
1105 | 0.1540246606 |  | 1.235277057 | 1.116738 | 0.6547861099 | 1.139508 | 0.7197637558 | 0.9140310952 | 0.9933795929 | 0.8393549323 | 0.8221801519 | 0.8064094913 | 1.064203024 | 0.9101783634 | 1.163813829 | 1.009789 |  | 1.135319352 | 0.9812946914 | 0.9097527266 | 0.767359066 | 1.286305189 | 1.204017 | 0.9103834629 | 0.7563588023 | 1.083159566 | 0.9291349054 | 1.452866435 | 1.298842
1104 | 0.1540332586 |  | 1.233097196 | 1.11455 | 0.6535945535 | 1.138308 | 0.7174342275 | 0.9116929689 | 0.9941634536 | 0.840130195 | 0.8225158453 | 0.8067365867 | 1.063568711 | 0.9095354524 | 1.160515666 | 1.006482 |  | 1.133268118 | 0.9792348594 | 0.9086720347 | 0.7662697761 | 1.284629583 | 1.202332 | 0.9086166024 | 0.7545833438 | 1.082669497 | 0.9286362384 | 1.451221347 | 1.297188
1103 | 0.1539907455 |  | 1.234865785 | 1.116361 | 0.6524453163 | 1.137202 | 0.7171984315 | 0.911499686 | 0.9915852547 | 0.8375945092 | 0.8205901384 | 0.8048533929 | 1.062259316 | 0.9082685705 | 1.16219461 | 1.008204 |  | 1.131484985 | 0.9774942395 | 0.9083057046 | 0.7659459591 | 1.287420869 | 1.205166 | 0.9081674218 | 0.7541766763 | 1.079894662 | 0.9259039165 | 1.447767138 | 1.293776
1102 | 0.1536637545 |  | 1.233072877 | 1.114895 | 0.6522461176 | 1.137329 | 0.7172127366 | 0.9118409821 | 0.9905760884 | 0.8369123339 | 0.8209787607 | 0.8055690062 | 1.060864806 | 0.9072010515 | 1.159793854 | 1.00613 |  | 1.134423852 | 0.9807600975 | 0.9073118567 | 0.7652791022 | 1.283343911 | 1.201416 | 0.9082838893 | 0.7546201348 | 1.080531359 | 0.9268676045 | 1.450180769 | 1.296517
1101 | 0.1536734253 |  | 1.232130289 | 1.113943 | 0.6514753103 | 1.136548885 | 0.7158871293 | 0.910505704 | 0.9910516143 | 0.837378189 | 0.8200923204 | 0.8046728951 | 1.063096285 | 0.9094228597 | 1.161919713 | 1.008246 |  | 1.132633448 | 0.9789600227 | 0.9072634578 | 0.7652210325 | 1.284301162 | 1.202364 | 0.9082261324 | 0.7545527071 | 1.078265429 | 0.9245920037 | 1.45200479 | 1.298331
1100 | 0.1533330083 |  | 1.231148958 | 1.113302 | 0.6499824524 | 1.135396 | 0.715159297 | 0.9101182887 | 0.9897039533 | 0.836370945 | 0.8206060529 | 0.8055270446 | 1.062518358 | 0.9091853497 | 1.161435246 | 1.008102 |  | 1.131476521 | 0.9781435127 | 0.9050428867 | 0.7633408784 | 1.283058405 | 1.201461 | 0.9069299102 | 0.7535969019 | 1.078114271 | 0.9247812627 | 1.447110534 | 1.293778
1099 | 0.1533481926 |  | 1.22951591 | 1.111654 | 0.6490125656 | 1.134411373 | 0.7149450779 | 0.9098888853 | 0.9896867871 | 0.8363385945 | 0.8195752501 | 0.8044810575 | 1.062642813 | 0.9092946204 | 1.159267783 | 1.00592 |  | 1.132193446 | 0.9788452534 | 0.9035915732 | 0.7618743806 | 1.282889605 | 1.201277 | 0.9074475765 | 0.7540993839 | 1.076533079 | 0.9231848864 | 1.446927667 | 1.293579
1098 | 0.1534394771 |  | 1.227928281 | 1.109975 | 0.648041904 | 1.133349 | 0.713440001 | 0.9082925239 | 0.9889461398 | 0.8355066627 | 0.8174898028 | 0.8023043257 | 1.061169744 | 0.9077302669 | 1.162385702 | 1.008946 |  | 1.12964499 | 0.9762055129 | 0.9039885402 | 0.7621800631 | 1.284079909 | 1.202376 | 0.9093052745 | 0.7558657974 | 1.076703548 | 0.9232640709 | 1.448286772 | 1.294847
1097 | 0.1533813477 |  | 1.22531426 | 1.107419 | 0.6470379829 | 1.132404 | 0.7137554288 | 0.9086660811 | 0.989749074 | 0.8363677263 | 0.8163551688 | 0.8012278211 | 1.060746908 | 0.9073655603 | 1.161327839 | 1.007946 |  | 1.130626202 | 0.9772448543 | 0.9031377435 | 0.7613873958 | 1.279274344 | 1.197629 | 0.9077448845 | 0.7543635368 | 1.076898575 | 0.9235172273 | 1.448796272 | 1.295415
1096 | 0.1532891244 |  | 1.228918314 | 1.111115 | 0.6461203098 | 1.131578 | 0.7124701738 | 0.9074730494 | 0.9902531505 | 0.8369640261 | 0.8176209927 | 0.8025858683 | 1.061111808 | 0.9078226836 | 1.159265518 | 1.005976 |  | 1.126998425 | 0.9737093006 | 0.900893867 | 0.7592357426 | 1.28358829 | 1.202035 | 0.9089064598 | 0.7556173354 | 1.075486898 | 0.9221977736 | 1.448108435 | 1.294819
1095 | 0.1533024609 |  | 1.230106473 | 1.11229 | 0.6445790529 | 1.130023592 | 0.7111228704 | 0.9061124095 | 0.9875379801 | 0.8342355192 | 0.8161211014 | 0.8010726405 | 1.059665918 | 0.9063634571 | 1.157090545 | 1.003788 |  | 1.128480315 | 0.9751778541 | 0.901642561 | 0.7599711001 | 1.283699393 | 1.202133 | 0.9081164598 | 0.7548139989 | 1.078110576 | 0.9248081151 | 1.448584795 | 1.295282
1094 | 0.1531170607 |  | 1.228363395 | 1.110732 | 0.64422822 | 1.129858 | 0.7114229202 | 0.9065978595 | 0.9877231121 | 0.8346060514 | 0.8151586056 | 0.8002955449 | 1.060045481 | 0.9069284203 | 1.159380794 | 1.006264 |  | 1.124930024 | 0.9718129633 | 0.900257349 | 0.7587712883 | 1.277485847 | 1.196105 | 0.905399859 | 0.7522827983 | 1.076106548 | 0.9229894873 | 1.446704745 | 1.293588
1093 | 0.1534399539 |  | 1.227319121 | 1.109365 | 0.642950356 | 1.128257 | 0.7099255919 | 0.904777638 | 0.9873768091 | 0.8339368552 | 0.8143171668 | 0.7991312129 | 1.059335589 | 0.9058956351 | 1.159168839 | 1.005729 |  | 1.124957681 | 0.9715177271 | 0.8994289041 | 0.7576199502 | 1.280506134 | 1.198802 | 0.9067551494 | 0.7533151955 | 1.077809572 | 0.9243696181 | 1.446466923 | 1.293027
1092 | 0.1531062424 |  | 1.226580024 | 1.10896 | 0.6433987617 | 1.12904 | 0.7093471289 | 0.9045328865 | 0.9879791141 | 0.8348728717 | 0.813639164 | 0.7987869216 | 1.061256528 | 0.9081502856 | 1.158431053 | 1.005325 |  | 1.126489639 | 0.9733833966 | 0.8981043696 | 0.7566291272 | 1.282297015 | 1.200927 | 0.9056121707 | 0.7525059283 | 1.077024817 | 0.9239185746 | 1.446221828 | 1.293116
1091 | 0.1530015916 |  | 1.223525763 | 1.10601 | 0.6423102021 | 1.128056 | 0.7082735896 | 0.903563998 | 0.9873003364 | 0.8342987448 | 0.8133740425 | 0.7986264509 | 1.059508085 | 0.9065064934 | 1.159826517 | 1.006825 |  | 1.125435114 | 0.9724335224 | 0.8960490227 | 0.7546784311 | 1.278919935 | 1.197654 | 0.9055959582 | 0.7525943666 | 1.074193835 | 0.9211922434 | 1.442397833 | 1.289396
1090 | 0.1530865729 |  | 1.223208904 | 1.105608 | 0.6401674747 | 1.125828 | 0.7064749599 | 0.901680387 | 0.9876378179 | 0.834551245 | 0.8129656911 | 0.7981331182 | 1.057970166 | 0.9048835931 | 1.159500599 | 1.006414 |  | 1.123484969 | 0.9703983961 | 0.8963632584 | 0.7549076855 | 1.278594971 | 1.197244 | 0.9051566124 | 0.7520700395 | 1.071508288 | 0.9184217151 | 1.450248122 | 1.297162
1089 | 0.1529764384 |  | 1.224542737 | 1.107052 | 0.6392538548 | 1.125024 | 0.7056266069 | 0.9009421685 | 0.9866088033 | 0.8336323649 | 0.8119408488 | 0.7972184104 | 1.058782578 | 0.9058061396 | 1.158858895 | 1.005882 |  | 1.125770211 | 0.9727937726 | 0.8965944052 | 0.7552489668 | 1.27784431 | 1.196604 | 0.9058096409 | 0.7528332025 | 1.07410121 | 0.9211247716 | 1.441951156 | 1.288975
1088 | 0.1528470963 |  | 1.220509171 | 1.103148 | 0.6378270984 | 1.123727 | 0.7043627501 | 0.8998076538 | 0.9868155122 | 0.8339684159 | 0.8117871881 | 0.7971940918 | 1.056450248 | 0.9036031517 | 1.156125784 | 1.003279 |  | 1.123099804 | 0.9702527077 | 0.893771112 | 0.7525550157 | 1.27617991 | 1.195069 | 0.9051921368 | 0.7523450405 | 1.070748687 | 0.9179015907 | 1.444895625 | 1.292049
1087 | 0.1531175524 |  | 1.221797824 | 1.104166 | 0.6380679011 | 1.123697 | 0.7046727538 | 0.8998472014 | 0.9836155772 | 0.8304980248 | 0.8109554648 | 0.7960919124 | 1.057512283 | 0.9043947306 | 1.156219959 | 1.003102 |  | 1.120269299 | 0.9671517466 | 0.8944844604 | 0.752997908 | 1.278301477 | 1.19692 | 0.904769361 | 0.7516518086 | 1.071690202 | 0.9185726496 | 1.443719506 | 1.290602
1086 | 0.1527262777 |  | 1.219362497 | 1.102122 | 0.6367170811 | 1.122738 | 0.7033624053 | 0.8989281276 | 0.984372735 | 0.8316464573 | 0.8086876273 | 0.7942153496 | 1.056530833 | 0.9038045553 | 1.156810999 | 1.004085 |  | 1.121760845 | 0.9690345673 | 0.8937310576 | 0.7526357799 | 1.276192188 | 1.195202 | 0.904738009 | 0.7520117313 | 1.074030042 | 0.9213037643 | 1.447622657 | 1.294896
1085 | 0.1529284418 |  | 1.220508456 | 1.103066 | 0.6358352304 | 1.121654 | 0.7034115791 | 0.8987751373 | 0.9856407046 | 0.8327122628 | 0.8078402877 | 0.7931658459 | 1.057181597 | 0.9042531552 | 1.155875921 | 1.002947 |  | 1.118795276 | 0.9658668342 | 0.8929319978 | 0.751634556 | 1.275019765 | 1.193827 | 0.9041060805 | 0.7511776387 | 1.072793722 | 0.9198652802 | 1.441507697 | 1.288579
1084 | 0.152947098 |  | 1.216302633 | 1.098841535 | 0.6345568895 | 1.120357 | 0.7020148039 | 0.8973597059 | 0.9858577847 | 0.8329106867 | 0.808606565 | 0.793913467 | 1.054199934 | 0.901252836 | 1.15657115 | 1.003624052 |  | 1.119575262 | 0.966628164 | 0.8910676241 | 0.7497515261 | 1.275439501 | 1.194228403 | 0.9044314623 | 0.7514843643 | 1.073652148 | 0.92070505 | 1.442138076 | 1.289190978
1083 | 0.1530943513 |  | 1.217118144 | 1.09951 | 0.6331785321 | 1.118831 | 0.7009762526 | 0.8961739013 | 0.9850831628 | 0.8319888115 | 0.806997776 | 0.7921574247 | 1.055117726 | 0.9020233747 | 1.154252052 | 1.001158 |  | 1.11816442 | 0.9650700687 | 0.8902240992 | 0.7487607479 | 1.273210883 | 1.191853 | 0.9022681117 | 0.7491737604 | 1.069944382 | 0.9168500307 | 1.442753077 | 1.289659
1082 | 0.1529540271 |  | 1.215686083 | 1.098218 | 0.632350266 | 1.118143 | 0.700070858 | 0.8954088309 | 0.9844061136 | 0.8314520865 | 0.8061506748 | 0.7914506477 | 1.053945422 | 0.9009913949 | 1.15470171 | 1.001748 |  | 1.118594766 | 0.9656407389 | 0.8886566758 | 0.7473336487 | 1.275209427 | 1.193991 | 0.9027193189 | 0.7497652918 | 1.071081281 | 0.9181272539 | 1.447947145 | 1.294993
1081 | 0.1528696567 |  | 1.219313979 | 1.10193 | 0.6309643984 | 1.116842 | 0.698954761 | 0.8943771043 | 0.9835065603 | 0.8306369036 | 0.8051947355 | 0.7905790788 | 1.055864334 | 0.9029946773 | 1.156112075 | 1.003242 |  | 1.116857052 | 0.9639873953 | 0.8875495195 | 0.7463108628 | 1.276447773 | 1.195314 | 0.9028022885 | 0.7499326318 | 1.070750713 | 0.9178810563 | 1.439527273 | 1.286658
1080 | 0.1528379321 |  | 1.212908626 | 1.095557 | 0.6304281354 | 1.116337 | 0.697948277 | 0.8934023449 | 0.9827930331 | 0.829955101 | 0.8060024977 | 0.7914185656 | 1.054113269 | 0.9012753369 | 1.153221011 | 1.000383 |  | 1.114778042 | 0.9619401099 | 0.8872769475 | 0.7460700154 | 1.275161505 | 1.19406 | 0.9037626982 | 0.7509247661 | 1.072166681 | 0.9193287489 | 1.441248894 | 1.288411
1079 | 0.1529092938 |  | 1.21596384 | 1.098541 | 0.6295444369 | 1.115382 | 0.6965500116 | 0.8919327178 | 0.9832189083 | 0.8303096145 | 0.8047477603 | 0.7900924665 | 1.055863857 | 0.9029545632 | 1.153347969 | 1.000439 |  | 1.115167737 | 0.9622584432 | 0.8881726861 | 0.7468943923 | 1.273677826 | 1.192505 | 0.9031831026 | 0.7502738088 | 1.070070505 | 0.9171612112 | 1.441953063 | 1.289044
1078 | 0.1528536379 |  | 1.215390444 | 1.098023 | 0.628307879 | 1.114201 | 0.6953850389 | 0.890823401 | 0.9830908179 | 0.83023718 | 0.8045533299 | 0.789953692 | 1.052872777 | 0.9000191391 | 1.155203462 | 1.00235 |  | 1.116048217 | 0.9631945791 | 0.8864884973 | 0.7452658594 | 1.270242333 | 1.189125 | 0.9042125344 | 0.7513588965 | 1.067899823 | 0.9150461851 | 1.441194654 | 1.288341
1077 | 0.1528842598 |  | 1.214413166 | 1.097015 | 0.6278321743 | 1.113695 | 0.6966374516 | 0.8920451918 | 0.9823081493 | 0.8294238895 | 0.8022244573 | 0.7875941975 | 1.054142952 | 0.9012586922 | 1.155962944 | 1.003079 |  | 1.116723657 | 0.9638393972 | 0.8844940066 | 0.7432407468 | 1.274695516 | 1.193547 | 0.9028300643 | 0.7499458045 | 1.069072366 | 0.9161881062 | 1.440290689 | 1.287406
1076 | 0.1527073234 |  | 1.212533712 | 1.095312 | 0.6261675358 | 1.112207 | 0.6952822208 | 0.8908668974 | 0.982106626 | 0.8293993026 | 0.8017590642 | 0.7873057408 | 1.052428484 | 0.8997211606 | 1.154429913 | 1.001723 |  | 1.113680959 | 0.9609736356 | 0.8835317492 | 0.7424554258 | 1.271406531 | 1.190435 | 0.9018496871 | 0.7491423637 | 1.072297812 | 0.9195904886 | 1.441809297 | 1.289102
1075 | 0.1527729034 |  | 1.210348964 | 1.093062 | 0.6262381077 | 1.112212 | 0.6950938106 | 0.8906129072 | 0.9838294983 | 0.8310565949 | 0.8007314801 | 0.7862125767 | 1.053180456 | 0.9004075526 | 1.152781725 | 1.000009 |  | 1.114343762 | 0.9615708586 | 0.8826742768 | 0.7415323734 | 1.271194696 | 1.190158 | 0.902212739 | 0.7494398356 | 1.069663048 | 0.9168901446 | 1.442307234 | 1.289534
1074 | 0.1526090205 |  | 1.207804441 | 1.090681 | 0.6256254911 | 1.111763 | 0.6948034763 | 0.8904864558 | 0.9809044003 | 0.8282953798 | 0.800824523 | 0.7864695025 | 1.05308032 | 0.9004712995 | 1.155935764 | 1.003327 |  | 1.114908099 | 0.9622990785 | 0.8821448684 | 0.7411668479 | 1.27156198 | 1.190689 | 0.9009520411 | 0.7483430206 | 1.068543911 | 0.9159348905 | 1.435822964 | 1.283214
1073 | 0.1529017836 |  | 1.207847953 | 1.090432 | 0.625229001 | 1.111074 | 0.6941148043 | 0.8895050207 | 0.9815784693 | 0.8286766857 | 0.7991945148 | 0.7845467312 | 1.052781105 | 0.8998793214 | 1.153619647 | 1.000718 |  | 1.1102947 | 0.9573929164 | 0.8818743825 | 0.7406035989 | 1.273032665 | 1.191867 | 0.901695013 | 0.7487932294 | 1.068018079 | 0.9151162954 | 1.435857058 | 1.282955
1072 | 0.1528504789 |  | 1.207235456 | 1.089871 | 0.6249769926 | 1.110874 | 0.6945468187 | 0.8899883398 | 0.9811522961 | 0.8283018172 | 0.8001431227 | 0.7855466438 | 1.050630927 | 0.8977804481 | 1.153614759 | 1.000764 |  | 1.1107831 | 0.9579326211 | 0.8794665337 | 0.7382470548 | 1.273762703 | 1.192648 | 0.899797678 | 0.7469471991 | 1.066459179 | 0.9136087001 | 1.438202024 | 1.285352
1071 | 0.1529689282 |  | 1.208700895 | 1.091218 | 0.6246719956 | 1.11045 | 0.6934979558 | 0.8888210276 | 0.9799566269 | 0.8269876987 | 0.8004411459 | 0.7857262177 | 1.054060102 | 0.9010911738 | 1.152238011 | 0.9992690828 |  | 1.112661839 | 0.9596929108 | 0.8797836304 | 0.7384457022 | 1.273303866 | 1.192071 | 0.9015408158 | 0.7485718876 | 1.066733956 | 0.9137650278 | 1.439997196 | 1.287028
1070 | 0.1527885348 |  | 1.210163236 | 1.092861 | 0.6244121194 | 1.110371 | 0.6949225664 | 0.8904260316 | 0.9815379977 | 0.8287494629 | 0.798448503 | 0.7839139682 | 1.053344727 | 0.9005561922 | 1.152473211 | 0.9996846762 |  | 1.111007094 | 0.9582185592 | 0.8791136146 | 0.7379560798 | 1.272570133 | 1.191518 | 0.9002168179 | 0.7474282831 | 1.065571427 | 0.9127828922 | 1.436228514 | 1.28344
1069 | 0.1528705359 |  | 1.210488558 | 1.093104 | 0.6239504218 | 1.109827 | 0.6926989555 | 0.8881204196 | 0.9800541401 | 0.8271836042 | 0.7991287112 | 0.7845121753 | 1.051459432 | 0.8985888961 | 1.15372777 | 1.000857 |  | 1.111384988 | 0.9585144521 | 0.8790826797 | 0.7378431438 | 1.271815062 | 1.190681 | 0.9020475149 | 0.749176979 | 1.066497326 | 0.9136267901 | 1.438408971 | 1.285538
1068 | 0.1528574377 |  | 1.207799077 | 1.090428 | 0.6241669655 | 1.110057 | 0.6935835481 | 0.8890181104 | 0.978890419 | 0.8260329813 | 0.8002565503 | 0.7856531126 | 1.051109672 | 0.8982522343 | 1.150655746 | 0.9977983083 |  | 1.10960722 | 0.9567497823 | 0.877137363 | 0.7359109253 | 1.26794529 | 1.186824 | 0.9000178576 | 0.7471604199 | 1.064136386 | 0.9112789483 | 1.434382677 | 1.281525
1067 | 0.1527510732 |  | 1.205721855 | 1.088457 | 0.6236175895 | 1.109614 | 0.6929030418 | 0.8884439686 | 0.9786899686 | 0.8259388954 | 0.7980205417 | 0.7835234685 | 1.049557447 | 0.8968063738 | 1.151682138 | 0.9989310648 |  | 1.109704614 | 0.9569535408 | 0.8751197457 | 0.7339996725 | 1.272450089 | 1.191435 | 0.8991272449 | 0.7463761717 | 1.06660676 | 0.9138556868 | 1.434750795 | 1.282
1066 | 0.1529798657 |  | 1.210260034 | 1.092766 | 0.62261796 | 1.108385 | 0.6923354864 | 0.8876476207 | 0.9780311584 | 0.8250512927 | 0.7985730171 | 0.7838471514 | 1.048966885 | 0.8959870193 | 1.151469588 | 0.9984897223 |  | 1.110195994 | 0.9572161283 | 0.8757046461 | 0.7343557804 | 1.273581982 | 1.192338 | 0.9011012912 | 0.7481214255 | 1.066491008 | 0.9135111423 | 1.43747735 | 1.284497
1065 | 0.152733162 |  | 1.207081199 | 1.089834037 | 0.6231656671 | 1.10918 | 0.691691637 | 0.887250475 | 0.9787579179 | 0.8260247559 | 0.7985143065 | 0.7840351445 | 1.050290346 | 0.897557184 | 1.153675318 | 1.000942156 |  | 1.110005856 | 0.957272694 | 0.8754016757 | 0.7342995137 | 1.270235181 | 1.189238019 | 0.8985906243 | 0.7458574623 | 1.063594699 | 0.910861537 | 1.441611528 | 1.288878366
1064 | 0.1528767943 |  | 1.200393677 | 1.083003 | 0.6227911711 | 1.108661 | 0.6910642982 | 0.8864795039 | 0.978869617 | 0.8259928227 | 0.7972614765 | 0.7826386822 | 1.050919652 | 0.8980428577 | 1.151777387 | 0.9989005927 |  | 1.107226133 | 0.9543493387 | 0.8754762411 | 0.7342304468 | 1.271691799 | 1.190551 | 0.8988237977 | 0.7459470034 | 1.06315434 | 0.9102775457 | 1.436844468 | 1.283968
1063 | 0.1531960368 |  | 1.205057025 | 1.087347 | 0.6222294569 | 1.10778 | 0.6910136938 | 0.886109657 | 0.9778915048 | 0.824695468 | 0.7979726195 | 0.7830305827 | 1.049513578 | 0.8963175412 | 1.151682377 | 0.9984863402 |  | 1.10693717 | 0.9537411332 | 0.8724192977 | 0.7308542609 | 1.268095851 | 1.186636 | 0.9005787969 | 0.7473827601 | 1.064516902 | 0.9113208652 | 1.43605268 | 1.282857
1062 | 0.1526714563 |  | 1.203107715 | 1.085922 | 0.6219521761 | 1.108028 | 0.6909934282 | 0.8866139719 | 0.9768583179 | 0.8241868616 | 0.7968977094 | 0.7824802531 | 1.049425125 | 0.8967536687 | 1.148199916 | 0.9955284597 |  | 1.108315825 | 0.9556443687 | 0.8726576567 | 0.7316172004 | 1.267581224 | 1.186646 | 0.8987362981 | 0.7460648418 | 1.063112736 | 0.9104412797 | 1.435596228 | 1.282925
1061 | 0.1531207114 |  | 1.201665521 | 1.084031 | 0.6218370795 | 1.107463 | 0.691290617 | 0.8864619056 | 0.9767200947 | 0.8235993833 | 0.7974129319 | 0.7825462205 | 1.04937911 | 0.8962583986 | 1.150793552 | 0.9976728406 |  | 1.106588721 | 0.9534680096 | 0.8708248734 | 0.729335162 | 1.268241763 | 1.186857 | 0.8986071348 | 0.7454864234 | 1.063195109 | 0.9100743976 | 1.433210373 | 1.28009
1060 | 0.1529102474 |  | 1.19648838 | 1.079064 | 0.6211358905 | 1.106973 | 0.6899514794 | 0.885333232 | 0.9753266573 | 0.8224164099 | 0.7965919971 | 0.7819357497 | 1.050112486 | 0.8972022386 | 1.145887971 | 0.9929777236 |  | 1.105067611 | 0.9521573636 | 0.8725176454 | 0.731238398 | 1.267065763 | 1.185892 | 0.8982377052 | 0.7453274578 | 1.065214753 | 0.9123045056 | 1.434272766 | 1.281363
1059 | 0.1528530121 |  | 1.200924635 | 1.083558 | 0.6212415695 | 1.107136 | 0.6903501749 | 0.8857891628 | 0.977370739 | 0.8245177269 | 0.7962009907 | 0.7816019786 | 1.049010634 | 0.8961576219 | 1.152218342 | 0.9993653299 |  | 1.108629584 | 0.9557765719 | 0.868498981 | 0.7272769689 | 1.268768311 | 1.187651 | 0.8985980153 | 0.7457450032 | 1.061698318 | 0.9088453059 | 1.429312944 | 1.27646
1058 | 0.1530332863 |  | 1.198198795 | 1.080652 | 0.6210801601 | 1.106794 | 0.690012157 | 0.8852708707 | 0.977774024 | 0.8247407377 | 0.7977913618 | 0.7830120755 | 1.049102664 | 0.8960693777 | 1.151001811 | 0.9979685247 |  | 1.104879856 | 0.9518465697 | 0.8687027693 | 0.727300483 | 1.267160416 | 1.185863 | 0.8994637132 | 0.7464304269 | 1.065639496 | 0.9126062097 | 1.429594278 | 1.276561
1057 | 0.152946949 |  | 1.195992231 | 1.078531282 | 0.6196680665 | 1.105468 | 0.6906024814 | 0.8859475324 | 0.9774417877 | 0.8244948387 | 0.7950184345 | 0.7803254855 | 1.047426581 | 0.894479632 | 1.151160002 | 0.998213053 |  | 1.103553772 | 0.950606823 | 0.8683618903 | 0.7270459413 | 1.266418219 | 1.18520727 | 0.8988349438 | 0.7458879948 | 1.063312531 | 0.910365582 | 1.434639931 | 1.281692982
1056 | 0.1532868445 |  | 1.197259068 | 1.079458 | 0.6205487251 | 1.106009 | 0.6890900135 | 0.884095169 | 0.9757091999 | 0.8224223554 | 0.7957999706 | 0.7807671261 | 1.049553871 | 0.8962670265 | 1.149555206 | 0.9962683615 |  | 1.104836583 | 0.9515497385 | 0.8670736551 | 0.7254178106 | 1.269010186 | 1.187459 | 0.8970569968 | 0.7437701523 | 1.064285874 | 0.9109990295 | 1.441165209 | 1.287878
1055 | 0.1532516629 |  | 1.192381859 | 1.074616 | 0.6190954447 | 1.104591 | 0.688881278 | 0.8839216151 | 0.9771915078 | 0.8239398449 | 0.7957302332 | 0.7807325703 | 1.049604177 | 0.8963525141 | 1.14887619 | 0.9956245271 |  | 1.106788993 | 0.9535373301 | 0.8678463101 | 0.7262256472 | 1.264458656 | 1.182943 | 0.8969421983 | 0.7436905354 | 1.061226487 | 0.9079748241 | 1.433915615 | 1.280664
1054 | 0.1529949307 |  | 1.198974252 | 1.081465 | 0.6196219325 | 1.105374 | 0.6885550022 | 0.8838520715 | 0.9746583104 | 0.8216633797 | 0.7956194878 | 0.7808785571 | 1.048782706 | 0.8957877753 | 1.150328159 | 0.9973332283 |  | 1.100284696 | 0.9472897653 | 0.8655325174 | 0.7241685867 | 1.266524434 | 1.185266 | 0.895786047 | 0.7427911163 | 1.059903622 | 0.9069086913 | 1.435239077 | 1.282244
1053 | 0.1531118453 |  | 1.193877339 | 1.076251 | 0.6190107465 | 1.104646 | 0.6884551644 | 0.8836353191 | 0.9745821357 | 0.8214702904 | 0.795237124 | 0.7803792787 | 1.049495101 | 0.8963832557 | 1.148607135 | 0.9954952897 |  | 1.099381804 | 0.9462699587 | 0.8641318083 | 0.722650963 | 1.270107865 | 1.188732 | 0.8982417583 | 0.745129913 | 1.059982181 | 0.9068703357 | 1.434752464 | 1.281641
1052 | 0.1530961841 |  | 1.19388032 | 1.07627 | 0.6190181971 | 1.104669013 | 0.6881863475 | 0.8833821634 | 0.9743256569 | 0.8212294728 | 0.7947208881 | 0.779878704 | 1.047251582 | 0.8941553979 | 1.147806287 | 0.9947101029 |  | 1.104644656 | 0.9515484719 | 0.8632205129 | 0.7217553288 | 1.267379403 | 1.186019 | 0.8979164958 | 0.7448203117 | 1.063064575 | 0.9099683909 | 1.43936193 | 1.286266
1051 | 0.1535444111 |  | 1.191480637 | 1.073422 | 0.6180832982 | 1.103286 | 0.6884189844 | 0.8831665733 | 0.9732653499 | 0.8197209388 | 0.7944623828 | 0.7791719717 | 1.047513604 | 0.8939691929 | 1.149938583 | 0.9963941719 |  | 1.10414052 | 0.9505961089 | 0.8645698428 | 0.7226564317 | 1.267644525 | 1.185836 | 0.8969607949 | 0.7434163838 | 1.062096834 | 0.9085524229 | 1.449060559 | 1.295516
1050 | 0.1533620059 |  | 1.192534447 | 1.074658 | 0.6185171604 | 1.103902 | 0.6873164773 | 0.8822464714 | 0.9738699794 | 0.8205079735 | 0.7941416502 | 0.7790336443 | 1.047074318 | 0.8937123121 | 1.147816777 | 0.9944547711 |  | 1.103339911 | 0.9499779051 | 0.8642022014 | 0.7224711955 | 1.265402794 | 1.183777 | 0.8981916904 | 0.7448296845 | 1.060935974 | 0.9075739681 | 1.433055997 | 1.279694
1049 | 0.1534391344 |  | 1.192838192 | 1.074885 | 0.6179814935 | 1.103289 | 0.6869530678 | 0.8818059334 | 0.9714943767 | 0.8180552423 | 0.7932012677 | 0.7780161333 | 1.047688365 | 0.8942492306 | 1.144446731 | 0.9910075966 |  | 1.100752115 | 0.9473129806 | 0.8621886373 | 0.7203805029 | 1.269058943 | 1.187356 | 0.8963914514 | 0.742952317 | 1.060763717 | 0.9073245826 | 1.427459836 | 1.274021
1048 | 0.1535973847 |  | 1.189522386 | 1.071411 | 0.6175378561 | 1.102687 | 0.6872388721 | 0.8819334874 | 0.9735342264 | 0.8199368417 | 0.7937898636 | 0.7784464789 | 1.04775703 | 0.8941596453 | 1.148664236 | 0.9950668513 |  | 1.102162957 | 0.9485655723 | 0.8618113399 | 0.7198449552 | 1.262970328 | 1.181109 | 0.8964419961 | 0.7428446114 | 1.062589407 | 0.9089920223 | 1.439415097 | 1.285818
1047 | 0.1535720974 |  | 1.189651251 | 1.071565 | 0.6173386574 | 1.10251356 | 0.6871843934 | 0.881904296 | 0.9745239019 | 0.8209518045 | 0.7936823964 | 0.778364299 | 1.046344161 | 0.8927720636 | 1.149279237 | 0.9957071396 |  | 1.102957249 | 0.9493851516 | 0.8609070182 | 0.7189659208 | 1.266230464 | 1.184394 | 0.8971297741 | 0.7435576767 | 1.059988141 | 0.9064160436 | 1.435814142 | 1.282242
1046 | 0.1535982341 |  | 1.191642761 | 1.073531 | 0.6164177656 | 1.101567 | 0.6866806149 | 0.8813743808 | 0.9742501378 | 0.8206519037 | 0.7927099466 | 0.7773657125 | 1.046059012 | 0.8924607779 | 1.146757603 | 0.9931593689 |  | 1.101463675 | 0.9478654409 | 0.8592764735 | 0.7173092394 | 1.268086433 | 1.186224 | 0.8971751928 | 0.7435769587 | 1.058946013 | 0.9053477789 | 1.429154158 | 1.275556
1045 | 0.1537190676 |  | 1.189183712 | 1.070951 | 0.6164966226 | 1.101524555 | 0.6860376 | 0.8806105324 | 0.9721593857 | 0.8184403181 | 0.7930634618 | 0.7775983942 | 1.04680419 | 0.8930851224 | 1.149180055 | 0.9954609874 |  | 1.102384448 | 0.9486653804 | 0.8572997451 | 0.7152116775 | 1.266374111 | 1.184391 | 0.8963865638 | 0.7426674962 | 1.061060548 | 0.9073414804 | 1.428045273 | 1.274326
1044 | 0.1533819437 |  | 1.190169096 | 1.072273 | 0.6163907051 | 1.101756 | 0.6858768463 | 0.8807869026 | 0.9736999869 | 0.8203180432 | 0.7932718396 | 0.7781438959 | 1.045225978 | 0.8918440343 | 1.147345185 | 0.9939632413 |  | 1.100224018 | 0.9468420743 | 0.8572804928 | 0.7155295491 | 1.265756607 | 1.184111 | 0.8970118761 | 0.7436299324 | 1.061574459 | 0.9081925153 | 1.430757523 | 1.277376
1043 | 0.1538260728 |  | 1.191427231 | 1.073087 | 0.6157401204 | 1.100661 | 0.6863133311 | 0.8807792583 | 0.9721500278 | 0.818323955 | 0.7922361493 | 0.7766640765 | 1.045670509 | 0.8918444362 | 1.146749616 | 0.9929235432 |  | 1.100808263 | 0.9469821902 | 0.8577632904 | 0.7155682176 | 1.264353871 | 1.182264 | 0.8965969682 | 0.7427708954 | 1.060906529 | 0.9070804562 | 1.429311037 | 1.275485
1042 | 0.1535562873 |  | 1.185256839 | 1.067187 | 0.6149309874 | 1.100122 | 0.6846765876 | 0.8794123003 | 0.9731918573 | 0.81963557 | 0.7924925089 | 0.7771902216 | 1.04870522 | 0.8951489327 | 1.150517821 | 0.9969615337 |  | 1.101485968 | 0.9479296807 | 0.8575695157 | 0.7156442284 | 1.265711904 | 1.183892 | 0.8984009624 | 0.7448446751 | 1.060197353 | 0.9066410657 | 1.434932828 | 1.281377
1041 | 0.1540453285 |  | 1.188434362 | 1.069875 | 0.6148264408 | 1.099528 | 0.6845125556 | 0.8787592271 | 0.9720814824 | 0.8180361539 | 0.7925366163 | 0.7767452878 | 1.04606843 | 0.8920231015 | 1.14990437 | 0.9958590415 |  | 1.098357439 | 0.9443121105 | 0.8565731645 | 0.714158836 | 1.268345475 | 1.186036 | 0.898675859 | 0.7446305305 | 1.059151292 | 0.9051059635 | 1.436045408 | 1.282
1040 | 0.1538543254 |  | 1.185051203 | 1.066683 | 0.6155651808 | 1.100458 | 0.684751749 | 0.8791894236 | 0.9733938575 | 0.8195395321 | 0.7907711267 | 0.7751708013 | 1.047103763 | 0.8932494376 | 1.148687005 | 0.9948326796 |  | 1.097881436 | 0.9440271106 | 0.8545531631 | 0.7123298377 | 1.271135092 | 1.189017 | 0.8982051611 | 0.7443508357 | 1.058782578 | 0.9049282526 | 1.432289004 | 1.278435
1039 | 0.1541648805 |  | 1.187524199 | 1.068845 | 0.6143998504 | 1.098982 | 0.6846206188 | 0.8787477383 | 0.9716012478 | 0.8174363673 | 0.7919999957 | 0.7760891152 | 1.047991872 | 0.8938269915 | 1.146977305 | 0.9928124245 |  | 1.09981823 | 0.9456533495 | 0.8537402153 | 0.7112063348 | 1.266006827 | 1.183578 | 0.894825995 | 0.7406611145 | 1.062704921 | 0.9085400405 | 1.430599689 | 1.276435
1038 | 0.1539512873 |  | 1.185336471 | 1.066871 | 0.6142449379 | 1.099041 | 0.6839917898 | 0.8783325025 | 0.9734683037 | 0.8195170164 | 0.7923024893 | 0.776605202 | 1.047486424 | 0.8935351367 | 1.146606088 | 0.9926548007 |  | 1.097946882 | 0.9439955947 | 0.8529846668 | 0.7106643795 | 1.271601915 | 1.189387 | 0.8974117041 | 0.7434604168 | 1.061184764 | 0.9072334767 | 1.437951088 | 1.284
1037 | 0.1542104781 |  | 1.187070966 | 1.068346 | 0.6137079597 | 1.098244 | 0.6843860149 | 0.8784675368 | 0.9724140763 | 0.8182035982 | 0.7928254604 | 0.7768689823 | 1.043480635 | 0.8892701569 | 1.143585205 | 0.9893747269 |  | 1.099009991 | 0.9447995129 | 0.8525159359 | 0.7099364578 | 1.270691991 | 1.188218 | 0.8973139524 | 0.7431034743 | 1.058121085 | 0.9039106069 | 1.429085493 | 1.274875
1036 | 0.1542082578 |  | 1.185031056 | 1.066309 | 0.6136088371 | 1.098148 | 0.6841133833 | 0.8781971255 | 0.9717491865 | 0.8175409287 | 0.7912001014 | 0.7752458436 | 1.046192646 | 0.8919843882 | 1.148500443 | 0.9942921852 |  | 1.099052072 | 0.9448438142 | 0.8513755798 | 0.708798322 | 1.269845843 | 1.187374 | 0.8971517086 | 0.7429434508 | 1.059563994 | 0.9053557362 | 1.430224299 | 1.276016
1035 | 0.1542449594 |  | 1.184322715 | 1.065564 | 0.6134733558 | 1.097975 | 0.6834108829 | 0.8774579235 | 0.9702860713 | 0.8160411119 | 0.7919223309 | 0.7759313715 | 1.042884827 | 0.8886398676 | 1.148256421 | 0.9940114616 |  | 1.099127889 | 0.9448829296 | 0.8501048088 | 0.7074908494 | 1.270891547 | 1.188383 | 0.8973079324 | 0.743062973 | 1.060367703 | 0.9061227436 | 1.427329659 | 1.273085
1034 | 0.1542562544 |  | 1.184052229 | 1.065282 | 0.6134295464 | 1.097920292 | 0.6835989952 | 0.8776347408 | 0.9725195765 | 0.8182633221 | 0.7898933887 | 0.7738911343 | 1.046833992 | 0.8925777376 | 1.147233844 | 0.9929775896 |  | 1.098766923 | 0.9445106686 | 0.8507258892 | 0.7081006348 | 1.267187357 | 1.184667 | 0.8975762129 | 0.7433199585 | 1.06034255 | 0.9060862956 | 1.433308601 | 1.279052
1033 | 0.1542583704 |  | 1.183294773 | 1.064522 | 0.611944437 | 1.096433 | 0.6825093627 | 0.8765429923 | 0.9719828963 | 0.8177245259 | 0.7904905081 | 0.7744861377 | 1.047148705 | 0.8928903346 | 1.145578861 | 0.9913204906 |  | 1.100624919 | 0.9463665486 | 0.8490331173 | 0.7064057469 | 1.267242193 | 1.18472 | 0.8956449628 | 0.7413865924 | 1.060092449 | 0.9058340786 | 1.426198602 | 1.27194
1032 | 0.154634282 |  | 1.178436637 | 1.059288355 | 0.6125685573 | 1.096681 | 0.6821472049 | 0.8758049229 | 0.9721995592 | 0.8175652772 | 0.7908293605 | 0.7744490785 | 1.046695828 | 0.892061546 | 1.149709463 | 0.995075181 |  | 1.097842097 | 0.943207815 | 0.8488756418 | 0.7058723598 | 1.267262101 | 1.184363819 | 0.8982530832 | 0.7436188012 | 1.058876276 | 0.904241994 | 1.438772321 | 1.284138039
1031 | 0.1545001417 |  | 1.180369973 | 1.061356 | 0.6119734049 | 1.09622 | 0.6827973127 | 0.876589171 | 0.9731380343 | 0.8186378926 | 0.7904943228 | 0.7742481811 | 1.047303796 | 0.8928036543 | 1.145329356 | 0.9908292143 |  | 1.100788355 | 0.9462882133 | 0.84728688 | 0.7044177383 | 1.270890117 | 1.188126 | 0.8971274495 | 0.7426273078 | 1.05954504 | 0.9050448983 | 1.429448366 | 1.274948
1030 | 0.1546330899 |  | 1.17867434 | 1.059527 | 0.612285912 | 1.0964 | 0.682728529 | 0.8763874391 | 0.9722483754 | 0.8176152855 | 0.7909323573 | 0.7745532674 | 1.046963334 | 0.8923302441 | 1.147253275 | 0.9926201851 |  | 1.096676826 | 0.9420437361 | 0.8484423757 | 0.7054402858 | 1.270259261 | 1.187362 | 0.89732337 | 0.7426902801 | 1.060493588 | 0.9058604981 | 1.426142454 | 1.271509
1029 | 0.1547438651 |  | 1.183743119 | 1.064485 | 0.6113824248 | 1.095386 | 0.6820288897 | 0.8755770246 | 0.9698637128 | 0.8151198477 | 0.7901272178 | 0.7736373527 | 1.044962049 | 0.8902181839 | 1.147241235 | 0.9924973699 |  | 1.101694345 | 0.9469504799 | 0.8475210667 | 0.7044082016 | 1.267943382 | 1.184936 | 0.8978401423 | 0.7430962772 | 1.058544636 | 0.9038007709 | 1.42891562 | 1.274172
1028 | 0.155027166 |  | 1.181059718 | 1.061518552 | 0.6099239588 | 1.093644 | 0.6821590662 | 0.8754239002 | 0.9699093699 | 0.8148822039 | 0.7904281616 | 0.7736549956 | 1.047195673 | 0.892168507 | 1.14351368 | 0.988486514 |  | 1.10261631 | 0.947589144 | 0.8461604118 | 0.7027642458 | 1.266095161 | 1.182803995 | 0.8974326253 | 0.7424054593 | 1.058823705 | 0.903796539 | 1.438116789 | 1.283089623
1027 | 0.1551101357 |  | 1.18242836 | 1.062804 | 0.6107533574 | 1.09439 | 0.6819438934 | 0.8751257577 | 0.9721161127 | 0.817005977 | 0.7913070321 | 0.7744508964 | 1.046017766 | 0.8909076303 | 1.149534106 | 0.9944239703 |  | 1.099764109 | 0.9446539733 | 0.8468747735 | 0.7033956378 | 1.264405966 | 1.181032 | 0.8997932673 | 0.7446831316 | 1.063362479 | 0.9082523433 | 1.432241082 | 1.277131
1026 | 0.1549778581 |  | 1.174032092 | 1.05454 | 0.6108755469 | 1.094645 | 0.6826053858 | 0.8759195277 | 0.9710336328 | 0.8160557747 | 0.7906894684 | 0.7739656103 | 1.047014236 | 0.8920363779 | 1.145020962 | 0.9900431039 |  | 1.09645164 | 0.9414737819 | 0.845056057 | 0.7017091989 | 1.270581365 | 1.18734 | 0.8996919394 | 0.7447140813 | 1.059023857 | 0.9040459989 | 1.428739786 | 1.273762
1025 | 0.154971391 |  | 1.176837444 | 1.057352053 | 0.6102731228 | 1.094049 | 0.6808383465 | 0.8741589555 | 0.9710406661 | 0.8160692751 | 0.7908347249 | 0.7741173339 | 1.048751116 | 0.893779725 | 1.146816254 | 0.991844863 |  | 1.099566936 | 0.944595545 | 0.8443049192 | 0.7009645282 | 1.270692825 | 1.187457434 | 0.8981630802 | 0.7431916892 | 1.060549617 | 0.905578226 | 1.433094382 | 1.278122991
1024 | 0.1550817341 |  | 1.175979137 | 1.056383 | 0.6116012335 | 1.095266 | 0.6821799874 | 0.8753902533 | 0.9702652097 | 0.8151834756 | 0.7916143537 | 0.7747866196 | 1.047251701 | 0.8921699669 | 1.147883654 | 0.9928019199 |  | 1.100454092 | 0.9453723579 | 0.8440437317 | 0.7005929976 | 1.274732232 | 1.191386 | 0.9004583955 | 0.7453766614 | 1.06201756 | 0.9069358259 | 1.437512994 | 1.282431
1023 | 0.155141741 |  | 1.175210714 | 1.055554973 | 0.610221982 | 1.093827241 | 0.680521071 | 0.87367133 | 0.9697855711 | 0.8146438301 | 0.7899600863 | 0.7730723453 | 1.044591069 | 0.889449328 | 1.145565033 | 0.990423292 |  | 1.102612376 | 0.947470635 | 0.8439694643 | 0.7004587233 | 1.27292037 | 1.189514629 | 0.8995581269 | 0.7444163859 | 1.05584228 | 0.900700539 | 1.428861499 | 1.273719758
1022 | 0.1553399563 |  | 1.178701043 | 1.058847 | 0.6101539731 | 1.093561 | 0.6809803247 | 0.8739323684 | 0.9715378881 | 0.8161979318 | 0.791197598 | 0.7741116417 | 1.049733162 | 0.8943932057 | 1.147264242 | 0.9919242857 |  | 1.10171771 | 0.9463777537 | 0.8439711332 | 0.7002621769 | 1.267743707 | 1.18414 | 0.9009824395 | 0.7456424832 | 1.059923768 | 0.9045838117 | 1.430684805 | 1.275345
1021 | 0.1553669423 |  | 1.176126003 | 1.056245 | 0.6098850369 | 1.093265 | 0.6807694435 | 0.8736945012 | 0.9686552286 | 0.8132882863 | 0.7893177867 | 0.7722048444 | 1.049036622 | 0.8936696797 | 1.145361781 | 0.9899948387 |  | 1.101457238 | 0.9460902957 | 0.8424159884 | 0.6986800461 | 1.274303555 | 1.190673 | 0.9011919498 | 0.7458250075 | 1.063029528 | 0.9076625857 | 1.436823845 | 1.281457
1020 | 0.1555480063 |  | 1.177038908 | 1.056977 | 0.6088682413 | 1.092067235 | 0.68053478 | 0.8732787737 | 0.970698595 | 0.8151505887 | 0.7906374335 | 0.7733434272 | 1.048060894 | 0.8925128877 | 1.141959071 | 0.9864110647 |  | 1.102130175 | 0.9465821687 | 0.8408458233 | 0.696928817 | 1.271920085 | 1.188108 | 0.9005128741 | 0.7449648678 | 1.058740854 | 0.9031928477 | 1.431777596 | 1.27623
1019 | 0.1559940577 |  | 1.173849344 | 1.053341 | 0.6092833877 | 1.09203633 | 0.6799664497 | 0.872264392 | 0.9711263776 | 0.8151323199 | 0.7911325097 | 0.773392452 | 1.047064304 | 0.8910702463 | 1.147446513 | 0.9914524553 |  | 1.09943819 | 0.9434441323 | 0.8415898681 | 0.6972268104 | 1.273997903 | 1.18974 | 0.8997644186 | 0.7437703609 | 1.059869289 | 0.9038752313 | 1.430280089 | 1.274286
1018 | 0.155682236 |  | 1.173917413 | 1.053721177 | 0.6082833409 | 1.091348 | 0.6804394126 | 0.8730491766 | 0.9705097079 | 0.8148274719 | 0.7893445492 | 0.7719163132 | 1.049445152 | 0.893762916 | 1.146342635 | 0.990660399 |  | 1.10160172 | 0.945919484 | 0.8411186934 | 0.6970674574 | 1.270422578 | 1.186476342 | 0.90109694 | 0.745414704 | 1.058249593 | 0.902567357 | 1.433878064 | 1.278195828
1017 | 0.1559421271 |  | 1.173654437 | 1.053198 | 0.6083374619 | 1.091142 | 0.6799483299 | 0.8722982028 | 0.9738570452 | 0.8179149181 | 0.7906250954 | 0.7729369683 | 1.048103094 | 0.8921609669 | 1.145685077 | 0.9897429499 |  | 1.100597501 | 0.9446553739 | 0.8397320509 | 0.6954209238 | 1.271114469 | 1.186908 | 0.9003956318 | 0.7444535047 | 1.061970115 | 0.9060279879 | 1.439773321 | 1.283831
1016 | 0.1560509354 |  | 1.173638225 | 1.053073 | 0.6089683771 | 1.091664 | 0.6801657081 | 0.8724067727 | 0.973849237 | 0.8177983016 | 0.7911875248 | 0.7733905894 | 1.048623443 | 0.8925725076 | 1.146671653 | 0.9906207176 |  | 1.102072716 | 0.9460217806 | 0.8411229253 | 0.6967029899 | 1.273139954 | 1.188825 | 0.8986816406 | 0.7426307052 | 1.062133551 | 0.9060826156 | 1.441564202 | 1.285513
1015 | 0.1563660651 |  | 1.173391461 | 1.052511 | 0.6073208451 | 1.08970178 | 0.6804288626 | 0.8723547975 | 0.971958518 | 0.8155924529 | 0.7903364897 | 0.7722244246 | 1.052666783 | 0.8963007179 | 1.148119926 | 0.9917538609 |  | 1.103797197 | 0.9474311319 | 0.8369529247 | 0.6922178596 | 1.269020081 | 1.18439 | 0.9017271399 | 0.7453610748 | 1.06323874 | 0.9068726749 | 1.4302634 | 1.273897
1014 | 0.1562048793 |  | 1.172150135 | 1.051431 | 0.6076760888 | 1.090218 | 0.6811498404 | 0.8732369611 | 0.9721508622 | 0.8159459829 | 0.7896394134 | 0.7716885341 | 1.049686551 | 0.8934816717 | 1.144493818 | 0.9882889387 |  | 1.104204893 | 0.9480000137 | 0.8376067281 | 0.6930328488 | 1.271155596 | 1.186687 | 0.9033764601 | 0.7471715808 | 1.060857534 | 0.9046526547 | 1.433791995 | 1.277587
1013 | 0.1564150155 |  | 1.170953989 | 1.050025 | 0.607141912 | 1.089474 | 0.6800085306 | 0.8718855151 | 0.9751023054 | 0.8186872899 | 0.7897886634 | 0.7716276479 | 1.0504601 | 0.8940450845 | 1.146295309 | 0.9898802935 |  | 1.103047013 | 0.9466319975 | 0.8371407986 | 0.6923567831 | 1.270546317 | 1.185867 | 0.904363513 | 0.7479484975 | 1.064672112 | 0.9082570965 | 1.434154272 | 1.277739
1012 | 0.1565834731 |  | 1.172376633 | 1.051279 | 0.6073666215 | 1.08953 | 0.6808583736 | 0.8725669005 | 0.9754120708 | 0.8188285977 | 0.7883263826 | 0.7699969095 | 1.049221396 | 0.8926379229 | 1.147332668 | 0.9907491949 |  | 1.106369734 | 0.9497862609 | 0.8371654749 | 0.6922130018 | 1.275408387 | 1.190561 | 0.9029939771 | 0.746410504 | 1.064005017 | 0.9074215439 | 1.4300735 | 1.27349
1011 | 0.1567168087 |  | 1.168191314 | 1.046961 | 0.606690228 | 1.08872 | 0.679692924 | 0.8712681153 | 0.9769738913 | 0.8202570826 | 0.7890902758 | 0.7706274671 | 1.04921329 | 0.8924964813 | 1.149812579 | 0.9930957703 |  | 1.103129268 | 0.9464124593 | 0.8382798433 | 0.6931940346 | 1.271393895 | 1.186413 | 0.9027161002 | 0.7459992915 | 1.062793255 | 0.9060764463 | 1.437105536 | 1.280389
1010 | 0.1568656713 |  | 1.173833609 | 1.052454 | 0.6077172756 | 1.089599 | 0.6798613071 | 0.8712876358 | 0.9727201462 | 0.8158544749 | 0.7918840051 | 0.7732723338 | 1.052238703 | 0.8953730317 | 1.149001241 | 0.9921355697 |  | 1.104413152 | 0.9475474807 | 0.8358018994 | 0.6905672281 | 1.27523303 | 1.190103 | 0.905102849 | 0.7482371777 | 1.06372273 | 0.9068570587 | 1.440731645 | 1.283866
1009 | 0.1573134214 |  | 1.173433542 | 1.051606 | 0.6063556671 | 1.087789 | 0.6790227294 | 0.870001308 | 0.97364223 | 0.8163288086 | 0.7926891446 | 0.7736297232 | 1.051071048 | 0.8937576266 | 1.145467281 | 0.9881538596 |  | 1.107873321 | 0.9505598996 | 0.838193357 | 0.6925109356 | 1.271681309 | 1.186104 | 0.9044496417 | 0.7471362203 | 1.065121412 | 0.9078079906 | 1.441261411 | 1.283948
1008 | 0.1575942636 |  | 1.170392513 | 1.048284 | 0.6069020629 | 1.088055 | 0.6803272963 | 0.8710250327 | 0.9740723372 | 0.8164780736 | 0.791271925 | 0.7719316614 | 1.05240798 | 0.8948137164 | 1.147325993 | 0.9897317294 |  | 1.108504891 | 0.9509106274 | 0.8365219831 | 0.6905587195 | 1.276362538 | 1.190504 | 0.9039514661 | 0.7463572025 | 1.064630151 | 0.9070358874 | 1.431228757 | 1.273634
1007 | 0.1573750824 |  | 1.17251718 | 1.050628 | 0.6066889763 | 1.088061 | 0.6796811819 | 0.8705980995 | 0.9745978117 | 0.8172227293 | 0.7909638882 | 0.7718428058 | 1.055695891 | 0.8983208086 | 1.148403287 | 0.9910282046 |  | 1.107592821 | 0.9502177386 | 0.8358412981 | 0.6900972157 | 1.280147433 | 1.194508 | 0.9066048265 | 0.7492297441 | 1.065550447 | 0.9081753646 | 1.439614296 | 1.282239
1006 | 0.1573937535 |  | 1.169907689 | 1.048 | 0.6059149504 | 1.087268 | 0.6803497672 | 0.8712480137 | 0.9748912454 | 0.8174974919 | 0.7920197845 | 0.772880031 | 1.056981564 | 0.8995878105 | 1.148398638 | 0.9910048845 |  | 1.108900309 | 0.9515065555 | 0.8363129497 | 0.6905501962 | 1.277489305 | 1.191832 | 0.9061867595 | 0.748793006 | 1.065500021 | 0.9081062675 | 1.444260359 | 1.286867
1005 | 0.1576355696 |  | 1.167259693 | 1.04511 | 0.6067556739 | 1.087867 | 0.6804715395 | 0.8711279699 | 0.9790530801 | 0.8214175105 | 0.7927061915 | 0.7733246219 | 1.054813266 | 0.8971776964 | 1.148309469 | 0.9906738994 |  | 1.109689355 | 0.9520537854 | 0.8354312181 | 0.6894266485 | 1.280553222 | 1.194654 | 0.9066088796 | 0.74897331 | 1.069303513 | 0.9116679434 | 1.438246965 | 1.280611
1004 | 0.1572669446 |  | 1.170338511 | 1.048558 | 0.6062120795 | 1.087692 | 0.6799333096 | 0.870958365 | 0.9772042036 | 0.819937259 | 0.7901672125 | 0.7711542679 | 1.056027532 | 0.8987605874 | 1.149169087 | 0.9919021424 |  | 1.115641356 | 0.9583744114 | 0.8347881436 | 0.689152199 | 1.279440761 | 1.19391 | 0.9074552059 | 0.7501882613 | 1.065230131 | 0.9079631864 | 1.443421006 | 1.286154
1003 | 0.157691285 |  | 1.165630817 | 1.043425532 | 0.6058887243 | 1.086944 | 0.6799910665 | 0.8705917815 | 0.9779880643 | 0.8202967793 | 0.7897740006 | 0.7703367156 | 1.058482051 | 0.900790766 | 1.149796486 | 0.992105201 |  | 1.113715649 | 0.956024364 | 0.8355122209 | 0.6894519359 | 1.283941507 | 1.197986222 | 0.9101250172 | 0.7524337322 | 1.068693399 | 0.911002114 | 1.440059185 | 1.2823679
1002 | 0.1581847817 |  | 1.173025608 | 1.050327 | 0.6059705019 | 1.086533 | 0.6799592376 | 0.8700664559 | 0.9785158634 | 0.8203310817 | 0.7948188782 | 0.7748880965 | 1.056347013 | 0.8981622313 | 1.148651958 | 0.9904671763 |  | 1.115137935 | 0.9569531533 | 0.8346031308 | 0.6880493491 | 1.276516557 | 1.190068 | 0.9090179205 | 0.7508331388 | 1.068433404 | 0.9102486223 | 1.444892049 | 1.286707
1001 | 0.1577644944 |  | 1.170797467 | 1.048519 | 0.6056627631 | 1.086645 | 0.6790735722 | 0.8696010778 | 0.9783757329 | 0.8206112385 | 0.792460084 | 0.7729495896 | 1.057135105 | 0.8993706106 | 1.147706866 | 0.9899423716 |  | 1.116870642 | 0.9591061476 | 0.835229516 | 0.6890960216 | 1.278669 | 1.192641 | 0.9126917124 | 0.754927218 | 1.070355296 | 0.9125908016 | 1.445086956 | 1.287322
1000 | 0.1586805433 |  | 1.172440171 | 1.049246 | 0.6038035154 | 1.08387 | 0.6806536913 | 0.870265148 | 0.9799383879 | 0.8212578446 | 0.7927194238 | 0.7722928805 | 1.061604738 | 0.9029241947 | 1.148638248 | 0.9899577047 |  | 1.117512345 | 0.9588318017 | 0.8352048993 | 0.688155356 | 1.279503226 | 1.192559 | 0.91178298 | 0.7531024367 | 1.071154952 | 0.9124744087 | 1.440987587 | 1.282307
999 | 0.1586115062 |  | 1.168760419 | 1.045635 | 0.6048158407 | 1.084951 | 0.6807257533 | 0.8704062471 | 0.9791609049 | 0.8205493987 | 0.7919406295 | 0.7715831233 | 1.06039381 | 0.9017823038 | 1.148692727 | 0.9900812208 |  | 1.116036296 | 0.9574247898 | 0.8349862099 | 0.6880057037 | 1.28286469 | 1.195989 | 0.9127883315 | 0.7541768253 | 1.072008967 | 0.9133974608 | 1.446134567 | 1.287523
998 | 0.1587264687 |  | 1.165909886 | 1.042669 | 0.6054689288 | 1.085489 | 0.6810438037 | 0.870609335 | 0.9839388728 | 0.8252124041 | 0.793859005 | 0.7733865363 | 1.061194062 | 0.9024675933 | 1.155466199 | 0.9967397303 |  | 1.120102525 | 0.9613760563 | 0.8357286453 | 0.6886331766 | 1.282028794 | 1.195038 | 0.9127269983 | 0.7540005296 | 1.074406743 | 0.9156802743 | 1.446691513 | 1.287965
997 | 0.1592112929 |  | 1.171838164 | 1.048113 | 0.6048558354 | 1.084392 | 0.6800415516 | 0.8691222587 | 0.9836714268 | 0.8244601339 | 0.7962928414 | 0.7753355485 | 1.059923768 | 0.9007124751 | 1.151914001 | 0.9927027081 |  | 1.121029973 | 0.9618186801 | 0.8336256742 | 0.6860453813 | 1.288968325 | 1.201493 | 0.912361443 | 0.7531501501 | 1.07724905 | 0.9180377571 | 1.447080374 | 1.287869
996 | 0.159181267 |  | 1.171527267 | 1.047832 | 0.6063783765 | 1.085944 | 0.6796242595 | 0.8687349925 | 0.9821547866 | 0.8229735196 | 0.7948319912 | 0.7739047242 | 1.065054893 | 0.905873626 | 1.154468775 | 0.995287508 |  | 1.125501752 | 0.966320485 | 0.8329756856 | 0.6854254186 | 1.289954662 | 1.202509395 | 0.9156480432 | 0.7564667762 | 1.076219916 | 0.917038649 | 1.45147419 | 1.292292923
995 | 0.1594016552 |  | 1.169645548 | 1.04573 | 0.6052617431 | 1.084607 | 0.6802395582 | 0.869129903 | 0.9847890139 | 0.8253873587 | 0.7960571051 | 0.7749094499 | 1.068436146 | 0.9090344908 | 1.151209593 | 0.9918079378 |  | 1.124766946 | 0.9653652908 | 0.8346505165 | 0.6868798613 | 1.290183187 | 1.202518 | 0.9163445234 | 0.7569428682 | 1.07808578 | 0.9186841248 | 1.451054096 | 1.291652
994 | 0.1592523307 |  | 1.164762497 | 1.040996 | 0.6049119234 | 1.084407 | 0.6818389297 | 0.870878599 | 0.986918211 | 0.8276658803 | 0.7951600552 | 0.7741617245 | 1.069216251 | 0.9099639203 | 1.151223421 | 0.9919710903 |  | 1.128186703 | 0.9689343723 | 0.8333824873 | 0.6857611566 | 1.297729492 | 1.210213 | 0.9174752831 | 0.7582229524 | 1.078966618 | 0.9197142873 | 1.451418042 | 1.292166
993 | 0.159334287 |  | 1.171398878 | 1.047550591 | 0.6046085358 | 1.084021 | 0.6807712913 | 0.8697290043 | 0.9848811626 | 0.8255468756 | 0.7950724363 | 0.7739921493 | 1.067958117 | 0.90862383 | 1.146697879 | 0.987363592 |  | 1.131913424 | 0.972579137 | 0.8343530893 | 0.6866498023 | 1.295142889 | 1.207544602 | 0.9164269567 | 0.7570926697 | 1.07759738 | 0.918263093 | 1.458175421 | 1.298841134
992 | 0.1595906168 |  | 1.175812721 | 1.051708 | 0.6042438149 | 1.0834 | 0.6826910377 | 0.8713924209 | 0.9868167639 | 0.8272261471 | 0.7974724174 | 0.7761358006 | 1.068651557 | 0.9090609402 | 1.155137658 | 0.9955470412 |  | 1.1323874 | 0.9727967832 | 0.8357957602 | 0.6878361434 | 1.2969594 | 1.209105 | 0.9195933938 | 0.760002777 | 1.080187559 | 0.9205969422 | 1.447575688 | 1.287985
991 | 0.1599471271 |  | 1.168687701 | 1.044227 | 0.6046437025 | 1.083444 | 0.6801202297 | 0.8684651026 | 0.9890217185 | 0.8290745914 | 0.7978920341 | 0.776198907 | 1.06961 | 0.9096628729 | 1.152468443 | 0.9925213159 |  | 1.136011362 | 0.9760642349 | 0.8357556462 | 0.6874395191 | 1.294433236 | 1.206222 | 0.9237809181 | 0.763833791 | 1.083520174 | 0.9235730469 | 1.450763583 | 1.290816
990 | 0.1605664641 |  | 1.168926835 | 1.043846 | 0.6048260331 | 1.083006569 | 0.6822072864 | 0.8699328223 | 0.9914278984 | 0.8308614343 | 0.7993026972 | 0.7769902331 | 1.073347449 | 0.9127809849 | 1.159005404 | 0.9984389399 |  | 1.135058999 | 0.9744925349 | 0.8360667229 | 0.6871312588 | 1.295502543 | 1.206672 | 0.9242882133 | 0.7637217492 | 1.08479178 | 0.9242253159 | 1.440990448 | 1.280424
989 | 0.1606388986 |  | 1.167704582 | 1.042552 | 0.6048231125 | 1.082931 | 0.6824506521 | 0.8701037535 | 0.992092669 | 0.8314537704 | 0.7990223765 | 0.7766374779 | 1.072253942 | 0.9116150434 | 1.154510021 | 0.9938711224 |  | 1.140734553 | 0.9800956544 | 0.8348506689 | 0.6858427703 | 1.292213678 | 1.203311 | 0.9217000008 | 0.7610611022 | 1.084143758 | 0.9235048594 | 1.452674985 | 1.292036
988 | 0.1605975628 |  | 1.175343394 | 1.050232 | 0.6051697731 | 1.083319 | 0.68309623 | 0.8707906672 | 0.9944686294 | 0.8338710666 | 0.7992616296 | 0.7769180668 | 1.075886488 | 0.9152889252 | 1.153767347 | 0.9931697842 |  | 1.141399026 | 0.9808014632 | 0.8325148225 | 0.6835482597 | 1.303005219 | 1.214144 | 0.9273640513 | 0.7667664885 | 1.088637233 | 0.9280396702 | 1.462871313 | 1.302274
987 | 0.1608476937 |  | 1.171175003 | 1.045813 | 0.6048369408 | 1.082736 | 0.6821932793 | 0.8696375856 | 0.9961170554 | 0.8352693617 | 0.8025336266 | 0.7799399329 | 1.083453655 | 0.9226059613 | 1.158507705 | 0.9976600113 |  | 1.142724872 | 0.9818771783 | 0.8357839584 | 0.6865672647 | 1.304985881 | 1.215874 | 0.9280466437 | 0.76719895 | 1.093976378 | 0.9331286843 | 1.464004636 | 1.303157
986 | 0.160906896 |  | 1.169924498 | 1.044503602 | 0.6051365137 | 1.082977 | 0.6841765046 | 0.8715616086 | 0.9978474379 | 0.8369405419 | 0.8000030518 | 0.7773501558 | 1.08034718 | 0.919440284 | 1.159573078 | 0.998666182 |  | 1.14467752 | 0.983770624 | 0.8376541734 | 0.6883782774 | 1.298671603 | 1.209500707 | 0.9285796881 | 0.7676727921 | 1.092136025 | 0.931229129 | 1.465694427 | 1.304787531
985 | 0.161169216 |  | 1.17323792 | 1.047554704 | 0.6051781178 | 1.082756 | 0.6833516955 | 0.8704744795 | 1.002268076 | 0.84109886 | 0.802270472 | 0.779355256 | 1.08078289 | 0.919613674 | 1.160471439 | 0.999302223 |  | 1.14554739 | 0.984378174 | 0.8370805383 | 0.6875423223 | 1.301170588 | 1.211737372 | 0.9302927852 | 0.7691235692 | 1.090814829 | 0.929645613 | 1.469600558 | 1.308431342
984 | 0.1610632837 |  | 1.173294425 | 1.047717 | 0.6052849293 | 1.082969 | 0.6844730377 | 0.871701754 | 1.003533125 | 0.8424698413 | 0.8012517095 | 0.7784424258 | 1.082003713 | 0.9209404293 | 1.159533858 | 0.9984705743 |  | 1.148242474 | 0.9871791903 | 0.8376002312 | 0.6881679475 | 1.301833034 | 1.212506 | 0.9316318035 | 0.7705685198 | 1.094525337 | 0.9334620533 | 1.461927295 | 1.300864
983 | 0.1615047157 |  | 1.173667192 | 1.047648 | 0.604840517 | 1.082083 | 0.6836811304 | 0.8704684147 | 1.000591397 | 0.8390866813 | 0.8054251075 | 0.7821743918 | 1.087136865 | 0.9256321493 | 1.15783453 | 0.9963298143 |  | 1.150498152 | 0.9889934363 | 0.8379461765 | 0.6880724608 | 1.310402274 | 1.220634 | 0.9336156845 | 0.7721109688 | 1.098131537 | 0.9366268213 | 1.463449955 | 1.301945
982 | 0.1623399854 |  | 1.174098253 | 1.047244 | 0.6049621701 | 1.081369 | 0.6866354346 | 0.8725874492 | 1.006135345 | 0.8437953596 | 0.805120647 | 0.7810346616 | 1.084923625 | 0.9225836396 | 1.157852888 | 0.9955129026 |  | 1.156339645 | 0.9939996596 | 0.8405382037 | 0.6898292183 | 1.312359929 | 1.221756 | 0.9369785786 | 0.7746385932 | 1.096466064 | 0.9341260786 | 1.466305971 | 1.303966
981 | 0.1618573517 |  | 1.171985507 | 1.045614 | 0.6055241823 | 1.082414 | 0.6857540011 | 0.8721886494 | 1.007761717 | 0.8459043653 | 0.8071482778 | 0.7835449261 | 1.092094064 | 0.9302367123 | 1.165567398 | 1.00371 |  | 1.158886433 | 0.9970290813 | 0.8388885856 | 0.6886622339 | 1.320799351 | 1.230678 | 0.9378060699 | 0.7759487182 | 1.10262537 | 0.9407680183 | 1.47950983 | 1.317652
980 | 0.1621125638 |  | 1.172896743 | 1.04627 | 0.605985105 | 1.08262 | 0.686227262 | 0.8724066982 | 1.008107305 | 0.8459947412 | 0.8073183298 | 0.783459766 | 1.08986938 | 0.9277568162 | 1.167972684 | 1.00586 |  | 1.164589405 | 1.002477 | 0.8399783969 | 0.6894968331 | 1.322304964 | 1.231928 | 0.940073669 | 0.7779611052 | 1.102124929 | 0.9400123652 | 1.477369308 | 1.315257
979 | 0.1630166024 |  | 1.17533493 | 1.047804 | 0.605830133 | 1.081561 | 0.6873064637 | 0.8725818613 | 1.013124824 | 0.8501082216 | 0.8085742593 | 0.7838116569 | 1.092710733 | 0.9296941306 | 1.163797259 | 1.000781 |  | 1.170608044 | 1.007591 | 0.8404836059 | 0.6890980035 | 1.320200086 | 1.228919 | 0.9421365261 | 0.7791199237 | 1.109945297 | 0.9469286946 | 1.469884634 | 1.306868
978 | 0.1626849473 |  | 1.174512625 | 1.047314 | 0.6048814654 | 1.080944 | 0.6880791187 | 0.8736861714 | 1.015300989 | 0.8526160417 | 0.8110509515 | 0.7866200042 | 1.097554564 | 0.9348696167 | 1.171599388 | 1.008914 |  | 1.170426607 | 1.007742 | 0.8395946622 | 0.6885407149 | 1.329690456 | 1.238742 | 0.9433861971 | 0.7807012498 | 1.107468843 | 0.9447838957 | 1.484446526 | 1.321762
977 | 0.1632271558 |  | 1.17562604 | 1.047885 | 0.6060801148 | 1.081599959 | 0.6886325479 | 0.8736973921 | 1.020795703 | 0.8575685472 | 0.8106211424 | 0.7856479866 | 1.102582812 | 0.9393556562 | 1.171379209 | 1.008152 |  | 1.176780462 | 1.013553 | 0.8416791558 | 0.690083 | 1.334438205 | 1.242947 | 0.9504731894 | 0.7872460336 | 1.110758662 | 0.9475315062 | 1.49225533 | 1.329028
976 | 0.1636435986 |  | 1.176054358 | 1.047897 | 0.6045905352 | 1.079694 | 0.6884970665 | 0.8731454679 | 1.020595431 | 0.8569518324 | 0.8134273887 | 0.7880377901 | 1.099752665 | 0.9361090664 | 1.162590384 | 0.9989467854 |  | 1.180678725 | 1.017035 | 0.8437426686 | 0.69173007 | 1.334650874 | 1.242743 | 0.9508515596 | 0.787207961 | 1.115090489 | 0.9514468904 | 1.484726667 | 1.321083
975 | 0.1631441563 |  | 1.177282453 | 1.049624 | 0.6051300168 | 1.080733 | 0.6894657016 | 0.8746135453 | 1.024603367 | 0.8614592107 | 0.8115000725 | 0.7866099162 | 1.105736852 | 0.9425926957 | 1.169241428 | 1.006097 |  | 1.188593388 | 1.025449 | 0.8431718946 | 0.6916587383 | 1.33680141 | 1.245393 | 0.9510002136 | 0.7878560573 | 1.118315101 | 0.9551709447 | 1.491469264 | 1.328325
974 | 0.1637035459 |  | 1.183490038 | 1.055272 | 0.6059789658 | 1.081022 | 0.690033257 | 0.8746217111 | 1.026190758 | 0.8624872121 | 0.8137211204 | 0.7882715745 | 1.114207864 | 0.9505043181 | 1.175553918 | 1.01185 |  | 1.185175896 | 1.021472 | 0.8431962132 | 0.6911236673 | 1.336296678 | 1.244329 | 0.9568747878 | 0.7931712419 | 1.117836714 | 0.9541331681 | 1.49126482 | 1.327561
973 | 0.1646986157 |  | 1.182604432 | 1.053392 | 0.6060028672 | 1.080051 | 0.6909903884 | 0.8745837727 | 1.028500676 | 0.8638020603 | 0.8176301122 | 0.7911854965 | 1.113872766 | 0.9491741503 | 1.177286506 | 1.012588 |  | 1.191190958 | 1.026492 | 0.8440754414 | 0.6910078257 | 1.329266906 | 1.236304 | 0.9567534328 | 0.7920548171 | 1.121422887 | 0.9567242713 | 1.494594216 | 1.329896
972 | 0.1645801216 |  | 1.181065202 | 1.051971 | 0.6056607962 | 1.079828 | 0.6912979484 | 0.8750098268 | 1.033112884 | 0.8685327624 | 0.8183676004 | 0.7920414788 | 1.114744782 | 0.9501646604 | 1.174120903 | 1.009541 |  | 1.191081762 | 1.026502 | 0.8462253809 | 0.6932762593 | 1.335830331 | 1.242986 | 0.9577232003 | 0.7931430787 | 1.12452805 | 0.9599479284 | 1.490019441 | 1.325439
971 | 0.164505139 |  | 1.182834864 | 1.053815725 | 0.6067289114 | 1.080971 | 0.6921348572 | 0.8759217182 | 1.036357045 | 0.871851906 | 0.8188965321 | 0.7926453931 | 1.117264748 | 0.952759609 | 1.172264695 | 1.007759556 |  | 1.19636488 | 1.031859741 | 0.8451490998 | 0.6922749608 | 1.343917131 | 1.251147992 | 0.9657461047 | 0.8012409657 | 1.129685163 | 0.965180024 | 1.507343173 | 1.342838034
970 | 0.1652290672 |  | 1.184433103 | 1.05469 | 0.6066397429 | 1.080158 | 0.6939477921 | 0.8770107249 | 1.033998251 | 0.8687691838 | 0.8220078349 | 0.7950327677 | 1.124321461 | 0.9590923938 | 1.181736946 | 1.016508 |  | 1.208408594 | 1.04318 | 0.848064363 | 0.6944662958 | 1.352088928 | 1.258596 | 0.9640452266 | 0.7988161594 | 1.129845262 | 0.9646161948 | 1.497678638 | 1.33245
969 | 0.1651781797 |  | 1.187757492 | 1.058065 | 0.6060486436 | 1.079617 | 0.6935247779 | 0.8766385982 | 1.040377498 | 0.8751993183 | 0.823030591 | 0.7961064113 | 1.125314713 | 0.9601365333 | 1.181825876 | 1.016648 |  | 1.207292795 | 1.042115 | 0.8502706885 | 0.6967235088 | 1.350737691 | 1.257296 | 0.9695314169 | 0.8043532372 | 1.133995891 | 0.9688177113 | 1.505052805 | 1.339875
968 | 0.1658786088 |  | 1.187262058 | 1.056869 | 0.6068687439 | 1.079737 | 0.6955745816 | 0.8779879728 | 1.042423606 | 0.8765449972 | 0.8253446817 | 0.7977200729 | 1.13181901 | 0.9659404012 | 1.182557106 | 1.016678 |  | 1.21439147 | 1.048513 | 0.8522368073 | 0.6979891985 | 1.354038239 | 1.259896 | 0.9764947295 | 0.8106161207 | 1.139200687 | 0.9733220782 | 1.509320855 | 1.343442
967 | 0.1659040153 |  | 1.183875799 | 1.053458 | 0.6073026657 | 1.080146 | 0.6969080567 | 0.8792960414 | 1.049956918 | 0.8840529027 | 0.82645154 | 0.7988015247 | 1.135410905 | 0.9695068897 | 1.182644963 | 1.016741 |  | 1.223854184 | 1.05795 | 0.8516950607 | 0.6974220454 | 1.363902807 | 1.269735 | 0.977668345 | 0.8117643297 | 1.144536138 | 0.9786321227 | 1.513554215 | 1.34765
966 | 0.1657481194 |  | 1.190394878 | 1.060133 | 0.6066375375 | 1.079636 | 0.6991246939 | 0.8816685745 | 1.056977987 | 0.8912298676 | 0.8259946704 | 0.798500551 | 1.140434265 | 0.9746861456 | 1.189677715 | 1.02393 |  | 1.23045373 | 1.064706 | 0.854309082 | 0.7001919626 | 1.363952875 | 1.269941 | 0.9809008837 | 0.8151527643 | 1.144898891 | 0.9791507716 | 1.51374054 | 1.347992
965 | 0.1668975651 |  | 1.187559724 | 1.056148 | 0.6052162051 | 1.07706564 | 0.7000082731 | 0.881402708 | 1.051772594 | 0.8848750289 | 0.8280487061 | 0.799405141 | 1.138550758 | 0.9716531929 | 1.188398123 | 1.021501 |  | 1.235833645 | 1.068936 | 0.8535250425 | 0.6982584774 | 1.369698644 | 1.274537 | 0.9846584201 | 0.817760855 | 1.144535184 | 0.9776376189 | 1.525546193 | 1.358649
964 | 0.1664154381 |  | 1.19559443 | 1.064665 | 0.6073533297 | 1.079685 | 0.6992683411 | 0.881144903 | 1.058081508 | 0.8916660699 | 0.8311678171 | 0.803006379 | 1.142629147 | 0.9762137089 | 1.194883585 | 1.028468 |  | 1.242442846 | 1.076027 | 0.8575572968 | 0.7027728587 | 1.371098518 | 1.276419 | 0.9874067903 | 0.8209913522 | 1.152575254 | 0.9861598159 | 1.514553189 | 1.348138
963 | 0.1668753922 |  | 1.194346905 | 1.062958 | 0.6049853563 | 1.076857 | 0.7002301216 | 0.8816467294 | 1.067819238 | 0.9009438458 | 0.8325462341 | 0.8039248419 | 1.150167346 | 0.9832919538 | 1.197412729 | 1.030537 |  | 1.250198722 | 1.083323 | 0.8572918773 | 0.7020474851 | 1.380097747 | 1.284958 | 0.9885155559 | 0.8216401637 | 1.152766943 | 0.9858915508 | 1.526486039 | 1.359611
962 | 0.1674332619 |  | 1.197322369 | 1.065375 | 0.605809927 | 1.077124 | 0.7014084458 | 0.8822671839 | 1.067921042 | 0.9004877801 | 0.8365314007 | 0.8073521388 | 1.152616262 | 0.9851830001 | 1.194631219 | 1.027198 |  | 1.254597187 | 1.087164 | 0.8579865098 | 0.7021842479 | 1.376689196 | 1.280992 | 0.9925272465 | 0.8250939846 | 1.159810662 | 0.9923774001 | 1.519836426 | 1.352403
961 | 0.1671953946 |  | 1.194466233 | 1.062757 | 0.6063399315 | 1.077892 | 0.7029193044 | 0.8840159098 | 1.075412869 | 0.9082174744 | 0.8370935321 | 0.8081521375 | 1.162401199 | 0.9952058044 | 1.199581861 | 1.032386 |  | 1.256964803 | 1.089769 | 0.8617248535 | 0.7061604589 | 1.383370399 | 1.287911 | 0.9963722825 | 0.8291768879 | 1.159922004 | 0.9927266094 | 1.527575254 | 1.36038
960 | 0.1679655463 |  | 1.193261862 | 1.060782 | 0.6055297852 | 1.076311 | 0.7038399577 | 0.8841664114 | 1.077143073 | 0.9091775267 | 0.8380900621 | 0.8083785158 | 1.160201907 | 0.9922363607 | 1.20722127 | 1.039256 |  | 1.256189823 | 1.088224 | 0.861995995 | 0.7056614487 | 1.390564084 | 1.294335 | 1.002276421 | 0.8343108747 | 1.168979645 | 1.001014 | 1.539130211 | 1.371165
959 | 0.1678558141 |  | 1.200568914 | 1.068199 | 0.6059811711 | 1.076872357 | 0.7042593956 | 0.8846955815 | 1.080848932 | 0.9129931179 | 0.8448193669 | 0.8152175528 | 1.174025416 | 1.00617 | 1.205329299 | 1.037473 |  | 1.258856654 | 1.091001 | 0.8625972867 | 0.7063724726 | 1.386003971 | 1.289884 | 1.004448652 | 0.8365928379 | 1.168951869 | 1.001096 | 1.549467921 | 1.381612
958 | 0.1682076454 |  | 1.207333207 | 1.074612 | 0.6066695452 | 1.077209 | 0.7055383921 | 0.8856227467 | 1.08439219 | 0.9161845446 | 0.8454579115 | 0.8155042661 | 1.172807455 | 1.0046 | 1.210179329 | 1.041972 |  | 1.272301435 | 1.104094 | 0.8642432094 | 0.707666564 | 1.403940201 | 1.307469 | 1.009523034 | 0.8413153886 | 1.178945661 | 1.010738 | 1.540355682 | 1.372148
957 | 0.1692197472 |  | 1.206225634 | 1.072492 | 0.6059853435 | 1.075513 | 0.7059382796 | 0.8850105324 | 1.088028789 | 0.9188090418 | 0.8465570211 | 0.8155912739 | 1.174448609 | 1.005229 | 1.21222353 | 1.043004 |  | 1.276546001 | 1.107326 | 0.8672806025 | 0.7096918553 | 1.39395535 | 1.296472 | 1.012299895 | 0.8430801478 | 1.182176709 | 1.012957 | 1.560104251 | 1.390885
956 | 0.1684570909 |  | 1.205680251 | 1.072709 | 0.6072477698 | 1.077538 | 0.7083650231 | 0.8881999322 | 1.090146303 | 0.9216892121 | 0.8445597887 | 0.8143566978 | 1.182970285 | 1.014513 | 1.211946607 | 1.04349 |  | 1.284958482 | 1.116501 | 0.8672875166 | 0.7104614257 | 1.412116766 | 1.315396 | 1.015147328 | 0.8466902371 | 1.181577086 | 1.01312 | 1.567039251 | 1.398582
955 | 0.1690967679 |  | 1.2073524 | 1.073742 | 0.6075876355 | 1.077238 | 0.7088487148 | 0.8880439469 | 1.099596858 | 0.9305000901 | 0.8465254903 | 0.8156827224 | 1.186003566 | 1.016907 | 1.21739924 | 1.048302 |  | 1.282325745 | 1.113229 | 0.870642662 | 0.7131768941 | 1.41300714 | 1.315646 | 1.023772359 | 0.8546755911 | 1.192706466 | 1.02361 | 1.568717241 | 1.39962
954 | 0.1697064787 |  | 1.207749009 | 1.073529 | 0.6070933342 | 1.076134 | 0.7112792134 | 0.8898647347 | 1.099424362 | 0.9297178833 | 0.8561026454 | 0.8246501667 | 1.188423991 | 1.018718 | 1.214806318 | 1.0451 |  | 1.295905828 | 1.126199 | 0.8738167286 | 0.7157412499 | 1.417847157 | 1.319877 | 1.023379564 | 0.8536730853 | 1.190133095 | 1.020427 | 1.588179111 | 1.418473
953 | 0.1694897264 |  | 1.215869546 | 1.081866 | 0.6072688699 | 1.076526 | 0.7111726999 | 0.8899749735 | 1.112908602 | 0.9434188756 | 0.8546302319 | 0.8233945055 | 1.198351741 | 1.028862 | 1.232013345 | 1.062524 |  | 1.302730441 | 1.133241 | 0.8735740781 | 0.7157153517 | 1.414253116 | 1.316499 | 1.02549696 | 0.8560072336 | 1.18644011 | 1.01695 | 1.584984541 | 1.415495
952 | 0.1701639444 |  | 1.211231112 | 1.076553 | 0.6107011437 | 1.079284 | 0.7110245824 | 0.889152638 | 1.118338943 | 0.9481749986 | 0.8575190902 | 0.8256091458 | 1.211410046 | 1.041246 | 1.222292304 | 1.052128 |  | 1.312095046 | 1.141931 | 0.8789816499 | 0.7204487055 | 1.428816557 | 1.330389 | 1.029669166 | 0.8595052216 | 1.193401814 | 1.023238 | 1.571819186 | 1.401655
951 | 0.1705114096 |  | 1.21859622 | 1.083571 | 0.6085550189 | 1.076791 | 0.7126735449 | 0.8904541353 | 1.112089276 | 0.9415778664 | 0.8631752729 | 0.8309178633 | 1.208677173 | 1.038166 | 1.231835604 | 1.061324 |  | 1.323595881 | 1.153084 | 0.8813732266 | 0.722492817 | 1.433982968 | 1.335208 | 1.034787774 | 0.8642763644 | 1.203727484 | 1.033216 | 1.588933229 | 1.418422
950 | 0.1704672575 |  | 1.223748922 | 1.088768 | 0.6088315248 | 1.077111 | 0.7127330303 | 0.8905577728 | 1.123143435 | 0.9526761775 | 0.862233758 | 0.8300205005 | 1.214050531 | 1.043583 | 1.237252593 | 1.066785 |  | 1.323731899 | 1.153265 | 0.8817276955 | 0.722891438 | 1.440819621 | 1.342088 | 1.037814617 | 0.8673473595 | 1.198812008 | 1.028345 | 1.589440227 | 1.418973
949 | 0.1720571965 |  | 1.21884191 | 1.082271 | 0.6094917059 | 1.076182 | 0.7171650529 | 0.8933998564 | 1.126647115 | 0.9545899185 | 0.863891542 | 0.8300883455 | 1.218134761 | 1.046078 | 1.240395665 | 1.068338 |  | 1.32413733 | 1.15208 | 0.8812758327 | 0.7208496362 | 1.43942368 | 1.339102 | 1.042004108 | 0.8699469115 | 1.212934017 | 1.040877 | 1.574329376 | 1.402272
948 | 0.1722681671 |  | 1.219407916 | 1.082626 | 0.610969007 | 1.077448 | 0.7172192931 | 0.893243126 | 1.128289819 | 0.9560216519 | 0.8657816648 | 0.8317674977 | 1.216854215 | 1.044586 | 1.242275715 | 1.070008 |  | 1.34576416 | 1.173496 | 0.8832557201 | 0.722618553 | 1.442048907 | 1.341517 | 1.04628861 | 0.8740204429 | 1.219627023 | 1.047359 | 1.587353349 | 1.415085
947 | 0.1722435802 |  | 1.229194283 | 1.092437 | 0.6093272567 | 1.075831 | 0.7197506428 | 0.8957990626 | 1.13543117 | 0.9631875898 | 0.8699005842 | 0.835911004 | 1.22177732 | 1.049534 | 1.24138093 | 1.069137 |  | 1.334511876 | 1.162268 | 0.8836834431 | 0.7230708629 | 1.436474562 | 1.335967 | 1.054154754 | 0.8819111738 | 1.234473586 | 1.06223 | 1.596184254 | 1.423941
946 | 0.1727323681 |  | 1.228907347 | 1.091661 | 0.6095780134 | 1.075593 | 0.7195107937 | 0.8950704256 | 1.137435436 | 0.9647030679 | 0.8662934899 | 0.8318151218 | 1.229637504 | 1.056905 | 1.250600815 | 1.077868 |  | 1.337441444 | 1.164709 | 0.8884417415 | 0.7273403734 | 1.467979789 | 1.366983 | 1.059702158 | 0.8869697899 | 1.221144438 | 1.048412 | 1.630738378 | 1.458006
945 | 0.172603339 |  | 1.22623992 | 1.089122581 | 0.6103784442 | 1.076522 | 0.7211775184 | 0.8968661794 | 1.148914337 | 0.976310998 | 0.8746673465 | 0.8403180075 | 1.231619716 | 1.059016377 | 1.242102742 | 1.069499403 |  | 1.348300457 | 1.175697118 | 0.8902267218 | 0.7292543828 | 1.462529302 | 1.361661963 | 1.059096813 | 0.886493474 | 1.232192874 | 1.059589535 | 1.601380348 | 1.428777009
944 | 0.1729526967 |  | 1.233464122 | 1.095997 | 0.6106009483 | 1.076395 | 0.7233028412 | 0.8986421445 | 1.153865695 | 0.9809129983 | 0.8800786734 | 0.8453799767 | 1.241389513 | 1.068437 | 1.250903606 | 1.077951 |  | 1.3836025 | 1.21065 | 0.8956456184 | 0.7343239217 | 1.475063086 | 1.373846 | 1.057074428 | 0.8841217313 | 1.232590437 | 1.059638 | 1.635082245 | 1.46213
943 | 0.1737807542 |  | 1.229660273 | 1.091366 | 0.6114955544 | 1.076462 | 0.7227426767 | 0.8972539225 | 1.157279253 | 0.9834984988 | 0.8783471584 | 0.8428204042 | 1.252441883 | 1.078661 | 1.254467726 | 1.080687 |  | 1.365002632 | 1.191222 | 0.8944163918 | 0.7322666376 | 1.469853044 | 1.367808 | 1.063719869 | 0.8899391148 | 1.234128833 | 1.060348 | 1.615470767 | 1.44169
942 | 0.1741979569 |  | 1.230844259 | 1.092132 | 0.6116467714 | 1.076196 | 0.7252306342 | 0.8993246773 | 1.15612185 | 0.9819238931 | 0.8810908794 | 0.8451469225 | 1.250068545 | 1.075871 | 1.258789778 | 1.084592 |  | 1.3718431 | 1.197645 | 0.8949511647 | 0.7323842078 | 1.46621263 | 1.363751 | 1.069543839 | 0.8953458821 | 1.238810778 | 1.064613 | 1.608900428 | 1.434702
941 | 0.1746673584 |  | 1.241327524 | 1.102146 | 0.6114869714 | 1.075566613 | 0.7261255383 | 0.8997501799 | 1.159005761 | 0.9843384026 | 0.8827560544 | 0.846342696 | 1.261658311 | 1.086991 | 1.271182179 | 1.096515 |  | 1.38514936 | 1.210482 | 0.8965982795 | 0.7335619211 | 1.490482569 | 1.387551 | 1.07230854 | 0.8976411816 | 1.248032689 | 1.073365 | 1.635136962 | 1.46047
940 | 0.1753520221 |  | 1.25183773 | 1.111972 | 0.6138432026 | 1.077238 | 0.7269328237 | 0.8998728016 | 1.160378456 | 0.9850264339 | 0.8853002191 | 0.848202197 | 1.261635303 | 1.086283 | 1.268921614 | 1.09357 |  | 1.375360131 | 1.200008 | 0.8971067667 | 0.7333857446 | 1.477736592 | 1.374121 | 1.080391645 | 0.9050396229 | 1.257625341 | 1.082273 | 1.620937228 | 1.445585
939 | 0.17530936 |  | 1.240168691 | 1.100345331 | 0.6133970618 | 1.076835 | 0.7282381058 | 0.9012207458 | 1.173864365 | 0.998555005 | 0.8889818192 | 0.8519264592 | 1.25992012 | 1.08461076 | 1.276421309 | 1.101111949 |  | 1.394817948 | 1.219508588 | 0.8965993524 | 0.7329209924 | 1.480276585 | 1.376703225 | 1.079436779 | 0.904127419 | 1.252250433 | 1.076941073 | 1.642841458 | 1.467532098
938 | 0.1759261787 |  | 1.241772771 | 1.101333 | 0.6135104895 | 1.076331 | 0.730618 | 0.9029838213 | 1.183414459 | 1.007488 | 0.8908920288 | 0.8532198501 | 1.27212739 | 1.096201 | 1.279303789 | 1.103378 |  | 1.388998866 | 1.213073 | 0.9007479548 | 0.7364527761 | 1.493389726 | 1.3892 | 1.081438184 | 0.9055120053 | 1.251009345 | 1.075083 | 1.643814325 | 1.467888
937 | 0.1768284142 |  | 1.246006608 | 1.104664 | 0.6145020723 | 1.076421 | 0.729945302 | 0.9014088878 | 1.176179171 | 0.9993507568 | 0.8938492537 | 0.8552748395 | 1.27258265 | 1.095754 | 1.271308303 | 1.09448 |  | 1.40838778 | 1.231559 | 0.9016442895 | 0.7364468753 | 1.481959701 | 1.376867 | 1.084222555 | 0.9073941408 | 1.266135454 | 1.089307 | 1.656764984 | 1.479937
936 | 0.1764333546 |  | 1.241176128 | 1.100229 | 0.6149165034 | 1.07723 | 0.7290387154 | 0.9008973608 | 1.187809348 | 1.011376 | 0.8997135758 | 0.8615342212 | 1.275676012 | 1.099243 | 1.279020905 | 1.102588 |  | 1.425862312 | 1.249429 | 0.9088284969 | 0.7440261423 | 1.501273155 | 1.396576 | 1.093870878 | 0.9174375234 | 1.264621735 | 1.088188 | 1.657728195 | 1.481295
935 | 0.1772224903 |  | 1.246896863 | 1.10516 | 0.6145977378 | 1.076122 | 0.7340402603 | 0.90510977 | 1.189232826 | 1.01201 | 0.8976678848 | 0.8586993945 | 1.282291889 | 1.105069 | 1.272845864 | 1.095623 |  | 1.41313231 | 1.23591 | 0.9069473743 | 0.741355884 | 1.509332538 | 1.403846 | 1.092248678 | 0.9150261877 | 1.261141419 | 1.083919 | 1.637946844 | 1.460724
934 | 0.1775300205 |  | 1.25462842 | 1.112584 | 0.6162518859 | 1.077469 | 0.7330669165 | 0.903828896 | 1.201120377 | 1.02359 | 0.9015619755 | 0.862285955 | 1.282827854 | 1.105298 | 1.283558726 | 1.106029 |  | 1.417609096 | 1.240079 | 0.9079940319 | 0.7420950114 | 1.507167578 | 1.401374 | 1.098756552 | 0.9212265315 | 1.268036366 | 1.090506 | 1.655017376 | 1.477487
933 | 0.1771883816 |  | 1.252645135 | 1.110943 | 0.6150767207 | 1.076635 | 0.7351412773 | 0.9062448957 | 1.19468689 | 1.017499 | 0.9014493227 | 0.8625149411 | 1.291436434 | 1.114248 | 1.285378933 | 1.108191 |  | 1.418323159 | 1.241135 | 0.912581563 | 0.7470241814 | 1.523276806 | 1.417824 | 1.095728517 | 0.9185401354 | 1.263408661 | 1.08622 | 1.673378229 | 1.49619
932 | 0.178189382 |  | 1.24899435 | 1.106290968 | 0.6145241261 | 1.075082 | 0.7375966311 | 0.9076992491 | 1.189396262 | 1.01120688 | 0.9034501314 | 0.8635147494 | 1.29827404 | 1.120084658 | 1.285578251 | 1.107388869 |  | 1.422305584 | 1.244116202 | 0.9133629799 | 0.7468045979 | 1.503621578 | 1.397168196 | 1.096074343 | 0.917884961 | 1.265700459 | 1.087511077 | 1.672513008 | 1.494323626
931 | 0.1785760522 |  | 1.259781241 | 1.116691 | 0.6187768579 | 1.078948 | 0.7373041511 | 0.9070200989 | 1.196259499 | 1.017683 | 0.9073666334 | 0.8670445812 | 1.28986609 | 1.11129 | 1.295556307 | 1.11698 |  | 1.432358742 | 1.253783 | 0.9120098948 | 0.7450648426 | 1.521717548 | 1.414877 | 1.104537725 | 0.9259616728 | 1.271299362 | 1.092723 | 1.643196225 | 1.46462
930 | 0.1786607653 |  | 1.250751138 | 1.107576 | 0.6156531572 | 1.075739 | 0.7367301583 | 0.906361393 | 1.206603765 | 1.027943 | 0.9100765586 | 0.8696697933 | 1.299507618 | 1.120847 | 1.298674345 | 1.120014 |  | 1.428769588 | 1.250109 | 0.9139371514 | 0.7469073861 | 1.533204317 | 1.42628 | 1.113552213 | 0.9348914477 | 1.272365928 | 1.093705 | 1.657663941 | 1.479003
929 | 0.1793155372 |  | 1.262355685 | 1.118526 | 0.6156777143 | 1.075109 | 0.7370405197 | 0.9060169825 | 1.213594556 | 1.034279 | 0.9055996537 | 0.8645381165 | 1.297420382 | 1.118105 | 1.29505384 | 1.115738 |  | 1.437384367 | 1.258069 | 0.9122020602 | 0.744517523 | 1.518226385 | 1.410647 | 1.11307323 | 0.9337576928 | 1.288944006 | 1.109628 | 1.675131679 | 1.495816
928 | 0.1798166633 |  | 1.25122869 | 1.106898 | 0.6164085865 | 1.075339 | 0.7420551777 | 0.9105305144 | 1.217646003 | 1.037829 | 0.915071249 | 0.8735085857 | 1.303984642 | 1.124168 | 1.303035498 | 1.123219 |  | 1.455991387 | 1.276175 | 0.9215217233 | 0.75333606 | 1.531877875 | 1.423797 | 1.12104702 | 0.9412303567 | 1.293500423 | 1.113684 | 1.651691675 | 1.471875
927 | 0.1799801588 |  | 1.260480285 | 1.115986 | 0.6173080802 | 1.076075 | 0.740974009 | 0.9092858502 | 1.208369732 | 1.02839 | 0.9117199183 | 0.8699937595 | 1.304284811 | 1.124305 | 1.301081777 | 1.121102 |  | 1.443578839 | 1.263599 | 0.9157791734 | 0.7474300146 | 1.539547086 | 1.431303 | 1.115727782 | 0.9357476232 | 1.303098083 | 1.123118 | 1.688218594 | 1.508238
926 | 0.181138441 |  | 1.251210809 | 1.105558368 | 0.6168646216 | 1.074473 | 0.7376324534 | 0.9047860124 | 1.224868059 | 1.043729618 | 0.9127416611 | 0.8698572201 | 1.317106366 | 1.135967925 | 1.320740223 | 1.139601782 |  | 1.449270844 | 1.268132403 | 0.9188901782 | 0.7493827372 | 1.535287619 | 1.425885178 | 1.116359949 | 0.935221508 | 1.300571203 | 1.119432762 | 1.662962556 | 1.481824115
925 | 0.1818544567 |  | 1.251181722 | 1.104813 | 0.6164719462 | 1.073364 | 0.7429819107 | 0.909419454 | 1.22632432 | 1.04447 | 0.9135175943 | 0.8699171376 | 1.320015073 | 1.138161 | 1.312289 | 1.130435 |  | 1.458685517 | 1.276831 | 0.9196195006 | 0.7493960439 | 1.545729637 | 1.435611 | 1.119807243 | 0.9379527863 | 1.298325062 | 1.116471 | 1.691726685 | 1.509872
924 | 0.1816597581 |  | 1.25383687 | 1.107663 | 0.6199875474 | 1.077075 | 0.7428864241 | 0.909518666 | 1.225611806 | 1.043952 | 0.918966949 | 0.8755611909 | 1.32395339 | 1.142294 | 1.329221249 | 1.147561 |  | 1.444802403 | 1.263143 | 0.9207078218 | 0.7506790637 | 1.542547464 | 1.432624 | 1.118121982 | 0.9364622239 | 1.293781996 | 1.112122 | 1.700713038 | 1.519053
923 | 0.1811745465 |  | 1.264959931 | 1.119271 | 0.618565917 | 1.076138 | 0.740380168 | 0.9074976215 | 1.227230787 | 1.046056 | 0.9212311506 | 0.8783106041 | 1.327533245 | 1.146359 | 1.319972157 | 1.138798 |  | 1.46678853 | 1.285614 | 0.9262586832 | 0.7567151367 | 1.545776606 | 1.436338 | 1.124001026 | 0.9428264795 | 1.295776844 | 1.114602 | 1.684816837 | 1.503642
922 | 0.1827070415 |  | 1.272746086 | 1.125525 | 0.6196036339 | 1.075644 | 0.743119657 | 0.9087046155 | 1.228695273 | 1.045988 | 0.9209751487 | 0.8765221072 | 1.338702321 | 1.155995 | 1.321563959 | 1.138857 |  | 1.459492445 | 1.276785 | 0.9253874421 | 0.7543114006 | 1.537480831 | 1.42651 | 1.124819994 | 0.9421129525 | 1.311217546 | 1.128511 | 1.711859941 | 1.529153
921 | 0.1840619445 |  | 1.267051578 | 1.118476 | 0.6172542572 | 1.071939 | 0.7452589869 | 0.9094890424 | 1.236798406 | 1.052736 | 0.9235249758 | 0.8777170313 | 1.33577764 | 1.151716 | 1.324278951 | 1.140217 |  | 1.450798154 | 1.266736 | 0.9244526625 | 0.752021718 | 1.544290423 | 1.431964 | 1.132730484 | 0.9486685395 | 1.306827545 | 1.122766 | 1.693358183 | 1.509296
920 | 0.1833124906 |  | 1.263800621 | 1.115974 | 0.6179820299 | 1.073417 | 0.744159162 | 0.9091386714 | 1.232460499 | 1.049148 | 0.9247282743 | 0.8796697837 | 1.327875495 | 1.144563 | 1.320945621 | 1.137633 |  | 1.475949168 | 1.292637 | 0.9293401241 | 0.7576586335 | 1.560447216 | 1.448871 | 1.131265879 | 0.9479533884 | 1.312409282 | 1.129097 | 1.714605451 | 1.531293
919 | 0.1853420734 |  | 1.259598851 | 1.109743 | 0.6178197861 | 1.071225 | 0.7487515807 | 0.9117015073 | 1.233907104 | 1.048565 | 0.9304620028 | 0.8833739294 | 1.329840541 | 1.144498 | 1.309183121 | 1.123841 |  | 1.467968702 | 1.282627 | 0.9280217886 | 0.7543107152 | 1.526549816 | 1.412944 | 1.133673787 | 0.9483317136 | 1.305566788 | 1.120225 | 1.683725119 | 1.498383
918 | 0.1858216077 |  | 1.274194479 | 1.123859 | 0.618391037 | 1.071316 | 0.7439782619 | 0.9064486542 | 1.247087479 | 1.061266 | 0.9288858175 | 0.8813182098 | 1.344540358 | 1.158719 | 1.340424418 | 1.154603 |  | 1.456256032 | 1.270434 | 0.9293701649 | 0.7551795572 | 1.563790202 | 1.449705 | 1.132845402 | 0.9470237943 | 1.317184567 | 1.131363 | 1.717376232 | 1.531555
917 | 0.1854133159 |  | 1.271853566 | 1.121926 | 0.6185014248 | 1.071835 | 0.7494859099 | 0.912364594 | 1.252135992 | 1.066723 | 0.9295750856 | 0.8824157697 | 1.348424911 | 1.163012 | 1.334996223 | 1.149583 |  | 1.467033625 | 1.28162 | 0.9293156266 | 0.7555333107 | 1.556963205 | 1.443286 | 1.133498549 | 0.9480852331 | 1.323218822 | 1.137806 | 1.747284889 | 1.561872
916 | 0.1865628064 |  | 1.267537713 | 1.116461 | 0.6188706756 | 1.071055 | 0.7505224943 | 0.9122516879 | 1.235349298 | 1.048786 | 0.9274404645 | 0.8791316581 | 1.34725225 | 1.160689 | 1.330906391 | 1.144344 |  | 1.497417092 | 1.310854 | 0.9272034168 | 0.7522716104 | 1.568288684 | 1.453462 | 1.138814449 | 0.9522516426 | 1.32068646 | 1.134124 | 1.712818623 | 1.526256
915 | 0.1864300072 |  | 1.271053314 | 1.120109 | 0.6182543635 | 1.070571 | 0.7456278205 | 0.9074898133 | 1.235872865 | 1.049443 | 0.9297378659 | 0.8815618587 | 1.353191853 | 1.166762 | 1.346531749 | 1.160102 |  | 1.486189604 | 1.29976 | 0.9401567578 | 0.7653577506 | 1.575964689 | 1.461271 | 1.139368176 | 0.9529381688 | 1.314259529 | 1.12783 | 1.680948496 | 1.494518
914 | 0.1867075413 |  | 1.269200206 | 1.117979 | 0.6208347678 | 1.072874 | 0.7489501238 | 0.9105345825 | 1.244949102 | 1.058242 | 0.9318593144 | 0.8834057731 | 1.367966294 | 1.181259 | 1.341557384 | 1.15485 |  | 1.468574882 | 1.281867 | 0.9369344115 | 0.7618578702 | 1.556775808 | 1.441804 | 1.14074719 | 0.9540396487 | 1.31956327 | 1.132856 | 1.687973857 | 1.501266
913 | 0.1869562566 |  | 1.276941419 | 1.125471 | 0.6205111742 | 1.072302 | 0.7489573359 | 0.9102930793 | 1.244840145 | 1.057884 | 0.940106988 | 0.8914047314 | 1.35003829 | 1.163082 | 1.329996228 | 1.14304 |  | 1.494708657 | 1.307752 | 0.9368054271 | 0.7614801705 | 1.57490468 | 1.459684 | 1.141687751 | 0.9547314944 | 1.321354389 | 1.134398 | 1.737802863 | 1.550847
912 | 0.1878358871 |  | 1.282338023 | 1.129988 | 0.62215662 | 1.073068 | 0.7519119382 | 0.9123680511 | 1.24748385 | 1.059648 | 0.9383894801 | 0.888807593 | 1.360677838 | 1.172842 | 1.328244925 | 1.140409 |  | 1.486288786 | 1.298453 | 0.9351633787 | 0.7589584916 | 1.558504939 | 1.442405 | 1.151140451 | 0.9633045639 | 1.308470368 | 1.120634 | 1.724172711 | 1.536337
911 | 0.1896575689 |  | 1.288969755 | 1.134798 | 0.6217933893 | 1.070883 | 0.7492797375 | 0.9079141686 | 1.256676912 | 1.067019 | 0.9355764389 | 0.88417287 | 1.357657433 | 1.168 | 1.350291133 | 1.160634 |  | 1.493444324 | 1.303787 | 0.9373329282 | 0.7593063593 | 1.570589542 | 1.452668 | 1.151611924 | 0.9619543551 | 1.329224586 | 1.139567 | 1.749759555 | 1.560102
910 | 0.1898304671 |  | 1.268159509 | 1.113815 | 0.6242191195 | 1.073136 | 0.7546288967 | 0.9130904296 | 1.260786176 | 1.070956 | 0.9403389096 | 0.8887624425 | 1.370308042 | 1.180478 | 1.358644128 | 1.168814 |  | 1.493686438 | 1.303856 | 0.9343294501 | 0.756129983 | 1.607419848 | 1.489325 | 1.150132179 | 0.9603017119 | 1.337052941 | 1.147222 | 1.740932822 | 1.551102
909 | 0.1893737018 |  | 1.280701756 | 1.126814 | 0.6225236654 | 1.071897 | 0.7513258457 | 0.9102441439 | 1.25626266 | 1.066889 | 0.9444156289 | 0.8932959271 | 1.389711738 | 1.200338 | 1.35159862 | 1.162225 |  | 1.474998355 | 1.285625 | 0.9380084872 | 0.7602657854 | 1.584356308 | 1.466719 | 1.16045785 | 0.9710841482 | 1.339999199 | 1.150625 | 1.707706332 | 1.518333
908 | 0.1900641322 |  | 1.282987356 | 1.128409 | 0.622838676 | 1.071522 | 0.7572417259 | 0.9154695937 | 1.252548575 | 1.062484 | 0.9460309148 | 0.8942207826 | 1.395144224 | 1.20508 | 1.340095282 | 1.150031 |  | 1.504835248 | 1.314771 | 0.935236156 | 0.7568030238 | 1.594297171 | 1.475969 | 1.160931468 | 0.9708673358 | 1.328878284 | 1.138814 | 1.715522766 | 1.525459
907 | 0.1911646724 |  | 1.267086506 | 1.111408 | 0.6231676936 | 1.07075 | 0.7533499599 | 0.9104772875 | 1.276730418 | 1.085566 | 0.9447472692 | 0.8918365968 | 1.380703688 | 1.189539 | 1.343428612 | 1.152264 |  | 1.523747325 | 1.332583 | 0.9430500269 | 0.7635163545 | 1.576851249 | 1.457423 | 1.159701347 | 0.9685366746 | 1.342042327 | 1.150878 | 1.736862779 | 1.545698
906 | 0.1929403543 |  | 1.270765781 | 1.113311 | 0.6224392056 | 1.068246 | 0.7532250285 | 0.9085766742 | 1.262460828 | 1.06952 | 0.9511396289 | 0.8964532746 | 1.376788259 | 1.183848 | 1.346354842 | 1.153414 |  | 1.518785357 | 1.325845 | 0.942456007 | 0.7611466527 | 1.595511556 | 1.474307 | 1.157485962 | 0.9645456077 | 1.32829237 | 1.135352 | 1.704659343 | 1.511719
905 | 0.1914523095 |  | 1.281579137 | 1.125613 | 0.6223261952 | 1.069621 | 0.7554959059 | 0.9123355964 | 1.258805752 | 1.067353 | 0.9464692473 | 0.8932709378 | 1.357120395 | 1.165668 | 1.358845234 | 1.167393 |  | 1.502404928 | 1.310953 | 0.9504414201 | 0.7706201106 | 1.57474649 | 1.45503 | 1.155472755 | 0.9640204455 | 1.357653022 | 1.166201 | 1.69273448 | 1.501282
904 | 0.1924324632 |  | 1.279003263 | 1.122057 | 0.6220423579 | 1.068357 | 0.758554101 | 0.9144136378 | 1.263788223 | 1.071356 | 0.9600586295 | 0.9058801663 | 1.361775756 | 1.169343 | 1.359770298 | 1.167338 |  | 1.535870314 | 1.343438 | 0.9388012886 | 0.7579998254 | 1.586863756 | 1.466167 | 1.161166668 | 0.9687342048 | 1.326735139 | 1.134303 | 1.714083791 | 1.521651
903 | 0.1927041709 |  | 1.286964536 | 1.129746 | 0.6244100928 | 1.070453 | 0.7478222251 | 0.9034100542 | 1.263587356 | 1.070883 | 0.953317225 | 0.8988670541 | 1.380779624 | 1.188075 | 1.367824554 | 1.17512 |  | 1.485861063 | 1.293157 | 0.9462307096 | 0.7651575387 | 1.581813693 | 1.460846 | 1.159456968 | 0.9667527971 | 1.351555347 | 1.158851 | 1.718226671 | 1.525523
902 | 0.1942890286 |  | 1.278016448 | 1.119213 | 0.6261557937 | 1.070614 | 0.7553120852 | 0.9093150566 | 1.264197588 | 1.069909 | 0.945959866 | 0.8899248374 | 1.386946201 | 1.192657 | 1.357875943 | 1.163587 |  | 1.514573216 | 1.320284 | 0.9562687874 | 0.7736107588 | 1.596266627 | 1.473714 | 1.152897477 | 0.9586084484 | 1.344560981 | 1.150272 | 1.740455031 | 1.546166
901 | 0.1947262138 |  | 1.274503469 | 1.115263 | 0.6254762411 | 1.069497 | 0.7575172186 | 0.9110830048 | 1.281229734 | 1.086504 | 0.9554331899 | 0.8989609761 | 1.384408355 | 1.189682 | 1.35699594 | 1.16227 |  | 1.498952508 | 1.304226 | 0.9514027238 | 0.76830751 | 1.616833925 | 1.493844 | 1.163758516 | 0.9690323022 | 1.326083302 | 1.131357 | 1.765305638 | 1.570579
900 | 0.1953306347 |  | 1.275470018 | 1.115625 | 0.6303037405 | 1.07372 | 0.7600781918 | 0.9130395571 | 1.299076676 | 1.103746 | 0.9514802694 | 0.8944036347 | 1.358629346 | 1.163299 | 1.366428733 | 1.171098 |  | 1.490368247 | 1.295038 | 0.9453290701 | 0.7616294354 | 1.601014853 | 1.47742 | 1.169410706 | 0.9740800713 | 1.339349627 | 1.144019 | 1.728008986 | 1.532678
900 | 0.2024980038 |  | 1.318122745 | 1.115625 | 1.276218295 | 1.07372 | 1.115538001 | 0.9130399972 | 1.281443834 | 1.078946 | 1.096901894 | 0.8944038902 | 1.391310453 | 1.188812 | 1.361751914 | 1.159254 |  | 0.9641272426 | 1.295038 | 0.9641272426 | 0.7616292388 | 1.679917693 | 1.47742 | 1.163588881 | 0.9610908772 | 1.349143624 | 1.146646 | 1.742541671 | 1.540044
899 | 0.2040575296 |  | 1.311529875 | 1.107472 | 1.278151512 | 1.074094 | 1.117694497 | 0.9136369674 | 1.293129086 | 1.089072 | 1.101831794 | 0.8977742644 | 1.394420743 | 1.190363 | 1.359822035 | 1.155765 |  | 0.9657306671 | 1.295082 | 0.9657306671 | 0.7616731375 | 1.682371736 | 1.478314 | 1.161651492 | 0.9575939624 | 1.352241158 | 1.148184 | 1.752699852 | 1.548642
898 | 0.2041039169 |  | 1.312635541 | 1.108532 | 1.277880192 | 1.073776 | 1.112458587 | 0.9083546701 | 1.291135907 | 1.087032 | 1.103879571 | 0.8997756541 | 1.394806385 | 1.190702 | 1.362822413 | 1.158718 |  | 0.9617484808 | 1.291054 | 0.9617484808 | 0.7576445639 | 1.684579611 | 1.480476 | 1.166822195 | 0.9627182781 | 1.359217882 | 1.155114 | 1.755118847 | 1.551015
897 | 0.205643177 |  | 1.315937757 | 1.11029458 | 1.282658935 | 1.077015758 | 1.114396572 | 0.908753395 | 1.288778663 | 1.083135486 | 1.103768349 | 0.898125172 | 1.395667434 | 1.190024257 | 1.371409535 | 1.165766358 |  | 0.9626139998 | 1.29038 | 0.9626139998 | 0.7569708228 | 1.688988686 | 1.483345509 | 1.166349888 | 0.960706711 | 1.356359839 | 1.150716662 | 1.754994512 | 1.549351335
896 | 0.2056818306 |  | 1.316152096 | 1.11047 | 1.277748942 | 1.072067 | 1.118430376 | 0.9127485454 | 1.288265944 | 1.082584 | 1.101360321 | 0.8956784904 | 1.40241313 | 1.196731 | 1.371619463 | 1.165938 |  | 0.9667961597 | 1.294523 | 0.9667961597 | 0.7611143291 | 1.691904902 | 1.486223 | 1.169235468 | 0.9635536374 | 1.358327985 | 1.152646 | 1.755228281 | 1.549546
895 | 0.2071876526 |  | 1.318324208 | 1.111137 | 1.279271722 | 1.072084 | 1.117003798 | 0.9098161454 | 1.293212652 | 1.086025 | 1.104842544 | 0.8976548914 | 1.399178624 | 1.191991 | 1.373710036 | 1.166522 |  | 0.9687341452 | 1.294955 | 0.9687341452 | 0.7615464926 | 1.690080881 | 1.482893 | 1.168934226 | 0.9617465734 | 1.361461043 | 1.154273 | 1.758028269 | 1.550841
894 | 0.205301702 |  | 1.315729976 | 1.110428274 | 1.278508186 | 1.073206484 | 1.121947885 | 0.916646183 | 1.299606085 | 1.094304383 | 1.111493587 | 0.906191885 | 1.404115677 | 1.198813975 | 1.374799013 | 1.169497311 |  | 0.968665421 | 1.296772719 | 0.968665421 | 0.763363719 | 1.697646618 | 1.492344916 | 1.174697042 | 0.96939534 | 1.362244964 | 1.156943262 | 1.758405089 | 1.553103387
893 | 0.2070762664 |  | 1.317122459 | 1.110046 | 1.282455444 | 1.075379 | 1.120422482 | 0.9133462156 | 1.294505477 | 1.087429 | 1.107176304 | 0.9001000376 | 1.413216114 | 1.20614 | 1.378012657 | 1.170936 |  | 0.9692519307 | 1.295585 | 0.9692519307 | 0.7621756643 | 1.698349357 | 1.491273 | 1.174403191 | 0.9673269246 | 1.365901828 | 1.158826 | 1.758229375 | 1.551153
892 | 0.2074050605 |  | 1.320363641 | 1.112959 | 1.284402966 | 1.076998 | 1.123953819 | 0.9165487585 | 1.30099678 | 1.093592 | 1.110652447 | 0.9032473865 | 1.409734488 | 1.202329 | 1.383045793 | 1.175641 |  | 0.9726566672 | 1.298661 | 0.9726566672 | 0.7652516067 | 1.699366212 | 1.491961 | 1.173694611 | 0.9662895505 | 1.36250329 | 1.155098 | 1.760077834 | 1.552673
891 | 0.2087925375 |  | 1.31824255 | 1.10945 | 1.286305189 | 1.077513 | 1.128090024 | 0.9192974865 | 1.300156236 | 1.091364 | 1.111330986 | 0.9025384485 | 1.414117098 | 1.205325 | 1.382525802 | 1.173733 |  | 0.9706097841 | 1.295226 | 0.9706097841 | 0.7618172466 | 1.698996067 | 1.490204 | 1.175162911 | 0.9663703735 | 1.369021416 | 1.160229 | 1.765118122 | 1.556326
890 | 0.2109606266 |  | 1.321571112 | 1.11061 | 1.283781767 | 1.072821 | 1.126377702 | 0.9154170754 | 1.300207019 | 1.089246 | 1.113190055 | 0.9022294284 | 1.412206411 | 1.201246 | 1.387039065 | 1.176078 |  | 0.9729083776 | 1.295356751 | 0.9729083776 | 0.761947751 | 1.700919986 | 1.489959 | 1.174891591 | 0.9639309644 | 1.364281654 | 1.153321 | 1.764069319 | 1.553109
889 | 0.2095889151 |  | 1.323307991 | 1.113719 | 1.285803676 | 1.076215 | 1.127055049 | 0.9174661339 | 1.305372596 | 1.095784 | 1.115544915 | 0.9059559999 | 1.418293357 | 1.208704 | 1.381371975 | 1.171783 |  | 0.9728093147 | 1.296629 | 0.9728093147 | 0.7632203996 | 1.699388623 | 1.4898 | 1.182573199 | 0.9729842839 | 1.368965268 | 1.159376 | 1.773527265 | 1.563938
888 | 0.2101581991 |  | 1.318667054 | 1.108509 | 1.287536025 | 1.077378 | 1.127493262 | 0.9173350629 | 1.302597404 | 1.092439 | 1.115389824 | 0.9052316249 | 1.416798472 | 1.20664 | 1.386210442 | 1.176052 |  | 0.9760884047 | 1.299339 | 0.9760884047 | 0.7659302056 | 1.706506491 | 1.496348 | 1.183826208 | 0.9736680089 | 1.367729902 | 1.157572 | 1.77081573 | 1.560658
887 | 0.2117292583 |  | 1.322595477 | 1.110866 | 1.287545204 | 1.075816 | 1.131039739 | 0.9193104807 | 1.305630207 | 1.093901 | 1.117479444 | 0.9057501857 | 1.419818401 | 1.208089 | 1.386185527 | 1.174456 |  | 0.9764416218 | 1.298121 | 0.9764416218 | 0.7647123635 | 1.710554838 | 1.498826 | 1.183886647 | 0.9721573887 | 1.372056842 | 1.160328 | 1.773710132 | 1.561981
886 | 0.2128289491 |  | 1.32461822 | 1.111789 | 1.289816618 | 1.076988 | 1.131182313 | 0.9183533639 | 1.309966922 | 1.097138 | 1.11841619 | 0.9055872409 | 1.422891736 | 1.210063 | 1.39226234 | 1.179433 |  | 0.9760310054 | 1.296611 | 0.9760310054 | 0.7632020563 | 1.715115428 | 1.502286 | 1.183500886 | 0.9706719369 | 1.37134552 | 1.158517 | 1.770825505 | 1.557997
885 | 0.2145309895 |  | 1.323991418 | 1.10946 | 1.285812259 | 1.071281 | 1.135036588 | 0.9205055985 | 1.314929128 | 1.100398 | 1.120291829 | 0.9057608395 | 1.425684214 | 1.211153 | 1.390710592 | 1.17618 |  | 0.9795017242 | 1.29838 | 0.9795017242 | 0.7649707347 | 1.713251591 | 1.498721 | 1.18417275 | 0.9696417605 | 1.374897957 | 1.160367 | 1.778646827 | 1.564116
884 | 0.2142964602 |  | 1.325354457 | 1.111058 | 1.290450096 | 1.076154 | 1.133467317 | 0.9191708568 | 1.315641046 | 1.101345 | 1.121721148 | 0.9074246878 | 1.428113341 | 1.213817 | 1.391646028 | 1.17735 |  | 0.977925539 | 1.297038 | 0.977925539 | 0.7636290788 | 1.717350483 | 1.503054 | 1.189329267 | 0.9750328068 | 1.37885952 | 1.164563 | 1.774628639 | 1.560332
883 | 0.2148786485 |  | 1.325775385 | 1.110897 | 1.292015433 | 1.077137 | 1.137566209 | 0.9226875605 | 1.316746712 | 1.101868 | 1.122989178 | 0.9081105295 | 1.427123904 | 1.212245 | 1.396489978 | 1.181611 |  | 0.9815732241 | 1.300104 | 0.9815732241 | 0.7666945756 | 1.71399653 | 1.499118 | 1.18682909 | 0.9719504415 | 1.37745595 | 1.162577 | 1.780094743 | 1.565216
882 | 0.2171783 |  | 1.325419068 | 1.108240768 | 1.293277264 | 1.076098964 | 1.133030295 | 0.915851995 | 1.31453526 | 1.09735696 | 1.126004338 | 0.908826038 | 1.428857923 | 1.211679623 | 1.397912025 | 1.180733725 |  | 0.9838610888 | 1.300092 | 0.9838610888 | 0.7666827888 | 1.722451091 | 1.505272791 | 1.189549446 | 0.972371146 | 1.376282334 | 1.159104034 | 1.786135077 | 1.568956777
881 | 0.2166397423 |  | 1.329691052 | 1.113051 | 1.290231943 | 1.073592 | 1.138347626 | 0.9217078837 | 1.318399787 | 1.10176 | 1.12711823 | 0.9104784877 | 1.431123495 | 1.214484 | 1.399214983 | 1.182575 |  | 0.9824113846 | 1.299181 | 0.9824113846 | 0.7657716423 | 1.715757489 | 1.499118 | 1.192915678 | 0.9762759357 | 1.383291841 | 1.166652 | 1.782241464 | 1.565602
880 | 0.2174422443 |  | 1.326459527 | 1.109017 | 1.297900915 | 1.080459 | 1.139515042 | 0.9220727977 | 1.317405343 | 1.099963 | 1.131361246 | 0.9139190017 | 1.435754418 | 1.218312 | 1.398150802 | 1.180709 |  | 0.9849123359 | 1.300879 | 0.9849123359 | 0.7674700916 | 1.723332047 | 1.50589 | 1.194237351 | 0.9767951067 | 1.381495237 | 1.164053 | 1.787642598 | 1.5702
879 | 0.2174919248 |  | 1.327866316 | 1.110374 | 1.297056913 | 1.079565 | 1.141645432 | 0.9241535072 | 1.320531607 | 1.10304 | 1.131458759 | 0.9139668342 | 1.439937472 | 1.222446 | 1.401753545 | 1.184262 |  | 0.9832443595 | 1.299161 | 0.9832443595 | 0.7657524347 | 1.723783493 | 1.506292 | 1.196990728 | 0.9794988032 | 1.384066224 | 1.166574 | 1.788427711 | 1.570936
878 | 0.2195916623 |  | 1.331202745 | 1.111611 | 1.296019554 | 1.076428 | 1.14204073 | 0.9224490677 | 1.323572755 | 1.103981 | 1.133265853 | 0.9136741907 | 1.440842152 | 1.22125 | 1.405768275 | 1.186177 |  | 0.985039413 | 1.298857 | 0.985039413 | 0.7654477507 | 1.731595993 | 1.512004 | 1.197635174 | 0.9780435117 | 1.383716106 | 1.164124 | 1.792676687 | 1.573085
877 | 0.219151184 |  | 1.329811573 | 1.110660389 | 1.297274113 | 1.078122929 | 1.140899062 | 0.921747878 | 1.327439785 | 1.108288601 | 1.137335658 | 0.918184474 | 1.443979979 | 1.224828795 | 1.408402562 | 1.189251378 |  | 0.9867511392 | 1.301009 | 0.9867511392 | 0.7675999552 | 1.728830814 | 1.50967963 | 1.199088216 | 0.979937032 | 1.385694861 | 1.166543677 | 1.792564273 | 1.573413089
876 | 0.2204908133 |  | 1.329283834 | 1.108793 | 1.296362162 | 1.075871 | 1.144318342 | 0.9238275287 | 1.32677722 | 1.106286 | 1.134046793 | 0.9135559797 | 1.445718169 | 1.225227 | 1.406065702 | 1.185575 |  | 0.9912779927 | 1.304196 | 0.9912779927 | 0.7707871794 | 1.731531501 | 1.511041 | 1.199785709 | 0.9792948957 | 1.391462207 | 1.170971 | 1.795125484 | 1.574635
875 | 0.2212780565 |  | 1.330933809 | 1.109656 | 1.302595735 | 1.081318 | 1.144726872 | 0.9234488155 | 1.329383612 | 1.108106 | 1.138394952 | 0.9171168955 | 1.448491931 | 1.227214 | 1.412266374 | 1.190988 |  | 0.991063714 | 1.303195 | 0.991063714 | 0.7697856575 | 1.734887719 | 1.51361 | 1.202160835 | 0.9808827785 | 1.388784647 | 1.167507 | 1.794418335 | 1.57314
874 | 0.2221970856 |  | 1.333226204 | 1.111029 | 1.302568316 | 1.080371 | 1.145853043 | 0.9236559574 | 1.328872204 | 1.106675 | 1.138987303 | 0.9167902174 | 1.451394677 | 1.229198 | 1.410511374 | 1.188314 |  | 0.9910693169 | 1.302281 | 0.9910693169 | 0.7688722313 | 1.734612942 | 1.512416 | 1.202393532 | 0.9801964464 | 1.391616583 | 1.169419 | 1.795462251 | 1.573265
873 | 0.2241430134 |  | 1.333526134 | 1.109383 | 1.301881552 | 1.077739 | 1.147175431 | 0.9230324176 | 1.332416534 | 1.108274 | 1.142348647 | 0.9182056336 | 1.453163862 | 1.229021 | 1.413021803 | 1.188879 |  | 0.9926675558 | 1.301934 | 0.9926675558 | 0.7685245424 | 1.737501979 | 1.513359 | 1.205755353 | 0.9816123396 | 1.393631816 | 1.169489 | 1.798511147 | 1.574368
872 | 0.223088935 |  | 1.334888101 | 1.111799166 | 1.303637624 | 1.080548689 | 1.149305344 | 0.926216409 | 1.336052775 | 1.11296384 | 1.143377542 | 0.920288607 | 1.45410037 | 1.231011435 | 1.416825294 | 1.193736359 |  | 0.9950454235 | 1.305365 | 0.9950454235 | 0.7719564885 | 1.738408685 | 1.51531975 | 1.20724225 | 0.984153315 | 1.394306064 | 1.171217129 | 1.800179482 | 1.577090547
871 | 0.2244205922 |  | 1.335075378 | 1.110655 | 1.305135727 | 1.080715 | 1.152039409 | 0.9276188168 | 1.334649205 | 1.110229 | 1.144779086 | 0.9203584938 | 1.457159519 | 1.232739 | 1.418721437 | 1.194301 |  | 0.9953555465 | 1.304344 | 0.9953555465 | 0.7709349543 | 1.742251158 | 1.517831 | 1.208740473 | 0.9843198808 | 1.394703507 | 1.170283 | 1.802704453 | 1.578284
870 | 0.2254740149 |  | 1.335627913 | 1.110154 | 1.305461764 | 1.079988 | 1.154254317 | 0.9287803021 | 1.338046551 | 1.112573 | 1.146834254 | 0.9213602391 | 1.4600389 | 1.234565 | 1.422672868 | 1.197199 |  | 0.9963846207 | 1.30432 | 0.9963846207 | 0.7709106058 | 1.745515347 | 1.520041 | 1.210358262 | 0.9848842471 | 1.39918232 | 1.173708 | 1.809147835 | 1.583674
869 | 0.2258720398 |  | 1.337488651 | 1.111617 | 1.306605339 | 1.080733 | 1.153807044 | 0.9279350042 | 1.339304924 | 1.113433 | 1.149668097 | 0.9237960572 | 1.464438915 | 1.238567 | 1.420367718 | 1.194496 |  | 0.9980852008 | 1.305622161 | 0.9980852008 | 0.772213161 | 1.747910619 | 1.522039 | 1.209544897 | 0.9836728572 | 1.399367213 | 1.173495 | 1.81023407 | 1.584362
868 | 0.2275254875 |  | 1.33789432 | 1.110369 | 1.306834698 | 1.079309 | 1.154448032 | 0.9269225445 | 1.341918588 | 1.114393 | 1.149436593 | 0.9219111055 | 1.461287737 | 1.233762 | 1.42391479 | 1.196389 |  | 0.997359097 | 1.303243 | 0.997359097 | 0.7698336095 | 1.749338627 | 1.521813 | 1.213392735 | 0.9858672475 | 1.399616838 | 1.172091 | 1.810638905 | 1.583113
867 | 0.2277535945 |  | 1.340701342 | 1.112948 | 1.311205745 | 1.083452 | 1.156108618 | 0.9283550235 | 1.342465758 | 1.114712 | 1.151505947 | 0.9237523525 | 1.466189265 | 1.238436 | 1.427615523 | 1.199862 |  | 0.9998368621 | 1.305492 | 0.9998368621 | 0.7720832676 | 1.74993968 | 1.522186 | 1.216015816 | 0.9882622215 | 1.400558472 | 1.172805 | 1.810103416 | 1.58235
866 | 0.2278203368 |  | 1.339639664 | 1.111819 | 1.308609724 | 1.080789 | 1.158318996 | 0.9304986592 | 1.345587611 | 1.117767 | 1.154429317 | 0.9266089802 | 1.46955061 | 1.24173 | 1.428772926 | 1.200953 |  | 1.003599763 | 1.309188 | 1.003599763 | 0.7757794262 | 1.754901648 | 1.527081 | 1.217410803 | 0.9895904662 | 1.40541172 | 1.177591 | 1.815842509 | 1.588022
865 | 0.2283486426 |  | 1.34166038 | 1.113312 | 1.309830785 | 1.081482 | 1.160973907 | 0.9326252644 | 1.349832296 | 1.121484 | 1.155023098 | 0.9266744554 | 1.468672872 | 1.240324 | 1.428245902 | 1.199897 |  | 1.00211978 | 1.30718 | 1.00211978 | 0.7737711374 | 1.757382274 | 1.529034 | 1.219481707 | 0.9911330644 | 1.402681708 | 1.174333 | 1.813628674 | 1.58528
864 | 0.2288741022 |  | 1.341903448 | 1.113029 | 1.312182307 | 1.083308 | 1.160684228 | 0.9318101258 | 1.347159743 | 1.118286 | 1.15758872 | 0.9287146178 | 1.469752431 | 1.240878 | 1.430211186 | 1.201337 |  | 1.005499005 | 1.310034 | 1.005499005 | 0.7766249028 | 1.756944299 | 1.52807 | 1.218840718 | 0.9899666158 | 1.405471444 | 1.176597 | 1.817960382 | 1.589086
863 | 0.2296108305 |  | 1.343823552 | 1.114213 | 1.312365651 | 1.082755 | 1.162060738 | 0.9324499075 | 1.349947333 | 1.120337 | 1.159695029 | 0.9300841985 | 1.473953605 | 1.244343 | 1.433681011 | 1.20407 |  | 1.005699158 | 1.309497 | 1.005699158 | 0.7760883275 | 1.757843614 | 1.528233 | 1.221406937 | 0.9917961065 | 1.406893969 | 1.177283 | 1.819557071 | 1.589946
862 | 0.2302143276 |  | 1.341572046 | 1.111358 | 1.315378904 | 1.085165 | 1.164270282 | 0.9340559544 | 1.352868795 | 1.122654 | 1.160240889 | 0.9300265614 | 1.477513075 | 1.247299 | 1.436724901 | 1.206511 |  | 1.007262588 | 1.310457 | 1.007262588 | 0.7770482604 | 1.762229443 | 1.532015 | 1.224345684 | 0.9941313564 | 1.40918076 | 1.178966 | 1.8262918 | 1.596077
861 | 0.2311397344 |  | 1.344708681 | 1.113569 | 1.313127398 | 1.081988 | 1.165698409 | 0.9345586746 | 1.356335998 | 1.125196 | 1.163408399 | 0.9322686646 | 1.478727818 | 1.247588 | 1.439007759 | 1.207868 |  | 1.009454966 | 1.311724 | 1.009454966 | 0.7783152316 | 1.767494559 | 1.536355 | 1.225277424 | 0.9941376896 | 1.410830975 | 1.179691 | 1.82377851 | 1.592639
860 | 0.2316467315 |  | 1.345626831 | 1.11398 | 1.317118049 | 1.085471 | 1.166192532 | 0.9345458005 | 1.358076334 | 1.12643 | 1.166435122 | 0.9347883905 | 1.482683301 | 1.251037 | 1.440393209 | 1.208746 |  | 1.010686159 | 1.312448 | 1.010686159 | 0.7790394275 | 1.769199252 | 1.537553 | 1.22690022 | 0.9952534885 | 1.412228703 | 1.180582 | 1.829015136 | 1.597368
859 | 0.2327654809 |  | 1.347200632 | 1.114435 | 1.318143964 | 1.085378 | 1.168878078 | 0.9361125971 | 1.358224988 | 1.12546 | 1.164840817 | 0.9320753361 | 1.484934926 | 1.252169 | 1.438433051 | 1.205668 |  | 1.010609508 | 1.311253 | 1.010609508 | 0.7778440271 | 1.770696163 | 1.537931 | 1.228037357 | 0.9952718761 | 1.412260294 | 1.179495 | 1.826660752 | 1.593895
858 | 0.2325565815 |  | 1.345837712 | 1.113281 | 1.318400145 | 1.085844 | 1.169010758 | 0.9364541765 | 1.360953331 | 1.128397 | 1.168554425 | 0.9359978435 | 1.486350536 | 1.253794 | 1.443776369 | 1.21122 |  | 1.011321545 | 1.312174 | 1.011321545 | 0.7787649635 | 1.772248864 | 1.539692 | 1.229094982 | 0.9965384005 | 1.416358232 | 1.183802 | 1.827248931 | 1.594692
857 | 0.2341973335 |  | 1.347765565 | 1.113568 | 1.318832517 | 1.084635 | 1.172262311 | 0.9380649775 | 1.364774346 | 1.130577 | 1.169976473 | 0.9357791395 | 1.489956975 | 1.25576 | 1.446030378 | 1.211833 |  | 1.013747573 | 1.312959 | 1.013747573 | 0.7795502395 | 1.776611805 | 1.542414 | 1.231514812 | 0.9973174785 | 1.41603148 | 1.181834 | 1.836171389 | 1.601974
856 | 0.2345903367 |  | 1.348846674 | 1.114256 | 1.320936441 | 1.086346 | 1.17307961 | 0.9384892733 | 1.36515975 | 1.130569 | 1.172744393 | 0.9381540563 | 1.490952015 | 1.256362 | 1.448187828 | 1.213597 |  | 1.014060378 | 1.312879 | 1.014060378 | 0.7794700413 | 1.777950883 | 1.543361 | 1.234603167 | 1.000013 | 1.418454647 | 1.183864 | 1.834658384 | 1.600068
855 | 0.2345656753 |  | 1.349429846 | 1.114864 | 1.321443558 | 1.086878 | 1.173901677 | 0.9393360017 | 1.365373611 | 1.130808 | 1.175511599 | 0.9409459237 | 1.494329572 | 1.259764 | 1.448450685 | 1.213885 |  | 1.01742959 | 1.316273 | 1.01742959 | 0.7828639147 | 1.781413317 | 1.546848 | 1.235840917 | 1.001275 | 1.421406269 | 1.186841 | 1.83644259 | 1.601877
854 | 0.2354587018 |  | 1.35167563 | 1.116217 | 1.321942449 | 1.086484 | 1.175369382 | 0.9399106802 | 1.368822694 | 1.133364 | 1.174940348 | 0.9394816462 | 1.49614501 | 1.260686 | 1.453005075 | 1.217546 |  | 1.018207431 | 1.316158 | 1.018207431 | 0.7827487292 | 1.783365011 | 1.547906 | 1.236831069 | 1.001372 | 1.420252442 | 1.184794 | 1.84160912 | 1.60615
853 | 0.2358149737 |  | 1.352591038 | 1.116776 | 1.323601842 | 1.087787 | 1.177600026 | 0.9417850523 | 1.37184763 | 1.136033 | 1.178342938 | 0.9425279643 | 1.499330044 | 1.263515 | 1.453460693 | 1.217646 |  | 1.019091964 | 1.316686 | 1.019091964 | 0.7832769903 | 1.785116792 | 1.549302 | 1.238323092 | 1.002508 | 1.421921492 | 1.186107 | 1.840289116 | 1.604474
852 | 0.2364872694 |  | 1.353020906 | 1.116534 | 1.323013544 | 1.086526 | 1.178703785 | 0.9422165156 | 1.372923613 | 1.136436 | 1.179390788 | 0.9429035186 | 1.501105189 | 1.264618 | 1.455766439 | 1.219279 |  | 1.020866394 | 1.317788 | 1.020866394 | 0.7843791246 | 1.788130522 | 1.551643 | 1.23867929 | 1.002192 | 1.425577283 | 1.18909 | 1.84520936 | 1.608722
851 | 0.2359512895 |  | 1.354557991 | 1.118607 | 1.325929284 | 1.089978 | 1.181885004 | 0.9459337145 | 1.374662757 | 1.138711 | 1.181901097 | 0.9459498075 | 1.505503416 | 1.269552 | 1.456524611 | 1.220573 |  | 1.021828771 | 1.319286 | 1.021828771 | 0.7858774815 | 1.790617466 | 1.554666 | 1.242689371 | 1.006738 | 1.427181363 | 1.19123 | 1.847882748 | 1.611931
850 | 0.237262696 |  | 1.354224682 | 1.116961986 | 1.326715231 | 1.089452535 | 1.182817578 | 0.945554882 | 1.377279282 | 1.140016586 | 1.184187055 | 0.946924359 | 1.506954551 | 1.269691855 | 1.458170772 | 1.220908076 |  | 1.022666454 | 1.318812758 | 1.022666454 | 0.785403758 | 1.791204929 | 1.553942233 | 1.24505055 | 1.007787854 | 1.427273512 | 1.190010816 | 1.848698854 | 1.611436158
849 | 0.2380944639 |  | 1.355498433 | 1.117404 | 1.328109145 | 1.090015 | 1.182788134 | 0.9446936701 | 1.379616141 | 1.141522 | 1.186036944 | 0.9479424801 | 1.509755611 | 1.271661 | 1.460592985 | 1.222499 |  | 1.025460482 | 1.320775 | 1.025460482 | 0.7873660181 | 1.793224096 | 1.55513 | 1.244705439 | 1.006611 | 1.429889321 | 1.191795 | 1.849847794 | 1.611753
848 | 0.2386057377 |  | 1.356578231 | 1.117972 | 1.329372048 | 1.090766 | 1.183750391 | 0.9451446533 | 1.382220626 | 1.143615 | 1.186859131 | 0.9482533933 | 1.512476802 | 1.273871 | 1.46305263 | 1.224447 |  | 1.027095318 | 1.321899 | 1.027095318 | 0.7884895803 | 1.800115347 | 1.56151 | 1.247647166 | 1.009041 | 1.430898428 | 1.192293 | 1.855915546 | 1.61731
847 | 0.2380506545 |  | 1.357489944 | 1.119439 | 1.331038475 | 1.092988 | 1.187339783 | 0.9492891285 | 1.382562757 | 1.144512 | 1.189689755 | 0.9516391005 | 1.515838504 | 1.277788 | 1.464589477 | 1.226539 |  | 1.028029799 | 1.323388 | 1.028029799 | 0.7899791445 | 1.80058527 | 1.562535 | 1.249959707 | 1.011909 | 1.433117032 | 1.195066 | 1.856533289 | 1.618483
846 | 0.2387950122 |  | 1.357616425 | 1.118821 | 1.330483556 | 1.091689 | 1.188375592 | 0.9495805798 | 1.38690722 | 1.148112 | 1.190249801 | 0.9514547888 | 1.51631403 | 1.277519 | 1.467987537 | 1.229193 |  | 1.029573441 | 1.324187 | 1.029573441 | 0.7907784288 | 1.805785298 | 1.56699 | 1.251358032 | 1.012563 | 1.434642434 | 1.195847 | 1.858876586 | 1.620082
845 | 0.2387329787 |  | 1.358745337 | 1.120012 | 1.331452727 | 1.09272 | 1.189607024 | 0.9508740453 | 1.387298107 | 1.148565 | 1.193046331 | 0.9543133523 | 1.520197272 | 1.281464 | 1.471455336 | 1.232722 |  | 1.030780673 | 1.325457 | 1.030780673 | 0.7920476943 | 1.809325099 | 1.570592 | 1.252104163 | 1.013371 | 1.437112212 | 1.198379 | 1.861087441 | 1.622354
844 | 0.2393558919 |  | 1.35877502 | 1.119419 | 1.33325243 | 1.093897 | 1.191273332 | 0.9519174401 | 1.391818166 | 1.152462 | 1.195224762 | 0.9558688701 | 1.522593021 | 1.283237 | 1.472335339 | 1.232979 |  | 1.032131076 | 1.326184 | 1.032131076 | 0.7927751841 | 1.811851501 | 1.572496 | 1.253246069 | 1.01389 | 1.439371943 | 1.200016 | 1.86509943 | 1.625744
843 | 0.2393611968 |  | 1.360615969 | 1.121255 | 1.333528876 | 1.094168 | 1.193867564 | 0.9545063672 | 1.392316818 | 1.152956 | 1.196641684 | 0.9572804872 | 1.523202777 | 1.283842 | 1.474886775 | 1.235526 |  | 1.033040762 | 1.327089 | 1.033040762 | 0.7936795652 | 1.814767838 | 1.575407 | 1.256736755 | 1.017376 | 1.441146016 | 1.201785 | 1.864665627 | 1.625304
842 | 0.2399550229 |  | 1.361555219 | 1.1216 | 1.335161805 | 1.095207 | 1.19524014 | 0.9552851171 | 1.395892382 | 1.155937 | 1.199258447 | 0.9593034241 | 1.528948784 | 1.288994 | 1.476799965 | 1.236845 |  | 1.035005093 | 1.328459 | 1.035005093 | 0.7950500701 | 1.818012476 | 1.578057 | 1.257633567 | 1.017679 | 1.442488551 | 1.202534 | 1.867769599 | 1.627815
841 | 0.2398021221 |  | 1.36286521 | 1.123063 | 1.335610509 | 1.095808 | 1.19587338 | 0.9560712579 | 1.397974968 | 1.158173 | 1.20094645 | 0.9611443279 | 1.530563831 | 1.290762 | 1.479332685 | 1.239531 |  | 1.036714077 | 1.330321 | 1.036714077 | 0.7969119549 | 1.820756912 | 1.580955 | 1.26037991 | 1.020578 | 1.442981243 | 1.203179 | 1.870339036 | 1.630537
840 | 0.2403488159 |  | 1.365255594 | 1.124907 | 1.337548614 | 1.0972 | 1.198108196 | 0.9577593801 | 1.398122907 | 1.157774 | 1.202380538 | 0.9620317221 | 1.532397151 | 1.292048 | 1.481049418 | 1.240701 |  | 1.039036989 | 1.332097 | 1.039036989 | 0.7986881731 | 1.824821234 | 1.584472 | 1.261258483 | 1.02091 | 1.444214225 | 1.203865 | 1.874605656 | 1.634257
839 | 0.2405151576 |  | 1.365933776 | 1.125419 | 1.338660955 | 1.098146 | 1.20043385 | 0.9599186924 | 1.401762962 | 1.161248 | 1.204696298 | 0.9641811404 | 1.538130522 | 1.297615 | 1.482822418 | 1.242307 |  | 1.040492773 | 1.333387 | 1.040492773 | 0.7999776154 | 1.828797221 | 1.588282 | 1.263189316 | 1.022674 | 1.446805477 | 1.20629 | 1.872497082 | 1.631982
838 | 0.240929395 |  | 1.367091656 | 1.126162261 | 1.337584853 | 1.096655458 | 1.202265143 | 0.961335748 | 1.40495646 | 1.164027065 | 1.206337571 | 0.965408176 | 1.540479183 | 1.299549788 | 1.4868716 | 1.245942205 |  | 1.041583538 | 1.334063143 | 1.041583538 | 0.800654143 | 1.833410144 | 1.592480749 | 1.265764952 | 1.024835557 | 1.449129105 | 1.20819971 | 1.877713203 | 1.636783808
837 | 0.2409927398 |  | 1.366222024 | 1.125229 | 1.340182781 | 1.09919 | 1.204367042 | 0.9633743022 | 1.40606308 | 1.16507 | 1.208467484 | 0.9674747442 | 1.543055773 | 1.302063 | 1.488016248 | 1.247024 |  | 1.042805552 | 1.335222 | 1.042805552 | 0.8018128122 | 1.835662842 | 1.59467 | 1.26704824 | 1.026056 | 1.449934363 | 1.208942 | 1.880291224 | 1.639298
836 | 0.2410180271 |  | 1.367026567 | 1.126009 | 1.341950059 | 1.100932 | 1.205646873 | 0.9646288459 | 1.411075115 | 1.170057 | 1.211531997 | 0.9705139699 | 1.545315027 | 1.304297 | 1.490790963 | 1.249773 |  | 1.044649482 | 1.33704 | 1.044649482 | 0.8036314549 | 1.839004397 | 1.597986 | 1.268983603 | 1.027966 | 1.451985359 | 1.210967 | 1.882925272 | 1.641907
835 | 0.2410060316 |  | 1.370547652 | 1.129542 | 1.342060566 | 1.101055 | 1.209088683 | 0.9680826514 | 1.411965132 | 1.170959 | 1.212970376 | 0.9719643444 | 1.549412251 | 1.308406 | 1.493174791 | 1.252169 |  | 1.047186732 | 1.33959 | 1.047186732 | 0.8061807004 | 1.843732834 | 1.602727 | 1.270876646 | 1.029871 | 1.453503966 | 1.212498 | 1.887945175 | 1.646939
834 | 0.2409555912 |  | 1.370208144 | 1.129253 | 1.344090104 | 1.103135 | 1.210266948 | 0.9693113568 | 1.41514945 | 1.174194 | 1.21508801 | 0.9741324188 | 1.554882407 | 1.313927 | 1.494904399 | 1.253949 |  | 1.04828155 | 1.340735 | 1.04828155 | 0.8073259588 | 1.84877634 | 1.607821 | 1.274317026 | 1.033361 | 1.456037283 | 1.215082 | 1.88945663 | 1.648501
833 | 0.2412853241 |  | 1.373124361 | 1.131839 | 1.344237208 | 1.102952 | 1.211283207 | 0.9699978829 | 1.416657925 | 1.175373 | 1.218660235 | 0.9773749109 | 1.557088971 | 1.315804 | 1.496748805 | 1.255463 |  | 1.049457431 | 1.341581 | 1.049457431 | 0.8081721069 | 1.852311015 | 1.611026 | 1.27534008 | 1.034055 | 1.458201528 | 1.216916 | 1.891724706 | 1.650439
832 | 0.2411734909 |  | 1.372635722 | 1.131462 | 1.345995307 | 1.104822 | 1.214449525 | 0.9732760341 | 1.421151519 | 1.179978 | 1.220475435 | 0.9793019441 | 1.558000565 | 1.316827 | 1.501863718 | 1.26069 |  | 1.051823616 | 1.344059 | 1.051823616 | 0.8106501251 | 1.85572207 | 1.614549 | 1.278439999 | 1.037267 | 1.458298683 | 1.217125 | 1.896336913 | 1.655163
831 | 0.2416203618 |  | 1.374229789 | 1.132609 | 1.345862865 | 1.104243 | 1.216115236 | 0.9744948742 | 1.424411416 | 1.182791 | 1.22273314 | 0.9811127782 | 1.562767386 | 1.321147 | 1.503756285 | 1.262136 |  | 1.054507494 | 1.346296 | 1.054507494 | 0.8128871322 | 1.858412385 | 1.616792 | 1.279681087 | 1.038061 | 1.461132169 | 1.219512 | 1.894368291 | 1.652748
830 | 0.2409371436 |  | 1.375166774 | 1.13423 | 1.347551942 | 1.106615 | 1.218527913 | 0.9775907694 | 1.424278975 | 1.183342 | 1.224950314 | 0.9840131704 | 1.566151857 | 1.325215 | 1.505435944 | 1.264499 |  | 1.055430889 | 1.347903 | 1.055430889 | 0.8144937454 | 1.863539577 | 1.622602 | 1.281720281 | 1.040783 | 1.464348793 | 1.223412 | 1.899863362 | 1.658926
829 | 0.2409632504 |  | 1.376282334 | 1.135319 | 1.348860264 | 1.107897 | 1.220973134 | 0.9800098836 | 1.428196788 | 1.187234 | 1.226898909 | 0.9859356586 | 1.572286606 | 1.331323 | 1.508087873 | 1.267125 |  | 1.057151556 | 1.349597 | 1.057151556 | 0.8161883056 | 1.868765354 | 1.627802 | 1.284941554 | 1.043978 | 1.465028286 | 1.224065 | 1.900540829 | 1.659578
828 | 0.2409902513 |  | 1.377253532 | 1.136263 | 1.34903276 | 1.108043 | 1.222445846 | 0.9814555947 | 1.430940151 | 1.18995 | 1.229331374 | 0.9883411227 | 1.571057796 | 1.330068 | 1.512609601 | 1.271619 |  | 1.060018659 | 1.352437 | 1.060018659 | 0.8190284077 | 1.875756383 | 1.634766 | 1.287835836 | 1.046846 | 1.468366981 | 1.227377 | 1.906976938 | 1.665987
827 | 0.2403944284 |  | 1.379041791 | 1.138647 | 1.350758672 | 1.110364 | 1.224184752 | 0.9837903236 | 1.433128715 | 1.192734 | 1.232094526 | 0.9917000976 | 1.57728672 | 1.336892 | 1.513521552 | 1.273127 |  | 1.060562611 | 1.353577 | 1.060562611 | 0.8201681826 | 1.879504561 | 1.63911 | 1.288585782 | 1.048191 | 1.468788385 | 1.228394 | 1.910086989 | 1.669693
826 | 0.2406517416 |  | 1.378840923 | 1.138189 | 1.35180676 | 1.111155 | 1.228065252 | 0.9874135104 | 1.437311769 | 1.19666 | 1.234088063 | 0.9934363214 | 1.578773975 | 1.338122 | 1.516754746 | 1.276103 |  | 1.062635541 | 1.355393 | 1.062635541 | 0.8219837994 | 1.883773685 | 1.643122 | 1.290903926 | 1.050252 | 1.470302224 | 1.22965 | 1.911534548 | 1.670883
825 | 0.240713641 |  | 1.380241394 | 1.139527753 | 1.353696346 | 1.112982705 | 1.23146224 | 0.990748599 | 1.441636205 | 1.200922564 | 1.238411784 | 0.997698143 | 1.58519423 | 1.344480589 | 1.519361854 | 1.278648213 |  | 1.064587355 | 1.357282714 | 1.064587355 | 0.823873714 | 1.889682531 | 1.64896889 | 1.292661786 | 1.051948145 | 1.474270821 | 1.23355718 | 1.917693973 | 1.676980332
824 | 0.2403211296 |  | 1.381850004 | 1.141529 | 1.355057597 | 1.114736 | 1.232230783 | 0.9919096534 | 1.445903778 | 1.205583 | 1.240070701 | 0.9997495714 | 1.589517117 | 1.349196 | 1.524423957 | 1.284103 |  | 1.067356467 | 1.360444 | 1.067356467 | 0.8270353374 | 1.893269897 | 1.652949 | 1.297178864 | 1.056858 | 1.472871542 | 1.23255 | 1.917895794 | 1.677575
823 | 0.2399708629 |  | 1.383777261 | 1.143806 | 1.356799364 | 1.116829 | 1.235864043 | 0.9958931801 | 1.445859909 | 1.205889 | 1.242105484 | 1.002135 | 1.593540549 | 1.35357 | 1.526863933 | 1.286893 |  | 1.069756627 | 1.363195 | 1.069756627 | 0.8297857641 | 1.901174784 | 1.661204 | 1.299450994 | 1.05948 | 1.476897955 | 1.236927 | 1.92374146 | 1.683771
822 | 0.2397474498 |  | 1.386525869 | 1.146778 | 1.357098579 | 1.117351 | 1.239375353 | 0.9996279032 | 1.450021625 | 1.210274 | 1.245653272 | 1.005906 | 1.597208977 | 1.357462 | 1.528981209 | 1.289234 |  | 1.071752191 | 1.365414 | 1.071752191 | 0.8320047412 | 1.905505657 | 1.665758 | 1.302033067 | 1.062286 | 1.480438113 | 1.240691 | 1.926941156 | 1.687194
821 | 0.2395935804 |  | 1.38768518 | 1.148092 | 1.357610941 | 1.118017 | 1.243060112 | 1.003467 | 1.45364964 | 1.214056 | 1.247902632 | 1.008309 | 1.601747751 | 1.362154 | 1.534649134 | 1.295056 |  | 1.073639512 | 1.367455 | 1.073639512 | 0.8340459316 | 1.910881042 | 1.671287 | 1.303621292 | 1.064028 | 1.48222208 | 1.242628 | 1.927007318 | 1.687414
820 | 0.2394836247 |  | 1.38648665 | 1.147003 | 1.359078765 | 1.119595 | 1.244629264 | 1.005146 | 1.457281113 | 1.217797 | 1.250322104 | 1.010838 | 1.607097626 | 1.367614 | 1.53755188 | 1.298068 |  | 1.075626731 | 1.369552 | 1.075626731 | 0.8361431063 | 1.916733861 | 1.67725 | 1.307301879 | 1.067818 | 1.485138655 | 1.245655 | 1.936967611 | 1.697484
819 | 0.2389095575 |  | 1.386312246 | 1.147403 | 1.35971868 | 1.120809 | 1.247943282 | 1.009034 | 1.459905267 | 1.220996 | 1.254397035 | 1.015487 | 1.610796571 | 1.371887 | 1.540677667 | 1.301768 |  | 1.077992082 | 1.372492 | 1.077992082 | 0.8390825245 | 1.923734069 | 1.684825 | 1.310182691 | 1.071273 | 1.486157537 | 1.247248 | 1.940871596 | 1.701962
818 | 0.2389330268 |  | 1.391472459 | 1.152539 | 1.362690806 | 1.123758 | 1.249867082 | 1.010934 | 1.465206265 | 1.226273 | 1.257813811 | 1.018881 | 1.61573565 | 1.376803 | 1.543144822 | 1.304212 |  | 1.0801332 | 1.374609 | 1.0801332 | 0.8412001732 | 1.935117722 | 1.696185 | 1.312780857 | 1.073848 | 1.488353014 | 1.24942 | 1.943042874 | 1.70411
817 | 0.2390045524 |  | 1.390854001 | 1.151849 | 1.364990234 | 1.125986 | 1.253932714 | 1.014928 | 1.468455911 | 1.229451 | 1.262049317 | 1.023045 | 1.621337771 | 1.382333 | 1.547077179 | 1.308073 |  | 1.082755923 | 1.37716 | 1.082755923 | 0.8437513706 | 1.938088059 | 1.699084 | 1.317009687 | 1.078005 | 1.491531134 | 1.252527 | 1.945677757 | 1.706673
816 | 0.2383001745 |  | 1.39265275 | 1.154353 | 1.365470648 | 1.12717 | 1.255115867 | 1.016816 | 1.473098397 | 1.234798 | 1.263973713 | 1.025674 | 1.62468183 | 1.386382 | 1.550145984 | 1.311846 |  | 1.086553693 | 1.381663 | 1.086553693 | 0.8482535185 | 1.943901896 | 1.705602 | 1.319538474 | 1.081238 | 1.494280338 | 1.25598 | 1.95031023 | 1.71201
815 | 0.2378290445 |  | 1.395836473 | 1.158007 | 1.366551161 | 1.128722 | 1.261393547 | 1.023565 | 1.479151964 | 1.241323 | 1.265844584 | 1.028016 | 1.630927563 | 1.393099 | 1.556496143 | 1.318667 |  | 1.08804965 | 1.38363 | 1.08804965 | 0.8502206055 | 1.953371048 | 1.715542 | 1.323493838 | 1.085665 | 1.495603442 | 1.257774 | 1.95527029 | 1.717441
814 | 0.2374001741 |  | 1.39703083 | 1.159631 | 1.369230509 | 1.13183 | 1.26367116 | 1.026271 | 1.481739044 | 1.244339 | 1.268858433 | 1.031458 | 1.636476994 | 1.399077 | 1.558537841 | 1.321138 |  | 1.090708733 | 1.386718 | 1.090708733 | 0.8533085589 | 1.962759614 | 1.725359 | 1.32749474 | 1.090095 | 1.499140263 | 1.26174 | 1.958896995 | 1.721497
813 | 0.2376064062 |  | 1.395449519 | 1.157843 | 1.370398045 | 1.132792 | 1.268553257 | 1.030947 | 1.484640002 | 1.247034 | 1.27280581 | 1.035199 | 1.64481926 | 1.407213 | 1.564930558 | 1.327324 |  | 1.092666149 | 1.388469 | 1.092666149 | 0.8550597428 | 1.971698642 | 1.734092 | 1.329466224 | 1.09186 | 1.502615094 | 1.265009 | 1.963238597 | 1.725632
812 | 0.2365264148 |  | 1.399739265 | 1.163213 | 1.371339202 | 1.134813 | 1.271638155 | 1.035112 | 1.49136436 | 1.254838 | 1.277629256 | 1.041103 | 1.646342635 | 1.409816 | 1.568421721 | 1.331895 |  | 1.096375823 | 1.393258 | 1.096375823 | 0.8598494082 | 1.978996158 | 1.74247 | 1.333259106 | 1.096733 | 1.506480217 | 1.269954 | 1.968840599 | 1.732314
811 | 0.2362955362 |  | 1.402585864 | 1.16629 | 1.373485208 | 1.13719 | 1.274507403 | 1.038212 | 1.496422172 | 1.260127 | 1.279245853 | 1.04295 | 1.653555036 | 1.417259 | 1.573028684 | 1.336733 |  | 1.098472834 | 1.395586 | 1.098472834 | 0.8621772978 | 1.986901283 | 1.750606 | 1.336537123 | 1.100242 | 1.507167935 | 1.270872 | 1.972628355 | 1.736333
810 | 0.23556225 |  | 1.404408813 | 1.168846563 | 1.376521111 | 1.140958861 | 1.278702855 | 1.043140605 | 1.49863255 | 1.2630703 | 1.284014344 | 1.048452094 | 1.660563707 | 1.425001457 | 1.577275634 | 1.341713384 |  | 1.100955009 | 1.398801759 | 1.100955009 | 0.865392759 | 1.991286516 | 1.755724266 | 1.339757323 | 1.104195073 | 1.508469224 | 1.272906974 | 1.977129698 | 1.741567448
809 | 0.2356043309 |  | 1.405502319 | 1.169898 | 1.377329826 | 1.141725 | 1.283879638 | 1.048275 | 1.501644135 | 1.26604 | 1.287282228 | 1.051678 | 1.66569972 | 1.430095 | 1.580119848 | 1.344516 |  | 1.105068207 | 1.402873 | 1.105068207 | 0.8694638761 | 2.002307415 | 1.766703 | 1.343046546 | 1.107442 | 1.512792587 | 1.277188 | 1.982725143 | 1.747121
808 | 0.2355047315 |  | 1.40829289 | 1.172788 | 1.379568458 | 1.144064 | 1.28670907 | 1.051204 | 1.506761074 | 1.271256 | 1.290344954 | 1.05484 | 1.671545506 | 1.436041 | 1.587342262 | 1.351838 |  | 1.106686354 | 1.404591 | 1.106686354 | 0.8711816225 | 2.012226343 | 1.776722 | 1.34697628 | 1.111472 | 1.517154217 | 1.281649 | 1.98681879 | 1.751314
807 | 0.2345419079 |  | 1.410538197 | 1.175996 | 1.381127477 | 1.146586 | 1.291033506 | 1.056492 | 1.512689114 | 1.278147 | 1.296790719 | 1.062249 | 1.677009702 | 1.442468 | 1.592029214 | 1.357487 |  | 1.110047936 | 1.408915 | 1.110047936 | 0.8755060281 | 2.023358345 | 1.788816 | 1.350237846 | 1.115696 | 1.519557834 | 1.285016 | 1.989617825 | 1.755076
806 | 0.2344704866 |  | 1.408971429 | 1.174501 | 1.382748008 | 1.148278 | 1.29730618 | 1.062836 | 1.51710701 | 1.282637 | 1.300035954 | 1.065565 | 1.683683634 | 1.449213 | 1.599341989 | 1.364872 |  | 1.112548709 | 1.411487 | 1.112548709 | 0.8780782224 | 2.030108452 | 1.795638 | 1.355272651 | 1.120802 | 1.520582199 | 1.286112 | 1.996255398 | 1.761785
805 | 0.2334922254 |  | 1.412750244 | 1.179258 | 1.384954453 | 1.151462 | 1.301781893 | 1.06829 | 1.521236181 | 1.287744 | 1.303848147 | 1.070356 | 1.692906618 | 1.459414 | 1.599903822 | 1.366412 |  | 1.114686489 | 1.414603 | 1.114686489 | 0.8811942636 | 2.045020342 | 1.811528 | 1.358261108 | 1.124769 | 1.524847865 | 1.291356 | 1.999353528 | 1.765861
804 | 0.2326557785 |  | 1.415843964 | 1.183188 | 1.387243032 | 1.154587 | 1.305093527 | 1.072438 | 1.527364373 | 1.294709 | 1.308494806 | 1.075839 | 1.697423339 | 1.464768 | 1.606904864 | 1.374249 |  | 1.119487405 | 1.420241 | 1.119487405 | 0.8868316265 | 2.053694725 | 1.821039 | 1.36149025 | 1.128834 | 1.526884556 | 1.294229 | 2.004284382 | 1.771629
803 | 0.2325440198 |  | 1.417949319 | 1.185405 | 1.388620257 | 1.156076 | 1.309379458 | 1.076835 | 1.532002687 | 1.299459 | 1.312588096 | 1.080044 | 1.706121206 | 1.473577 | 1.612518311 | 1.379974 |  | 1.121615529 | 1.422481 | 1.121615529 | 0.8890715092 | 2.06584549 | 1.833301 | 1.365341306 | 1.132797 | 1.532121062 | 1.299577 | 2.013318777 | 1.780775
802 | 0.2320398688 |  | 1.41841042 | 1.186371 | 1.391825318 | 1.159785 | 1.314515352 | 1.082475 | 1.539715171 | 1.307675 | 1.31614852 | 1.084109 | 1.71022296 | 1.478183 | 1.618792415 | 1.386753 |  | 1.125132918 | 1.426502 | 1.125132918 | 0.8930930492 | 2.075286627 | 1.843247 | 1.369984865 | 1.137945 | 1.531308651 | 1.299269 | 2.01981926 | 1.787779
801 | 0.2319724262 |  | 1.417469621 | 1.185497 | 1.391893268 | 1.159921 | 1.320429444 | 1.088457 | 1.54334867 | 1.311376 | 1.32133007 | 1.089358 | 1.717309237 | 1.485337 | 1.624270797 | 1.392298 |  | 1.128480434 | 1.429917 | 1.128480434 | 0.8965080078 | 2.080897093 | 1.848925 | 1.373495579 | 1.141523 | 1.536572695 | 1.3046 | 2.020756245 | 1.788784
800 | 0.2312363535 |  | 1.420995235 | 1.189759 | 1.395001173 | 1.163765 | 1.322803259 | 1.091567 | 1.548201919 | 1.316966 | 1.324362278 | 1.093126 | 1.725710869 | 1.494475 | 1.631907105 | 1.400671 |  | 1.130527139 | 1.4327 | 1.130527139 | 0.8992907855 | 2.097790718 | 1.866554 | 1.375983357 | 1.144747 | 1.539737463 | 1.308501 | 2.028297663 | 1.797061
799 | 0.2429374754 |  | 1.430318117 | 1.187381 | 1.185807943 | 1.163764 | 1.303435087 | 1.060498 | 1.561914802 | 1.318977 | 1.335435033 | 1.092498 | 1.746249676 | 1.503312 | 1.647060037 | 1.404123 |  | 1.140561938 | 1.431033 | 1.140561938 | 0.8976244626 | 2.097976208 | 1.855039 | 1.393298507 | 1.150361 | 1.554535508 | 1.311598 | 2.048385382 | 1.805448
798 | 0.2434721738 |  | 1.434339046 | 1.190867 | 1.186192513 | 1.163614 | 1.307617903 | 1.064146 | 1.570301056 | 1.326829 | 1.337904334 | 1.094432 | 1.755378366 | 1.511906 | 1.651597738 | 1.408126 |  | 1.147190809 | 1.437128 | 1.147190809 | 0.9037186352 | 2.118366241 | 1.874894 | 1.396155238 | 1.152683 | 1.55162847 | 1.308156 | 2.053528547 | 1.810056
797 | 0.242447257 |  | 1.435621619 | 1.193174362 | 1.186942935 | 1.165389678 | 1.310879946 | 1.068432689 | 1.570847631 | 1.328400374 | 1.345441103 | 1.102993846 | 1.757395148 | 1.514947891 | 1.659655213 | 1.417207956 |  | 1.147199273 | 1.438161016 | 1.147199273 | 0.904752016 | 2.12340188 | 1.880954623 | 1.400211453 | 1.157764196 | 1.556036592 | 1.313589335 | 2.052197456 | 1.809750199
796 | 0.241208449 |  | 1.436674714 | 1.195466265 | 1.187306046 | 1.166991597 | 1.317400336 | 1.076191887 | 1.580655456 | 1.339447007 | 1.349294305 | 1.108085856 | 1.767430305 | 1.526221856 | 1.667080164 | 1.425871715 |  | 1.151542544 | 1.443743095 | 1.151542544 | 0.910334095 | 2.134629726 | 1.893421277 | 1.4021734 | 1.160964951 | 1.559907794 | 1.318699345 | 2.065468788 | 1.824260339
795 | 0.2419311702 |  | 1.441507697 | 1.199577 | 1.18876493 | 1.167728 | 1.318463087 | 1.076532 | 1.583707452 | 1.341776 | 1.3547647 | 1.112834 | 1.778308749 | 1.536378 | 1.672138572 | 1.430207 |  | 1.155424356 | 1.446902 | 1.155424356 | 0.9134931858 | 2.141943932 | 1.900013 | 1.404671073 | 1.16274 | 1.565212727 | 1.323282 | 2.067419529 | 1.825488
794 | 0.2394499183 |  | 1.440915346 | 1.201465 | 1.188980699 | 1.170425 | 1.326544523 | 1.087095 | 1.587716222 | 1.348266 | 1.356238961 | 1.116789 | 1.782524228 | 1.543074 | 1.680433273 | 1.440983 |  | 1.155940294 | 1.449899 | 1.155940294 | 0.9164903757 | 2.157440424 | 1.917991 | 1.407785177 | 1.168335 | 1.57115531 | 1.331705 | 2.067487478 | 1.828038
793 | 0.2393352389 |  | 1.441126347 | 1.201791 | 1.190285325 | 1.171844 | 1.328044772 | 1.08871 | 1.59701395 | 1.357679 | 1.363120437 | 1.123785 | 1.793795705 | 1.55446 | 1.687839389 | 1.448504 |  | 1.16076827 | 1.454842 | 1.16076827 | 0.9214330311 | 2.173491716 | 1.934156 | 1.411627531 | 1.172292 | 1.566521287 | 1.327186 | 2.082549334 | 1.843214
792 | 0.2390960753 |  | 1.442608476 | 1.203512 | 1.190845132 | 1.172643 | 1.333630919 | 1.094535 | 1.598118305 | 1.359022 | 1.366721749 | 1.127626 | 1.799981475 | 1.560885 | 1.692860961 | 1.453765 |  | 1.161024094 | 1.455337 | 1.161024094 | 0.9219280187 | 2.184977055 | 1.945881 | 1.415907145 | 1.176811 | 1.566530824 | 1.327435 | 2.084298372 | 1.845202
791 | 0.2392518371 |  | 1.444553375 | 1.205302 | 1.192145228 | 1.173787 | 1.336006999 | 1.096755 | 1.603663325 | 1.364411 | 1.371529341 | 1.132278 | 1.810689569 | 1.571438 | 1.696965694 | 1.457714 |  | 1.165168166 | 1.459325 | 1.165168166 | 0.9259163289 | 2.192834854 | 1.953583 | 1.420348525 | 1.181097 | 1.573536515 | 1.334285 | 2.082131624 | 1.84288
790 | 0.2383892238 |  | 1.445852637 | 1.207463 | 1.191282153 | 1.173787 | 1.33983922 | 1.10145 | 1.607557416 | 1.369168 | 1.378775239 | 1.140386 | 1.811078906 | 1.57269 | 1.705864072 | 1.467475 |  | 1.169391274 | 1.464411 | 1.169391274 | 0.9310020502 | 2.195935965 | 1.957547 | 1.42379427 | 1.185405 | 1.576913834 | 1.338525 | 2.088381529 | 1.849992
789 | 0.2379585057 |  | 1.449608207 | 1.21165 | 1.192265153 | 1.175201 | 1.343281746 | 1.105323 | 1.61189568 | 1.373937 | 1.377932429 | 1.139974 | 1.822314858 | 1.584356 | 1.710167289 | 1.472209 |  | 1.171575904 | 1.467026 | 1.171575904 | 0.9336173983 | 2.212283134 | 1.974325 | 1.425316811 | 1.187358 | 1.579031348 | 1.341073 | 2.093644381 | 1.855686
788 | 0.2373256385 |  | 1.452732563 | 1.215407 | 1.192669272 | 1.176238 | 1.349086046 | 1.11176 | 1.614450812 | 1.377125 | 1.383659005 | 1.146333 | 1.826770902 | 1.589445 | 1.71540904 | 1.478083 |  | 1.175086141 | 1.47117 | 1.175086141 | 0.9377605025 | 2.22100997 | 1.983684 | 1.42824018 | 1.190915 | 1.579441905 | 1.342116 | 2.099314213 | 1.861989
787 | 0.2363634706 |  | 1.452027798 | 1.215664 | 1.193849802 | 1.17838 | 1.354758859 | 1.118395 | 1.623038769 | 1.386675 | 1.390394807 | 1.154031 | 1.840997338 | 1.604634 | 1.720917344 | 1.484554 |  | 1.175462961 | 1.472508 | 1.175462961 | 0.9390994904 | 2.227599144 | 1.991236 | 1.427626729 | 1.191263 | 1.581147194 | 1.344784 | 2.104146481 | 1.867783
786 | 0.2370949686 |  | 1.453469396 | 1.216374 | 1.195084929 | 1.178884 | 1.357295036 | 1.1202 | 1.625103474 | 1.388009 | 1.392447472 | 1.155353 | 1.848065019 | 1.61097 | 1.727869272 | 1.490774 |  | 1.177268624 | 1.473583 | 1.177268624 | 0.9401736554 | 2.238063812 | 2.000969 | 1.432159781 | 1.195065 | 1.583111644 | 1.346017 | 2.107897758 | 1.870803
785 | 0.2359614074 |  | 1.454977632 | 1.219016 | 1.195927382 | 1.18086 | 1.358408213 | 1.122447 | 1.629005075 | 1.393044 | 1.397496939 | 1.161536 | 1.852167606 | 1.616206 | 1.731238842 | 1.495277 |  | 1.181136608 | 1.478584 | 1.181136608 | 0.9451752006 | 2.248665094 | 2.012704 | 1.433245897 | 1.197284 | 1.586577654 | 1.350616 | 2.107900381 | 1.871939
784 | 0.2351429611 |  | 1.455487251 | 1.220344 | 1.194402695 | 1.180154 | 1.36458528 | 1.129442 | 1.632777691 | 1.397635 | 1.400340915 | 1.165198 | 1.861326337 | 1.626183 | 1.741870999 | 1.506728 |  | 1.184708118 | 1.482974 | 1.184708118 | 0.9495651569 | 2.247913122 | 2.01277 | 1.437136889 | 1.201994 | 1.589869618 | 1.354727 | 2.110089064 | 1.874946
783 | 0.2344722152 |  | 1.455694199 | 1.221222 | 1.19747448 | 1.183896 | 1.366747022 | 1.132275 | 1.63799727 | 1.403525 | 1.404791117 | 1.170319 | 1.867571115 | 1.633099 | 1.747357726 | 1.512886 |  | 1.185527325 | 1.484464 | 1.185527325 | 0.9510551098 | 2.261065006 | 2.026593 | 1.437882781 | 1.203411 | 1.588479638 | 1.354007 | 2.12151885 | 1.887047
782 | 0.2342640907 |  | 1.459832668 | 1.225569 | 1.197374105 | 1.184004 | 1.370365143 | 1.136101 | 1.642272592 | 1.408009 | 1.408150792 | 1.173887 | 1.873564363 | 1.6393 | 1.752305746 | 1.518042 |  | 1.1892097 | 1.488355 | 1.1892097 | 0.9549456093 | 2.271785259 | 2.037521 | 1.444239259 | 1.209975 | 1.591051459 | 1.356787 | 2.124256134 | 1.889992
781 | 0.2336402237 |  | 1.46076107 | 1.227121 | 1.195155025 | 1.182409 | 1.375105858 | 1.141466 | 1.650762081 | 1.417122 | 1.410308719 | 1.176668 | 1.883813977 | 1.650174 | 1.758112788 | 1.524473 |  | 1.192386746 | 1.492156 | 1.192386746 | 0.9587465223 | 2.277260065 | 2.04362 | 1.442203879 | 1.208564 | 1.595479846 | 1.36184 | 2.129336119 | 1.895696
780 | 0.2331129611 |  | 1.459712267 | 1.226599 | 1.196589708 | 1.184371 | 1.379171848 | 1.146059 | 1.652115345 | 1.419002 | 1.4170506 | 1.183938 | 1.887384057 | 1.654271 | 1.764596701 | 1.531484 |  | 1.190327883 | 1.490624 | 1.190327883 | 0.9572149219 | 2.291594028 | 2.058481 | 1.441968679 | 1.208856 | 1.595326066 | 1.362213 | 2.134244204 | 1.901131
779 | 0.2327458411 |  | 1.46226728 | 1.229521 | 1.198318958 | 1.186467 | 1.381519318 | 1.148773 | 1.655765295 | 1.423019 | 1.419857025 | 1.187111 | 1.896253586 | 1.663508 | 1.769426584 | 1.536681 |  | 1.196097732 | 1.496761 | 1.196097732 | 0.9633518909 | 2.29373312 | 2.060987 | 1.446113467 | 1.213368 | 1.597472787 | 1.364727 | 2.131481886 | 1.898736
778 | 0.232185334 |  | 1.462752461 | 1.230567127 | 1.196216464 | 1.18492513 | 1.382984996 | 1.150799662 | 1.658674955 | 1.426489621 | 1.423184991 | 1.190999657 | 1.902827978 | 1.670642644 | 1.772041917 | 1.539856583 |  | 1.197607994 | 1.49883166 | 1.197607994 | 0.96542266 | 2.304898262 | 2.072712928 | 1.444917321 | 1.212731987 | 1.599689603 | 1.367504269 | 2.143463135 | 1.911277801
777 | 0.2315606922 |  | 1.464997053 | 1.233436 | 1.198144436 | 1.187478 | 1.386500835 | 1.15494 | 1.66426754 | 1.432707 | 1.427513361 | 1.195953 | 1.907464504 | 1.675904 | 1.776662707 | 1.545102 |  | 1.198925853 | 1.500774 | 1.198925853 | 0.9673651608 | 2.306397915 | 2.074837 | 1.447005987 | 1.215445 | 1.597015262 | 1.365455 | 2.147137642 | 1.915577
776 | 0.2310719937 |  | 1.465086937 | 1.234015 | 1.198528647 | 1.188351 | 1.389764071 | 1.158692 | 1.664626241 | 1.433554 | 1.429357767 | 1.198286 | 1.913266182 | 1.682194 | 1.783891916 | 1.55282 |  | 1.200003982 | 1.502341 | 1.200003982 | 0.9689319883 | 2.318982601 | 2.087911 | 1.448351383 | 1.217279 | 1.604023457 | 1.372951 | 2.149577856 | 1.918506
775 | 0.229837954 |  | 1.466599941 | 1.236761987 | 1.198207021 | 1.189263067 | 1.390000939 | 1.160162985 | 1.66770649 | 1.437868536 | 1.436981678 | 1.207143724 | 1.91605103 | 1.686213076 | 1.789341927 | 1.559503973 |  | 1.203341484 | 1.50691253 | 1.203341484 | 0.97350353 | 2.326026678 | 2.096188724 | 1.451178074 | 1.22134012 | 1.60260129 | 1.372763336 | 2.150560856 | 1.920722902
774 | 0.2303011119 |  | 1.465948224 | 1.235647 | 1.199143887 | 1.189737 | 1.394592643 | 1.164292 | 1.669879079 | 1.439578 | 1.437078238 | 1.206777 | 1.927755594 | 1.697454 | 1.791411877 | 1.561111 |  | 1.203826189 | 1.506934 | 1.203826189 | 0.9735250771 | 2.325041771 | 2.094741 | 1.451111794 | 1.220811 | 1.605895162 | 1.375594 | 2.15471673 | 1.924416
773 | 0.230436489 |  | 1.466060162 | 1.235623673 | 1.1977669 | 1.188224411 | 1.394180775 | 1.163744286 | 1.677851796 | 1.447415307 | 1.443153381 | 1.212716892 | 1.92998898 | 1.699552491 | 1.797703266 | 1.567266777 |  | 1.207154512 | 1.510127023 | 1.207154512 | 0.976718023 | 2.332480431 | 2.102043942 | 1.451731682 | 1.221295193 | 1.606410503 | 1.375974014 | 2.160931826 | 1.930495337
772 | 0.2299741209 |  | 1.467570186 | 1.237596 | 1.199581861 | 1.190502 | 1.399423122 | 1.169449 | 1.67475462 | 1.44478 | 1.442790747 | 1.212817 | 1.939245582 | 1.709271 | 1.802756667 | 1.572783 |  | 1.209653497 | 1.513088 | 1.209653497 | 0.9796793761 | 2.341883659 | 2.11191 | 1.452716351 | 1.222742 | 1.607668042 | 1.377694 | 2.163408518 | 1.933434
771 | 0.2287758887 |  | 1.468923569 | 1.240148 | 1.197900891 | 1.190019 | 1.401185155 | 1.172409 | 1.680425882 | 1.45165 | 1.447016835 | 1.218241 | 1.941599607 | 1.712824 | 1.805124998 | 1.576349 |  | 1.210563898 | 1.515197 | 1.210563898 | 0.9817880093 | 2.345189571 | 2.116414 | 1.452577949 | 1.223802 | 1.609549165 | 1.380773 | 2.167056799 | 1.938281
770 | 0.2291983813 |  | 1.46968174 | 1.240483 | 1.199096918 | 1.190793 | 1.399699569 | 1.170501 | 1.682815194 | 1.453617 | 1.450859308 | 1.221661 | 1.9515239 | 1.722326 | 1.810605526 | 1.581407 |  | 1.209857702 | 1.514068 | 1.209857702 | 0.9806593207 | 2.348214626 | 2.119016 | 1.453663111 | 1.224465 | 1.608896136 | 1.379698 | 2.167562008 | 1.938364
769 | 0.2287790924 |  | 1.46931684 | 1.240538 | 1.200890303 | 1.193005 | 1.404054761 | 1.175276 | 1.684082866 | 1.455304 | 1.453044176 | 1.224265 | 1.954206944 | 1.725428 | 1.812416315 | 1.583637 |  | 1.213046312 | 1.517676 | 1.213046312 | 0.9842672196 | 2.351859808 | 2.123081 | 1.453877449 | 1.225098 | 1.609204054 | 1.380425 | 2.168548346 | 1.939769
768 | 0.2270210087 |  | 1.468531609 | 1.241511 | 1.198368311 | 1.192241 | 1.405492306 | 1.178471 | 1.686359763 | 1.459339 | 1.4565202 | 1.229499 | 1.957856894 | 1.730836 | 1.816181064 | 1.58916 |  | 1.213647485 | 1.520035 | 1.213647485 | 0.9866264763 | 2.358742714 | 2.131722 | 1.456524134 | 1.229503 | 1.610796809 | 1.383776 | 2.172975063 | 1.945954
767 | 0.2275183201 |  | 1.469552755 | 1.242034 | 1.199553251 | 1.192929 | 1.405884385 | 1.178366 | 1.689924479 | 1.462406 | 1.456329584 | 1.228811 | 1.967973471 | 1.740455 | 1.822283626 | 1.594765 |  | 1.214366198 | 1.520257 | 1.214366198 | 0.9868478779 | 2.36499095 | 2.137473 | 1.454609275 | 1.227091 | 1.614459395 | 1.386941 | 2.173742771 | 1.946224
766 | 0.2268642932 |  | 1.469191074 | 1.242327 | 1.199848294 | 1.193878 | 1.408082604 | 1.181218 | 1.694788218 | 1.467924 | 1.461254835 | 1.234391 | 1.971171141 | 1.744307 | 1.823761702 | 1.596897 |  | 1.216820598 | 1.523365 | 1.216820598 | 0.9899563048 | 2.368323088 | 2.141459 | 1.453727007 | 1.226863 | 1.613650799 | 1.386787 | 2.177861691 | 1.950997
765 | 0.2264685333 |  | 1.47089076 | 1.244422 | 1.198395133 | 1.192821 | 1.411864042 | 1.185396 | 1.696745396 | 1.470277 | 1.464062691 | 1.237594 | 1.978929281 | 1.752461 | 1.827954888 | 1.601486 |  | 1.217492223 | 1.524433 | 1.217492223 | 0.9910236897 | 2.365396976 | 2.138928 | 1.45648849 | 1.23002 | 1.612303615 | 1.385835 | 2.180192471 | 1.953724
764 | 0.2264151275 |  | 1.47214222 | 1.245727 | 1.199682474 | 1.194161 | 1.413840532 | 1.187425 | 1.693983674 | 1.467569 | 1.466587186 | 1.240172 | 1.980859637 | 1.754445 | 1.830471992 | 1.604057 |  | 1.22058773 | 1.527582 | 1.22058773 | 0.9941726025 | 2.37637496 | 2.14996 | 1.457087517 | 1.230672 | 1.613412738 | 1.386998 | 2.185449123 | 1.959034
763 | 0.225826934 |  | 1.472029805 | 1.246202871 | 1.199139714 | 1.19420678 | 1.413559556 | 1.187732622 | 1.698673129 | 1.472846195 | 1.47004962 | 1.244222686 | 1.979394555 | 1.753567621 | 1.834878325 | 1.609051391 |  | 1.220668197 | 1.528250263 | 1.220668197 | 0.994841263 | 2.381590366 | 2.155763432 | 1.454518795 | 1.228691861 | 1.614392757 | 1.388565823 | 2.179917097 | 1.954090163
762 | 0.2252134532 |  | 1.471867204 | 1.246654 | 1.198518515 | 1.194199 | 1.413781643 | 1.188568 | 1.703648806 | 1.478435 | 1.468551278 | 1.243338 | 1.989660978 | 1.764448 | 1.834317923 | 1.609104 |  | 1.219563723 | 1.527759 | 1.219563723 | 0.9943502698 | 2.397045135 | 2.171832 | 1.45730567 | 1.232092 | 1.617232323 | 1.392019 | 2.189006329 | 1.963793
761 | 0.2250676453 |  | 1.471698761 | 1.246631 | 1.199466467 | 1.195293 | 1.416641951 | 1.191574 | 1.700973153 | 1.475906 | 1.471986294 | 1.246919 | 1.993779182 | 1.768712 | 1.840826631 | 1.615759 |  | 1.22376585 | 1.532107 | 1.22376585 | 0.9986982047 | 2.389643192 | 2.164576 | 1.458290458 | 1.233223 | 1.614514112 | 1.389446 | 2.189995527 | 1.964928
760 | 0.2247013152 |  | 1.473381162 | 1.24868 | 1.198566556 | 1.194759 | 1.419270277 | 1.194569 | 1.70501101 | 1.48031 | 1.47671628 | 1.252015 | 1.994297504 | 1.769596 | 1.84365654 | 1.618955 |  | 1.224413991 | 1.533122 | 1.224413991 | 0.9997126758 | 2.392455578 | 2.167754 | 1.45911634 | 1.234415 | 1.616401315 | 1.3917 | 2.195008516 | 1.970307
759 | 0.2234908491 |  | 1.475151777 | 1.251661 | 1.198057294 | 1.19546 | 1.42045188 | 1.196961 | 1.708282471 | 1.484792 | 1.475852251 | 1.252361 | 2.000524044 | 1.777033 | 1.845305443 | 1.621815 |  | 1.225320578 | 1.535239 | 1.225320578 | 1.00183 | 2.393413782 | 2.169923 | 1.458999157 | 1.235508 | 1.617179036 | 1.393688 | 2.192346096 | 1.968855
758 | 0.2234270126 |  | 1.472959518 | 1.249533 | 1.198040247 | 1.195507 | 1.422394753 | 1.198968 | 1.711536169 | 1.488109 | 1.478627205 | 1.2552 | 2.00655818 | 1.783131 | 1.847089291 | 1.623662 |  | 1.226004481 | 1.535986 | 1.226004481 | 1.002577 | 2.400880575 | 2.177454 | 1.458322883 | 1.234896 | 1.617610693 | 1.394184 | 2.194472313 | 1.971045
757 | 0.2228618413 |  | 1.47296834 | 1.250106 | 1.198138833 | 1.196171 | 1.424170017 | 1.201308 | 1.711764216 | 1.488902 | 1.480749846 | 1.257888 | 2.011293888 | 1.788432 | 1.851229906 | 1.628368 |  | 1.228378296 | 1.538925 | 1.228378296 | 1.005516 | 2.404171705 | 2.18131 | 1.459543109 | 1.236681 | 1.619769096 | 1.396907 | 2.194208145 | 1.971346
756 | 0.2231549174 |  | 1.474856615 | 1.251702 | 1.197416782 | 1.195156 | 1.423862576 | 1.200708 | 1.71404016 | 1.490885 | 1.484639406 | 1.261484 | 2.016957521 | 1.793803 | 1.851408005 | 1.628253 |  | 1.229806662 | 1.540061 | 1.229806662 | 1.006652 | 2.409785271 | 2.18663 | 1.45745182 | 1.234297 | 1.616482019 | 1.393327 | 2.19878006 | 1.975625
755 | 0.2222782224 |  | 1.474939942 | 1.252662 | 1.19652307 | 1.195139 | 1.426072717 | 1.203794 | 1.717426896 | 1.495149 | 1.48397994 | 1.261702 | 2.017599106 | 1.795321 | 1.858644724 | 1.636367 |  | 1.230273128 | 1.541404 | 1.230273128 | 1.007995 | 2.407708406 | 2.18543 | 1.459719181 | 1.237441 | 1.61624372 | 1.393965 | 2.200946569 | 1.978668
754 | 0.2223295718 |  | 1.473827243 | 1.251498 | 1.197039366 | 1.195604 | 1.425572395 | 1.203243 | 1.715189815 | 1.49286 | 1.486388087 | 1.264059 | 2.022342443 | 1.800013 | 1.858873963 | 1.636544 |  | 1.231368303 | 1.542448 | 1.231368303 | 1.009039 | 2.409678698 | 2.187349 | 1.456645846 | 1.234316 | 1.61791718 | 1.395588 | 2.206015825 | 1.983686
753 | 0.2222891897 |  | 1.475191474 | 1.252902 | 1.198336601 | 1.196941 | 1.427338719 | 1.20505 | 1.71954143 | 1.497252 | 1.491676569 | 1.269387 | 2.025292397 | 1.803003 | 1.860790014 | 1.638501 |  | 1.231600881 | 1.542721 | 1.231600881 | 1.009312 | 2.409706354 | 2.187417 | 1.458473563 | 1.236184 | 1.619439483 | 1.39715 | 2.204293251 | 1.982004
752 | 0.2217848003 |  | 1.47664392 | 1.254859 | 1.197034121 | 1.196143 | 1.428452492 | 1.206668 | 1.723105907 | 1.501321 | 1.492304564 | 1.27052 | 2.029210567 | 1.807426 | 1.862573147 | 1.640788 |  | 1.233166218 | 1.54479 | 1.233166218 | 1.011381 | 2.421158314 | 2.199374 | 1.45937407 | 1.237589 | 1.621029496 | 1.399245 | 2.211399078 | 1.989614
751 | 0.2212505788 |  | 1.475000143 | 1.25375 | 1.197316408 | 1.19696 | 1.431817532 | 1.210567 | 1.722641587 | 1.501391 | 1.494505882 | 1.273255 | 2.031583548 | 1.810333 | 1.865705371 | 1.644455 |  | 1.236463666 | 1.548622 | 1.236463666 | 1.015213 | 2.420614243 | 2.199364 | 1.458702087 | 1.237452 | 1.620979071 | 1.399728 | 2.207645416 | 1.986395
750 | 0.2209400982 |  | 1.476385951 | 1.255446 | 1.19921279 | 1.199167 | 1.431781888 | 1.210842 | 1.729023457 | 1.508083 | 1.497662544 | 1.276722 | 2.038876057 | 1.817936 | 1.86672616 | 1.645786 |  | 1.236432552 | 1.548901 | 1.236432552 | 1.015492 | 2.431758642 | 2.210819 | 1.456846714 | 1.235907 | 1.62223208 | 1.401292 | 2.20988965 | 1.98895
749 | 0.2207304388 |  | 1.476054788 | 1.255324 | 1.198864698 | 1.199028 | 1.434426785 | 1.213696 | 1.726855397 | 1.506125 | 1.49838531 | 1.277655 | 2.044569016 | 1.823839 | 1.871663928 | 1.650933 |  | 1.238045096 | 1.550724 | 1.238045096 | 1.017315 | 2.429520369 | 2.20879 | 1.459259629 | 1.238529 | 1.621599793 | 1.400869 | 2.213719368 | 1.992989
748 | 0.220049113 |  | 1.477989674 | 1.257940561 | 1.198445201 | 1.199290088 | 1.434461236 | 1.214412123 | 1.728170872 | 1.508121759 | 1.501036167 | 1.280987054 | 2.048616409 | 1.828567296 | 1.879609466 | 1.659560353 |  | 1.239045262 | 1.552405149 | 1.239045262 | 1.018996149 | 2.428798914 | 2.208749801 | 1.459877849 | 1.239828736 | 1.621151805 | 1.401102692 | 2.211699963 | 1.99165085
747 | 0.219992578 |  | 1.476469278 | 1.2564767 | 1.197522879 | 1.198424301 | 1.436751366 | 1.216758788 | 1.731308103 | 1.511315525 | 1.50270927 | 1.282716692 | 2.052891493 | 1.832898915 | 1.876689196 | 1.656696618 |  | 1.238489032 | 1.551905454 | 1.238489032 | 1.018496454 | 2.434601545 | 2.214608967 | 1.460556507 | 1.240563929 | 1.622709513 | 1.402716935 | 2.213873386 | 1.993880808
746 | 0.2196390033 |  | 1.476760507 | 1.257122 | 1.196666241 | 1.197921 | 1.437837481 | 1.218198 | 1.733867288 | 1.514228 | 1.506623268 | 1.286984 | 2.052205086 | 1.832566 | 1.879011273 | 1.659372 |  | 1.241658807 | 1.555429 | 1.241658807 | 1.02202 | 2.443486452 | 2.223847 | 1.461232543 | 1.241594 | 1.625002384 | 1.405363 | 2.217063904 | 1.997425
745 | 0.2194991261 |  | 1.478345394 | 1.258846 | 1.197128534 | 1.198523 | 1.440093994 | 1.220595 | 1.735694766 | 1.516196 | 1.510570168 | 1.291071 | 2.059280396 | 1.839781 | 1.88078475 | 1.661286 |  | 1.241919279 | 1.555829 | 1.241919279 | 1.02242 | 2.44550395 | 2.226005 | 1.459272265 | 1.239773 | 1.623485088 | 1.403986 | 2.218346357 | 1.998847
744 | 0.2190787196 |  | 1.478195667 | 1.259117 | 1.198289156 | 1.200104 | 1.439783692 | 1.220705 | 1.737230897 | 1.518152 | 1.511042833 | 1.291964 | 2.059664249 | 1.840586 | 1.884649396 | 1.665571 |  | 1.24315083 | 1.557481 | 1.24315083 | 1.024072 | 2.449283838 | 2.230205 | 1.459707022 | 1.240628 | 1.6231668 | 1.404088 | 2.219647646 | 2.000569
743 | 0.2189884484 |  | 1.479896307 | 1.260908 | 1.198993802 | 1.200899 | 1.441425443 | 1.222437 | 1.741571903 | 1.522583 | 1.513213754 | 1.294225 | 2.063621283 | 1.844633 | 1.889628768 | 1.67064 |  | 1.245013356 | 1.559434 | 1.245013356 | 1.026025 | 2.450122595 | 2.231134 | 1.459439516 | 1.240451 | 1.623027205 | 1.404039 | 2.219024658 | 2.000036
742 | 0.2185931206 |  | 1.480187178 | 1.261594 | 1.198224902 | 1.200526 | 1.443860769 | 1.225268 | 1.742818117 | 1.524225 | 1.516453266 | 1.29786 | 2.073384523 | 1.854791 | 1.888787866 | 1.670195 |  | 1.247642756 | 1.562459 | 1.247642756 | 1.02905 | 2.453294516 | 2.234701 | 1.461540103 | 1.242947 | 1.624740958 | 1.406148 | 2.227183819 | 2.008591
741 | 0.2191478759 |  | 1.479906678 | 1.260759 | 1.199416161 | 1.201162 | 1.445192933 | 1.226045 | 1.745072484 | 1.525925 | 1.51733923 | 1.298191 | 2.076689482 | 1.857542 | 1.894315481 | 1.675168 |  | 1.247102141 | 1.561363 | 1.247102141 | 1.027954 | 2.458199501 | 2.239052 | 1.463150024 | 1.244002 | 1.625103235 | 1.405955 | 2.229509115 | 2.010361
740 | 0.2181874067 |  | 1.480165839 | 1.261978 | 1.198175192 | 1.200882 | 1.446267724 | 1.22808 | 1.744057775 | 1.52587 | 1.520998955 | 1.302812 | 2.077762604 | 1.859575 | 1.894770145 | 1.676583 |  | 1.247949123 | 1.563171 | 1.247949123 | 1.029762 | 2.45985961 | 2.241672 | 1.460881472 | 1.242694 | 1.627295017 | 1.409108 | 2.227990627 | 2.009803
739 | 0.2183120102 |  | 1.481311083 | 1.262999 | 1.198919296 | 1.201501 | 1.447971463 | 1.229659 | 1.74904561 | 1.530734 | 1.52226758 | 1.303956 | 2.085177422 | 1.866865 | 1.897038817 | 1.678727 |  | 1.251289964 | 1.566387 | 1.251289964 | 1.032978 | 2.468476057 | 2.250164 | 1.462442994 | 1.244131 | 1.628949642 | 1.410638 | 2.228943348 | 2.010631
738 | 0.2181909531 |  | 1.481109023 | 1.262918 | 1.197414041 | 1.200117 | 1.450207949 | 1.232017 | 1.749980092 | 1.531789 | 1.525581717 | 1.307391 | 2.086160421 | 1.867969 | 1.8995471 | 1.681356 |  | 1.252273321 | 1.567491 | 1.252273321 | 1.034082 | 2.469762802 | 2.251572 | 1.460500479 | 1.24231 | 1.627407193 | 1.409216 | 2.234576702 | 2.016386
737 | 0.2179587632 |  | 1.480088949 | 1.26213 | 1.199819922 | 1.202755 | 1.452489376 | 1.234531 | 1.752482533 | 1.534524 | 1.527528644 | 1.30957 | 2.089180946 | 1.871222 | 1.90377903 | 1.68582 |  | 1.252925515 | 1.568376 | 1.252925515 | 1.034967 | 2.469041586 | 2.251083 | 1.462621927 | 1.244663 | 1.626446843 | 1.408488 | 2.235426426 | 2.017468
736 | 0.2173019797 |  | 1.483696103 | 1.266394 | 1.199166059 | 1.202758 | 1.451414704 | 1.234113 | 1.75480485 | 1.537503 | 1.53111589 | 1.313814 | 2.094994307 | 1.877692 | 1.902965546 | 1.685664 |  | 1.256290197 | 1.572397 | 1.256290197 | 1.038988 | 2.472599506 | 2.255298 | 1.463054657 | 1.245753 | 1.629078031 | 1.411776 | 2.2348001 | 2.017498
735 | 0.2172641456 |  | 1.482863665 | 1.2656 | 1.197519302 | 1.201149 | 1.453881025 | 1.236617 | 1.75707221 | 1.539808 | 1.534403324 | 1.317139 | 2.097479105 | 1.880215 | 1.908004045 | 1.69074 |  | 1.25620079 | 1.572346 | 1.25620079 | 1.038937 | 2.475579023 | 2.258315 | 1.462403297 | 1.245139 | 1.629876852 | 1.412613 | 2.239976168 | 2.022712
734 | 0.2168983668 |  | 1.48467648 | 1.267778 | 1.198813438 | 1.202809 | 1.457585931 | 1.240688 | 1.760493994 | 1.543596 | 1.536481977 | 1.319584 | 2.100391865 | 1.883493 | 1.913868904 | 1.696971 |  | 1.258185625 | 1.574696 | 1.258185625 | 1.041287 | 2.47700882 | 2.26011 | 1.462334871 | 1.245437 | 1.631019592 | 1.414121 | 2.236213684 | 2.019315
733 | 0.2166946083 |  | 1.484285712 | 1.267591 | 1.199109316 | 1.203309 | 1.458331108 | 1.241636 | 1.759600163 | 1.542906 | 1.538580656 | 1.321886 | 2.112141848 | 1.895447 | 1.913588643 | 1.696894 |  | 1.260283589 | 1.576998 | 1.260283589 | 1.043589 | 2.483955383 | 2.267261 | 1.462030292 | 1.245336 | 1.630657673 | 1.413963 | 2.244912624 | 2.028218
732 | 0.217191115 |  | 1.483929753 | 1.266738638 | 1.197865844 | 1.201568729 | 1.460930824 | 1.243739709 | 1.764045596 | 1.546854481 | 1.541739225 | 1.32454811 | 2.11021328 | 1.893022165 | 1.917042255 | 1.69985114 |  | 1.262121677 | 1.578339562 | 1.262121677 | 1.044930562 | 2.488318682 | 2.271127567 | 1.463562489 | 1.246371374 | 1.628699183 | 1.411508068 | 2.243280649 | 2.026089534
731 | 0.2168529332 |  | 1.485637546 | 1.268785 | 1.198223352 | 1.202264 | 1.460111022 | 1.243258 | 1.766198397 | 1.549345 | 1.54526794 | 1.328415 | 2.118877411 | 1.902024 | 1.919103026 | 1.70225 |  | 1.263131261 | 1.579687 | 1.263131261 | 1.046278 | 2.487712145 | 2.270859 | 1.464406133 | 1.247553 | 1.631003857 | 1.414151 | 2.24467802 | 2.027825
730 | 0.2168144286 |  | 1.483832598 | 1.267018 | 1.199903488 | 1.203983 | 1.462542415 | 1.245728 | 1.7683357 | 1.551521 | 1.547844291 | 1.33103 | 2.119782686 | 1.902968 | 1.923186779 | 1.706372 |  | 1.265196562 | 1.581791 | 1.265196562 | 1.048382 | 2.49986887 | 2.283054 | 1.465367794 | 1.248553 | 1.63008821 | 1.413274 | 2.247943163 | 2.031129
729 | 0.2161791176 |  | 1.484858036 | 1.268679 | 1.198377371 | 1.203092 | 1.464140058 | 1.247961 | 1.767773271 | 1.551594 | 1.549796343 | 1.333617 | 2.127150297 | 1.910971 | 1.925805807 | 1.709627 |  | 1.267041683 | 1.584272 | 1.267041683 | 1.050863 | 2.494874001 | 2.278695 | 1.464286566 | 1.248107 | 1.633093596 | 1.416914 | 2.250844717 | 2.034666
728 | 0.2158312649 |  | 1.486081839 | 1.270251 | 1.200535655 | 1.205598 | 1.465631604 | 1.2498 | 1.771986485 | 1.556155 | 1.551145315 | 1.335314 | 2.129570007 | 1.913739 | 1.928735137 | 1.712904 |  | 1.268254519 | 1.585832 | 1.268254519 | 1.052423 | 2.503897429 | 2.288066 | 1.465063691 | 1.249232 | 1.632127047 | 1.416296 | 2.248966932 | 2.033136
727 | 0.216322273 |  | 1.487479806 | 1.271157533 | 1.201491714 | 1.206063441 | 1.469297051 | 1.252974778 | 1.775505543 | 1.55918327 | 1.556560516 | 1.340238243 | 2.133960247 | 1.917637974 | 1.932897091 | 1.716574818 |  | 1.269983292 | 1.587070019 | 1.269983292 | 1.053661019 | 2.50588727 | 2.289564997 | 1.464844465 | 1.248522192 | 1.63262856 | 1.416306287 | 2.255999327 | 2.039677054
726 | 0.2158269733 |  | 1.487416148 | 1.271589 | 1.200653553 | 1.205721 | 1.469521046 | 1.253694 | 1.776072979 | 1.560246 | 1.556243777 | 1.340417 | 2.139141321 | 1.923314 | 1.933366299 | 1.717539 |  | 1.271517992 | 1.5891 | 1.271517992 | 1.055691 | 2.508351088 | 2.292524 | 1.466358304 | 1.250531 | 1.635043383 | 1.419216 | 2.253999233 | 2.038172
725 | 0.2160319388 |  | 1.490114689 | 1.274083 | 1.200296521 | 1.205159 | 1.470937014 | 1.254905 | 1.781431198 | 1.565399 | 1.561630964 | 1.345599 | 2.144885063 | 1.928853 | 1.938157439 | 1.722126 |  | 1.272569895 | 1.589947 | 1.272569895 | 1.056538 | 2.514145374 | 2.298113 | 1.468093753 | 1.252062 | 1.635606885 | 1.419575 | 2.259287119 | 2.043255
724 | 0.2154989094 |  | 1.490169406 | 1.27467 | 1.200363755 | 1.205759 | 1.473569274 | 1.25807 | 1.780600786 | 1.565102 | 1.564066052 | 1.348567 | 2.147726059 | 1.932227 | 1.941856265 | 1.726357 |  | 1.275696397 | 1.593606 | 1.275696397 | 1.060197 | 2.518087387 | 2.302588 | 1.467743039 | 1.252244 | 1.635016918 | 1.419518 | 2.263314486 | 2.047816
723 | 0.215610072 |  | 1.49083662 | 1.275226548 | 1.200503349 | 1.205787277 | 1.475289226 | 1.259679154 | 1.784316421 | 1.568706349 | 1.567312121 | 1.351702049 | 2.153632402 | 1.93802233 | 1.944698453 | 1.729088381 |  | 1.277831793 | 1.595630721 | 1.277831793 | 1.062221721 | 2.518653393 | 2.303043321 | 1.467876196 | 1.252266124 | 1.63740325 | 1.421793178 | 2.261550665 | 2.045940593
722 | 0.2157554924 |  | 1.491238594 | 1.275483 | 1.199906588 | 1.205045 | 1.477615237 | 1.26186 | 1.791016936 | 1.575261 | 1.570012927 | 1.354257 | 2.158773422 | 1.943018 | 1.947584867 | 1.731829 |  | 1.279729366 | 1.597383 | 1.279729366 | 1.063974 | 2.519925117 | 2.30417 | 1.468140483 | 1.252385 | 1.635419965 | 1.419664 | 2.264402866 | 2.048647
721 | 0.215288043 |  | 1.492442727 | 1.277154684 | 1.201093316 | 1.206699273 | 1.478225589 | 1.262937546 | 1.792461872 | 1.577173829 | 1.573877215 | 1.358589172 | 2.16530323 | 1.950015187 | 1.951624751 | 1.736336708 |  | 1.28131938 | 1.599440337 | 1.28131938 | 1.066031337 | 2.527552128 | 2.312264085 | 1.469793439 | 1.254505396 | 1.638661385 | 1.423373342 | 2.26279974 | 2.047511697
720 | 0.215246141 |  | 1.493354082 | 1.278107941 | 1.201801896 | 1.207449755 | 1.48170197 | 1.266455829 | 1.79260397 | 1.577357829 | 1.576195836 | 1.360949695 | 2.172875404 | 1.957629263 | 1.954725146 | 1.739479005 |  | 1.283153057 | 1.601315916 | 1.283153057 | 1.067906916 | 2.527192593 | 2.311946452 | 1.468931079 | 1.253684938 | 1.636999607 | 1.421753466 | 2.267742157 | 2.052496016
719 | 0.2154843807 |  | 1.493349791 | 1.277865 | 1.200055361 | 1.205465 | 1.483765006 | 1.268281 | 1.794062734 | 1.578578 | 1.57870388 | 1.363219 | 2.172560692 | 1.957076 | 1.958125114 | 1.742641 |  | 1.286144853 | 1.604069 | 1.286144853 | 1.07066 | 2.535090923 | 2.319607 | 1.470573664 | 1.255089 | 1.639304399 | 1.42382 | 2.270951509 | 2.055467
718 | 0.2152129114 |  | 1.494809747 | 1.279597 | 1.200971127 | 1.206652 | 1.485666275 | 1.270453 | 1.79742384 | 1.582211 | 1.581951499 | 1.366739 | 2.179520369 | 1.964307 | 1.959909797 | 1.744697 |  | 1.287289739 | 1.605486 | 1.287289739 | 1.072077 | 2.539940119 | 2.324727 | 1.469419241 | 1.254206 | 1.639495134 | 1.424282 | 2.272406816 | 2.057194
717 | 0.215203017 |  | 1.49550283 | 1.280299813 | 1.202349424 | 1.208040407 | 1.486513972 | 1.271310955 | 1.801460981 | 1.586257964 | 1.587296724 | 1.372093707 | 2.186831951 | 1.971628934 | 1.965367436 | 1.750164419 |  | 1.288188577 | 1.60639456 | 1.288188577 | 1.07298556 | 2.54011035 | 2.324907333 | 1.470931172 | 1.255728155 | 1.6421628 | 1.426959783 | 2.277678728 | 2.062475711
716 | 0.2153716832 |  | 1.495720625 | 1.280349 | 1.203209162 | 1.208731 | 1.489244223 | 1.273873 | 1.803170562 | 1.587799 | 1.588992 | 1.37362 | 2.190940619 | 1.975569 | 1.968509912 | 1.753138 |  | 1.290514827 | 1.608552 | 1.290514827 | 1.075143 | 2.541300058 | 2.325928 | 1.472150326 | 1.256779 | 1.641177416 | 1.425806 | 2.27691102 | 2.061539
715 | 0.2147525251 |  | 1.498921752 | 1.284169 | 1.202815533 | 1.208957 | 1.491968751 | 1.277216 | 1.808805943 | 1.594053 | 1.592315078 | 1.377563 | 2.194020271 | 1.979268 | 1.969903588 | 1.755151 |  | 1.293440342 | 1.612097 | 1.293440342 | 1.078688 | 2.552842855 | 2.33809 | 1.472774029 | 1.258022 | 1.641345978 | 1.426593 | 2.279942989 | 2.06519
714 | 0.2143799961 |  | 1.49867785 | 1.284298 | 1.202646732 | 1.209161 | 1.494771242 | 1.280391 | 1.808884144 | 1.594504 | 1.594876885 | 1.380497 | 2.199265957 | 1.984886 | 1.976234078 | 1.761854 |  | 1.294433117 | 1.613462 | 1.294433117 | 1.080053 | 2.554291487 | 2.339911 | 1.473008633 | 1.258629 | 1.645717382 | 1.431337 | 2.282246351 | 2.067866
713 | 0.2146816999 |  | 1.499571443 | 1.28489 | 1.203039765 | 1.209252 | 1.497472644 | 1.282791 | 1.812946558 | 1.598265 | 1.598058939 | 1.383377 | 2.207438231 | 1.992757 | 1.976900458 | 1.762219 |  | 1.296903133 | 1.61563 | 1.296903133 | 1.082221 | 2.562820911 | 2.348139 | 1.473556399 | 1.258875 | 1.644336939 | 1.429655 | 2.28261447 | 2.067933
712 | 0.214852795 |  | 1.50062263 | 1.285769835 | 1.204213977 | 1.210255182 | 1.497806668 | 1.282953873 | 1.815131903 | 1.600279108 | 1.604149342 | 1.389296547 | 2.212720871 | 1.997868076 | 1.98610568 | 1.771252885 |  | 1.299701095 | 1.6182573 | 1.299701095 | 1.0848483 | 2.563680649 | 2.348827854 | 1.473382711 | 1.258529916 | 1.646529436 | 1.431676641 | 2.287878275 | 2.07302548
711 | 0.2145361602 |  | 1.500627041 | 1.286091 | 1.204318166 | 1.210676 | 1.499644876 | 1.285109 | 1.820688367 | 1.606152 | 1.605975032 | 1.391439 | 2.219846725 | 2.005311 | 1.985757351 | 1.771221 |  | 1.301827192 | 1.6207 | 1.301827192 | 1.087291 | 2.56974268 | 2.355207 | 1.474997282 | 1.260461 | 1.646692634 | 1.432156 | 2.286888599 | 2.072352
710 | 0.214775458 |  | 1.501787066 | 1.287011608 | 1.204222322 | 1.210340864 | 1.502189994 | 1.287414536 | 1.820531845 | 1.605756387 | 1.609939456 | 1.395163998 | 2.225829124 | 2.011053666 | 1.988833427 | 1.774057969 |  | 1.303991914 | 1.622625456 | 1.303991914 | 1.089216456 | 2.571218491 | 2.356443033 | 1.476541877 | 1.261766419 | 1.647161126 | 1.432385668 | 2.290899038 | 2.07612358
709 | 0.2150647342 |  | 1.501641393 | 1.286577 | 1.205036283 | 1.210866 | 1.505166292 | 1.290102 | 1.823613405 | 1.608549 | 1.613913417 | 1.398849 | 2.229610443 | 2.014546 | 1.993058205 | 1.777993 |  | 1.306557059 | 1.624901 | 1.306557059 | 1.091492 | 2.576952934 | 2.361888 | 1.476334691 | 1.26127 | 1.648423314 | 1.433359 | 2.293540239 | 2.078476
708 | 0.2144281268 |  | 1.504443169 | 1.290015 | 1.204989552 | 1.211455 | 1.506896496 | 1.292468 | 1.828066707 | 1.613639 | 1.618110299 | 1.403682 | 2.236752033 | 2.022324 | 1.997463346 | 1.783035 |  | 1.308601856 | 1.627583 | 1.308601856 | 1.094174 | 2.584446907 | 2.370019 | 1.477026701 | 1.262599 | 1.650434732 | 1.436007 | 2.295170307 | 2.080742
707 | 0.2147762179 |  | 1.505983472 | 1.291207 | 1.206026554 | 1.212144 | 1.509564757 | 1.294789 | 1.830091953 | 1.615316 | 1.619366169 | 1.40459 | 2.241391659 | 2.026615 | 2.00204587 | 1.78727 |  | 1.311665297 | 1.630298 | 1.311665297 | 1.096889 | 2.588143349 | 2.373367 | 1.476659179 | 1.261883 | 1.648916483 | 1.43414 | 2.299506187 | 2.08473
706 | 0.2146173269 |  | 1.50669682 | 1.292079 | 1.206237793 | 1.212514 | 1.511808395 | 1.297191 | 1.833943486 | 1.619326 | 1.624657989 | 1.410041 | 2.248318911 | 2.033702 | 2.00328207 | 1.788665 |  | 1.314561367 | 1.633353 | 1.314561367 | 1.099944 | 2.589352131 | 2.374735 | 1.47800529 | 1.263388 | 1.651218057 | 1.436601 | 2.298933983 | 2.084317
705 | 0.2147361487 |  | 1.507368445 | 1.292632 | 1.205359697 | 1.211518 | 1.513464212 | 1.298728 | 1.838880897 | 1.624145 | 1.626719832 | 1.411984 | 2.255008698 | 2.040273 | 2.008322477 | 1.793586 |  | 1.316135168 | 1.634808 | 1.316135168 | 1.101399 | 2.595234156 | 2.380498 | 1.477925658 | 1.26319 | 1.653470159 | 1.438734 | 2.305426359 | 2.09069
704 | 0.2151042819 |  | 1.509038329 | 1.293934 | 1.20719707 | 1.212987 | 1.516427636 | 1.301323 | 1.84078002 | 1.625676 | 1.63226831 | 1.417164 | 2.263414621 | 2.04831 | 2.015125513 | 1.800021 |  | 1.318238616 | 1.636543 | 1.318238616 | 1.103134 | 2.595556736 | 2.380452 | 1.480525851 | 1.265422 | 1.652478218 | 1.437374 | 2.303787947 | 2.088684
703 | 0.2149220407 |  | 1.508576512 | 1.293654 | 1.206365824 | 1.212338 | 1.518623471 | 1.303701 | 1.843472719 | 1.628551 | 1.636220694 | 1.421299 | 2.266887188 | 2.051965 | 2.017256498 | 1.802334 |  | 1.320891976 | 1.639379 | 1.320891976 | 1.10597 | 2.608503103 | 2.393581 | 1.481660604 | 1.266739 | 1.655245781 | 1.440324 | 2.307188034 | 2.092266
702 | 0.2146965861 |  | 1.509642482 | 1.294946 | 1.207771182 | 1.213969 | 1.521111131 | 1.306415 | 1.847683072 | 1.632986 | 1.638054848 | 1.423358 | 2.27321434 | 2.058518 | 2.022167921 | 1.807471 |  | 1.323505163 | 1.642218 | 1.323505163 | 1.108809 | 2.609351158 | 2.394655 | 1.482372046 | 1.267675 | 1.655629396 | 1.440933 | 2.308490992 | 2.093794
701 | 0.2147947252 |  | 1.511153102 | 1.296358 | 1.208636642 | 1.214736 | 1.524219751 | 1.309425 | 1.850474596 | 1.63568 | 1.643272281 | 1.428478 | 2.279639959 | 2.064845 | 2.027803183 | 1.813008 |  | 1.325274348 | 1.643889 | 1.325274348 | 1.11048 | 2.611291647 | 2.396497 | 1.481394649 | 1.2666 | 1.657738209 | 1.442943 | 2.313928127 | 2.099133
700 | 0.2151450664 |  | 1.510823965 | 1.295679 | 1.208122253 | 1.213871 | 1.525337815 | 1.310193 | 1.854287148 | 1.639142 | 1.646905541 | 1.43176 | 2.289875984 | 2.074731 | 2.029166937 | 1.814022 |  | 1.329020858 | 1.647285 | 1.329020858 | 1.113876 | 2.618822336 | 2.403677 | 1.482444644 | 1.2673 | 1.658019185 | 1.442874 | 2.315464258 | 2.100319
699 | 0.2145415992 |  | 1.513468862 | 1.298927 | 1.208134651 | 1.214487 | 1.529620409 | 1.315079 | 1.859862804 | 1.645321 | 1.652622342 | 1.438081 | 2.294871569 | 2.08033 | 2.035877705 | 1.821336 |  | 1.331005335 | 1.649873 | 1.331005335 | 1.116464 | 2.623120785 | 2.408579 | 1.484110832 | 1.269569 | 1.658511996 | 1.44397 | 2.320393562 | 2.105852
698 | 0.2147576213 |  | 1.515046477 | 1.300289 | 1.210282564 | 1.216419 | 1.532454491 | 1.317697 | 1.860845447 | 1.646088 | 1.655895352 | 1.441138 | 2.300809383 | 2.086052 | 2.038928986 | 1.824171 |  | 1.334268451 | 1.65292 | 1.334268451 | 1.119511 | 2.621997833 | 2.40724 | 1.484852195 | 1.270095 | 1.658509612 | 1.443752 | 2.32213378 | 2.107376
697 | 0.2147639543 |  | 1.515971661 | 1.301208 | 1.210120082 | 1.21625 | 1.533252358 | 1.318488 | 1.865286231 | 1.650522 | 1.660296679 | 1.445533 | 2.308839798 | 2.094076 | 2.046481371 | 1.831717 |  | 1.335966706 | 1.654612 | 1.335966706 | 1.121203 | 2.632261276 | 2.417497 | 1.48692286 | 1.272159 | 1.661657691 | 1.446894 | 2.321901798 | 2.107138
696 | 0.2148867995 |  | 1.516935706 | 1.302049 | 1.210343957 | 1.216351 | 1.538122654 | 1.323236 | 1.867951632 | 1.653065 | 1.665207863 | 1.450321 | 2.31441474 | 2.099528 | 2.049313784 | 1.834427 |  | 1.339726448 | 1.658249 | 1.339726448 | 1.12484 | 2.639775991 | 2.424889 | 1.487124324 | 1.272238 | 1.662565112 | 1.447678 | 2.328594685 | 2.113708
695 | 0.2150525898 |  | 1.517353296 | 1.302301 | 1.211354494 | 1.217196 | 1.539434433 | 1.324382 | 1.872882247 | 1.65783 | 1.667954683 | 1.452902 | 2.322004557 | 2.106952 | 2.050889015 | 1.835836 |  | 1.341213226 | 1.65957 | 1.341213226 | 1.126161 | 2.642711401 | 2.427659 | 1.486297607 | 1.271245 | 1.663058519 | 1.448006 | 2.329701662 | 2.114649
694 | 0.214831233 |  | 1.519909263 | 1.30507803 | 1.211822152 | 1.217884919 | 1.542037725 | 1.327206492 | 1.875545382 | 1.660714149 | 1.674640417 | 1.459809184 | 2.326279402 | 2.111448169 | 2.054816008 | 1.839984775 |  | 1.344754219 | 1.663331986 | 1.344754219 | 1.129922986 | 2.649940252 | 2.435109019 | 1.4874264 | 1.272595167 | 1.663505912 | 1.448674679 | 2.330129623 | 2.11529839
693 | 0.2152019441 |  | 1.52164495 | 1.306443 | 1.212021947 | 1.217714 | 1.543725252 | 1.328523 | 1.879761338 | 1.664559 | 1.675951123 | 1.460749 | 2.338782549 | 2.123581 | 2.060121059 | 1.844919 |  | 1.347578526 | 1.665786 | 1.347578526 | 1.132377 | 2.651567698 | 2.436366 | 1.488538742 | 1.273337 | 1.66733098 | 1.452129 | 2.33612442 | 2.120922
692 | 0.2150710672 |  | 1.522785664 | 1.307715 | 1.212739587 | 1.218563 | 1.547417164 | 1.332346 | 1.884170532 | 1.669099 | 1.681716919 | 1.466646 | 2.340304375 | 2.125233 | 2.065895081 | 1.850824 |  | 1.349714637 | 1.668053 | 1.349714637 | 1.134644 | 2.657302141 | 2.442231 | 1.490049839 | 1.274979 | 1.667684078 | 1.452613 | 2.337919712 | 2.122849
691 | 0.2155097574 |  | 1.523918509 | 1.308409 | 1.21329248 | 1.218677 | 1.549649239 | 1.334139 | 1.88480866 | 1.669299 | 1.686923504 | 1.471414 | 2.348140001 | 2.13263 | 2.068499804 | 1.85299 |  | 1.353194118 | 1.671093 | 1.353194118 | 1.137684 | 2.663071156 | 2.447561 | 1.489866614 | 1.274357 | 1.668566823 | 1.453057 | 2.342430592 | 2.126921
690 | 0.2153347433 |  | 1.524258256 | 1.308924 | 1.213500381 | 1.21906 | 1.552344918 | 1.33701 | 1.890336752 | 1.675002 | 1.690590978 | 1.475256 | 2.355213642 | 2.139879 | 2.072690248 | 1.857356 |  | 1.355251074 | 1.673325 | 1.355251074 | 1.139916 | 2.662842751 | 2.447508 | 1.490423918 | 1.275089 | 1.669876695 | 1.454542 | 2.3396523 | 2.124318
689 | 0.2151166052 |  | 1.525133729 | 1.310017 | 1.213965178 | 1.219743 | 1.556203604 | 1.341087 | 1.892370582 | 1.677254 | 1.693103194 | 1.477987 | 2.365737915 | 2.150621 | 2.077453136 | 1.862337 |  | 1.358024359 | 1.676317 | 1.358024359 | 1.142908 | 2.67126441 | 2.456148 | 1.492702842 | 1.277586 | 1.670048952 | 1.454932 | 2.345214844 | 2.130098
688 | 0.2152776718 |  | 1.526965022 | 1.311687 | 1.215237021 | 1.220853 | 1.558024049 | 1.342746 | 1.89677465 | 1.681497 | 1.697978258 | 1.482701 | 2.37066102 | 2.155383 | 2.084121704 | 1.868844 |  | 1.361399174 | 1.679531 | 1.361399174 | 1.146122 | 2.675418854 | 2.460141 | 1.491679907 | 1.276402 | 1.671380162 | 1.456102 | 2.34587431 | 2.130597
687 | 0.2153253555 |  | 1.527987838 | 1.312662 | 1.215724349 | 1.221293 | 1.561386943 | 1.346062 | 1.901740432 | 1.686415 | 1.702134848 | 1.486809 | 2.377609015 | 2.162284 | 2.088293552 | 1.872968 |  | 1.36413908 | 1.682223 | 1.36413908 | 1.148814 | 2.679789066 | 2.464464 | 1.493411422 | 1.278086 | 1.670897007 | 1.455572 | 2.348464727 | 2.133139
686 | 0.2155504078 |  | 1.528702855 | 1.313152 | 1.215203166 | 1.220547 | 1.563570499 | 1.34802 | 1.906381607 | 1.690831 | 1.706458926 | 1.490909 | 2.385217667 | 2.169667 | 2.093294144 | 1.877744 |  | 1.366500974 | 1.68436 | 1.366500974 | 1.150951 | 2.683789968 | 2.46824 | 1.494792104 | 1.279242 | 1.673219919 | 1.45767 | 2.35278368 | 2.137233
685 | 0.2156228274 |  | 1.53123033 | 1.315608 | 1.215890169 | 1.221161 | 1.566877604 | 1.351255 | 1.909119368 | 1.693497 | 1.712375164 | 1.496752 | 2.392117977 | 2.176495 | 2.097388744 | 1.881766 |  | 1.369579911 | 1.687366 | 1.369579911 | 1.153957 | 2.691656828 | 2.476034 | 1.495567441 | 1.279945 | 1.675913095 | 1.46029 | 2.353126049 | 2.137503
684 | 0.2156238109 |  | 1.532150269 | 1.316526 | 1.217695713 | 1.222966 | 1.570069313 | 1.354446 | 1.910658002 | 1.695034 | 1.715139627 | 1.499516 | 2.399142981 | 2.183519 | 2.105174065 | 1.88955 |  | 1.372598052 | 1.690383 | 1.372598052 | 1.156974 | 2.694143772 | 2.47852 | 1.49725008 | 1.281626 | 1.676116467 | 1.460493 | 2.361209631 | 2.145586
683 | 0.2156271189 |  | 1.533576727 | 1.31795 | 1.218162298 | 1.223429 | 1.572296858 | 1.35667 | 1.913413882 | 1.697787 | 1.720345855 | 1.504719 | 2.408524036 | 2.192897 | 2.108054876 | 1.892428 |  | 1.374989152 | 1.692771 | 1.374989152 | 1.159362 | 2.698986769 | 2.48336 | 1.497511744 | 1.281885 | 1.677186728 | 1.46156 | 2.359052896 | 2.143426
682 | 0.2159868181 |  | 1.533864617 | 1.317878 | 1.218325377 | 1.223233 | 1.574621677 | 1.358635 | 1.918189526 | 1.702203 | 1.724052429 | 1.508066 | 2.415330887 | 2.199344 | 2.111360073 | 1.895373 |  | 1.378585577 | 1.696008 | 1.378585577 | 1.162599 | 2.704124689 | 2.488138 | 1.498000503 | 1.282014 | 1.678182483 | 1.462196 | 2.36161685 | 2.14563
681 | 0.2161187381 |  | 1.535676003 | 1.319557 | 1.218417287 | 1.223193 | 1.577813506 | 1.361695 | 1.922811985 | 1.706693 | 1.727347255 | 1.511229 | 2.42163372 | 2.205515 | 2.116154671 | 1.900036 |  | 1.381270766 | 1.698561 | 1.381270766 | 1.165152 | 2.710827827 | 2.494709 | 1.499428868 | 1.28331 | 1.679059744 | 1.462941 | 2.367168188 | 2.151049
680 | 0.216167286 |  | 1.536551237 | 1.320383951 | 1.218964577 | 1.223691291 | 1.579754591 | 1.363587305 | 1.92549634 | 1.709329054 | 1.732150078 | 1.515982792 | 2.429000616 | 2.21283333 | 2.120584965 | 1.904417679 |  | 1.383942246 | 1.70118396 | 1.383942246 | 1.16777496 | 2.712990046 | 2.49682276 | 1.501095176 | 1.28492789 | 1.680143595 | 1.463976309 | 2.369205236 | 2.15303795
679 | 0.2161422074 |  | 1.53749001 | 1.321348 | 1.219934583 | 1.224686 | 1.584573984 | 1.368432 | 1.928665042 | 1.712523 | 1.736858606 | 1.520716 | 2.436655045 | 2.220513 | 2.124924183 | 1.908782 |  | 1.386777163 | 1.704044 | 1.386777163 | 1.170635 | 2.719103813 | 2.502962 | 1.501043439 | 1.284901 | 1.682785392 | 1.466643 | 2.371822357 | 2.15568
678 | 0.2161738425 |  | 1.538909316 | 1.322735 | 1.221140862 | 1.225861 | 1.585436702 | 1.369263 | 1.933115721 | 1.716942 | 1.741348743 | 1.525175 | 2.444742203 | 2.228568 | 2.129974604 | 1.913801 |  | 1.3892349 | 1.70647 | 1.3892349 | 1.173061 | 2.726472855 | 2.510299 | 1.502391815 | 1.286218 | 1.682649374 | 1.466476 | 2.375058889 | 2.158885
677 | 0.2165878266 |  | 1.540000319 | 1.323412 | 1.221563339 | 1.22587 | 1.589214802 | 1.372627 | 1.93870163 | 1.722114 | 1.745973706 | 1.529386 | 2.454175711 | 2.237588 | 2.135644674 | 1.919057 |  | 1.392851114 | 1.709672 | 1.392851114 | 1.176263 | 2.732270002 | 2.515682 | 1.504148006 | 1.28756 | 1.683679581 | 1.467092 | 2.377533913 | 2.160946
676 | 0.2165264934 |  | 1.540157676 | 1.323631 | 1.221987963 | 1.226355 | 1.591724038 | 1.375198 | 1.942100644 | 1.725574 | 1.750137806 | 1.533611 | 2.460923672 | 2.244397 | 2.139080286 | 1.922554 |  | 1.39587903 | 1.712762 | 1.39587903 | 1.179353 | 2.73422122 | 2.517695 | 1.504619002 | 1.288093 | 1.685685635 | 1.469159 | 2.379436493 | 2.16291
675 | 0.2168714553 |  | 1.542936206 | 1.326065 | 1.222865105 | 1.226888 | 1.59464407 | 1.377773 | 1.945894718 | 1.729023 | 1.754432678 | 1.537561 | 2.466074467 | 2.249203 | 2.145569801 | 1.928698 |  | 1.399542928 | 1.71608 | 1.399542928 | 1.182671 | 2.736619234 | 2.519748 | 1.505417347 | 1.288546 | 1.685818315 | 1.468947 | 2.380424023 | 2.163553
674 | 0.2165956646 |  | 1.542806268 | 1.326211 | 1.22328496 | 1.227583 | 1.59786427 | 1.381269 | 1.949995995 | 1.7334 | 1.760321259 | 1.543726 | 2.475675344 | 2.25908 | 2.148411989 | 1.931816 |  | 1.402391315 | 1.719205 | 1.402391315 | 1.185796 | 2.744184017 | 2.527588 | 1.506342649 | 1.289747 | 1.686732292 | 1.470137 | 2.381976128 | 2.16538
673 | 0.2169575244 |  | 1.545093894 | 1.328136 | 1.22339797 | 1.227334 | 1.601175308 | 1.384218 | 1.952615023 | 1.735657 | 1.763371468 | 1.546414 | 2.480305195 | 2.263348 | 2.154410124 | 1.937453 |  | 1.406093836 | 1.722545 | 1.406093836 | 1.189136 | 2.74811697 | 2.531159 | 1.507517338 | 1.29056 | 1.687048912 | 1.470091 | 2.386345387 | 2.169388
672 | 0.2168560922 |  | 1.546171546 | 1.329315 | 1.224651814 | 1.22869 | 1.60406208 | 1.387206 | 1.955776811 | 1.738921 | 1.76886642 | 1.55201 | 2.486818075 | 2.269962 | 2.15829587 | 1.94144 |  | 1.4081285 | 1.724681 | 1.4081285 | 1.191272 | 2.752378225 | 2.535522 | 1.507983685 | 1.291128 | 1.689108372 | 1.472252 | 2.386185884 | 2.16933
671 | 0.2172387987 |  | 1.547093987 | 1.329855 | 1.225637197 | 1.229292 | 1.606444597 | 1.389206 | 1.960583568 | 1.743345 | 1.772553563 | 1.555315 | 2.496873856 | 2.279635 | 2.162581444 | 1.945343 |  | 1.412269711 | 1.72844 | 1.412269711 | 1.195031 | 2.755938292 | 2.538699 | 1.509043336 | 1.291805 | 1.69042182 | 1.473183 | 2.388968706 | 2.17173
670 | 0.2172727734 |  | 1.548208475 | 1.330936 | 1.22616446 | 1.229786 | 1.608671784 | 1.391399 | 1.964277029 | 1.747004 | 1.778656602 | 1.561384 | 2.504470348 | 2.287198 | 2.1672616 | 1.949989 |  | 1.41570437 | 1.731841 | 1.41570437 | 1.198432 | 2.762877703 | 2.545605 | 1.511146545 | 1.293874 | 1.691348076 | 1.474075 | 2.39372921 | 2.176456
669 | 0.2174284458 |  | 1.548977971 | 1.33155 | 1.226568818 | 1.230034 | 1.61079061 | 1.393362 | 1.968363285 | 1.750935 | 1.781660318 | 1.564232 | 2.507424831 | 2.289996 | 2.171582222 | 1.954154 |  | 1.418619275 | 1.7346 | 1.418619275 | 1.201191 | 2.765086412 | 2.547658 | 1.511676073 | 1.294248 | 1.691879511 | 1.474451 | 2.393532991 | 2.176105
668 | 0.2173915952 |  | 1.549556494 | 1.332165 | 1.226898074 | 1.2304 | 1.614613533 | 1.397222 | 1.969335437 | 1.751944 | 1.786645174 | 1.569254 | 2.514907122 | 2.297516 | 2.173709154 | 1.956318 |  | 1.420736432 | 1.736754 | 1.420736432 | 1.203345 | 2.769490242 | 2.552099 | 1.513317347 | 1.295926 | 1.692355037 | 1.474963 | 2.39702034 | 2.179629
667 | 0.2176892161 |  | 1.551393509 | 1.333704 | 1.227987528 | 1.231192 | 1.618198156 | 1.400509 | 1.975127101 | 1.757438 | 1.790346026 | 1.572657 | 2.524808168 | 2.307119 | 2.180814505 | 1.963125 |  | 1.424292088 | 1.740012 | 1.424292088 | 1.206603 | 2.774852514 | 2.557163 | 1.51368916 | 1.296 | 1.692575097 | 1.474886 | 2.398179054 | 2.18049
666 | 0.217688784 |  | 1.552621961 | 1.334933177 | 1.228634 | 1.231839216 | 1.621446729 | 1.403757945 | 1.980320811 | 1.762632027 | 1.794762015 | 1.577073231 | 2.531208992 | 2.313520208 | 2.185216904 | 1.96752812 |  | 1.426789045 | 1.742509261 | 1.426789045 | 1.209100261 | 2.781097651 | 2.563408867 | 1.51487422 | 1.297185436 | 1.694238782 | 1.476549998 | 2.40164876 | 2.183959976
665 | 0.217850849 |  | 1.55443573 | 1.336584881 | 1.228993058 | 1.232036209 | 1.623634696 | 1.405783847 | 1.983559966 | 1.765709117 | 1.799800873 | 1.581950024 | 2.536879063 | 2.319028214 | 2.191507339 | 1.97365649 |  | 1.43034339 | 1.745901541 | 1.43034339 | 1.212492541 | 2.783216476 | 2.565365627 | 1.514617205 | 1.296766356 | 1.694636106 | 1.476785257 | 2.404112577 | 2.186261728
664 | 0.2178210169 |  | 1.555827975 | 1.338007 | 1.229563475 | 1.232636 | 1.626787782 | 1.408967 | 1.986787677 | 1.768967 | 1.804025292 | 1.586204 | 2.546128511 | 2.328307 | 2.19592905 | 1.978108 |  | 1.433284283 | 1.748872 | 1.433284283 | 1.215463 | 2.79172492 | 2.573904 | 1.516147256 | 1.298326 | 1.696934104 | 1.479113 | 2.404864073 | 2.187043
663 | 0.2179242074 |  | 1.556511998 | 1.338588 | 1.230124116 | 1.233094 | 1.630166769 | 1.412243 | 1.991200089 | 1.773276 | 1.808336258 | 1.590412 | 2.553461313 | 2.335537 | 2.200851679 | 1.982927 |  | 1.436812878 | 1.752298 | 1.436812878 | 1.218889 | 2.798835039 | 2.580911 | 1.518294573 | 1.30037 | 1.696636677 | 1.478712 | 2.409165382 | 2.191241
662 | 0.2183839977 |  | 1.556732297 | 1.338348 | 1.231341243 | 1.233851 | 1.633574843 | 1.415191 | 1.994133949 | 1.77575 | 1.812696934 | 1.594313 | 2.560908318 | 2.342524 | 2.204549551 | 1.986166 |  | 1.440214872 | 1.75524 | 1.440214872 | 1.221831 | 2.798486948 | 2.580103 | 1.519869447 | 1.301485 | 1.698388934 | 1.480005 | 2.412360191 | 2.193976
661 | 0.2184712738 |  | 1.558695555 | 1.340224 | 1.232240677 | 1.234663 | 1.636036992 | 1.417566 | 1.99605298 | 1.777582 | 1.817285419 | 1.598814 | 2.566443205 | 2.347972 | 2.209922314 | 1.991451 |  | 1.443660498 | 1.758598 | 1.443660498 | 1.225189 | 2.802566051 | 2.584095 | 1.519790888 | 1.30132 | 1.700257063 | 1.481786 | 2.413140774 | 2.19467
660 | 0.2184548378 |  | 1.559815526 | 1.341361 | 1.232707024 | 1.235146 | 1.638332486 | 1.419878 | 2.003096819 | 1.784642 | 1.822027564 | 1.603573 | 2.573433399 | 2.354979 | 2.212964535 | 1.99451 |  | 1.446893096 | 1.761847 | 1.446893096 | 1.228438 | 2.805304527 | 2.58685 | 1.520496607 | 1.302042 | 1.69998455 | 1.48153 | 2.417986393 | 2.199532
659 | 0.2186115831 |  | 1.560929775 | 1.342318 | 1.233490586 | 1.235773 | 1.642037392 | 1.423426 | 2.00685215 | 1.788241 | 1.826526523 | 1.607915 | 2.581093073 | 2.362481 | 2.219916344 | 2.001305 |  | 1.449466348 | 1.764264 | 1.449466348 | 1.230855 | 2.812204838 | 2.593593 | 1.522332311 | 1.303721 | 1.700808525 | 1.482197 | 2.418291092 | 2.19968
658 | 0.2187126875 |  | 1.561388612 | 1.342676 | 1.233943939 | 1.236125 | 1.644958019 | 1.426245 | 2.009725571 | 1.791013 | 1.830330968 | 1.611618 | 2.586371899 | 2.367659 | 2.222435951 | 2.003723 |  | 1.453039408 | 1.767736 | 1.453039408 | 1.234327 | 2.819601297 | 2.600889 | 1.522718072 | 1.304005 | 1.701612353 | 1.4829 | 2.418642521 | 2.19993
657 | 0.2187636644 |  | 1.562931895 | 1.344168 | 1.234146476 | 1.236277 | 1.647194505 | 1.428431 | 2.014084578 | 1.795321 | 1.833668947 | 1.614905 | 2.593240738 | 2.374477 | 2.22722888 | 2.008465 |  | 1.455676675 | 1.770322 | 1.455676675 | 1.236913 | 2.825081825 | 2.606318 | 1.524326324 | 1.305563 | 1.704296827 | 1.485533 | 2.422381163 | 2.203617
656 | 0.2188473791 |  | 1.564313769 | 1.345466 | 1.235528588 | 1.237575 | 1.650083542 | 1.431236 | 2.017795563 | 1.798948 | 1.840238094 | 1.621391 | 2.60310936 | 2.384262 | 2.230516672 | 2.011669 |  | 1.458892703 | 1.773454 | 1.458892703 | 1.240045 | 2.826608419 | 2.607761 | 1.525251985 | 1.306405 | 1.704337955 | 1.485491 | 2.425287485 | 2.20644
655 | 0.2191926837 |  | 1.565383077 | 1.34619 | 1.23596549 | 1.237667 | 1.653630376 | 1.434438 | 2.022139788 | 1.802947 | 1.843369365 | 1.624177 | 2.609611511 | 2.390419 | 2.235925436 | 2.016733 |  | 1.462843657 | 1.77706 | 1.462843657 | 1.243651 | 2.835185051 | 2.615992 | 1.526022196 | 1.30683 | 1.705175877 | 1.485983 | 2.426751614 | 2.207559
654 | 0.2190956622 |  | 1.566180944 | 1.347085 | 1.236804724 | 1.238603 | 1.657506347 | 1.438411 | 2.02520752 | 1.806112 | 1.847999454 | 1.628904 | 2.614304543 | 2.395209 | 2.239314795 | 2.020219 |  | 1.466501355 | 1.780815 | 1.466501355 | 1.247406 | 2.835047007 | 2.615951 | 1.52749908 | 1.308403 | 1.706417203 | 1.487322 | 2.431851625 | 2.212756
653 | 0.2192406356 |  | 1.567661881 | 1.348421 | 1.238138437 | 1.239792 | 1.659183979 | 1.439943 | 2.028637171 | 1.809397 | 1.854203105 | 1.634962 | 2.625101805 | 2.405861 | 2.245853662 | 2.026613 |  | 1.469962597 | 1.784131 | 1.469962597 | 1.250722 | 2.839535475 | 2.620295 | 1.52811718 | 1.308877 | 1.707360029 | 1.488119 | 2.433449268 | 2.214209
652 | 0.219452709 |  | 1.568124056 | 1.348671347 | 1.238698006 | 1.240139297 | 1.661717653 | 1.442264944 | 2.031969309 | 1.8125166 | 1.856660366 | 1.637207657 | 2.630831718 | 2.411379009 | 2.248385429 | 2.02893272 |  | 1.472656727 | 1.786613018 | 1.472656727 | 1.253204018 | 2.84471941 | 2.625266701 | 1.529671788 | 1.310219079 | 1.708494902 | 1.489042193 | 2.434336185 | 2.214883476
651 | 0.2191197574 |  | 1.568977356 | 1.349858 | 1.239353776 | 1.241128 | 1.665139675 | 1.44602 | 2.036075592 | 1.816956 | 1.861376405 | 1.642257 | 2.634738207 | 2.415618 | 2.253492355 | 2.034373 |  | 1.477213383 | 1.791503 | 1.477213383 | 1.258094 | 2.849269152 | 2.630149 | 1.530515313 | 1.311396 | 1.709865212 | 1.490745 | 2.436276436 | 2.217157
650 | 0.2193662524 |  | 1.570503831 | 1.351138 | 1.240453124 | 1.241981 | 1.668036819 | 1.448671 | 2.039607048 | 1.820241 | 1.866202712 | 1.646836 | 2.644121885 | 2.424756 | 2.258061409 | 2.038695 |  | 1.479213715 | 1.793256 | 1.479213715 | 1.259847 | 2.850746393 | 2.63138 | 1.531785131 | 1.312419 | 1.710872412 | 1.491506 | 2.439651012 | 2.220285
649 | 0.2192618996 |  | 1.571672201 | 1.35241 | 1.240398765 | 1.242031 | 1.671759605 | 1.452498 | 2.042781115 | 1.823519 | 1.87097168 | 1.65171 | 2.649062634 | 2.429801 | 2.26386857 | 2.044607 |  | 1.48345983 | 1.797607 | 1.48345983 | 1.264198 | 2.858722448 | 2.639461 | 1.533251047 | 1.313989 | 1.71193707 | 1.492675 | 2.441784382 | 2.222522
648 | 0.21961689 |  | 1.572433591 | 1.352816701 | 1.241050243 | 1.242327353 | 1.674205542 | 1.454588652 | 2.047235727 | 1.827618837 | 1.874974489 | 1.655357599 | 2.65977788 | 2.44016099 | 2.266895771 | 2.047278881 |  | 1.486765385 | 1.800557495 | 1.486765385 | 1.267148495 | 2.861176968 | 2.641560078 | 1.533879995 | 1.314263105 | 1.712668538 | 1.493051648 | 2.446991444 | 2.227374554
647 | 0.2195820361 |  | 1.573067307 | 1.353485 | 1.242777228 | 1.244089 | 1.677031517 | 1.457449 | 2.053097963 | 1.833516 | 1.880307913 | 1.660726 | 2.66076231 | 2.44118 | 2.27204299 | 2.052461 |  | 1.489681482 | 1.803508 | 1.489681482 | 1.270099 | 2.868615627 | 2.649034 | 1.534961224 | 1.315379 | 1.714157462 | 1.494575 | 2.449184656 | 2.229603
646 | 0.2196593434 |  | 1.574528694 | 1.354869 | 1.242885113 | 1.24412 | 1.68000114 | 1.460342 | 2.055342197 | 1.835683 | 1.883408308 | 1.663749 | 2.669337034 | 2.449678 | 2.274915934 | 2.055257 |  | 1.493386149 | 1.807136 | 1.493386149 | 1.273727 | 2.871781111 | 2.652122 | 1.536082268 | 1.316423 | 1.714773536 | 1.495114 | 2.449467897 | 2.229809
645 | 0.219853282 |  | 1.575033426 | 1.355180144 | 1.244013786 | 1.245054504 | 1.682370543 | 1.462517261 | 2.059542418 | 1.839689136 | 1.888657808 | 1.668804526 | 2.676402569 | 2.456549287 | 2.280804157 | 2.060950875 |  | 1.49663043 | 1.810186148 | 1.49663043 | 1.276777148 | 2.876206636 | 2.656353354 | 1.537924409 | 1.318071127 | 1.716182828 | 1.496329546 | 2.453474998 | 2.233621716
644 | 0.2197024822 |  | 1.577290654 | 1.357588 | 1.245380998 | 1.246573 | 1.684509635 | 1.464807 | 2.063597202 | 1.843895 | 1.892873406 | 1.673171 | 2.684024572 | 2.464322 | 2.285215855 | 2.065513 |  | 1.499878526 | 1.813585 | 1.499878526 | 1.280176 | 2.883802652 | 2.6641 | 1.538627982 | 1.318925 | 1.717308402 | 1.497606 | 2.453783274 | 2.234081
643 | 0.2199325711 |  | 1.577696443 | 1.357764 | 1.245299935 | 1.246261 | 1.68891418 | 1.468982 | 2.066627979 | 1.846695 | 1.898251772 | 1.678319 | 2.690559864 | 2.470627 | 2.28875494 | 2.068822 |  | 1.502973437 | 1.81645 | 1.502973437 | 1.283041 | 2.884357214 | 2.664425 | 1.539610863 | 1.319678 | 1.719317675 | 1.499385 | 2.458744049 | 2.238811
642 | 0.2198827118 |  | 1.579537988 | 1.359655 | 1.24623239 | 1.247244 | 1.691322565 | 1.47144 | 2.071895599 | 1.852013 | 1.903590202 | 1.683707 | 2.697811127 | 2.477928 | 2.293646812 | 2.073764 |  | 1.506911159 | 1.820437 | 1.506911159 | 1.287028 | 2.889346123 | 2.669463 | 1.540930629 | 1.321048 | 1.718956113 | 1.499073 | 2.461341858 | 2.241459
641 | 0.2198041975 |  | 1.580096722 | 1.360293 | 1.247337103 | 1.248427 | 1.693703651 | 1.473899 | 2.07520175 | 1.855398 | 1.907678485 | 1.687874 | 2.70787096 | 2.488067 | 2.299794197 | 2.07999 |  | 1.510439873 | 1.824045 | 1.510439873 | 1.290636 | 2.890078306 | 2.670274 | 1.541605711 | 1.321802 | 1.720379949 | 1.500576 | 2.463934183 | 2.24413
640 | 0.2200386822 |  | 1.582176089 | 1.362137 | 1.24795413 | 1.248809 | 1.696466088 | 1.476427 | 2.078892946 | 1.858854 | 1.912211299 | 1.692173 | 2.715407133 | 2.495368 | 2.304725647 | 2.084687 |  | 1.514939547 | 1.82831 | 1.514939547 | 1.294901 | 2.897753954 | 2.677715 | 1.543090343 | 1.323052 | 1.721616507 | 1.501578 | 2.4668262 | 2.246788
639 | 0.2198183686 |  | 1.582443714 | 1.362625 | 1.248725414 | 1.249801 | 1.699143767 | 1.479325 | 2.082136393 | 1.862318 | 1.917164803 | 1.697346 | 2.722084761 | 2.502266 | 2.305902719 | 2.086084 |  | 1.516929626 | 1.83052 | 1.516929626 | 1.297111 | 2.899771452 | 2.679953 | 1.543920994 | 1.324103 | 1.72202754 | 1.502209 | 2.468756199 | 2.248938
638 | 0.2197054029 |  | 1.582559943 | 1.362855 | 1.249860168 | 1.251049 | 1.702797771 | 1.483092 | 2.088358641 | 1.868653 | 1.921641707 | 1.701936 | 2.731206894 | 2.511501 | 2.31200099 | 2.092296 |  | 1.521211028 | 1.834915 | 1.521211028 | 1.301506 | 2.903537273 | 2.683832 | 1.54656899 | 1.326864 | 1.72399807 | 1.504293 | 2.470769167 | 2.251064
637 | 0.2199518979 |  | 1.583912849 | 1.363961 | 1.250005364 | 1.250947 | 1.704922795 | 1.484971 | 2.090839386 | 1.870887 | 1.926422238 | 1.70647 | 2.73624754 | 2.516296 | 2.316945314 | 2.096993 |  | 1.524487495 | 1.837945 | 1.524487495 | 1.304536 | 2.904003382 | 2.684051 | 1.546632528 | 1.326681 | 1.725119829 | 1.505168 | 2.473719597 | 2.253768
636 | 0.2199095488 |  | 1.58627224 | 1.366363 | 1.251340866 | 1.252325 | 1.708438396 | 1.488529 | 2.094737053 | 1.874828 | 1.932276845 | 1.712367 | 2.743550777 | 2.523641 | 2.321806908 | 2.101897 |  | 1.527111888 | 1.840611 | 1.527111888 | 1.307202 | 2.916541576 | 2.696632 | 1.548860073 | 1.328951 | 1.727046967 | 1.507137 | 2.476028681 | 2.256119
635 | 0.2197239101 |  | 1.586683393 | 1.366959 | 1.251617789 | 1.252788 | 1.710687637 | 1.490964 | 2.099526644 | 1.879803 | 1.936171889 | 1.716448 | 2.752542734 | 2.532819 | 2.325656176 | 2.105932 |  | 1.53202951 | 1.845715 | 1.53202951 | 1.312306 | 2.916774273 | 2.69705 | 1.549703836 | 1.32998 | 1.727940559 | 1.508217 | 2.478983164 | 2.259259
634 | 0.2197988331 |  | 1.588494539 | 1.368696 | 1.251773596 | 1.252869 | 1.71396482 | 1.494166 | 2.102874994 | 1.883076 | 1.941328049 | 1.721529 | 2.75771594 | 2.537917 | 2.330025196 | 2.110226 |  | 1.535331488 | 1.848942 | 1.535331488 | 1.315533 | 2.918081999 | 2.698283 | 1.550949693 | 1.331151 | 1.729050398 | 1.509252 | 2.482134581 | 2.262336
633 | 0.2196404189 |  | 1.588994622 | 1.369354 | 1.253229499 | 1.254483 | 1.716486931 | 1.496847 | 2.107237816 | 1.887597 | 1.946703196 | 1.727063 | 2.764312744 | 2.544672 | 2.335806131 | 2.116166 |  | 1.538616538 | 1.852385 | 1.538616538 | 1.318976 | 2.923387289 | 2.703747 | 1.552577615 | 1.332937 | 1.730088353 | 1.510448 | 2.483633995 | 2.263994
632 | 0.2198484391 |  | 1.590655446 | 1.370807 | 1.252714157 | 1.25376 | 1.718352675 | 1.498504 | 2.111272097 | 1.891424 | 1.952058673 | 1.73221 | 2.77150774 | 2.551659 | 2.339262724 | 2.119414 |  | 1.542328954 | 1.85589 | 1.542328954 | 1.322481 | 2.928293228 | 2.708445 | 1.553677678 | 1.333829 | 1.73236084 | 1.512512 | 2.486861944 | 2.267014
631 | 0.2196587026 |  | 1.592162609 | 1.372504 | 1.254218698 | 1.255454 | 1.720923901 | 1.501265 | 2.117577791 | 1.897919 | 1.956682324 | 1.737024 | 2.780085087 | 2.560426 | 2.343626976 | 2.123968 |  | 1.546463966 | 1.860214 | 1.546463966 | 1.326805 | 2.934344769 | 2.714686 | 1.55454576 | 1.334887 | 1.732904196 | 1.513245 | 2.490692616 | 2.271034
630 | 0.2198598534 |  | 1.592470169 | 1.37261 | 1.254716396 | 1.255751 | 1.72481215 | 1.504952 | 2.121340513 | 1.901481 | 1.961231232 | 1.741371 | 2.789401293 | 2.569541 | 2.350066423 | 2.130207 |  | 1.55078578 | 1.864335 | 1.55078578 | 1.330926 | 2.942966461 | 2.723107 | 1.555612326 | 1.335752 | 1.735129952 | 1.51527 | 2.495109081 | 2.275249
629 | 0.219577834 |  | 1.594141483 | 1.374563649 | 1.25557065 | 1.256886816 | 1.726521492 | 1.506943658 | 2.125118017 | 1.905540183 | 1.967577338 | 1.747999504 | 2.79113102 | 2.571553186 | 2.352655411 | 2.133077577 |  | 1.554690003 | 1.868521169 | 1.554690003 | 1.335112169 | 2.942660332 | 2.723082498 | 1.558699608 | 1.339121774 | 1.735202909 | 1.515625075 | 2.497003794 | 2.27742596
628 | 0.2197314203 |  | 1.595242381 | 1.375511 | 1.256402731 | 1.257565 | 1.729740739 | 1.510009 | 2.127955437 | 1.908224 | 1.972145796 | 1.752414 | 2.804032564 | 2.584301 | 2.358332634 | 2.138601 |  | 1.557665229 | 1.871343 | 1.557665229 | 1.337934 | 2.949774027 | 2.730043 | 1.559175372 | 1.339444 | 1.737379789 | 1.517648 | 2.496764898 | 2.277033
627 | 0.219493553 |  | 1.597360373 | 1.37786682 | 1.256673098 | 1.258073545 | 1.733291984 | 1.513798431 | 2.134406328 | 1.914912775 | 1.97732389 | 1.757830337 | 2.810785532 | 2.591291979 | 2.362057209 | 2.142563656 |  | 1.561784387 | 1.875699834 | 1.561784387 | 1.342290834 | 2.95562005 | 2.736126497 | 1.560447931 | 1.340954378 | 1.738635778 | 1.519142225 | 2.502899647 | 2.283406094
626 | 0.2194014788 |  | 1.597838163 | 1.378437 | 1.257439137 | 1.258932 | 1.734834194 | 1.515433 | 2.13595438 | 1.916553 | 1.981380224 | 1.761979 | 2.817158222 | 2.597757 | 2.367999554 | 2.148598 |  | 1.566246867 | 1.880254 | 1.566246867 | 1.346845 | 2.952906847 | 2.733505 | 1.561509013 | 1.342108 | 1.740219235 | 1.520818 | 2.505785227 | 2.286384
625 | 0.2193504274 |  | 1.5990628 | 1.379712 | 1.258133054 | 1.259677 | 1.737645864 | 1.518295 | 2.141945601 | 1.922595 | 1.988751531 | 1.769401 | 2.82631588 | 2.606965 | 2.374081373 | 2.154731 |  | 1.570371389 | 1.88443 | 1.570371389 | 1.351021 | 2.957251787 | 2.737901 | 1.563255787 | 1.343905 | 1.74173677 | 1.522386 | 2.508023739 | 2.288673
624 | 0.2193304449 |  | 1.60043335 | 1.381103 | 1.257578373 | 1.259142 | 1.741575122 | 1.522245 | 2.145289421 | 1.925959 | 1.995303988 | 1.775974 | 2.837732077 | 2.618402 | 2.374956846 | 2.155626 |  | 1.573886991 | 1.887966 | 1.573886991 | 1.354557 | 2.969843626 | 2.750513 | 1.564905167 | 1.345575 | 1.744006276 | 1.524676 | 2.515048265 | 2.295718
623 | 0.2191930264 |  | 1.602284551 | 1.383092 | 1.258553147 | 1.260254 | 1.744325519 | 1.525132 | 2.148658514 | 1.929465 | 1.999137044 | 1.779944 | 2.843666792 | 2.624474 | 2.383346558 | 2.164154 |  | 1.578627586 | 1.892844 | 1.578627586 | 1.359435 | 2.973368406 | 2.754175 | 1.567039609 | 1.347847 | 1.744062066 | 1.524869 | 2.513367176 | 2.294174
622 | 0.2190470099 |  | 1.603423238 | 1.384376 | 1.259305954 | 1.261153 | 1.746023536 | 1.526977 | 2.153785467 | 1.934738 | 2.005177021 | 1.78613 | 2.849237442 | 2.63019 | 2.386758804 | 2.167712 |  | 1.582675695 | 1.897038 | 1.582675695 | 1.363629 | 2.975870848 | 2.756824 | 1.567950368 | 1.348903 | 1.746523499 | 1.527476 | 2.517577648 | 2.298531
621 | 0.21891886 |  | 1.605063081 | 1.386144221 | 1.259444118 | 1.261419258 | 1.750588298 | 1.531669438 | 2.158361197 | 1.939442337 | 2.00950861 | 1.79058975 | 2.858053446 | 2.639134586 | 2.394058704 | 2.175139844 |  | 1.587144494 | 1.901634634 | 1.587144494 | 1.368225634 | 2.979853153 | 2.760934293 | 1.57032156 | 1.3514027 | 1.746628404 | 1.527709544 | 2.524077654 | 2.305158794
620 | 0.2186956853 |  | 1.606030345 | 1.387335 | 1.260497808 | 1.262696 | 1.754081607 | 1.535386 | 2.162267923 | 1.943572 | 2.015342951 | 1.796647 | 2.862277508 | 2.643582 | 2.396544933 | 2.177849 |  | 1.591307163 | 1.90602 | 1.591307163 | 1.372611 | 2.983247519 | 2.764552 | 1.572550178 | 1.353854 | 1.749421597 | 1.530726 | 2.524989843 | 2.306294
619 | 0.2187178731 |  | 1.608575821 | 1.389858 | 1.260267735 | 1.262444 | 1.756502509 | 1.537785 | 2.168410063 | 1.949692 | 2.021679878 | 1.802962 | 2.866458416 | 2.647741 | 2.403551579 | 2.184834 |  | 1.595279694 | 1.909971 | 1.595279694 | 1.376562 | 2.989645004 | 2.770927 | 1.573940158 | 1.355222 | 1.750296235 | 1.531578 | 2.530414581 | 2.311697
618 | 0.218664676 |  | 1.610840678 | 1.392176002 | 1.260604978 | 1.262834302 | 1.759349585 | 1.540684909 | 2.171638727 | 1.952974051 | 2.027404785 | 1.808740109 | 2.884806871 | 2.666142195 | 2.406928301 | 2.188263625 |  | 1.600603819 | 1.915348143 | 1.600603819 | 1.381939143 | 2.997086048 | 2.778421372 | 1.576018929 | 1.357354253 | 1.751689553 | 1.533024877 | 2.531815529 | 2.313150853
617 | 0.2186147422 |  | 1.611714482 | 1.3931 | 1.260829091 | 1.263108 | 1.762765408 | 1.544151 | 2.177670717 | 1.959056 | 2.034337521 | 1.815723 | 2.885809422 | 2.667195 | 2.412778854 | 2.194164 |  | 1.60452354 | 1.919318 | 1.60452354 | 1.385909 | 3.001396418 | 2.782782 | 1.576426983 | 1.357812 | 1.753105879 | 1.534491 | 2.53836751 | 2.319753
616 | 0.2184148878 |  | 1.612731934 | 1.394317 | 1.262190342 | 1.264669 | 1.766881824 | 1.548467 | 2.180464029 | 1.962049 | 2.040246487 | 1.821832 | 2.89979291 | 2.681378 | 2.417745829 | 2.199331 |  | 1.608720541 | 1.923715 | 1.608720541 | 1.390306 | 3.00979948 | 2.791385 | 1.57896173 | 1.360547 | 1.755654216 | 1.537239 | 2.540669203 | 2.322254
615 | 0.2183706313 |  | 1.614474893 | 1.396104 | 1.262423992 | 1.264947 | 1.769163609 | 1.550793 | 2.186921358 | 1.968551 | 2.0461092 | 1.827739 | 2.903687 | 2.685316 | 2.421921492 | 2.203551 |  | 1.61346221 | 1.928501 | 1.61346221 | 1.395092 | 3.013931274 | 2.795561 | 1.580151439 | 1.361781 | 1.757194996 | 1.538824 | 2.542928934 | 2.324558
614 | 0.2179328501 |  | 1.61668992 | 1.398757 | 1.262307286 | 1.265268 | 1.773158908 | 1.555226 | 2.191939592 | 1.974007 | 2.051571131 | 1.833638 | 2.917367458 | 2.699435 | 2.430553913 | 2.212621 |  | 1.617777467 | 1.933254 | 1.617777467 | 1.399845 | 3.020563841 | 2.802631 | 1.581881762 | 1.363949 | 1.758290529 | 1.540358 | 2.545620441 | 2.327688
613 | 0.2180214971 |  | 1.617851973 | 1.39983 | 1.263220549 | 1.266093 | 1.775942683 | 1.557921 | 2.196686506 | 1.978665 | 2.055789471 | 1.837768 | 2.92314291 | 2.705121 | 2.434468508 | 2.216447 |  | 1.623099685 | 1.938487 | 1.623099685 | 1.405078 | 3.025118113 | 2.807097 | 1.584947705 | 1.366926 | 1.760213852 | 1.542192 | 2.547164679 | 2.329143
612 | 0.2178378999 |  | 1.618674874 | 1.400837 | 1.263509393 | 1.266565 | 1.77812171 | 1.560284 | 2.19871068 | 1.980873 | 2.065021515 | 1.847184 | 2.932610035 | 2.714772 | 2.441876411 | 2.224039 |  | 1.628136635 | 1.943708 | 1.628136635 | 1.410299 | 3.031796694 | 2.813959 | 1.585425854 | 1.367588 | 1.762040734 | 1.544203 | 2.551057816 | 2.33322
611 | 0.2176027298 |  | 1.621052265 | 1.40345 | 1.264591813 | 1.267883 | 1.783378959 | 1.565776 | 2.205506086 | 1.987903 | 2.068824053 | 1.851221 | 2.941435575 | 2.723833 | 2.444018126 | 2.226415 |  | 1.632336617 | 1.948143 | 1.632336617 | 1.414734 | 3.03695631 | 2.819354 | 1.587919712 | 1.370317 | 1.763610005 | 1.546007 | 2.555805445 | 2.338203
610 | 0.2175425291 |  | 1.623230696 | 1.405688 | 1.265079379 | 1.268431 | 1.785976529 | 1.568434 | 2.209400654 | 1.991858 | 2.07747221 | 1.85993 | 2.947225809 | 2.729683 | 2.448075533 | 2.230533 |  | 1.637036681 | 1.952903 | 1.637036681 | 1.419494 | 3.042818785 | 2.825276 | 1.589870334 | 1.372328 | 1.765302896 | 1.54776 | 2.558883429 | 2.341341
609 | 0.2173402309 |  | 1.624121308 | 1.406781 | 1.266027927 | 1.269582 | 1.789292574 | 1.571952 | 2.216270685 | 1.99893 | 2.082098722 | 1.864758 | 2.955760241 | 2.73842 | 2.455609322 | 2.238269 |  | 1.641533971 | 1.957603 | 1.641533971 | 1.424194 | 3.042653084 | 2.825313 | 1.591394901 | 1.374055 | 1.768059254 | 1.550719 | 2.564477682 | 2.347137
608 | 0.2170733213 |  | 1.62475872 | 1.407685 | 1.266974688 | 1.270795 | 1.7916224 | 1.574549 | 2.21958065 | 2.002507 | 2.090264559 | 1.873191 | 2.964779377 | 2.747706 | 2.459246635 | 2.242173 |  | 1.646126986 | 1.962463 | 1.646126986 | 1.429054 | 3.05330801 | 2.836235 | 1.593435168 | 1.376362 | 1.769125223 | 1.552052 | 2.568382502 | 2.351309
607 | 0.2171309739 |  | 1.626467943 | 1.409337 | 1.267828345 | 1.271591 | 1.794606328 | 1.577475 | 2.224805593 | 2.007675 | 2.095044136 | 1.877913 | 2.977246761 | 2.760116 | 2.468039989 | 2.250909 |  | 1.650567532 | 1.966846 | 1.650567532 | 1.433437 | 3.055722713 | 2.838592 | 1.596009851 | 1.378879 | 1.771204829 | 1.554074 | 2.570775032 | 2.353644
606 | 0.2166941762 |  | 1.62861073 | 1.411917 | 1.269462585 | 1.273662 | 1.797419071 | 1.580725 | 2.228502035 | 2.011808 | 2.101662397 | 1.884968 | 2.984689713 | 2.767996 | 2.472933769 | 2.25624 |  | 1.65580821 | 1.972523 | 1.65580821 | 1.439114 | 3.062205791 | 2.845512 | 1.596434951 | 1.379741 | 1.772838116 | 1.556144 | 2.573326349 | 2.356632
605 | 0.2166214138 |  | 1.628853798 | 1.412232 | 1.269754529 | 1.274027 | 1.799888492 | 1.583267 | 2.233185053 | 2.016564 | 2.108582497 | 1.891961 | 2.989956856 | 2.773335 | 2.478872538 | 2.262251 |  | 1.659797311 | 1.976585 | 1.659797311 | 1.443176 | 3.064999104 | 2.848378 | 1.598760486 | 1.382139 | 1.774336219 | 1.557715 | 2.579810381 | 2.363189
604 | 0.216475606 |  | 1.631009698 | 1.414534092 | 1.271335602 | 1.275753996 | 1.801454067 | 1.584978461 | 2.240639687 | 2.024164081 | 2.114481211 | 1.898005605 | 3.001623154 | 2.785147548 | 2.482366323 | 2.265890717 |  | 1.664938807 | 1.981872201 | 1.664938807 | 1.448463201 | 3.071105957 | 2.854630351 | 1.601961851 | 1.385486245 | 1.77571106 | 1.559235454 | 2.584976196 | 2.36850059
603 | 0.2161176801 |  | 1.632373691 | 1.416256 | 1.27282548 | 1.277602 | 1.804813623 | 1.588696 | 2.243583202 | 2.027466 | 2.120415449 | 1.904298 | 3.006080389 | 2.789963 | 2.488811493 | 2.272694 |  | 1.669819832 | 1.987111 | 1.669819832 | 1.453702 | 3.071954727 | 2.855837 | 1.601553798 | 1.385436 | 1.778173327 | 1.562056 | 2.587450504 | 2.371333
602 | 0.2158052772 |  | 1.633356333 | 1.417551 | 1.273957253 | 1.279046 | 1.806498647 | 1.590693 | 2.249888897 | 2.034084 | 2.126861334 | 1.911056 | 3.017985344 | 2.80218 | 2.495550394 | 2.279745 |  | 1.674782515 | 1.992386 | 1.674782515 | 1.458977 | 3.080600739 | 2.864795 | 1.604647279 | 1.388842 | 1.78038764 | 1.564582 | 2.590805054 | 2.375
601 | 0.2154310197 |  | 1.634872317 | 1.419441 | 1.275117636 | 1.280581 | 1.807727098 | 1.592296 | 2.253268003 | 2.037837 | 2.133293152 | 1.917862 | 3.025068283 | 2.809637 | 2.500705481 | 2.285274 |  | 1.679394126 | 1.997372 | 1.679394126 | 1.463963 | 3.087174654 | 2.871744 | 1.606796861 | 1.391366 | 1.78235817 | 1.566927 | 2.597066164 | 2.381635
600 | 0.2150494009 |  | 1.635129333 | 1.42008 | 1.276360869 | 1.282205 | 1.809738755 | 1.594689 | 2.258270741 | 2.043221 | 2.14097333 | 1.925924 | 3.036027193 | 2.820978 | 2.50632906 | 2.29128 |  | 1.684531569 | 2.002891 | 1.684531569 | 1.469482 | 3.095474243 | 2.880425 | 1.608561039 | 1.393512 | 1.784223676 | 1.569174 | 2.595324039 | 2.380275
599 | 0.2148758024 |  | 1.636964679 | 1.422089 | 1.277411699 | 1.28343 | 1.810860276 | 1.595984 | 2.262415648 | 2.04754 | 2.148104668 | 1.933229 | 3.044162273 | 2.829286 | 2.514985323 | 2.30011 |  | 1.689071536 | 2.007605 | 1.689071536 | 1.474196 | 3.094860077 | 2.879984 | 1.610947251 | 1.396071 | 1.785710931 | 1.570835 | 2.603619337 | 2.388744
598 | 0.2145965397 |  | 1.638985515 | 1.424389 | 1.277933121 | 1.284231 | 1.814078689 | 1.599482 | 2.268404007 | 2.053807 | 2.154061556 | 1.939465 | 3.053635597 | 2.839039 | 2.518482208 | 2.303886 |  | 1.694485068 | 2.013298 | 1.694485068 | 1.479889 | 3.097516775 | 2.88292 | 1.613398433 | 1.398802 | 1.787652969 | 1.573056 | 2.60975337 | 2.395157
597 | 0.2143663764 |  | 1.639915109 | 1.425549 | 1.279272556 | 1.2858 | 1.816516995 | 1.602151 | 2.273195267 | 2.058829 | 2.160784721 | 1.946418 | 3.059313536 | 2.844947 | 2.526064157 | 2.311698 |  | 1.700465918 | 2.019509 | 1.700465918 | 1.4861 | 3.09996438 | 2.885598 | 1.615676641 | 1.40131 | 1.788569212 | 1.574203 | 2.608875036 | 2.394509
596 | 0.2136517018 |  | 1.641494632 | 1.427843 | 1.280143738 | 1.287386 | 1.818480611 | 1.604829 | 2.278687 | 2.065035 | 2.168278217 | 1.954627 | 3.079900026 | 2.866248 | 2.535205603 | 2.321554 |  | 1.704051137 | 2.023808 | 1.704051137 | 1.490399 | 3.110908747 | 2.897257 | 1.616479516 | 1.402828 | 1.792167306 | 1.578516 | 2.613338947 | 2.399687
595 | 0.2134051174 |  | 1.642393112 | 1.428988 | 1.281403542 | 1.288892 | 1.820341587 | 1.606936 | 2.283868074 | 2.070463 | 2.175919056 | 1.962514 | 3.080575228 | 2.86717 | 2.53790307 | 2.324498 |  | 1.709827662 | 2.029832 | 1.709827662 | 1.496423 | 3.115211964 | 2.901807 | 1.618925929 | 1.405521 | 1.792715907 | 1.579311 | 2.619012117 | 2.405607
594 | 0.2132383138 |  | 1.644984007 | 1.431746 | 1.282364488 | 1.29002 | 1.822496772 | 1.609258 | 2.290040016 | 2.076802 | 2.183033943 | 1.969796 | 3.094020128 | 2.880782 | 2.543552399 | 2.330314 |  | 1.715142846 | 2.035314 | 1.715142846 | 1.501905 | 3.123246908 | 2.910009 | 1.620045185 | 1.406807 | 1.797038913 | 1.583801 | 2.624392033 | 2.411154
593 | 0.2124149501 |  | 1.645708799 | 1.433294 | 1.283580303 | 1.292059 | 1.825954199 | 1.613539 | 2.293879032 | 2.081464 | 2.189397573 | 1.976983 | 3.098912716 | 2.886498 | 2.551461458 | 2.339047 |  | 1.720464349 | 2.041458 | 1.720464349 | 1.508049 | 3.127934217 | 2.915519 | 1.622909784 | 1.410495 | 1.797796249 | 1.585381 | 2.624888182 | 2.412473
592 | 0.212128818 |  | 1.646943927 | 1.434815109 | 1.284186959 | 1.292952141 | 1.829288125 | 1.617159307 | 2.299766779 | 2.087637961 | 2.196229219 | 1.984100401 | 3.110649586 | 2.898520768 | 2.561284304 | 2.349155486 |  | 1.725732565 | 2.047012747 | 1.725732565 | 1.513603747 | 3.129502773 | 2.917373955 | 1.625461459 | 1.413332641 | 1.800922155 | 1.588793337 | 2.631339788 | 2.41921097
591 | 0.2116561383 |  | 1.649644017 | 1.437988 | 1.284784555 | 1.294022 | 1.831773162 | 1.620117 | 2.302183867 | 2.090528 | 2.203348637 | 1.991692 | 3.114774704 | 2.903119 | 2.568704605 | 2.357048 |  | 1.731707811 | 2.053461 | 1.731707811 | 1.520052 | 3.135531902 | 2.923876 | 1.627246618 | 1.41559 | 1.802028179 | 1.590372 | 2.635875702 | 2.42422
590 | 0.2113680243 |  | 1.651189923 | 1.439822 | 1.286195755 | 1.295722 | 1.835953712 | 1.624586 | 2.309940815 | 2.098573 | 2.212315083 | 2.000947 | 3.130922318 | 2.919554 | 2.575110435 | 2.363742 |  | 1.736599684 | 2.058641 | 1.736599684 | 1.525232 | 3.144868851 | 2.933501 | 1.63042748 | 1.419059 | 1.80448091 | 1.593113 | 2.644976854 | 2.433609
589 | 0.2107885331 |  | 1.652214408 | 1.441426 | 1.287101746 | 1.297207 | 1.83835268 | 1.627564 | 2.313378334 | 2.10259 | 2.217582226 | 2.006794 | 3.13486886 | 2.92408 | 2.582774401 | 2.371986 |  | 1.743307114 | 2.065928 | 1.743307114 | 1.532519 | 3.151885033 | 2.941096 | 1.632649064 | 1.421861 | 1.806058168 | 1.59527 | 2.645028591 | 2.43424
588 | 0.2105741352 |  | 1.654680371 | 1.444106 | 1.287214875 | 1.297535 | 1.841203332 | 1.630629 | 2.319899321 | 2.109325 | 2.227586031 | 2.017012 | 3.160411358 | 2.949837 | 2.589764357 | 2.37919 |  | 1.748489738 | 2.071325 | 1.748489738 | 1.537916 | 3.167700291 | 2.957126 | 1.63335681 | 1.422783 | 1.809037328 | 1.598463 | 2.653002739 | 2.442429
587 | 0.2098045498 |  | 1.657133698 | 1.447329 | 1.287929654 | 1.299019 | 1.84561348 | 1.635809 | 2.325687647 | 2.115883 | 2.233646154 | 2.023842 | 3.15989542 | 2.950091 | 2.595551252 | 2.385747 |  | 1.75413394 | 2.077738 | 1.75413394 | 1.544329 | 3.163154602 | 2.95335 | 1.635875463 | 1.426071 | 1.809093833 | 1.599289 | 2.653927565 | 2.444123
586 | 0.2096056491 |  | 1.657416582 | 1.447811 | 1.289834976 | 1.301123 | 1.8501966 | 1.640591 | 2.32954812 | 2.119942 | 2.240719795 | 2.031114 | 3.173883438 | 2.964278 | 2.608063698 | 2.398458 |  | 1.760130644 | 2.083934 | 1.760130644 | 1.550525 | 3.171766758 | 2.962161 | 1.638486028 | 1.42888 | 1.811765432 | 1.60216 | 2.660118341 | 2.450513
585 | 0.2090541422 |  | 1.660278678 | 1.451225 | 1.291318774 | 1.303159 | 1.852956891 | 1.643903 | 2.336066484 | 2.127012 | 2.248793364 | 2.039739 | 3.180562019 | 2.971508 | 2.613964319 | 2.40491 |  | 1.764520884 | 2.088876 | 1.764520884 | 1.555467 | 3.186503649 | 2.97745 | 1.64001739 | 1.430963 | 1.814197898 | 1.605144 | 2.663791418 | 2.454737
584 | 0.2083715647 |  | 1.662165165 | 1.453794 | 1.292576909 | 1.305099 | 1.856647968 | 1.648276 | 2.339327574 | 2.130956 | 2.257397175 | 2.049026 | 3.198303938 | 2.989932 | 2.626042366 | 2.417671 |  | 1.772831917 | 2.097869 | 1.772831917 | 1.56446 | 3.183325529 | 2.974954 | 1.642159939 | 1.433788 | 1.816551447 | 1.60818 | 2.67128849 | 2.462917
583 | 0.2080115229 |  | 1.66390419 | 1.455893 | 1.293343663 | 1.306226 | 1.858957648 | 1.650946 | 2.346591949 | 2.13858 | 2.265484095 | 2.057473 | 3.216666698 | 3.008655 | 2.637538433 | 2.429527 |  | 1.777909994 | 2.103307 | 1.777909994 | 1.569898 | 3.193864822 | 2.985853 | 1.64549458 | 1.437483 | 1.817751884 | 1.60974 | 2.676939487 | 2.468928
582 | 0.2075904757 |  | 1.665973425 | 1.458383 | 1.294515491 | 1.307819 | 1.863317966 | 1.655727 | 2.349509001 | 2.141919 | 2.271879196 | 2.064289 | 3.218305111 | 3.010715 | 2.645356894 | 2.437766 |  | 1.783127666 | 2.108946 | 1.783127666 | 1.575537 | 3.199193478 | 2.991603 | 1.64797163 | 1.440381 | 1.820729375 | 1.613139 | 2.681823015 | 2.474233
581 | 0.2071695179 |  | 1.667402387 | 1.460233 | 1.29612112 | 1.309846 | 1.867513299 | 1.660344 | 2.354822397 | 2.147653 | 2.280863047 | 2.073694 | 3.227183104 | 3.020014 | 2.653949499 | 2.44678 |  | 1.788545728 | 2.114785 | 1.788545728 | 1.581376 | 3.20213604 | 2.994967 | 1.649860978 | 1.442691 | 1.82164073 | 1.614471 | 2.684790611 | 2.477621
580 | 0.2065456957 |  | 1.66873312 | 1.462187 | 1.297723055 | 1.312071 | 1.871663809 | 1.665118 | 2.364132881 | 2.157587 | 2.289501429 | 2.082956 | 3.243191719 | 3.036646 | 2.666430473 | 2.459885 |  | 1.795163512 | 2.122027 | 1.795163512 | 1.588618 | 3.2206738 | 3.014128 | 1.653082132 | 1.446536 | 1.825374365 | 1.618829 | 2.692175627 | 2.48563
579 | 0.205818817 |  | 1.671306014 | 1.465487197 | 1.298445821 | 1.313521004 | 1.874380469 | 1.668561652 | 2.368474483 | 2.162655666 | 2.296192408 | 2.090373591 | 3.259928465 | 3.054109648 | 2.673300982 | 2.467482165 |  | 1.8005656 | 2.128155783 | 1.8005656 | 1.594746783 | 3.215904474 | 3.010085657 | 1.654564261 | 1.448745444 | 1.826928854 | 1.621110037 | 2.697570086 | 2.491751269
578 | 0.20538041 |  | 1.673803926 | 1.468423516 | 1.300537229 | 1.316050819 | 1.87797308 | 1.67259267 | 2.372649431 | 2.167269021 | 2.305655479 | 2.100275069 | 3.279905796 | 3.074525386 | 2.686717749 | 2.481337339 |  | 1.80652082 | 2.13454941 | 1.80652082 | 1.60114041 | 3.2260499 | 3.02066949 | 1.656918406 | 1.451537996 | 1.829126358 | 1.623745948 | 2.700997829 | 2.495617419
577 | 0.2048477232 |  | 1.675691843 | 1.470844 | 1.302261591 | 1.318308 | 1.880266786 | 1.675419 | 2.377403975 | 2.172556 | 2.310427427 | 2.10558 | 3.288372755 | 3.083525 | 2.696428776 | 2.491581 |  | 1.811303973 | 2.139865 | 1.811303973 | 1.606456 | 3.231791973 | 3.026944 | 1.659493208 | 1.454645 | 1.82933569 | 1.624488 | 2.707110643 | 2.502263
576 | 0.2041235864 |  | 1.676036716 | 1.471913 | 1.302765965 | 1.319536 | 1.884920835 | 1.680797 | 2.38234067 | 2.178217 | 2.318839073 | 2.114715 | 3.293780804 | 3.089657 | 2.711884975 | 2.507761 |  | 1.81936729 | 2.148653 | 1.81936729 | 1.615244 | 3.249126911 | 3.045003 | 1.663531184 | 1.459408 | 1.832573295 | 1.62845 | 2.713660479 | 2.509537
575 | 0.2037100643 |  | 1.679099679 | 1.47539 | 1.30493772 | 1.322122 | 1.887643218 | 1.683933 | 2.388870239 | 2.18516 | 2.329988718 | 2.126279 | 3.311270475 | 3.10756 | 2.719637156 | 2.515927 |  | 1.825996041 | 2.155695 | 1.825996041 | 1.622286 | 3.243587017 | 3.039877 | 1.665903211 | 1.462193 | 1.833718181 | 1.630008 | 2.715986967 | 2.512277
574 | 0.2031747401 |  | 1.680784106 | 1.477609 | 1.305711985 | 1.323431 | 1.891772628 | 1.688598 | 2.390246391 | 2.187072 | 2.336907625 | 2.133733 | 3.320373297 | 3.117199 | 2.728729725 | 2.525555 |  | 1.830979705 | 2.161214 | 1.830979705 | 1.627805 | 3.260076284 | 3.056902 | 1.668216467 | 1.465042 | 1.836669564 | 1.633495 | 2.721414804 | 2.51824
573 | 0.2026055008 |  | 1.680747151 | 1.478142 | 1.308049917 | 1.326338 | 1.895585179 | 1.69298 | 2.396875858 | 2.19427 | 2.342999935 | 2.140394 | 3.340105534 | 3.1375 | 2.742502928 | 2.539897 |  | 1.835653782 | 2.166457 | 1.835653782 | 1.633048 | 3.259627819 | 3.057022 | 1.670028687 | 1.467423 | 1.839402199 | 1.636797 | 2.728131533 | 2.525526
572 | 0.201993227 |  | 1.682713985 | 1.480720758 | 1.309161305 | 1.328062078 | 1.897572041 | 1.695578814 | 2.402253151 | 2.200259924 | 2.352466345 | 2.150473118 | 3.34002161 | 3.138028383 | 2.757268429 | 2.555275202 |  | 1.842125535 | 2.173541308 | 1.842125535 | 1.640132308 | 3.26295042 | 3.060957193 | 1.672009468 | 1.470016241 | 1.840819597 | 1.63882637 | 2.733755589 | 2.531762362
571 | 0.2014188617 |  | 1.685294747 | 1.483876 | 1.309533477 | 1.329009 | 1.901346207 | 1.699927 | 2.405318022 | 2.203899 | 2.360427618 | 2.159009 | 3.365282297 | 3.163863 | 2.769255877 | 2.567837 |  | 1.846993089 | 2.178983 | 1.846993089 | 1.645574 | 3.280786276 | 3.079367 | 1.675255775 | 1.473837 | 1.843140364 | 1.641722 | 2.742206573 | 2.540788
570 | 0.2008566856 |  | 1.687007666 | 1.486151 | 1.311541796 | 1.331579 | 1.903399348 | 1.702543 | 2.414458513 | 2.213602 | 2.367170811 | 2.166314 | 3.378835678 | 3.177979 | 2.782576799 | 2.58172 |  | 1.853403807 | 2.185956 | 1.853403807 | 1.652547 | 3.279718399 | 3.078862 | 1.677329779 | 1.476473 | 1.846142292 | 1.645286 | 2.739299774 | 2.538443
569 | 0.2004481405 |  | 1.69099462 | 1.490546 | 1.311287165 | 1.331733 | 1.90960288 | 1.709155 | 2.415971756 | 2.215524 | 2.377289534 | 2.176841 | 3.393213034 | 3.192765 | 2.788600445 | 2.588152 |  | 1.860780597 | 2.193741 | 1.860780597 | 1.660332 | 3.291345835 | 3.090898 | 1.682997704 | 1.48255 | 1.848765135 | 1.648317 | 2.750245571 | 2.549797
568 | 0.2001635134 |  | 1.691453695 | 1.49129 | 1.312574506 | 1.333305 | 1.912247062 | 1.712084 | 2.42042017 | 2.220257 | 2.386188745 | 2.186025 | 3.403016806 | 3.202853 | 2.799485207 | 2.599322 |  | 1.865710855 | 2.198956 | 1.865710855 | 1.665547 | 3.304005146 | 3.103842 | 1.683544397 | 1.483381 | 1.852120996 | 1.651957 | 2.754308462 | 2.554145
567 | 0.1995752752 |  | 1.694074512 | 1.494499 | 1.312593699 | 1.333912 | 1.915400982 | 1.715826 | 2.425243855 | 2.225669 | 2.390850544 | 2.191275 | 3.398121834 | 3.198547 | 2.813264132 | 2.613689 |  | 1.874475837 | 2.20831 | 1.874475837 | 1.674901 | 3.300978422 | 3.101403 | 1.686606646 | 1.487031 | 1.854877472 | 1.655302 | 2.75643611 | 2.556861
566 | 0.1987782568 |  | 1.695886254 | 1.497108 | 1.314084649 | 1.3362 | 1.920801282 | 1.722023 | 2.429489613 | 2.230711 | 2.40267396 | 2.203896 | 3.420572758 | 3.221795 | 2.821321487 | 2.622543 |  | 1.877818823 | 2.21245 | 1.877818823 | 1.679041 | 3.308334112 | 3.109556 | 1.689247966 | 1.49047 | 1.856146216 | 1.657368 | 2.762127638 | 2.563349
565 | 0.1986512095 |  | 1.697370887 | 1.49872 | 1.315892339 | 1.338135 | 1.919029593 | 1.720378 | 2.435657263 | 2.237006 | 2.407880545 | 2.209229 | 3.436240673 | 3.237589 | 2.832836866 | 2.634186 |  | 1.883906126 | 2.218664 | 1.883906126 | 1.685255 | 3.306905985 | 3.108255 | 1.692064166 | 1.493413 | 1.856847286 | 1.658196 | 2.770908117 | 2.572257
564 | 0.1978126764 |  | 1.699349403 | 1.501537 | 1.315582633 | 1.338664 | 1.92386961 | 1.726057 | 2.435426235 | 2.237614 | 2.414845943 | 2.217033 | 3.454448938 | 3.256636 | 2.850114107 | 2.652301 |  | 1.890019059 | 2.225615 | 1.890019059 | 1.692206 | 3.325928211 | 3.128116 | 1.694877028 | 1.497064 | 1.861596107 | 1.663783 | 2.777125597 | 2.579313
563 | 0.1969224066 |  | 1.699996948 | 1.503075 | 1.317238331 | 1.34121 | 1.929059982 | 1.732138 | 2.44004631 | 2.243124 | 2.426372766 | 2.22945 | 3.4522717 | 3.255349 | 2.853682518 | 2.65676 |  | 1.895888209 | 2.232375 | 1.895888209 | 1.698966 | 3.330272913 | 3.133351 | 1.698068738 | 1.501146 | 1.863497734 | 1.666575 | 2.784505129 | 2.587583
562 | 0.1962402314 |  | 1.703598022 | 1.507358 | 1.318129778 | 1.342784 | 1.930415034 | 1.734175 | 2.446668148 | 2.250428 | 2.434143782 | 2.237904 | 3.475806236 | 3.279566 | 2.859412432 | 2.663172 |  | 1.900464773 | 2.237634 | 1.900464773 | 1.704225 | 3.339296341 | 3.143056 | 1.701349854 | 1.50511 | 1.867582083 | 1.671342 | 2.78745532 | 2.591215
561 | 0.1955441833 |  | 1.704689384 | 1.509145 | 1.319693923 | 1.345044 | 1.935352921 | 1.739809 | 2.449890614 | 2.254346 | 2.43992877 | 2.244385 | 3.480977058 | 3.285433 | 2.867089748 | 2.671546 |  | 1.905726552 | 2.243591 | 1.905726552 | 1.710182 | 3.353668213 | 3.158124 | 1.70405519 | 1.508511 | 1.868106484 | 1.672562 | 2.789775133 | 2.594231
560 | 0.1949281543 |  | 1.703828692 | 1.508901 | 1.319637895 | 1.345604 | 1.935449481 | 1.740521 | 2.451392889 | 2.256465 | 2.448472023 | 2.253544 | 3.493249893 | 3.298322 | 2.880975008 | 2.686047 |  | 1.910876513 | 2.249357 | 1.910876513 | 1.715948 | 3.340000868 | 3.145073 | 1.706957459 | 1.512029 | 1.872737288 | 1.677809 | 2.792844772 | 2.597917
559 | 0.1945634037 |  | 1.706987381 | 1.512424 | 1.322160602 | 1.348491 | 1.938933969 | 1.744371 | 2.458062649 | 2.263499 | 2.45355916 | 2.258996 | 3.50971365 | 3.31515 | 2.886176586 | 2.691613 |  | 1.919698119 | 2.258544 | 1.919698119 | 1.725135 | 3.359761 | 3.165198 | 1.708033085 | 1.51347 | 1.875208974 | 1.680646 | 2.797985077 | 2.603422
558 | 0.1939519942 |  | 1.709784985 | 1.515833 | 1.322875381 | 1.349817 | 1.940829754 | 1.746878 | 2.463214159 | 2.269262 | 2.464236259 | 2.270284 | 3.513183355 | 3.319231 | 2.893700123 | 2.699748 |  | 1.921986103 | 2.261443 | 1.921986103 | 1.728034 | 3.353255987 | 3.159304 | 1.712566137 | 1.518614 | 1.875867605 | 1.681916 | 2.810445547 | 2.616494
557 | 0.1929246187 |  | 1.710591912 | 1.517667 | 1.323723555 | 1.351693 | 1.945286632 | 1.752362 | 2.468261242 | 2.275337 | 2.471675873 | 2.278751 | 3.518305779 | 3.325381 | 2.911906481 | 2.718982 |  | 1.927881002 | 2.268365 | 1.927881002 | 1.734956 | 3.360416412 | 3.167492 | 1.714985251 | 1.522061 | 1.877346635 | 1.684422 | 2.808464766 | 2.61554
556 | 0.1923280507 |  | 1.712730408 | 1.520402 | 1.324842453 | 1.353408 | 1.946359396 | 1.754031 | 2.468739748 | 2.276412 | 2.478925705 | 2.286598 | 3.536722898 | 3.344395 | 2.914738178 | 2.72241 |  | 1.932803512 | 2.273884 | 1.932803512 | 1.740475 | 3.378569841 | 3.186242 | 1.718289256 | 1.525961 | 1.880379319 | 1.688051 | 2.81550169 | 2.623174
555 | 0.1918008178 |  | 1.713681698 | 1.521881 | 1.326341033 | 1.355434 | 1.948127747 | 1.756327 | 2.473401308 | 2.2816 | 2.48555994 | 2.293759 | 3.532829762 | 3.341029 | 2.920045853 | 2.728245 |  | 1.938626289 | 2.280234 | 1.938626289 | 1.746825 | 3.375359535 | 3.183559 | 1.719910741 | 1.52811 | 1.883621097 | 1.69182 | 2.81805253 | 2.626252
554 | 0.1911306977 |  | 1.715733528 | 1.524603 | 1.326409817 | 1.356173 | 1.950831294 | 1.759701 | 2.477380753 | 2.28625 | 2.497210503 | 2.30608 | 3.550482988 | 3.359352 | 2.931710005 | 2.740579 |  | 1.944149256 | 2.286428 | 1.944149256 | 1.753019 | 3.384187222 | 3.193057 | 1.723778248 | 1.532648 | 1.885572553 | 1.694442 | 2.82572341 | 2.634593
553 | 0.1905255914 |  | 1.717745781 | 1.52722 | 1.327111721 | 1.35748 | 1.952890992 | 1.762365 | 2.478889465 | 2.288364 | 2.504428625 | 2.313903 | 3.561623573 | 3.371098 | 2.942307949 | 2.751782 |  | 1.948020816 | 2.290904 | 1.948020816 | 1.757495 | 3.399919271 | 3.209394 | 1.727800846 | 1.537275 | 1.888520002 | 1.697994 | 2.836332321 | 2.645807
552 | 0.189654395 |  | 1.719689488 | 1.530035093 | 1.328934073 | 1.360173678 | 1.95570612 | 1.766051725 | 2.48349905 | 2.293844655 | 2.510746956 | 2.321092561 | 3.565732479 | 3.376078084 | 2.955480576 | 2.765826181 |  | 1.951584697 | 2.295339302 | 1.951584697 | 1.761930302 | 3.393651247 | 3.203996852 | 1.72842741 | 1.538773015 | 1.892698765 | 1.70304437 | 2.835968494 | 2.646314099
551 | 0.1887899935 |  | 1.72071445 | 1.531924 | 1.329336286 | 1.36144 | 1.9569875 | 1.768198 | 2.483456135 | 2.294666 | 2.515292168 | 2.326502 | 3.581658125 | 3.392868 | 2.955049515 | 2.76626 |  | 1.957200527 | 2.30182 | 1.957200527 | 1.768411 | 3.395196915 | 3.206407 | 1.73319459 | 1.544405 | 1.892405748 | 1.703616 | 2.837861776 | 2.649072
550 | 0.1883713454 |  | 1.721744776 | 1.533373 | 1.330380917 | 1.362904 | 1.961026073 | 1.772655 | 2.492328644 | 2.303957 | 2.52360177 | 2.33523 | 3.580096722 | 3.391725 | 2.963496923 | 2.775126 |  | 1.963051319 | 2.308089 | 1.963051319 | 1.77468 | 3.403469324 | 3.215098 | 1.736019611 | 1.547648 | 1.893953562 | 1.705582 | 2.845961332 | 2.65759
549 | 0.1875229627 |  | 1.724514723 | 1.536992 | 1.330795407 | 1.364166 | 1.963858724 | 1.776336 | 2.489597082 | 2.302074 | 2.531155109 | 2.343632 | 3.587935686 | 3.400413 | 2.970449924 | 2.782927 |  | 1.96685636 | 2.312742 | 1.96685636 | 1.779333 | 3.42111516 | 3.233592 | 1.739189029 | 1.551666 | 1.898073077 | 1.71055 | 2.847706318 | 2.660183
548 | 0.1865241826 |  | 1.726844907 | 1.540321 | 1.332515001 | 1.366885 | 1.966002822 | 1.779479 | 2.492073774 | 2.30555 | 2.538383245 | 2.351859 | 3.606586218 | 3.420062 | 2.985218287 | 2.798694 |  | 1.971220851 | 2.318106 | 1.971220851 | 1.784697 | 3.416895866 | 3.230372 | 1.742038727 | 1.555515 | 1.899387956 | 1.712864 | 2.857998133 | 2.671474
547 | 0.186098814 |  | 1.726488829 | 1.540390015 | 1.333603621 | 1.368398807 | 1.96866107 | 1.782562256 | 2.495347023 | 2.309248209 | 2.54601717 | 2.359918356 | 3.616681814 | 3.430583 | 2.983168602 | 2.797069788 |  | 1.976301193 | 2.323611379 | 1.976301193 | 1.790202379 | 3.428846836 | 3.242748022 | 1.74489975 | 1.558800936 | 1.904733658 | 1.718634844 | 2.859705448 | 2.673606634
546 | 0.1851963997 |  | 1.728157043 | 1.542961 | 1.334366918 | 1.370065 | 1.972221732 | 1.787025 | 2.49756217 | 2.312366 | 2.550812483 | 2.365616 | 3.627944946 | 3.442749 | 3.002039671 | 2.816843 |  | 1.979112506 | 2.327325 | 1.979112506 | 1.793916 | 3.429784536 | 3.244588 | 1.749799728 | 1.564603 | 1.907368898 | 1.722172 | 2.86218214 | 2.676986
545 | 0.1843267679 |  | 1.731342196 | 1.547015 | 1.332504988 | 1.369072 | 1.972522259 | 1.788195 | 2.504443407 | 2.320117 | 2.558404684 | 2.374078 | 3.629247665 | 3.444921 | 3.001508951 | 2.817182 |  | 1.984377503 | 2.33346 | 1.984377503 | 1.800051 | 3.427422523 | 3.243096 | 1.75293541 | 1.568609 | 1.908596635 | 1.72427 | 2.871654034 | 2.687327
544 | 0.183537066 |  | 1.732367754 | 1.548830688 | 1.333000898 | 1.370357832 | 1.977643013 | 1.794105947 | 2.508354664 | 2.324817598 | 2.565048695 | 2.381511629 | 3.627434731 | 3.443897665 | 3.005878925 | 2.822341859 |  | 1.989875078 | 2.339747012 | 1.989875078 | 1.806338012 | 3.430126667 | 3.246589601 | 1.754750013 | 1.571212947 | 1.910328031 | 1.726790965 | 2.872511864 | 2.688974798
543 | 0.182738781 |  | 1.73510468 | 1.552365899 | 1.335367203 | 1.373522422 | 1.980050325 | 1.797311544 | 2.509057999 | 2.326319218 | 2.571992159 | 2.389253378 | 3.64350009 | 3.460761309 | 3.014237404 | 2.831498623 |  | 1.99411881 | 2.344789029 | 1.99411881 | 1.811380029 | 3.451083422 | 3.268344641 | 1.756780028 | 1.574041247 | 1.915496349 | 1.732757568 | 2.881526709 | 2.698787928
542 | 0.1823177487 |  | 1.736404896 | 1.554087 | 1.336546302 | 1.375123 | 1.97977531 | 1.797458 | 2.508094072 | 2.325776 | 2.573509932 | 2.391192 | 3.659167051 | 3.476849 | 3.023184299 | 2.840867 |  | 1.997433305 | 2.348525 | 1.997433305 | 1.815116 | 3.446513653 | 3.264196 | 1.761144638 | 1.578827 | 1.916731596 | 1.734414 | 2.886837721 | 2.70452
541 | 0.1815963686 |  | 1.735714674 | 1.554118 | 1.338290453 | 1.377588 | 1.984268188 | 1.802672 | 2.511825323 | 2.330229 | 2.582831144 | 2.401235 | 3.667999506 | 3.486403 | 3.032971621 | 2.851375 |  | 2.001281261 | 2.353094 | 2.001281261 | 1.819685 | 3.455464602 | 3.273868 | 1.766812563 | 1.585216 | 1.920222163 | 1.738626 | 2.892527103 | 2.710931
540 | 0.1810006946 |  | 1.737257957 | 1.556257 | 1.338810682 | 1.378704 | 1.984572649 | 1.803572 | 2.513459206 | 2.332459 | 2.588640213 | 2.40764 | 3.676517725 | 3.495517 | 3.048069477 | 2.867069 |  | 2.006118059 | 2.358526 | 2.006118059 | 1.825117 | 3.462692022 | 3.281691 | 1.769504547 | 1.588504 | 1.922317028 | 1.741316 | 2.897910118 | 2.716909
539 | 0.1800251752 |  | 1.741186142 | 1.561161 | 1.339283347 | 1.380152 | 1.987924695 | 1.8079 | 2.517594337 | 2.337569 | 2.597572088 | 2.417547 | 3.672144413 | 3.492119 | 3.051801443 | 2.871776 |  | 2.006648779 | 2.360033 | 2.006648779 | 1.826624 | 3.476008892 | 3.295984 | 1.77208972 | 1.592065 | 1.925966144 | 1.745941 | 2.901091099 | 2.721066
538 | 0.1793201566 |  | 1.741972208 | 1.562652 | 1.340898395 | 1.382472 | 1.988362789 | 1.809043 | 2.514264107 | 2.334944 | 2.604978085 | 2.425658 | 3.690318346 | 3.510998 | 3.058668852 | 2.879349 |  | 2.009328842 | 2.363418 | 2.009328842 | 1.830009 | 3.464404106 | 3.285084 | 1.774145126 | 1.594825 | 1.928399563 | 1.749079 | 2.909362078 | 2.730042
537 | 0.1787050962 |  | 1.744526505 | 1.565821 | 1.341274858 | 1.383464 | 1.991958976 | 1.813254 | 2.519162893 | 2.340458 | 2.612988472 | 2.434283 | 3.690989733 | 3.512285 | 3.06233263 | 2.883628 |  | 2.014741182 | 2.369445 | 2.014741182 | 1.836036 | 3.480829239 | 3.302124 | 1.779746175 | 1.601041 | 1.929831386 | 1.751126 | 2.908523798 | 2.729819
536 | 0.1780153215 |  | 1.746812224 | 1.568797 | 1.341843486 | 1.384722 | 1.99217844 | 1.814163 | 2.521069288 | 2.343054 | 2.615415096 | 2.4374 | 3.709554672 | 3.531539 | 3.075143337 | 2.897128 |  | 2.017327309 | 2.372721 | 2.017327309 | 1.839312 | 3.485423326 | 3.307408 | 1.781333566 | 1.603318 | 1.932425022 | 1.75441 | 2.919819117 | 2.741804
535 | 0.1770299077 |  | 1.74861598 | 1.571586 | 1.342179298 | 1.386043 | 1.993772626 | 1.816743 | 2.520239592 | 2.34321 | 2.620155811 | 2.443126 | 3.710110426 | 3.533081 | 3.07780385 | 2.900774 |  | 2.019097328 | 2.375476 | 2.019097328 | 1.842067 | 3.498907089 | 3.321877 | 1.785591125 | 1.608561 | 1.936264753 | 1.759235 | 2.921848774 | 2.744819
534 | 0.176382646 |  | 1.749359012 | 1.572976366 | 1.343952775 | 1.388464129 | 1.995559573 | 1.819176927 | 2.520031452 | 2.343648806 | 2.625210762 | 2.448828116 | 3.726755619 | 3.550372973 | 3.083008528 | 2.906625882 |  | 2.020348072 | 2.377374426 | 2.020348072 | 1.843965426 | 3.488603354 | 3.312220708 | 1.790129423 | 1.613746777 | 1.938352585 | 1.761969939 | 2.929646015 | 2.753263369
533 | 0.17556943 |  | 1.752605319 | 1.577035889 | 1.34536922 | 1.39069379 | 1.997726798 | 1.822157368 | 2.523931265 | 2.348361835 | 2.62537241 | 2.44980298 | 3.714815855 | 3.539246425 | 3.090279102 | 2.914709672 |  | 2.024683475 | 2.382523045 | 2.024683475 | 1.849114045 | 3.496039629 | 3.320470199 | 1.793675065 | 1.618105635 | 1.944971204 | 1.769401774 | 2.929096222 | 2.753526792
532 | 0.174631089 |  | 1.752734542 | 1.578103453 | 1.346229911 | 1.392492822 | 1.997243047 | 1.822611958 | 2.523000479 | 2.34836939 | 2.635677814 | 2.461046725 | 3.72561717 | 3.550986081 | 3.099639416 | 2.925008327 |  | 2.027680874 | 2.386458785 | 2.027680874 | 1.853049785 | 3.508569717 | 3.333938628 | 1.795624018 | 1.620992929 | 1.946413159 | 1.77178207 | 2.934990883 | 2.760359794
531 | 0.1740738004 |  | 1.756025553 | 1.581952 | 1.345478058 | 1.392298 | 2.001362324 | 1.827289 | 2.52795887 | 2.353885 | 2.642962933 | 2.468889 | 3.727771282 | 3.553697 | 3.104676247 | 2.930602 |  | 2.029791355 | 2.389127 | 2.029791355 | 1.855718 | 3.501123428 | 3.32705 | 1.79963696 | 1.625563 | 1.948155522 | 1.774082 | 2.943595171 | 2.769521
530 | 0.1734933704 |  | 1.757362723 | 1.583869 | 1.346974611 | 1.394375 | 2.000067949 | 1.826575 | 2.529006243 | 2.355513 | 2.646123648 | 2.47263 | 3.727375031 | 3.553882 | 3.11197257 | 2.938479 |  | 2.030768633 | 2.390684 | 2.030768633 | 1.857275 | 3.508765221 | 3.335272 | 1.804388523 | 1.630895 | 1.950198174 | 1.776705 | 2.946719408 | 2.773226
529 | 0.1722664088 |  | 1.757669687 | 1.585403 | 1.348223925 | 1.396852 | 2.003041267 | 1.830775 | 2.529345512 | 2.357079 | 2.651303291 | 2.479037 | 3.749750853 | 3.577484 | 3.121692181 | 2.949426 |  | 2.032436848 | 2.393579 | 2.032436848 | 1.86017 | 3.514227629 | 3.341961 | 1.807234049 | 1.634968 | 1.95429039 | 1.782024 | 2.95317173 | 2.780905
528 | 0.172004953 |  | 1.75994885 | 1.587943897 | 1.348765373 | 1.39765442 | 2.005604267 | 1.833599314 | 2.526469946 | 2.354464993 | 2.656902075 | 2.484897122 | 3.748554468 | 3.576549515 | 3.127888441 | 2.955883488 |  | 2.036502838 | 2.397906885 | 2.036502838 | 1.864497885 | 3.527954817 | 3.355949864 | 1.811514616 | 1.639509663 | 1.957222104 | 1.785217151 | 2.947494745 | 2.775489792
527 | 0.1714542508 |  | 1.761856914 | 1.590403 | 1.350038409 | 1.399478 | 2.005440235 | 1.833986 | 2.525801182 | 2.354347 | 2.663443327 | 2.491989 | 3.762001038 | 3.590547 | 3.133831739 | 2.962377 |  | 2.036184311 | 2.398139 | 2.036184311 | 1.86473 | 3.534834146 | 3.36338 | 1.814226627 | 1.642772 | 1.959904432 | 1.78845 | 2.961843967 | 2.79039
526 | 0.1705030203 |  | 1.764717698 | 1.594215 | 1.350274444 | 1.400665 | 2.010151625 | 1.839649 | 2.529112577 | 2.35861 | 2.665419102 | 2.494916 | 3.773733377 | 3.60323 | 3.138041496 | 2.967538 |  | 2.039367676 | 2.402274 | 2.039367676 | 1.868865 | 3.529079676 | 3.358577 | 1.81933105 | 1.648828 | 1.961493731 | 1.790991 | 2.965731144 | 2.795228
525 | 0.1702396721 |  | 1.767342925 | 1.597103 | 1.351803422 | 1.402458 | 2.011798859 | 1.841559 | 2.530748606 | 2.360509 | 2.670377731 | 2.500138 | 3.76489377 | 3.594654 | 3.138177872 | 2.967938 |  | 2.041384459 | 2.404554 | 2.041384459 | 1.871145 | 3.539008617 | 3.368769 | 1.822738886 | 1.652499 | 1.965567112 | 1.795327 | 2.974313259 | 2.804074
524 | 0.1689477861 |  | 1.769048095 | 1.6001 | 1.352872491 | 1.404819 | 2.011932373 | 1.842985 | 2.528175116 | 2.359227 | 2.674467802 | 2.50552 | 3.784606457 | 3.615659 | 3.151975632 | 2.983028 |  | 2.041908264 | 2.406369 | 2.041908264 | 1.87296 | 3.540233135 | 3.371285 | 1.825883627 | 1.656936 | 1.969285965 | 1.800338 | 2.976596355 | 2.807649
523 | 0.1684028804 |  | 1.768763185 | 1.60036 | 1.353877187 | 1.406368 | 2.012763977 | 1.844361 | 2.52896142 | 2.360559 | 2.678509235 | 2.510106 | 3.786818027 | 3.618415 | 3.15546608 | 2.987063 |  | 2.039684534 | 2.404691 | 2.039684534 | 1.871282 | 3.559977531 | 3.391575 | 1.829053521 | 1.660651 | 1.971920013 | 1.803517 | 2.980390787 | 2.811988
522 | 0.1676971912 |  | 1.773273945 | 1.605577 | 1.354575992 | 1.407773 | 2.015257835 | 1.847561 | 2.527409077 | 2.359712 | 2.6841681 | 2.516471 | 3.794268847 | 3.626572 | 3.164954424 | 2.997257 |  | 2.04346776 | 2.40918 | 2.04346776 | 1.875771 | 3.56667757 | 3.39898 | 1.833308339 | 1.665611 | 1.977398753 | 1.809702 | 2.985784769 | 2.818088
521 | 0.1672059 |  | 1.773994327 | 1.606788427 | 1.355280757 | 1.408968857 | 2.016183376 | 1.848977476 | 2.5298388 | 2.3626329 | 2.689179897 | 2.521973997 | 3.814833403 | 3.647627503 | 3.173454762 | 3.006248862 |  | 2.047207594 | 2.413410694 | 2.047207594 | 1.880001694 | 3.551514149 | 3.384308249 | 1.836448908 | 1.669243008 | 1.978866339 | 1.811660439 | 2.986586571 | 2.819380671
520 | 0.1667259187 |  | 1.777075171 | 1.610349 | 1.355911613 | 1.41008 | 2.018641233 | 1.851915 | 2.530811071 | 2.364085 | 2.692203283 | 2.525477 | 3.81001997 | 3.643294 | 3.174465656 | 3.00774 |  | 2.048215151 | 2.414898 | 2.048215151 | 1.881489 | 3.560273886 | 3.393548 | 1.842052817 | 1.675327 | 1.982205868 | 1.81548 | 2.996046543 | 2.829321
519 | 0.165566653 |  | 1.776835799 | 1.611269146 | 1.357389688 | 1.412717035 | 2.020212173 | 1.85464552 | 2.525858879 | 2.360292226 | 2.696498156 | 2.530931503 | 3.808693886 | 3.643127233 | 3.187130451 | 3.021563798 |  | 2.047964573 | 2.41580692 | 2.047964573 | 1.88239792 | 3.581081629 | 3.415514976 | 1.846210122 | 1.680643469 | 1.98504889 | 1.819482237 | 3.000885963 | 2.83531931
518 | 0.1653437465 |  | 1.781032085 | 1.615688 | 1.35781157 | 1.413362 | 2.020149469 | 1.854806 | 2.526420116 | 2.361076 | 2.702751875 | 2.537408 | 3.804614305 | 3.639271 | 3.184378624 | 3.019035 |  | 2.049505234 | 2.41757 | 2.049505234 | 1.884161 | 3.574929476 | 3.409586 | 1.850648642 | 1.685305 | 1.990530252 | 1.825187 | 3.000418186 | 2.835074
517 | 0.1647891253 |  | 1.783834696 | 1.619046 | 1.359117985 | 1.415223 | 2.0226264 | 1.857837 | 2.532327414 | 2.367538 | 2.704127073 | 2.539338 | 3.81150341 | 3.646714 | 3.192648172 | 3.027859 |  | 2.050519705 | 2.41914 | 2.050519705 | 1.885731 | 3.57825017 | 3.413461 | 1.853666067 | 1.688877 | 1.994632602 | 1.829843 | 3.005805731 | 2.841017
516 | 0.1640367806 |  | 1.786325574 | 1.622289 | 1.360102296 | 1.41696 | 2.023217678 | 1.859181 | 2.530290842 | 2.366254 | 2.711428881 | 2.547392 | 3.824549675 | 3.660513 | 3.199582577 | 3.035546 |  | 2.052531004 | 2.421903 | 2.052531004 | 1.888494 | 3.576826096 | 3.412789 | 1.85797894 | 1.693942 | 1.993457317 | 1.829421 | 3.015341759 | 2.851305
515 | 0.1631708443 |  | 1.788415551 | 1.625245 | 1.360063672 | 1.417787 | 2.024282932 | 1.861112 | 2.528581858 | 2.365411 | 2.710499048 | 2.547328 | 3.834677219 | 3.671506 | 3.206876278 | 3.043705 |  | 2.052884579 | 2.423123 | 2.052884579 | 1.889714 | 3.581110954 | 3.41794 | 1.861577988 | 1.698407 | 1.999196529 | 1.836026 | 3.020144224 | 2.856973
514 | 0.1629303694 |  | 1.79099381 | 1.628063 | 1.361168623 | 1.419132 | 2.025711775 | 1.862781 | 2.534673214 | 2.371743 | 2.716258526 | 2.553328 | 3.827953577 | 3.665023 | 3.210094213 | 3.047164 |  | 2.050956011 | 2.421435 | 2.050956011 | 1.888026 | 3.585541725 | 3.422611 | 1.864481211 | 1.701551 | 2.002027512 | 1.839097 | 3.014512539 | 2.851582
513 | 0.1623869091 |  | 1.793277979 | 1.630891 | 1.361211181 | 1.419718 | 2.029083967 | 1.866697 | 2.529149055 | 2.366762 | 2.718533516 | 2.556147 | 3.846737623 | 3.684351 | 3.21919632 | 3.056809 |  | 2.052940369 | 2.423962 | 2.052940369 | 1.890553 | 3.601082563 | 3.438696 | 1.870023608 | 1.707637 | 2.007109642 | 1.844723 | 3.027496338 | 2.865109
512 | 0.1618549079 |  | 1.797294855 | 1.63544 | 1.360940814 | 1.41998 | 2.030682325 | 1.868827 | 2.528990269 | 2.367135 | 2.727380514 | 2.565526 | 3.838893175 | 3.677038 | 3.226007938 | 3.064153 |  | 2.056018353 | 2.427572 | 2.056018353 | 1.894163 | 3.591125727 | 3.429271 | 1.875616074 | 1.713761 | 2.008365631 | 1.846511 | 3.029065132 | 2.86721
511 | 0.1616970301 |  | 1.797370434 | 1.635673 | 1.363196731 | 1.422394 | 2.030002356 | 1.868305 | 2.530636311 | 2.368939 | 2.729461432 | 2.567764 | 3.846374035 | 3.684677 | 3.228061676 | 3.066365 |  | 2.055105448 | 2.426817 | 2.055105448 | 1.893408 | 3.599967241 | 3.43827 | 1.87989521 | 1.718198 | 2.010188818 | 1.848492 | 3.033015728 | 2.871319
510 | 0.1612887233 |  | 1.800360441 | 1.639072 | 1.364177585 | 1.423783 | 2.031475544 | 1.870187 | 2.529532194 | 2.368243 | 2.729024887 | 2.567736 | 3.850785494 | 3.689497 | 3.229685307 | 3.068397 |  | 2.0540061 | 2.426126 | 2.0540061 | 1.892717 | 3.610906363 | 3.449618 | 1.882962108 | 1.721673 | 2.016789675 | 1.855501 | 3.030492306 | 2.869204
509 | 0.1603152603 |  | 1.804150939 | 1.643836 | 1.36503005 | 1.425609 | 2.032486916 | 1.872172 | 2.530751228 | 2.370436 | 2.734806776 | 2.574492 | 3.837981462 | 3.677666 | 3.241120338 | 3.080805 |  | 2.057042122 | 2.430136 | 2.057042122 | 1.896727 | 3.600400448 | 3.440085 | 1.889892459 | 1.729577 | 2.019189835 | 1.858875 | 3.042571068 | 2.882256
508 | 0.1602597386 |  | 1.804704905 | 1.644445 | 1.366048813 | 1.426683 | 2.032388449 | 1.872129 | 2.526848078 | 2.366588 | 2.735152721 | 2.574893 | 3.863442183 | 3.703182 | 3.245203495 | 3.084944 |  | 2.05497241 | 2.428122 | 2.05497241 | 1.894713 | 3.6190238 | 3.458764 | 1.893469453 | 1.73321 | 2.025860786 | 1.865601 | 3.053380489 | 2.893121
507 | 0.1601743847 |  | 1.808974028 | 1.6488 | 1.368005514 | 1.428725 | 2.03480196 | 1.874628 | 2.528167963 | 2.367994 | 2.737543344 | 2.577369 | 3.856401205 | 3.696227 | 3.251261473 | 3.091087 |  | 2.056359291 | 2.429594 | 2.056359291 | 1.896185 | 3.622216463 | 3.462042 | 1.897072673 | 1.736898 | 2.028279305 | 1.868105 | 3.054993868 | 2.894819
506 | 0.1594380885 |  | 1.810926914 | 1.651489 | 1.36796093 | 1.429417 | 2.037368298 | 1.87793 | 2.526243925 | 2.366806 | 2.747808695 | 2.588371 | 3.875526667 | 3.716089 | 3.24806428 | 3.088626 |  | 2.05637598 | 2.430347 | 2.05637598 | 1.896938 | 3.626864195 | 3.467426 | 1.901600242 | 1.742162 | 2.031593084 | 1.872155 | 3.057697058 | 2.898259
505 | 0.15913634 |  | 1.813961267 | 1.654824927 | 1.367683649 | 1.429441309 | 2.039437771 | 1.880301431 | 2.529001474 | 2.369865134 | 2.747015953 | 2.587879613 | 3.867078304 | 3.707941964 | 3.263361454 | 3.104225114 |  | 2.057618141 | 2.431890801 | 2.057618141 | 1.898481801 | 3.630698204 | 3.471561864 | 1.90478611 | 1.74564977 | 2.035461903 | 1.876325563 | 3.061484098 | 2.902347758
504 | 0.1590913832 |  | 1.815975904 | 1.656885 | 1.370021582 | 1.431824 | 2.040390491 | 1.881299 | 2.526177406 | 2.367086 | 2.748306036 | 2.589215 | 3.862066984 | 3.702976 | 3.270105124 | 3.111014 |  | 2.058484554 | 2.432802 | 2.058484554 | 1.899393 | 3.621652365 | 3.462561 | 1.912130117 | 1.753039 | 2.037792444 | 1.878701 | 3.063235044 | 2.904144
503 | 0.158422932 |  | 1.82022047 | 1.661797538 | 1.370110273 | 1.432581341 | 2.042434692 | 1.88401176 | 2.529333115 | 2.370910183 | 2.752870321 | 2.594447389 | 3.873996258 | 3.715573326 | 3.271275282 | 3.11285235 |  | 2.058446407 | 2.433432475 | 2.058446407 | 1.900023475 | 3.634434938 | 3.476012006 | 1.915530562 | 1.75710763 | 2.045053482 | 1.88663055 | 3.066990376 | 2.908567444
502 | 0.1581500471 |  | 1.82229352 | 1.664143 | 1.37160635 | 1.43435 | 2.044592142 | 1.886442 | 2.52377224 | 2.365622 | 2.759429693 | 2.60128 | 3.884018183 | 3.725868 | 3.27165556 | 3.113506 |  | 2.05729866 | 2.432558 | 2.05729866 | 1.899149 | 3.621333838 | 3.463184 | 1.920322299 | 1.762172 | 2.046107531 | 1.887957 | 3.073912144 | 2.915762
501 | 0.1581241935 |  | 1.825552702 | 1.667429 | 1.371932745 | 1.434703 | 2.044222832 | 1.886099 | 2.526875257 | 2.368751 | 2.761224031 | 2.6031 | 3.884996653 | 3.726872 | 3.280280113 | 3.122156 |  | 2.057079554 | 2.432364 | 2.057079554 | 1.898955 | 3.637425423 | 3.479301 | 1.926992774 | 1.768869 | 2.051804781 | 1.893681 | 3.083304167 | 2.92518
500 | 0.157887578 |  | 1.828709126 | 1.670821548 | 1.372572422 | 1.435578844 | 2.045779705 | 1.887892127 | 2.524538994 | 2.366651416 | 2.768057108 | 2.61016953 | 3.896615028 | 3.73872745 | 3.276417255 | 3.118529677 |  | 2.059435844 | 2.434957266 | 2.059435844 | 1.901548266 | 3.656219244 | 3.498331666 | 1.930895686 | 1.773008108 | 2.056153774 | 1.898266196 | 3.082332373 | 2.924444795
499 | 0.1579791456 |  | 1.831725359 | 1.673746 | 1.374067307 | 1.436982 | 2.048343182 | 1.890364 | 2.519873619 | 2.361894 | 2.769343853 | 2.611365 | 3.885386705 | 3.727408 | 3.286662102 | 3.128683 |  | 2.061090231 | 2.43652 | 2.061090231 | 1.903111 | 3.649603844 | 3.491625 | 1.935710192 | 1.777731 | 2.059090614 | 1.901111 | 3.088982105 | 2.931003
498 | 0.1576287597 |  | 1.834370375 | 1.676742 | 1.375206232 | 1.438471 | 2.050027609 | 1.892399 | 2.526278019 | 2.368649 | 2.771837234 | 2.614208 | 3.912307978 | 3.754679 | 3.291290045 | 3.133661 |  | 2.059680939 | 2.435461 | 2.059680939 | 1.902052 | 3.656444788 | 3.498816 | 1.941887498 | 1.784259 | 2.063297749 | 1.905669 | 3.094287395 | 2.936659
497 | 0.157649368 |  | 1.836069107 | 1.678419739 | 1.375758767 | 1.439003399 | 2.050505877 | 1.892856509 | 2.522449017 | 2.364799649 | 2.773091316 | 2.615441948 | 3.900886774 | 3.743237406 | 3.300202847 | 3.142553479 |  | 2.061451197 | 2.437210829 | 2.061451197 | 1.903801829 | 3.67351985 | 3.515870482 | 1.94414866 | 1.786499292 | 2.0671947 | 1.909545332 | 3.092119217 | 2.934469849
496 | 0.1573791355 |  | 1.840095997 | 1.682717 | 1.377190113 | 1.440705 | 2.052063942 | 1.894685 | 2.522692442 | 2.365313 | 2.780175209 | 2.622796 | 3.907583237 | 3.750204 | 3.311092854 | 3.153714 |  | 2.060654879 | 2.436685 | 2.060654879 | 1.903276 | 3.664103031 | 3.506724 | 1.948746681 | 1.791368 | 2.070960999 | 1.913582 | 3.099377871 | 2.941999
495 | 0.1578004956 |  | 1.843469501 | 1.685669 | 1.379086971 | 1.44218 | 2.054271221 | 1.896471 | 2.524143696 | 2.366343 | 2.784396172 | 2.626596 | 3.909501314 | 3.751701 | 3.30564189 | 3.147841 |  | 2.061684132 | 2.437293 | 2.061684132 | 1.903884 | 3.657832623 | 3.500032 | 1.954876781 | 1.797076 | 2.073322535 | 1.915522 | 3.10391593 | 2.946115
494 | 0.1577699333 |  | 1.845797896 | 1.688028 | 1.379383683 | 1.442508 | 2.055146456 | 1.897377 | 2.522498608 | 2.364729 | 2.787585497 | 2.629816 | 3.91365695 | 3.755887 | 3.314496279 | 3.156726 |  | 2.061139345 | 2.436778 | 2.061139345 | 1.903369 | 3.672405481 | 3.514636 | 1.959747672 | 1.801978 | 2.08202076 | 1.924251 | 3.114202738 | 2.956433
493 | 0.1575258821 |  | 1.850089788 | 1.692564 | 1.380027175 | 1.443395 | 2.055581808 | 1.898056 | 2.522573948 | 2.365048 | 2.786108732 | 2.628583 | 3.935891867 | 3.778366 | 3.315912247 | 3.158386 |  | 2.061216831 | 2.4371 | 2.061216831 | 1.903691 | 3.679835558 | 3.52231 | 1.964661479 | 1.807136 | 2.085519075 | 1.927993 | 3.109804153 | 2.952278
492 | 0.1577248573 |  | 1.854673147 | 1.696948 | 1.380913973 | 1.444083 | 2.057919741 | 1.900195 | 2.523135662 | 2.365411 | 2.791497707 | 2.633773 | 3.926110268 | 3.768385 | 3.326416731 | 3.168692 |  | 2.062950134 | 2.438634 | 2.062950134 | 1.905225 | 3.663721561 | 3.505997 | 1.972826123 | 1.815101 | 2.08919549 | 1.931471 | 3.115993261 | 2.958268
491 | 0.158063814 |  | 1.855408907 | 1.697345093 | 1.382269025 | 1.445099211 | 2.061288834 | 1.90322502 | 2.527827978 | 2.369764164 | 2.797964811 | 2.639900997 | 3.912868023 | 3.754804209 | 3.325892687 | 3.167828873 |  | 2.064522982 | 2.439868168 | 2.064522982 | 1.906459168 | 3.68444252 | 3.526378706 | 1.976163268 | 1.818099454 | 2.094674587 | 1.936610773 | 3.120646954 | 2.96258314
490 | 0.1582250893 |  | 1.861823082 | 1.703598 | 1.382897139 | 1.445566 | 2.062099934 | 1.903875 | 2.523145199 | 2.36492 | 2.798333883 | 2.640109 | 3.916802406 | 3.758577 | 3.337669611 | 3.179445 |  | 2.063497305 | 2.438681 | 2.063497305 | 1.905272 | 3.686992168 | 3.528767 | 1.980033159 | 1.821808 | 2.097496986 | 1.939272 | 3.118511677 | 2.960287
489 | 0.1583100706 |  | 1.862464786 | 1.704155 | 1.382820845 | 1.445405 | 2.063239336 | 1.904929 | 2.527592421 | 2.369282 | 2.804829121 | 2.646519 | 3.934508085 | 3.776198 | 3.33961463 | 3.181305 |  | 2.063665867 | 2.438765 | 2.063665867 | 1.905356 | 3.689593315 | 3.531283 | 1.98773098 | 1.829421 | 2.103411674 | 1.945102 | 3.128274441 | 2.969964
488 | 0.1588820368 |  | 1.866406202 | 1.707524 | 1.385464668 | 1.447477 | 2.065733433 | 1.906851 | 2.521674156 | 2.362792 | 2.805792809 | 2.646911 | 3.919173479 | 3.760291 | 3.330823421 | 3.171941 |  | 2.06363678 | 2.438164 | 2.06363678 | 1.904755 | 3.681933403 | 3.523051 | 1.990540862 | 1.831659 | 2.107771635 | 1.94889 | 3.131505728 | 2.972624
487 | 0.1588768512 |  | 1.8696872 | 1.71081 | 1.384456396 | 1.446474 | 2.067143917 | 1.908267 | 2.527528286 | 2.368651 | 2.813283443 | 2.654407 | 3.928144693 | 3.769268 | 3.350508928 | 3.191632 |  | 2.062143564 | 2.436676 | 2.062143564 | 1.903267 | 3.696302414 | 3.537426 | 1.997211337 | 1.838334 | 2.111515284 | 1.952638 | 3.134146214 | 2.975269
486 | 0.1590195 |  | 1.876351357 | 1.717331857 | 1.38575685 | 1.44763135 | 2.066967487 | 1.907947987 | 2.526707649 | 2.367688149 | 2.811173677 | 2.652154177 | 3.948924065 | 3.789904565 | 3.345779657 | 3.186760157 |  | 2.066093445 | 2.440482945 | 2.066093445 | 1.907073945 | 3.700305223 | 3.541285723 | 2.00444293 | 1.84542343 | 2.116627455 | 1.957607955 | 3.146795988 | 2.987776488
485 | 0.1596364081 |  | 1.87642312 | 1.716787 | 1.387756228 | 1.449014 | 2.069779158 | 1.910143 | 2.527802229 | 2.368166 | 2.820256472 | 2.66062 | 3.947787523 | 3.788151 | 3.357516766 | 3.19788 |  | 2.065338373 | 2.439111 | 2.065338373 | 1.905702 | 3.704173803 | 3.544537 | 2.00883007 | 1.849194 | 2.120969296 | 1.961333 | 3.145460367 | 2.985824
484 | 0.1602682769 |  | 1.88249433 | 1.722226 | 1.388785243 | 1.449411 | 2.07087326 | 1.910605 | 2.528361559 | 2.368093 | 2.822335243 | 2.662067 | 3.933037519 | 3.772769 | 3.349043608 | 3.188775 |  | 2.06570673 | 2.438847 | 2.06570673 | 1.905438 | 3.697020769 | 3.536752 | 2.014189959 | 1.853922 | 2.126688242 | 1.96642 | 3.147642374 | 2.987374
483 | 0.1602243632 |  | 1.886633396 | 1.726409 | 1.389698267 | 1.450368 | 2.072382927 | 1.912159 | 2.525791168 | 2.365567 | 2.823672771 | 2.663448 | 3.932027578 | 3.771803 | 3.366381407 | 3.206157 |  | 2.066562176 | 2.439747 | 2.066562176 | 1.906338 | 3.697279692 | 3.537055 | 2.018689871 | 1.858466 | 2.130691767 | 1.970467 | 3.150358915 | 2.990135
482 | 0.1607532054 |  | 1.889619827 | 1.728867 | 1.391064882 | 1.451206 | 2.077049494 | 1.916296 | 2.526295185 | 2.365542 | 2.827706337 | 2.666953 | 3.947557211 | 3.786804 | 3.367856264 | 3.207103 |  | 2.06772089 | 2.440377 | 2.06772089 | 1.906968 | 3.709189892 | 3.548437 | 2.026906967 | 1.866154 | 2.135752678 | 1.974999 | 3.161326885 | 3.000574
481 | 0.1616038531 |  | 1.893171191 | 1.731567 | 1.391659737 | 1.45095 | 2.076738596 | 1.915135 | 2.526684046 | 2.36508 | 2.831663132 | 2.670059 | 3.940108299 | 3.778504 | 3.368046284 | 3.206442 |  | 2.067773104 | 2.439578 | 2.067773104 | 1.906169 | 3.70405674 | 3.542453 | 2.032960653 | 1.871357 | 2.140238523 | 1.978635 | 3.156072378 | 2.994469
480 | 0.1620890349 |  | 1.901223421 | 1.739134 | 1.392948985 | 1.451754 | 2.079158306 | 1.917069 | 2.525301695 | 2.363213 | 2.834141016 | 2.672052 | 3.957150221 | 3.795061 | 3.378216267 | 3.216127 |  | 2.071665764 | 2.442986 | 2.071665764 | 1.909577 | 3.721080303 | 3.558991 | 2.038104534 | 1.876015 | 2.144610167 | 1.982521 | 3.165547609 | 3.003459
479 | 0.1626262516 |  | 1.903718352 | 1.741092 | 1.395050168 | 1.453318 | 2.081250906 | 1.918625 | 2.53389883 | 2.371273 | 2.839811563 | 2.677185 | 3.959915876 | 3.79729 | 3.386130333 | 3.223504 |  | 2.071897507 | 2.44268 | 2.071897507 | 1.909271 | 3.727025509 | 3.564399 | 2.040902853 | 1.878277 | 2.15079999 | 1.988174 | 3.174414396 | 3.011788
478 | 0.1633376926 |  | 1.905572295 | 1.742235 | 1.394869804 | 1.452426 | 2.081156492 | 1.917819 | 2.529630184 | 2.366292 | 2.842028141 | 2.67869 | 3.959758997 | 3.796421 | 3.387485981 | 3.224148 |  | 2.069269896 | 2.439341 | 2.069269896 | 1.905932 | 3.726750612 | 3.563413 | 2.05111146 | 1.887774 | 2.157173157 | 1.993835 | 3.171946049 | 3.008608
477 | 0.1638064384 |  | 1.910652757 | 1.746846 | 1.395966768 | 1.453054 | 2.084620237 | 1.920814 | 2.531170607 | 2.367364 | 2.842208147 | 2.678402 | 3.94415617 | 3.78035 | 3.391398191 | 3.227592 |  | 2.0726583 | 2.442261 | 2.0726583 | 1.908852 | 3.731683016 | 3.567877 | 2.058060169 | 1.894254 | 2.160851717 | 1.997045 | 3.181649208 | 3.017843
476 | 0.1649574786 |  | 1.915099978 | 1.750142 | 1.3968817 | 1.452818 | 2.083157063 | 1.9182 | 2.527411699 | 2.362454 | 2.852054358 | 2.687097 | 3.953547001 | 3.78859 | 3.399888754 | 3.234931 |  | 2.074972868 | 2.443424 | 2.074972868 | 1.910015 | 3.730645895 | 3.565688 | 2.062189102 | 1.897232 | 2.16631341 | 2.001356 | 3.180695772 | 3.015738
475 | 0.1657376587 |  | 1.918572187 | 1.752835 | 1.397471905 | 1.452628 | 2.087285042 | 1.921547 | 2.534015179 | 2.368278 | 2.849793911 | 2.684056 | 3.984722137 | 3.818984 | 3.397404909 | 3.231667 |  | 2.075959444 | 2.443631 | 2.075959444 | 1.910222 | 3.729834557 | 3.564097 | 2.06670475 | 1.900967 | 2.171023369 | 2.005286 | 3.180843353 | 3.015106
474 | 0.1668517143 |  | 1.922254562 | 1.755403 | 1.398864031 | 1.452906 | 2.08909893 | 1.922247 | 2.533752441 | 2.366901 | 2.850632429 | 2.683781 | 3.99374938 | 3.826898 | 3.413705349 | 3.246854 |  | 2.076329708 | 2.442887 | 2.076329708 | 1.909478 | 3.7544837 | 3.587632 | 2.074715376 | 1.907864 | 2.176937103 | 2.010085 | 3.198949575 | 3.032098
473 | 0.1672361493 |  | 1.925640106 | 1.758404 | 1.400299191 | 1.453957 | 2.088540077 | 1.921304 | 2.534032822 | 2.366797 | 2.859231234 | 2.691995 | 3.969036818 | 3.801801 | 3.419197321 | 3.251961 |  | 2.079441071 | 2.445614 | 2.079441071 | 1.912205 | 3.742351532 | 3.575115 | 2.081845045 | 1.914609 | 2.18364501 | 2.016409 | 3.191859484 | 3.024623
472 | 0.1684864312 |  | 1.931245446 | 1.762759 | 1.400945783 | 1.453353 | 2.092496872 | 1.92401 | 2.537442684 | 2.368956 | 2.864082098 | 2.695596 | 3.988366604 | 3.81988 | 3.422317982 | 3.253832 |  | 2.079299212 | 2.444222 | 2.079299212 | 1.910813 | 3.74706769 | 3.578581 | 2.08541584 | 1.916929 | 2.185449839 | 2.016963 | 3.200927734 | 3.032441
471 | 0.1695677489 |  | 1.936438322 | 1.766871 | 1.402175903 | 1.453502 | 2.093224764 | 1.923657 | 2.532065392 | 2.362498 | 2.863106251 | 2.693539 | 3.995662451 | 3.826095 | 3.427719831 | 3.258152 |  | 2.079615355 | 2.443457 | 2.079615355 | 1.910048 | 3.758229256 | 3.588662 | 2.093794107 | 1.924226 | 2.192494154 | 2.022926 | 3.200682402 | 3.031115
470 | 0.1703226268 |  | 1.939235449 | 1.768913 | 1.403019905 | 1.453591 | 2.093634844 | 1.923312 | 2.537518263 | 2.367196 | 2.867589712 | 2.697267 | 3.993892431 | 3.82357 | 3.434357405 | 3.264035 |  | 2.082223654 | 2.44531 | 2.082223654 | 1.911901 | 3.74687171 | 3.576549 | 2.099808931 | 1.929486 | 2.198843241 | 2.028521 | 3.208972454 | 3.03865
469 | 0.1715222895 |  | 1.94470036 | 1.773178 | 1.404600739 | 1.453972 | 2.096947193 | 1.925425 | 2.540861368 | 2.369339 | 2.875125408 | 2.703603 | 3.991326571 | 3.819804 | 3.441619873 | 3.270098 |  | 2.088528395 | 2.450415 | 2.088528395 | 1.917006 | 3.767252684 | 3.59573 | 2.10757637 | 1.936054 | 2.200762033 | 2.02924 | 3.21277523 | 3.041253
468 | 0.1725556552 |  | 1.947243452 | 1.774688 | 1.405489326 | 1.453828 | 2.095374107 | 1.922818 | 2.54224968 | 2.369694 | 2.873319149 | 2.700763 | 3.982894421 | 3.810339 | 3.447950125 | 3.275394 |  | 2.087875128 | 2.448728 | 2.087875128 | 1.915319 | 3.747117043 | 3.574561 | 2.113661289 | 1.941106 | 2.20741868 | 2.034863 | 3.218370199 | 3.045815
467 | 0.1736398339 |  | 1.952964067 | 1.779324 | 1.407049417 | 1.454304 | 2.099402428 | 1.925763 | 2.544094563 | 2.370455 | 2.875720263 | 2.70208 | 4.03155899 | 3.857919 | 3.441305876 | 3.267666 |  | 2.089338064 | 2.449107 | 2.089338064 | 1.915698 | 3.779346228 | 3.605706 | 2.119323254 | 1.945683 | 2.214382887 | 2.040743 | 3.229088783 | 3.055449
466 | 0.1749352962 |  | 1.956731796 | 1.781796 | 1.40890348 | 1.454862 | 2.10064888 | 1.925714 | 2.548461437 | 2.373526 | 2.880711317 | 2.705776 | 4.009660244 | 3.834725 | 3.444608927 | 3.269674 |  | 2.089490414 | 2.447964 | 2.089490414 | 1.914555 | 3.767415285 | 3.59248 | 2.126208544 | 1.951273 | 2.220098019 | 2.045163 | 3.22904706 | 3.054112
465 | 0.1760562658 |  | 1.964287639 | 1.788231 | 1.409476042 | 1.454314 | 2.102758646 | 1.926702 | 2.546657085 | 2.370601 | 2.879876852 | 2.703821 | 4.020895958 | 3.84484 | 3.471881866 | 3.295826 |  | 2.093712807 | 2.451066 | 2.093712807 | 1.917657 | 3.772702456 | 3.596646 | 2.132238626 | 1.956182 | 2.223971367 | 2.047915 | 3.225209713 | 3.049153
464 | 0.177422747 |  | 1.968203783 | 1.790781036 | 1.410480022 | 1.453951275 | 2.104269505 | 1.926846758 | 2.548757553 | 2.371334806 | 2.886120796 | 2.708698049 | 4.022415161 | 3.844992414 | 3.464205742 | 3.286782995 |  | 2.096310139 | 2.452296392 | 2.096310139 | 1.918887392 | 3.782533646 | 3.605110899 | 2.14182806 | 1.964405313 | 2.232631207 | 2.05520846 | 3.224415541 | 3.046992794
463 | 0.1785611361 |  | 1.969594002 | 1.791033 | 1.41110158 | 1.453434 | 2.105683804 | 1.927123 | 2.55120635 | 2.372645 | 2.88484025 | 2.706279 | 4.021335602 | 3.842774 | 3.482151985 | 3.303591 |  | 2.09965229 | 2.4545 | 2.09965229 | 1.921091 | 3.776275158 | 3.597714 | 2.145573139 | 1.967012 | 2.236217737 | 2.057657 | 3.23259306 | 3.054032
462 | 0.180008024 |  | 1.975351334 | 1.79534331 | 1.414492249 | 1.455378225 | 2.110545874 | 1.93053785 | 2.555698156 | 2.375690132 | 2.889243126 | 2.709235102 | 4.022817612 | 3.842809588 | 3.480384588 | 3.300376564 |  | 2.101222038 | 2.454623014 | 2.101222038 | 1.921214014 | 3.79664731 | 3.616639286 | 2.153792143 | 1.973784119 | 2.241193771 | 2.061185747 | 3.239788055 | 3.059780031
461 | 0.1813347042 |  | 1.979505301 | 1.798171 | 1.414611816 | 1.454171 | 2.11053443 | 1.9292 | 2.554769278 | 2.373435 | 2.894968987 | 2.713634 | 4.035551548 | 3.854217 | 3.486005783 | 3.304671 |  | 2.101461887 | 2.453536 | 2.101461887 | 1.920127 | 3.774536848 | 3.593202 | 2.161468744 | 1.980134 | 2.248408556 | 2.067074 | 3.250751495 | 3.069417
460 | 0.1831120849 |  | 1.985310078 | 1.802198 | 1.4157722 | 1.453554 | 2.111271858 | 1.92816 | 2.558644295 | 2.375532 | 2.897114992 | 2.714003 | 4.028334618 | 3.845223 | 3.498228788 | 3.315117 |  | 2.104580164 | 2.454877 | 2.104580164 | 1.921468 | 3.789395571 | 3.606283 | 2.169104338 | 1.985992 | 2.252292395 | 2.06918 | 3.246934175 | 3.063822
459 | 0.1844615638 |  | 1.986558557 | 1.802097 | 1.41503489 | 1.451467 | 2.111574173 | 1.927113 | 2.565210342 | 2.380749 | 2.903890133 | 2.719429 | 4.041047096 | 3.856586 | 3.488504171 | 3.304043 |  | 2.107309818 | 2.456257 | 2.107309818 | 1.922848 | 3.783934116 | 3.599473 | 2.175222635 | 1.990761 | 2.258607626 | 2.074146 | 3.240816116 | 3.056355
458 | 0.1854832619 |  | 1.99410522 | 1.808622 | 1.417746305 | 1.453157 | 2.113682747 | 1.928199 | 2.563752413 | 2.378269 | 2.905914783 | 2.720432 | 4.038912296 | 3.853429 | 3.508488178 | 3.323005 |  | 2.107920885 | 2.455847 | 2.107920885 | 1.922438 | 3.785757303 | 3.600274 | 2.182407618 | 1.996924 | 2.265382528 | 2.079899 | 3.248752117 | 3.063269
457 | 0.1873112023 |  | 1.99734211 | 1.810031 | 1.418930292 | 1.452513 | 2.117066145 | 1.929755 | 2.568479061 | 2.381168 | 2.908443928 | 2.721133 | 4.053058624 | 3.865747 | 3.507302761 | 3.319992 |  | 2.111046553 | 2.457144 | 2.111046553 | 1.923735 | 3.785981655 | 3.59867 | 2.188158274 | 2.000847 | 2.270401239 | 2.08309 | 3.253135443 | 3.065824
456 | 0.1886914819 |  | 2.002663851 | 1.813972 | 1.420252204 | 1.452455 | 2.12040925 | 1.931718 | 2.570669174 | 2.381978 | 2.906148195 | 2.717457 | 4.038172722 | 3.849481 | 3.503741503 | 3.31505 |  | 2.112631798 | 2.457349 | 2.112631798 | 1.92394 | 3.805242777 | 3.616551 | 2.195093632 | 2.006402 | 2.272438049 | 2.083747 | 3.267305136 | 3.078614
455 | 0.1898917854 |  | 2.00710845 | 1.817217 | 1.420004368 | 1.451007 | 2.119314909 | 1.929423 | 2.572788715 | 2.382897 | 2.909889221 | 2.719997 | 4.040311813 | 3.85042 | 3.526975632 | 3.337084 |  | 2.118144035 | 2.461661 | 2.118144035 | 1.928252 | 3.816507101 | 3.626615 | 2.2014184 | 2.011527 | 2.282959223 | 2.093067 | 3.267050743 | 3.077159
454 | 0.1917024702 |  | 2.011733532 | 1.820031 | 1.423632026 | 1.452824 | 2.123030663 | 1.931328 | 2.577634335 | 2.385932 | 2.914676189 | 2.722974 | 4.055037022 | 3.863335 | 3.522845745 | 3.331143 |  | 2.121400118 | 2.463107 | 2.121400118 | 1.929698 | 3.806858778 | 3.615156 | 2.210562468 | 2.01886 | 2.287206411 | 2.095504 | 3.276183605 | 3.084481
453 | 0.1935121417 |  | 2.017094612 | 1.823582 | 1.423945189 | 1.451327 | 2.123859167 | 1.930347 | 2.581720114 | 2.388208 | 2.914946318 | 2.721434 | 4.083506107 | 3.889994 | 3.537935495 | 3.344423 |  | 2.12364459 | 2.463541 | 2.12364459 | 1.930132 | 3.808006525 | 3.614494 | 2.218057871 | 2.024546 | 2.297316313 | 2.103804 | 3.272552729 | 3.079041
452 | 0.1950242668 |  | 2.021213531 | 1.826189 | 1.424363613 | 1.450233 | 2.123316765 | 1.928292 | 2.588476419 | 2.393452 | 2.917702198 | 2.722678 | 4.04989624 | 3.854872 | 3.549803734 | 3.354779 |  | 2.126773596 | 2.465158 | 2.126773596 | 1.931749 | 3.806002617 | 3.610978 | 2.225616217 | 2.030592 | 2.296955347 | 2.101931 | 3.272036791 | 3.077013
451 | 0.1967550516 |  | 2.026257753 | 1.829503 | 1.426079035 | 1.450218 | 2.127285004 | 1.93053 | 2.588545322 | 2.39179 | 2.921460152 | 2.724705 | 4.072476387 | 3.875721 | 3.554435253 | 3.35768 |  | 2.134093046 | 2.470747 | 2.134093046 | 1.937338 | 3.814600229 | 3.617845 | 2.230902672 | 2.034148 | 2.305413008 | 2.108658 | 3.280589581 | 3.083835
450 | 0.198555097 |  | 2.030339718 | 1.831784621 | 1.426861286 | 1.449200189 | 2.128651619 | 1.930096522 | 2.591774464 | 2.393219367 | 2.925150871 | 2.726595774 | 4.07669735 | 3.878142253 | 3.554145575 | 3.355590478 |  | 2.133441448 | 2.468295351 | 2.133441448 | 1.934886351 | 3.811694384 | 3.613139287 | 2.240559578 | 2.042004481 | 2.31286478 | 2.114309683 | 3.279174089 | 3.080618992
449 | 0.2000529617 |  | 2.033988237 | 1.833935 | 1.428224683 | 1.449066 | 2.129502296 | 1.929449 | 2.599029779 | 2.398977 | 2.923793316 | 2.72374 | 4.100264549 | 3.900212 | 3.54802084 | 3.347968 |  | 2.136464119 | 2.46982 | 2.136464119 | 1.936411 | 3.800400496 | 3.600348 | 2.24563241 | 2.045579 | 2.31932044 | 2.119267 | 3.286301851 | 3.086249
448 | 0.2021257132 |  | 2.038359404 | 1.836234 | 1.429913759 | 1.448682 | 2.132439137 | 1.930313 | 2.603712082 | 2.401586 | 2.925542831 | 2.723417 | 4.12680769 | 3.924682 | 3.566133738 | 3.364008 |  | 2.142638206 | 2.473921 | 2.142638206 | 1.940512 | 3.825680017 | 3.623554 | 2.254333735 | 2.052208 | 2.323054552 | 2.120929 | 3.294031858 | 3.091906
447 | 0.2037061304 |  | 2.042624235 | 1.838918 | 1.431060553 | 1.448248 | 2.131897449 | 1.928191 | 2.605289221 | 2.401583 | 2.928536892 | 2.724831 | 4.086100101 | 3.882394 | 3.576902151 | 3.373196 |  | 2.142819166 | 2.472522 | 2.142819166 | 1.939113 | 3.839923143 | 3.636217 | 2.263750553 | 2.060044 | 2.324728012 | 2.121022 | 3.304365396 | 3.100659
446 | 0.2050548345 |  | 2.049140692 | 1.844086 | 1.431818485 | 1.447658 | 2.133874416 | 1.92882 | 2.609696388 | 2.404642 | 2.930084467 | 2.72503 | 4.094024658 | 3.88897 | 3.586030483 | 3.380976 |  | 2.147356033 | 2.47571 | 2.147356033 | 1.942301 | 3.835253477 | 3.630199 | 2.268792152 | 2.063737 | 2.333816051 | 2.128761 | 3.288188696 | 3.083134
445 | 0.207021594 |  | 2.052403927 | 1.845382333 | 1.432651758 | 1.446524164 | 2.137814283 | 1.930792689 | 2.614896297 | 2.407874703 | 2.930840969 | 2.723819375 | 4.107099056 | 3.900077462 | 3.588143349 | 3.381121755 |  | 2.152399302 | 2.478786708 | 2.152399302 | 1.945377708 | 3.845408678 | 3.638387084 | 2.276407003 | 2.069385409 | 2.338269949 | 2.131248355 | 3.300134897 | 3.093113303
444 | 0.2082013786 |  | 2.055280924 | 1.84708 | 1.434137464 | 1.44683 | 2.137404442 | 1.929203 | 2.6203897 | 2.412188 | 2.939549446 | 2.731348 | 4.098983288 | 3.890782 | 3.600445986 | 3.392245 |  | 2.156501532 | 2.481709 | 2.156501532 | 1.9483 | 3.84050703 | 3.632306 | 2.287273169 | 2.079072 | 2.347728252 | 2.139527 | 3.308228731 | 3.100027
443 | 0.2099592984 |  | 2.060128927 | 1.85017 | 1.435905218 | 1.44684 | 2.137794971 | 1.927836 | 2.621063232 | 2.411104 | 2.94079113 | 2.730832 | 4.125252724 | 3.915293 | 3.595463037 | 3.385504 |  | 2.161275387 | 2.484725 | 2.161275387 | 1.951316 | 3.838462114 | 3.628503 | 2.290073872 | 2.080115 | 2.350972414 | 2.141013 | 3.31223774 | 3.102278
442 | 0.2121026963 |  | 2.066087723 | 1.853985 | 1.435791492 | 1.444583 | 2.141770124 | 1.929667 | 2.628096819 | 2.415994 | 2.9364779 | 2.724375 | 4.113107204 | 3.901005 | 3.595088005 | 3.382985 |  | 2.164517403 | 2.485824 | 2.164517403 | 1.952415 | 3.832841873 | 3.620739 | 2.300345182 | 2.088242 | 2.358074427 | 2.145972 | 3.321690083 | 3.109587
441 | 0.2138849944 |  | 2.070080757 | 1.856196 | 1.437755227 | 1.444764 | 2.142113209 | 1.928228 | 2.628971577 | 2.415087 | 2.94151926 | 2.727634 | 4.118553162 | 3.904668 | 3.613634825 | 3.39975 |  | 2.170294523 | 2.489819 | 2.170294523 | 1.95641 | 3.844324827 | 3.63044 | 2.306231976 | 2.092347 | 2.366885662 | 2.153001 | 3.317161798 | 3.103277
440 | 0.214974314 |  | 2.074725866 | 1.859751552 | 1.437838197 | 1.443757883 | 2.143897772 | 1.928923458 | 2.6363132 | 2.421338886 | 2.940373182 | 2.725398868 | 4.131148815 | 3.916174501 | 3.61887145 | 3.403897136 |  | 2.171993971 | 2.490428657 | 2.171993971 | 1.957019657 | 3.833342075 | 3.618367761 | 2.316292286 | 2.101317972 | 2.371156693 | 2.156182379 | 3.320499182 | 3.105524868
439 | 0.2168778032 |  | 2.08078599 | 1.863908 | 1.439428806 | 1.443445 | 2.143838644 | 1.926961 | 2.637922287 | 2.421044 | 2.946116686 | 2.729239 | 4.1668787 | 3.950001 | 3.617004633 | 3.400127 |  | 2.17647624 | 2.493007 | 2.17647624 | 1.959598 | 3.866071939 | 3.649194 | 2.323239803 | 2.106362 | 2.379743099 | 2.162865 | 3.331631899 | 3.114754
438 | 0.2188301533 |  | 2.085763693 | 1.866934 | 1.440755486 | 1.442819 | 2.146870613 | 1.92804 | 2.647904634 | 2.429074 | 2.944602013 | 2.725772 | 4.169916153 | 3.951086 | 3.631262779 | 3.412433 |  | 2.17988658 | 2.494465 | 2.17988658 | 1.961056 | 3.842166424 | 3.623336 | 2.329634428 | 2.110804 | 2.381854296 | 2.163024 | 3.334634066 | 3.115804
437 | 0.2203118056 |  | 2.089882135 | 1.86957 | 1.441666245 | 1.442248 | 2.14965415 | 1.929342 | 2.652788401 | 2.432477 | 2.954421997 | 2.73411 | 4.134168148 | 3.913856 | 3.633755445 | 3.413444 |  | 2.189682245 | 2.502779 | 2.189682245 | 1.96937 | 3.842969179 | 3.622657 | 2.340087891 | 2.119776 | 2.393002033 | 2.17269 | 3.338214636 | 3.117903
436 | 0.2221844345 |  | 2.093138933 | 1.870954 | 1.443045855 | 1.441755 | 2.151388407 | 1.929204 | 2.65911746 | 2.436933 | 2.946291447 | 2.724107 | 4.136885643 | 3.914701 | 3.641734838 | 3.41955 |  | 2.190047979 | 2.501273 | 2.190047979 | 1.967864 | 3.833940983 | 3.611757 | 2.348867416 | 2.126683 | 2.393311977 | 2.171128 | 3.34255147 | 3.120367
435 | 0.2238521725 |  | 2.097418547 | 1.873566 | 1.445701957 | 1.442744 | 2.151145935 | 1.927294 | 2.666494131 | 2.442642 | 2.95169425 | 2.727842 | 4.128949642 | 3.905097 | 3.647326231 | 3.423474 |  | 2.198954105 | 2.508511 | 2.198954105 | 1.975102 | 3.86199975 | 3.638148 | 2.351670742 | 2.127819 | 2.397420883 | 2.173569 | 3.34877038 | 3.124918
434 | 0.2251358479 |  | 2.101035595 | 1.8759 | 1.446344137 | 1.442102 | 2.151335478 | 1.9262 | 2.671770573 | 2.446635 | 2.949785233 | 2.724649 | 4.139752865 | 3.914617 | 3.63325429 | 3.408118 |  | 2.19870472 | 2.506978 | 2.19870472 | 1.973569 | 3.884755611 | 3.65962 | 2.366401672 | 2.141266 | 2.41199398 | 2.186858 | 3.349989176 | 3.124853
433 | 0.2267383635 |  | 2.110429525 | 1.883691 | 1.446769476 | 1.440925 | 2.151540041 | 1.924802 | 2.676692247 | 2.449954 | 2.952373743 | 2.725635 | 4.183382988 | 3.956645 | 3.684968948 | 3.458231 |  | 2.208008289 | 2.514679 | 2.208008289 | 1.98127 | 3.875547886 | 3.64881 | 2.378411531 | 2.151673 | 2.41813612 | 2.191398 | 3.357094288 | 3.130356
432 | 0.2283380479 |  | 2.112879276 | 1.884541 | 1.448915362 | 1.441471 | 2.154813766 | 1.926476 | 2.683392763 | 2.455055 | 2.960420132 | 2.732082 | 4.196295738 | 3.967958 | 3.658297777 | 3.42996 |  | 2.212311268 | 2.517382 | 2.212311268 | 1.983973 | 3.840244055 | 3.611906 | 2.381518364 | 2.15318 | 2.422762156 | 2.194424 | 3.356940269 | 3.128602
431 | 0.2300078273 |  | 2.118125439 | 1.888118 | 1.447472453 | 1.438359 | 2.156745672 | 1.926738 | 2.69293642 | 2.462929 | 2.956833124 | 2.726825 | 4.164710045 | 3.934702 | 3.657341242 | 3.427333 |  | 2.217774391 | 2.521176 | 2.217774391 | 1.987767 | 3.865061998 | 3.635054 | 2.395346165 | 2.165338 | 2.431473732 | 2.201466 | 3.362005949 | 3.131998
430 | 0.2316277474 |  | 2.121707678 | 1.89008 | 1.451834083 | 1.4411 | 2.153526068 | 1.921898 | 2.693246603 | 2.461619 | 2.957697868 | 2.72607 | 4.160037518 | 3.92841 | 3.669419289 | 3.437792 |  | 2.220012665 | 2.521794 | 2.220012665 | 1.988385 | 3.839550257 | 3.607923 | 2.396418571 | 2.164791 | 2.436941624 | 2.205314 | 3.353400707 | 3.121773
429 | 0.2329749316 |  | 2.122930288 | 1.889955 | 1.450901508 | 1.438821 | 2.158061504 | 1.925087 | 2.707046032 | 2.474071 | 2.965407848 | 2.732433 | 4.216024876 | 3.98305 | 3.687214136 | 3.454239 |  | 2.225689411 | 2.526123 | 2.225689411 | 1.992714 | 3.896442175 | 3.663467 | 2.40967083 | 2.176696 | 2.446029425 | 2.213054 | 3.38182044 | 3.148846
428 | 0.2346434742 |  | 2.128126144 | 1.893483 | 1.453066826 | 1.439317 | 2.157749176 | 1.923106 | 2.705139399 | 2.470496 | 2.960710049 | 2.726067 | 4.160254955 | 3.925611 | 3.665510893 | 3.430867 |  | 2.231687069 | 2.530453 | 2.231687069 | 1.997044 | 3.861367702 | 3.626724 | 2.4168396 | 2.182196 | 2.451809168 | 2.217166 | 3.3810184 | 3.146375
427 | 0.2358881831 |  | 2.134361744 | 1.898474 | 1.451561213 | 1.436567 | 2.158857584 | 1.922969 | 2.711123466 | 2.475235 | 2.962736845 | 2.726849 | 4.163187027 | 3.927299 | 3.678005457 | 3.442117 |  | 2.236377716 | 2.533899 | 2.236377716 | 2.00049 | 3.885573864 | 3.649686 | 2.42687583 | 2.190988 | 2.461485863 | 2.225598 | 3.380720139 | 3.144832
426 | 0.237036556 |  | 2.141144753 | 1.904108197 | 1.454755187 | 1.438612631 | 2.162445068 | 1.925408512 | 2.712275743 | 2.475239187 | 2.962112427 | 2.725075871 | 4.154914856 | 3.9178783 | 3.689552546 | 3.45251599 |  | 2.241473913 | 2.537846357 | 2.241473913 | 2.004437357 | 3.882974625 | 3.645938069 | 2.43597436 | 2.198937804 | 2.467994928 | 2.230958372 | 3.376904488 | 3.139867932
425 | 0.2383954525 |  | 2.142187357 | 1.903792 | 1.455947876 | 1.438446 | 2.159233809 | 1.920838 | 2.733025551 | 2.49463 | 2.961734772 | 2.723339 | 4.223544121 | 3.985149 | 3.711904526 | 3.473509 |  | 2.244440079 | 2.539454 | 2.244440079 | 2.006045 | 3.877152205 | 3.638757 | 2.444743395 | 2.206348 | 2.46938467 | 2.230989 | 3.390097857 | 3.151702
424 | 0.2400001884 |  | 2.146914482 | 1.906914 | 1.457806945 | 1.438701 | 2.159427166 | 1.919427 | 2.729975939 | 2.489976 | 2.956294298 | 2.716294 | 4.174432278 | 3.934432 | 3.70165658 | 3.461656 |  | 2.252437115 | 2.545846 | 2.252437115 | 2.012437 | 3.902299404 | 3.662299 | 2.45532155 | 2.215321 | 2.48469758 | 2.244697 | 3.399755001 | 3.159755
423 | 0.2412377596 |  | 2.147836447 | 1.906599 | 1.457789421 | 1.437446 | 2.163134098 | 1.921896 | 2.738800049 | 2.497562 | 2.958786488 | 2.717549 | 4.17279911 | 3.931561 | 3.694129944 | 3.452892 |  | 2.258579731 | 2.550751 | 2.258579731 | 2.017342 | 3.882865906 | 3.641628 | 2.462643147 | 2.221405 | 2.489140987 | 2.247903 | 3.393773556 | 3.152536
422 | 0.2420342416 |  | 2.159260035 | 1.917226 | 1.458954811 | 1.437815 | 2.161653519 | 1.919619 | 2.74734807 | 2.505314 | 2.958533287 | 2.716499 | 4.248459339 | 4.006425 | 3.725108862 | 3.483075 |  | 2.265284538 | 2.556659 | 2.265284538 | 2.02325 | 3.937422514 | 3.695388 | 2.466460705 | 2.224426 | 2.491829634 | 2.249795 | 3.41096139 | 3.168927
421 | 0.2435358912 |  | 2.161748886 | 1.918213 | 1.460304022 | 1.437662 | 2.163119316 | 1.919583 | 2.754339457 | 2.510804 | 2.952635527 | 2.7091 | 4.186170101 | 3.942634 | 3.717525482 | 3.47399 |  | 2.269727468 | 2.559601 | 2.269727468 | 2.026192 | 3.899246931 | 3.655711 | 2.480924606 | 2.237389 | 2.501350164 | 2.257814 | 3.407171249 | 3.163635
420 | 0.244718805 |  | 2.166598082 | 1.921879277 | 1.461470604 | 1.437645799 | 2.165424109 | 1.920705304 | 2.758560896 | 2.513842091 | 2.957435369 | 2.712716564 | 4.163819313 | 3.919100508 | 3.702940226 | 3.458221421 |  | 2.276420116 | 2.565110311 | 2.276420116 | 2.031701311 | 3.904350042 | 3.659631237 | 2.493825197 | 2.249106392 | 2.509344101 | 2.264625296 | 3.409541845 | 3.16482304
419 | 0.2458525896 |  | 2.170633078 | 1.92478 | 1.4624722 | 1.437514 | 2.162804365 | 1.916952 | 2.768305779 | 2.522453 | 2.95836854 | 2.712516 | 4.243703365 | 3.997851 | 3.730751038 | 3.484898 |  | 2.277463436 | 2.56502 | 2.277463436 | 2.031611 | 3.872592211 | 3.62674 | 2.49880743 | 2.252955 | 2.519449711 | 2.273597 | 3.424221039 | 3.178368
418 | 0.2470468581 |  | 2.173280716 | 1.926234 | 1.463940144 | 1.437787 | 2.167044163 | 1.919997 | 2.773549795 | 2.526503 | 2.965451956 | 2.718405 | 4.181499481 | 3.934453 | 3.722793341 | 3.475746 |  | 2.286204815 | 2.572567 | 2.286204815 | 2.039158 | 3.898293018 | 3.651246 | 2.508924961 | 2.261878 | 2.522655725 | 2.275609 | 3.416369677 | 3.169323
417 | 0.2476297766 |  | 2.174081087 | 1.926451 | 1.463783026 | 1.437047 | 2.167561531 | 1.919932 | 2.776870251 | 2.52924 | 2.952243805 | 2.704614 | 4.240927219 | 3.993297 | 3.726989508 | 3.47936 |  | 2.294147968 | 2.579927 | 2.294147968 | 2.046518 | 3.918015718 | 3.670386 | 2.523171902 | 2.275542 | 2.530187845 | 2.282558 | 3.437331438 | 3.189702
416 | 0.2488063127 |  | 2.181955814 | 1.93315 | 1.46388936 | 1.435977 | 2.167859077 | 1.919053 | 2.783588886 | 2.534783 | 2.953731537 | 2.704925 | 4.178331375 | 3.929525 | 3.753867865 | 3.505062 |  | 2.299064636 | 2.583667 | 2.299064636 | 2.050258 | 3.888789177 | 3.639983 | 2.530893564 | 2.282087 | 2.538331509 | 2.289525 | 3.424785137 | 3.175979
415 | 0.2491022795 |  | 2.18578124 | 1.936679 | 1.467119575 | 1.438911 | 2.165435791 | 1.916334 | 2.793852806 | 2.544751 | 2.952023029 | 2.702921 | 4.172130108 | 3.923028 | 3.738609791 | 3.489508 |  | 2.301608562 | 2.585915 | 2.301608562 | 2.052506 | 3.877971649 | 3.628869 | 2.534974337 | 2.285872 | 2.547742128 | 2.29864 | 3.440624475 | 3.191522
414 | 0.2500594854 |  | 2.196105003 | 1.946046 | 1.466461897 | 1.437296 | 2.16978693 | 1.919727 | 2.805076361 | 2.555017 | 2.962695599 | 2.712636 | 4.2096138 | 3.959554 | 3.754051447 | 3.503992 |  | 2.314521074 | 2.597871 | 2.314521074 | 2.064462 | 3.95357728 | 3.703518 | 2.544887781 | 2.294828 | 2.558553696 | 2.308494 | 3.463511229 | 3.213452
413 | 0.2507985532 |  | 2.199067116 | 1.948269 | 1.469074607 | 1.43917 | 2.172079086 | 1.921281 | 2.800270796 | 2.549472 | 2.952391386 | 2.701593 | 4.219599247 | 3.968801 | 3.74062562 | 3.489827 |  | 2.315592051 | 2.598202 | 2.315592051 | 2.064793 | 3.914136887 | 3.663338 | 2.549254656 | 2.298456 | 2.563122034 | 2.312323 | 3.45355916 | 3.202761
412 | 0.2521652877 |  | 2.203596115 | 1.951431 | 1.468009472 | 1.436738 | 2.174120665 | 1.921955 | 2.808693171 | 2.556528 | 2.957072496 | 2.704907 | 4.181546688 | 3.929381 | 3.744196653 | 3.492031 |  | 2.323152304 | 2.604396 | 2.323152304 | 2.070987 | 3.905092001 | 3.652927 | 2.56403017 | 2.311865 | 2.569834709 | 2.317669 | 3.441691399 | 3.189526
411 | 0.2522755265 |  | 2.204708338 | 1.952433 | 1.470277429 | 1.438896 | 2.171806335 | 1.919531 | 2.833306313 | 2.581031 | 2.960211754 | 2.707936 | 4.271817684 | 4.019542 | 3.764640808 | 3.512365 |  | 2.329071283 | 2.610205 | 2.329071283 | 2.076796 | 3.921951294 | 3.669676 | 2.569662333 | 2.317387 | 2.58357501 | 2.331299 | 3.456539154 | 3.204264
410 | 0.2524620891 |  | 2.210126638 | 1.957665 | 1.472410083 | 1.440842 | 2.175524712 | 1.923063 | 2.835714102 | 2.583252 | 2.950893641 | 2.698432 | 4.180618763 | 3.928157 | 3.739376307 | 3.486914 |  | 2.332875729 | 2.613823 | 2.332875729 | 2.080414 | 3.929777145 | 3.677315 | 2.582927942 | 2.330466 | 2.586717129 | 2.334255 | 3.469151258 | 3.216689
409 | 0.2531482577 |  | 2.207196236 | 1.954048 | 1.472509384 | 1.440255 | 2.173817158 | 1.920669 | 2.837325096 | 2.584177 | 2.955190659 | 2.702042 | 4.214791298 | 3.961643 | 3.749544144 | 3.496396 |  | 2.343682289 | 2.623943 | 2.343682289 | 2.090534 | 3.912185192 | 3.659037 | 2.590803385 | 2.337655 | 2.595143795 | 2.341996 | 3.452414274 | 3.199266
408 | 0.2544269264 |  | 2.22226429 | 1.967837 | 1.473070383 | 1.439537 | 2.173097372 | 1.91867 | 2.853334904 | 2.598908 | 2.960335016 | 2.705908 | 4.265029907 | 4.010603 | 3.769439459 | 3.515013 |  | 2.34868598 | 2.627668 | 2.34868598 | 2.094259 | 3.950082302 | 3.695655 | 2.606400013 | 2.351973 | 2.594755888 | 2.340329 | 3.484785795 | 3.230359
407 | 0.2541939318 |  | 2.223185301 | 1.968991 | 1.474528313 | 1.441228 | 2.171114683 | 1.916921 | 2.852565527 | 2.598372 | 2.951052904 | 2.696859 | 4.240037441 | 3.985844 | 3.744346619 | 3.490153 |  | 2.352392912 | 2.631608 | 2.352392912 | 2.098199 | 3.951401949 | 3.697208 | 2.604932785 | 2.350739 | 2.61207819 | 2.357884 | 3.489269018 | 3.235075
406 | 0.2547763586 |  | 2.233319283 | 1.978543 | 1.474500299 | 1.440618 | 2.176531076 | 1.921755 | 2.866064548 | 2.611288 | 2.951225996 | 2.69645 | 4.13456583 | 3.879789 | 3.74991107 | 3.495135 |  | 2.361311913 | 2.639945 | 2.361311913 | 2.106536 | 3.915228128 | 3.660452 | 2.618884087 | 2.364108 | 2.61653471 | 2.361758 | 3.487250566 | 3.232474
405 | 0.2551678121 |  | 2.227979183 | 1.972811 | 1.474227071 | 1.439953 | 2.176127672 | 1.92096 | 2.867251158 | 2.612083 | 2.954265833 | 2.699098 | 4.213891506 | 3.958724 | 3.757941246 | 3.502773 |  | 2.362438679 | 2.64068 | 2.362438679 | 2.107271 | 3.95813942 | 3.702972 | 2.63883996 | 2.383672 | 2.630408287 | 2.37524 | 3.497843027 | 3.242675
404 | 0.2549360991 |  | 2.232707024 | 1.977771 | 1.475126863 | 1.441085 | 2.180692911 | 1.925757 | 2.874466658 | 2.619531 | 2.950845242 | 2.695909 | 4.217743397 | 3.962807 | 3.752158403 | 3.497222 |  | 2.368698597 | 2.647171 | 2.368698597 | 2.113762 | 3.932271481 | 3.677335 | 2.641657829 | 2.386722 | 2.638826132 | 2.38389 | 3.50717783 | 3.252242
403 | 0.2551048696 |  | 2.243869781 | 1.988765 | 1.477295876 | 1.443085 | 2.178464174 | 1.923359 | 2.886415005 | 2.63131 | 2.946258307 | 2.691153 | 4.187981606 | 3.932877 | 3.774322033 | 3.519217 |  | 2.372537374 | 2.650842 | 2.372537374 | 2.117433 | 3.951483965 | 3.696379 | 2.653475046 | 2.39837 | 2.648543119 | 2.393438 | 3.516126633 | 3.261022
402 | 0.2554232776 |  | 2.245326281 | 1.989903 | 1.477743149 | 1.443214 | 2.181502342 | 1.926079 | 2.894187212 | 2.638764 | 2.952730417 | 2.697307 | 4.217727661 | 3.962304 | 3.788825989 | 3.533403 |  | 2.384189367 | 2.662175 | 2.384189367 | 2.128766 | 3.936378241 | 3.680955 | 2.664776325 | 2.409353 | 2.657361507 | 2.401938 | 3.496621132 | 3.241198
401 | 0.2550869882 |  | 2.251682281 | 1.996595 | 1.478637099 | 1.444444 | 2.185525894 | 1.930439 | 2.889343262 | 2.634256 | 2.945147038 | 2.69006 | 4.216404915 | 3.961318 | 3.774726152 | 3.519639 |  | 2.387353897 | 2.665676 | 2.387353897 | 2.132267 | 3.936551571 | 3.681465 | 2.669480085 | 2.414393 | 2.66716361 | 2.412077 | 3.511827469 | 3.25674
400 | 0.2545924485 |  | 2.253237486 | 1.998645 | 1.480421782 | 1.446723 | 2.18488884 | 1.930296 | 2.914515495 | 2.659923 | 2.944191933 | 2.689599 | 4.175893307 | 3.921301 | 3.772230387 | 3.517638 |  | 2.393422604 | 2.672239 | 2.393422604 | 2.13883 | 3.929434776 | 3.674842 | 2.683134317 | 2.428542 | 2.665590763 | 2.410998 | 3.512902021 | 3.25831
399 | 0.2549774051 |  | 2.259335518 | 2.004358 | 1.479922056 | 1.445839 | 2.18712616 | 1.932149 | 2.908671618 | 2.653694 | 2.961200714 | 2.706223 | 4.243638515 | 3.988661 | 3.774443388 | 3.519466 |  | 2.402923584 | 2.681355 | 2.402923584 | 2.147946 | 3.940780401 | 3.685803 | 2.683740377 | 2.428763 | 2.682896376 | 2.427919 | 3.525805473 | 3.270828
398 | 0.2541824579 |  | 2.262526274 | 2.008344 | 1.480164766 | 1.446876 | 2.185176849 | 1.930994 | 2.918133736 | 2.663951 | 2.944144726 | 2.689962 | 4.210006714 | 3.955824 | 3.805733681 | 3.551551 |  | 2.401854277 | 2.681081 | 2.401854277 | 2.147672 | 3.902300596 | 3.648118 | 2.712305546 | 2.458123 | 2.677122831 | 2.42294 | 3.539273262 | 3.285091
397 | 0.2538537979 |  | 2.268473864 | 2.01462 | 1.483580112 | 1.45062 | 2.188813925 | 1.93496 | 2.9239645 | 2.670111 | 2.947835922 | 2.693982 | 4.197787285 | 3.943933 | 3.793408155 | 3.539554 |  | 2.401876688 | 2.681432 | 2.401876688 | 2.148023 | 3.94729805 | 3.693444 | 2.7114048 | 2.457551 | 2.687669039 | 2.433815 | 3.528585672 | 3.274732
396 | 0.2533023357 |  | 2.266789913 | 2.013488 | 1.482162952 | 1.449755 | 2.190160036 | 1.936858 | 2.932753801 | 2.679451 | 2.94682622 | 2.693524 | 4.258771896 | 4.00547 | 3.800415277 | 3.547113 |  | 2.411072493 | 2.691179 | 2.411072493 | 2.15777 | 3.949633121 | 3.696331 | 2.731526613 | 2.478224 | 2.699997425 | 2.446695 | 3.528293371 | 3.274991
395 | 0.2528017163 |  | 2.280948639 | 2.028147 | 1.484618902 | 1.452711 | 2.190648317 | 1.937847 | 2.950289011 | 2.697487 | 2.94271183 | 2.68991 | 4.26751852 | 4.014717 | 3.844549179 | 3.591747 |  | 2.423561573 | 2.704169 | 2.423561573 | 2.17076 | 3.921129465 | 3.668328 | 2.734731436 | 2.48193 | 2.71791935 | 2.465118 | 3.539761782 | 3.28696
394 | 0.2525108457 |  | 2.28206706 | 2.029556 | 1.484493256 | 1.452876 | 2.189319611 | 1.936809 | 2.948053837 | 2.695543 | 2.944290161 | 2.691779 | 4.170064449 | 3.917554 | 3.781331778 | 3.528821 |  | 2.428502798 | 2.709401 | 2.428502798 | 2.175992 | 3.919243097 | 3.666732 | 2.747305632 | 2.494795 | 2.714812756 | 2.462302 | 3.536150932 | 3.28364
393 | 0.2525169551 |  | 2.287510395 | 2.034993 | 1.484872699 | 1.45325 | 2.186017752 | 1.933501 | 2.948926449 | 2.696409 | 2.938408852 | 2.685892 | 4.185665131 | 3.933148 | 3.799576283 | 3.547059 |  | 2.436273813 | 2.717166 | 2.436273813 | 2.183757 | 3.915131092 | 3.662614 | 2.743713617 | 2.491197 | 2.721687078 | 2.46917 | 3.554781914 | 3.302265
392 | 0.2513380945 |  | 2.293419838 | 2.042082 | 1.488380909 | 1.457937 | 2.191764355 | 1.940426 | 2.955734491 | 2.704396 | 2.945035219 | 2.693697 | 4.279186726 | 4.027849 | 3.812184572 | 3.560846 |  | 2.434896469 | 2.716967 | 2.434896469 | 2.183558 | 3.987380028 | 3.736042 | 2.768149376 | 2.516811 | 2.735179186 | 2.483841 | 3.581782579 | 3.330444
391 | 0.2507865131 |  | 2.294749022 | 2.043963 | 1.486372471 | 1.45648 | 2.193629742 | 1.942843 | 2.969098806 | 2.718312 | 2.944566965 | 2.69378 | 4.217232227 | 3.966446 | 3.829906702 | 3.57912 |  | 2.442432165 | 2.725055 | 2.442432165 | 2.191646 | 3.918616056 | 3.66783 | 2.7765944 | 2.525808 | 2.753562927 | 2.502776 | 3.553433418 | 3.302647
390 | 0.2502931356 |  | 2.295454741 | 2.045162 | 1.48944521 | 1.460046 | 2.19251132 | 1.942218 | 2.97079587 | 2.720503 | 2.934860945 | 2.684568 | 4.173265934 | 3.922973 | 3.819463968 | 3.569171 |  | 2.449606895 | 2.732723 | 2.449606895 | 2.199314 | 3.990210056 | 3.739917 | 2.775501013 | 2.525208 | 2.75192523 | 2.501632 | 3.569319963 | 3.319027
389 | 0.2502228618 |  | 2.306521654 | 2.056299 | 1.488901019 | 1.459572 | 2.193347216 | 1.943124 | 2.981987953 | 2.731765 | 2.94350481 | 2.693282 | 4.205306053 | 3.955083 | 3.787987471 | 3.537765 |  | 2.451889753 | 2.735076 | 2.451889753 | 2.201667 | 3.936724186 | 3.686501 | 2.802699804 | 2.552477 | 2.759478331 | 2.509255 | 3.589957952 | 3.339735
388 | 0.2491738498 |  | 2.307199478 | 2.058026 | 1.487489939 | 1.45921 | 2.198243618 | 1.94907 | 2.998028994 | 2.748855 | 2.939725161 | 2.690551 | 4.331640244 | 4.082466 | 3.810340166 | 3.561166 |  | 2.458387852 | 2.742623 | 2.458387852 | 2.209214 | 3.946750879 | 3.697577 | 2.798818111 | 2.549644 | 2.773038626 | 2.523865 | 3.586109638 | 3.336936
387 | 0.247895062 |  | 2.31323576 | 2.065340698 | 1.490731597 | 1.463730535 | 2.196101665 | 1.948206603 | 3.00909996 | 2.761204898 | 2.945153475 | 2.697258413 | 4.1707654 | 3.922870338 | 3.795149326 | 3.547254264 |  | 2.470614195 | 2.756128133 | 2.470614195 | 2.222719133 | 3.923208952 | 3.67531389 | 2.823836088 | 2.575941026 | 2.768908501 | 2.521013439 | 3.623145819 | 3.375250757
386 | 0.2482911348 |  | 2.32517767 | 2.076887 | 1.490501761 | 1.463105 | 2.1969769 | 1.948686 | 3.009050846 | 2.76076 | 2.944328308 | 2.696037 | 4.147003174 | 3.898712 | 3.798201323 | 3.54991 |  | 2.465758562 | 2.750876 | 2.465758562 | 2.217467 | 3.958427906 | 3.710137 | 2.824168921 | 2.575878 | 2.77981329 | 2.531522 | 3.59906292 | 3.350772
385 | 0.2465808541 |  | 2.321418285 | 2.074837 | 1.491552114 | 1.465865 | 2.194869757 | 1.948289 | 3.009120464 | 2.76254 | 2.938413143 | 2.691832 | 4.228197098 | 3.981616 | 3.777914762 | 3.531334 |  | 2.482156038 | 2.768984 | 2.482156038 | 2.235575 | 3.964942455 | 3.718362 | 2.839234591 | 2.592654 | 2.801078558 | 2.554498 | 3.580888271 | 3.334307
384 | 0.2459084839 |  | 2.331665039 | 2.085757 | 1.491365552 | 1.466351 | 2.200498343 | 1.95459 | 3.015398026 | 2.76949 | 2.952545643 | 2.706637 | 4.212646008 | 3.966738 | 3.834119558 | 3.588211 |  | 2.476770401 | 2.764271 | 2.476770401 | 2.230862 | 4.014475822 | 3.768567 | 2.848880291 | 2.602972 | 2.819752932 | 2.573844 | 3.609160185 | 3.363252
383 | 0.2452123165 |  | 2.328173161 | 2.082961 | 1.495133638 | 1.470815 | 2.200419664 | 1.955207 | 3.026242495 | 2.78103 | 2.935952425 | 2.69074 | 4.284984112 | 4.039772 | 3.815470219 | 3.570258 |  | 2.486521006 | 2.774718 | 2.486521006 | 2.241309 | 3.936587334 | 3.691375 | 2.851469517 | 2.606257 | 2.816389799 | 2.571177 | 3.600965738 | 3.355753
382 | 0.24411048 |  | 2.342595577 | 2.098485097 | 1.492215514 | 1.468999034 | 2.20362258 | 1.9595121 | 3.044223309 | 2.800112829 | 2.926003695 | 2.681893215 | 4.167323589 | 3.923213109 | 3.785668135 | 3.541557655 |  | 2.500051975 | 2.789350495 | 2.500051975 | 2.255941495 | 4.029695988 | 3.785585508 | 2.86151576 | 2.61740528 | 2.823578119 | 2.579467639 | 3.616116524 | 3.372006044
381 | 0.2436329573 |  | 2.344836235 | 2.101203 | 1.495408535 | 1.47267 | 2.200024843 | 1.956392 | 3.045831442 | 2.802198 | 2.927259207 | 2.683626 | 4.122454643 | 3.878822 | 3.776203394 | 3.53257 |  | 2.498046875 | 2.787823 | 2.498046875 | 2.254414 | 3.915202618 | 3.67157 | 2.882677794 | 2.639045 | 2.834259033 | 2.590626 | 3.608669281 | 3.365036
380 | 0.2427363396 |  | 2.353982449 | 2.111246 | 1.496814489 | 1.474972 | 2.200557947 | 1.957822 | 3.043022871 | 2.800287 | 2.935865879 | 2.69313 | 4.167905331 | 3.925169 | 3.825855494 | 3.583119 |  | 2.499969482 | 2.790642 | 2.499969482 | 2.257233 | 4.050438881 | 3.807703 | 2.879685402 | 2.636949 | 2.839277744 | 2.596541 | 3.593141556 | 3.350405
379 | 0.2418107688 |  | 2.350650072 | 2.108839 | 1.496218801 | 1.475302 | 2.197847366 | 1.956037 | 3.040835619 | 2.799025 | 2.929960251 | 2.688149 | 4.272400856 | 4.03059 | 3.829950571 | 3.58814 |  | 2.504674435 | 2.796273 | 2.504674435 | 2.262864 | 3.954840899 | 3.71303 | 2.893981934 | 2.652171 | 2.848088503 | 2.606278 | 3.657003403 | 3.415193
378 | 0.2410630286 |  | 2.36038208 | 2.119319 | 1.496308208 | 1.476139 | 2.204009771 | 1.962947 | 3.050662518 | 2.809599 | 2.929871798 | 2.688809 | 4.091799736 | 3.850737 | 3.806978703 | 3.565916 |  | 2.505974531 | 2.798321 | 2.505974531 | 2.264912 | 3.98235321 | 3.74129 | 2.91869545 | 2.677632 | 2.857606888 | 2.616544 | 3.602537394 | 3.361474
377 | 0.240764603 |  | 2.358140945 | 2.117376342 | 1.496526003 | 1.4766554 | 2.201952934 | 1.961188331 | 3.076612711 | 2.835848108 | 2.938035011 | 2.697270408 | 4.153840542 | 3.913075939 | 3.790337801 | 3.549573198 |  | 2.524599314 | 2.817243711 | 2.524599314 | 2.283834711 | 4.005051613 | 3.76428701 | 2.906164408 | 2.665399805 | 2.88020277 | 2.639438167 | 3.652519941 | 3.411755338
376 | 0.2403829992 |  | 2.366178989 | 2.125796 | 1.497188687 | 1.4777 | 2.203032017 | 1.962649 | 3.080382109 | 2.839999 | 2.953604221 | 2.713221 | 4.194592476 | 3.954209 | 3.833154917 | 3.592772 |  | 2.524113417 | 2.817139 | 2.524113417 | 2.28373 | 3.953375578 | 3.712993 | 2.939466953 | 2.699084 | 2.889405251 | 2.649022 | 3.611534595 | 3.371152
375 | 0.240364179 |  | 2.381299257 | 2.140935078 | 1.497513056 | 1.478042877 | 2.198388577 | 1.958024398 | 3.079186916 | 2.838822737 | 2.930498362 | 2.690134183 | 4.163939476 | 3.923575297 | 3.844272852 | 3.603908673 |  | 2.530003548 | 2.823048369 | 2.530003548 | 2.289639369 | 3.948276997 | 3.707912818 | 2.948115587 | 2.707751408 | 2.878807306 | 2.638443127 | 3.619684458 | 3.379320279
374 | 0.2397177666 |  | 2.371850729 | 2.132133 | 1.502061367 | 1.483238 | 2.205674648 | 1.965957 | 3.103811026 | 2.864093 | 2.932341576 | 2.692624 | 4.197610855 | 3.957893 | 3.843144417 | 3.603427 |  | 2.532881498 | 2.826573 | 2.532881498 | 2.293164 | 3.945093393 | 3.705376 | 2.955797911 | 2.71608 | 2.889335155 | 2.649617 | 3.641607761 | 3.40189
373 | 0.2404138744 |  | 2.380160093 | 2.139746 | 1.498392463 | 1.478873 | 2.198513269 | 1.958099 | 3.077566862 | 2.837153 | 2.934957266 | 2.694543 | 4.073599815 | 3.833186 | 3.814460754 | 3.574047 |  | 2.531229019 | 2.824224 | 2.531229019 | 2.290815 | 3.957792997 | 3.717379 | 2.945003033 | 2.704589 | 2.907756805 | 2.667343 | 3.650877237 | 3.410463
372 | 0.2394361347 |  | 2.391386747 | 2.151951 | 1.500745416 | 1.482203 | 2.206854343 | 1.967418 | 3.104620218 | 2.865184 | 2.926033258 | 2.686597 | 4.19310379 | 3.953668 | 3.886578798 | 3.647143 |  | 2.534442425 | 2.828415 | 2.534442425 | 2.295006 | 3.983122826 | 3.743687 | 2.982501507 | 2.743065 | 2.918203592 | 2.678767 | 3.623430014 | 3.383994
371 | 0.2396459877 |  | 2.39900136 | 2.159355 | 1.501279712 | 1.482528 | 2.205008268 | 1.965362 | 3.120673418 | 2.881027 | 2.92329669 | 2.683651 | 4.091361046 | 3.851715 | 3.862747669 | 3.623102 |  | 2.537239313 | 2.831002 | 2.537239313 | 2.297593 | 4.001349449 | 3.761703 | 2.990542889 | 2.750897 | 2.935380697 | 2.695735 | 3.645884037 | 3.406238
370 | 0.2413056195 |  | 2.399508476 | 2.158203 | 1.501735568 | 1.481324 | 2.204401731 | 1.963096 | 3.108593225 | 2.867288 | 2.951492071 | 2.710186 | 4.174781322 | 3.933476 | 3.859765053 | 3.618459 |  | 2.547567844 | 2.839671 | 2.547567844 | 2.306262 | 4.089139938 | 3.847834 | 3.01060009 | 2.769294 | 2.92719388 | 2.685888 | 3.653642416 | 3.412337
369 | 0.2409645617 |  | 2.396904707 | 2.15594 | 1.503247857 | 1.483177 | 2.207634449 | 1.96667 | 3.095451355 | 2.854487 | 2.947971582 | 2.707007 | 4.166794777 | 3.92583 | 3.850453854 | 3.609489 |  | 2.564373016 | 2.856817 | 2.564373016 | 2.323408 | 3.911944389 | 3.67098 | 3.016613722 | 2.775649 | 2.93577981 | 2.694815 | 3.660483122 | 3.419519
368 | 0.2421987504 |  | 2.4059093 | 2.163711 | 1.498217702 | 1.476913 | 2.212547064 | 1.970348 | 3.138160706 | 2.895962 | 2.93680191 | 2.694603 | 4.184390545 | 3.942192 | 3.888333082 | 3.646134 |  | 2.569972992 | 2.861183 | 2.569972992 | 2.327774 | 3.926285982 | 3.684087 | 3.010931015 | 2.768732 | 2.959466219 | 2.717267 | 3.70758462 | 3.465386
367 | 0.2426215559 |  | 2.412648439 | 2.170027 | 1.502204537 | 1.480477 | 2.211536884 | 1.968915 | 3.12966609 | 2.887045 | 2.947229147 | 2.704608 | 4.202498913 | 3.959877 | 3.847053051 | 3.604431 |  | 2.568217039 | 2.859004 | 2.568217039 | 2.325595 | 3.969901323 | 3.72728 | 3.009339809 | 2.766718 | 2.957531691 | 2.71491 | 3.700943708 | 3.458322
366 | 0.2438571602 |  | 2.414249182 | 2.170392 | 1.501713157 | 1.47875 | 2.212423801 | 1.968567 | 3.1284585 | 2.884601 | 2.94130373 | 2.697447 | 4.048645973 | 3.804789 | 3.851397276 | 3.60754 |  | 2.572651863 | 2.862204 | 2.572651863 | 2.328795 | 3.994256496 | 3.750399 | 3.037175655 | 2.793318 | 2.982048512 | 2.738191 | 3.721474648 | 3.477617
365 | 0.2465756387 |  | 2.431641579 | 2.185066 | 1.506685972 | 1.481004 | 2.210103512 | 1.963528 | 3.156154156 | 2.909579 | 2.927121639 | 2.680546 | 4.265960693 | 4.019385 | 3.81445837 | 3.567883 |  | 2.571843863 | 2.858677 | 2.571843863 | 2.325268 | 3.863187075 | 3.616611 | 3.049669266 | 2.803094 | 2.99074173 | 2.744166 | 3.676107645 | 3.429532
364 | 0.249290064 |  | 2.436682224 | 2.18739216 | 1.505383968 | 1.476987904 | 2.211091995 | 1.961801931 | 3.14348793 | 2.894197866 | 2.940916061 | 2.691625997 | 4.13347578 | 3.884185716 | 3.877651691 | 3.628361627 |  | 2.579443932 | 2.863562868 | 2.579443932 | 2.330153868 | 3.925421953 | 3.676131889 | 3.061706543 | 2.812416479 | 2.987411499 | 2.738121435 | 3.670539618 | 3.421249554
363 | 0.2505166829 |  | 2.439574003 | 2.189057 | 1.50494802 | 1.475325 | 2.216206074 | 1.965689 | 3.142648935 | 2.892132 | 2.94739604 | 2.696879 | 4.125443935 | 3.874927 | 3.833052874 | 3.582536 |  | 2.595887423 | 2.87878 | 2.595887423 | 2.345371 | 4.02509594 | 3.774579 | 3.058626413 | 2.80811 | 3.003402233 | 2.752886 | 3.663417578 | 3.412901
362 | 0.2533537745 |  | 2.440702438 | 2.187349 | 1.511294603 | 1.478835 | 2.214805603 | 1.961452 | 3.16733098 | 2.913977 | 2.941553116 | 2.688199 | 4.057288647 | 3.803935 | 3.817985296 | 3.564632 |  | 2.587068796 | 2.867124 | 2.587068796 | 2.333715 | 3.890805721 | 3.637452 | 3.103896856 | 2.850543 | 3.008562565 | 2.755209 | 3.650254965 | 3.396901
361 | 0.2561766505 |  | 2.458155632 | 2.201979 | 1.506471395 | 1.471189 | 2.225496769 | 1.96932 | 3.167215586 | 2.911039 | 2.949087381 | 2.692911 | 4.243852615 | 3.987676 | 3.859699488 | 3.603523 |  | 2.613613129 | 2.890845 | 2.613613129 | 2.357436 | 3.938807249 | 3.682631 | 3.095311165 | 2.839135 | 3.022440195 | 2.766264 | 3.729210138 | 3.473033
360 | 0.2591785192 |  | 2.459886789 | 2.200708 | 1.505818009 | 1.467533 | 2.215164423 | 1.955986 | 3.191886187 | 2.932708 | 2.928375483 | 2.669197 | 4.193965435 | 3.934787 | 3.821166277 | 3.561988 |  | 2.602454185 | 2.876685 | 2.602454185 | 2.343276 | 3.900527 | 3.641348 | 3.131691456 | 2.872513 | 3.028438568 | 2.76926 | 3.728162527 | 3.468984
359 | 0.2622263432 |  | 2.471273661 | 2.209047 | 1.510620117 | 1.469288 | 2.212791204 | 1.950565 | 3.17276454 | 2.910538 | 2.958225489 | 2.695999 | 4.252700806 | 3.990474 | 3.836256027 | 3.57403 |  | 2.615553141 | 2.886736 | 2.615553141 | 2.353327 | 3.895142078 | 3.632916 | 3.136032581 | 2.873806 | 3.055887222 | 2.793661 | 3.669134378 | 3.406908
358 | 0.2652281225 |  | 2.46630764 | 2.20108 | 1.510269165 | 1.465935 | 2.227205992 | 1.961978 | 3.169342756 | 2.904115 | 2.963007927 | 2.69778 | 4.000005245 | 3.734777 | 3.879422903 | 3.614195 |  | 2.621059179 | 2.88924 | 2.621059179 | 2.355831 | 3.979488611 | 3.71426 | 3.138154507 | 2.872926 | 3.061481476 | 2.796253 | 3.723261833 | 3.458034
357 | 0.2692078352 |  | 2.4803617 | 2.211154 | 1.509828925 | 1.461515 | 2.230314732 | 1.961107 | 3.196261168 | 2.927053 | 2.965958357 | 2.696751 | 4.223038673 | 3.953831 | 3.915962458 | 3.646755 |  | 2.63109374 | 2.895295 | 2.63109374 | 2.361886 | 3.952563524 | 3.683356 | 3.14116168 | 2.871954 | 3.082274914 | 2.813067 | 3.723611593 | 3.454404
356 | 0.2748726606 |  | 2.486190081 | 2.211317 | 1.509706616 | 1.455728 | 2.225070953 | 1.950198 | 3.216553211 | 2.941681 | 2.96859026 | 2.693718 | 4.112470627 | 3.837598 | 3.927836418 | 3.652964 |  | 2.634980202 | 2.893517 | 2.634980202 | 2.360108 | 3.917015076 | 3.642142 | 3.162825346 | 2.887953 | 3.07934761 | 2.804475 | 3.673777103 | 3.398904
355 | 0.2792173922 |  | 2.49815917 | 2.218942 | 1.510567665 | 1.452244 | 2.241713524 | 1.962496 | 3.214079857 | 2.934862 | 2.948488951 | 2.669272 | 4.162531376 | 3.883314 | 3.929994345 | 3.650777 |  | 2.634388447 | 2.88858 | 2.634388447 | 2.355171 | 3.933119774 | 3.653902 | 3.16698885 | 2.887771 | 3.104074478 | 2.824857 | 3.752665997 | 3.473449
354 | 0.2845561802 |  | 2.50052309 | 2.215967 | 1.519635081 | 1.455973 | 2.232925653 | 1.948369 | 3.21523571 | 2.93068 | 2.957535028 | 2.672979 | 4.31615591 | 4.0316 | 4.01996851 | 3.735412 |  | 2.63914156 | 2.887994 | 2.63914156 | 2.354585 | 3.949013233 | 3.664457 | 3.181311369 | 2.896755 | 3.093850136 | 2.809294 | 3.73920393 | 3.454648
353 | 0.2889491618 |  | 2.520888567 | 2.231939 | 1.514336109 | 1.446281 | 2.234210491 | 1.945261 | 3.242440462 | 2.953491 | 2.949914932 | 2.660966 | 4.261182308 | 3.972233 | 3.86388135 | 3.574932 |  | 2.661723137 | 2.906183 | 2.661723137 | 2.372774 | 4.064353943 | 3.775405 | 3.213957071 | 2.925008 | 3.090688944 | 2.80174 | 3.708209991 | 3.419261
352 | 0.2952355742 |  | 2.521584749 | 2.226349 | 1.513710737 | 1.439369 | 2.236400843 | 1.941165 | 3.208738565 | 2.913503 | 2.962653637 | 2.667418 | 4.058886528 | 3.763651 | 3.887263775 | 3.592028 |  | 2.661164522 | 2.899338 | 2.661164522 | 2.365929 | 4.040942192 | 3.745707 | 3.211781979 | 2.916546 | 3.121648788 | 2.826413 | 3.72390008 | 3.428665
351 | 0.3021757305 |  | 2.522648096 | 2.220472 | 1.521239281 | 1.439958 | 2.240021944 | 1.937846 | 3.239073038 | 2.936897 | 2.966282606 | 2.664107 | 4.066777706 | 3.764602 | 3.876048326 | 3.573873 |  | 2.659592867 | 2.890826 | 2.659592867 | 2.357417 | 4.037264824 | 3.735089 | 3.215699434 | 2.913524 | 3.117034197 | 2.814858 | 3.777154922 | 3.474979
350 | 0.3089080155 |  | 2.537240267 | 2.228332 | 1.518420339 | 1.430406 | 2.242281437 | 1.933373 | 3.212362528 | 2.903455 | 2.992276192 | 2.683368 | 4.230388641 | 3.921481 | 3.878260851 | 3.569353 |  | 2.655578613 | 2.88008 | 2.655578613 | 2.346671 | 3.900130033 | 3.591222 | 3.201011658 | 2.892104 | 3.158943653 | 2.850036 | 3.752447605 | 3.44354
349 | 0.3330616951 |  | 2.545746326 | 2.212685 | 1.642246008 | 1.530078 | 2.302918196 | 1.969857 | 3.413588285 | 3.080527 | 2.977428913 | 2.644367 | 10 | 9.666938 | 4.356539726 | 4.023478 |  | 2.703582525 | 2.90393 | 2.703582525 | 2.370521 | 4.435303688 | 4.102242 | 3.537834167 | 3.204772 | 3.234729052 | 2.901667 | 4.00204277 | 3.668981
348 | 0.340916872 |  | 2.546284199 | 2.205367327 | 1.648409843 | 1.528386971 | 2.306005955 | 1.965089083 | 3.341114998 | 3.000198126 | 3.006236315 | 2.665319443 | 10 | 9.659083128 | 3.774395704 | 3.433478832 |  | 2.672261715 | 2.864753843 | 2.672261715 | 2.331344843 | 4.635011196 | 4.294094324 | 3.312690735 | 2.971773863 | 3.161492825 | 2.820575953 | 3.908896208 | 3.567979336
347 | 0.3506108224 |  | 2.558516741 | 2.207906 | 1.651125669 | 1.521409 | 2.297099829 | 1.946489 | 3.307768822 | 2.957158 | 2.994129419 | 2.643519 | 10 | 9.649389 | 4.177396297 | 3.826785 |  | 2.690849543 | 2.873648 | 2.690849543 | 2.340239 | 4.109139442 | 3.758529 | 3.336892605 | 2.986282 | 3.295298576 | 2.944688 | 4.000444889 | 3.649834
346 | 0.358946532 |  | 2.584350109 | 2.225403577 | 1.658251643 | 1.520199111 | 2.308973312 | 1.95002678 | 3.371110439 | 3.012163907 | 2.94641161 | 2.587465078 | 10 | 9.641053468 | 3.926639795 | 3.567693263 |  | 2.70098424 | 2.875446708 | 2.70098424 | 2.342037708 | 3.750903368 | 3.391956836 | 3.348401546 | 2.989455014 | 3.314753056 | 2.955806524 | 3.719140768 | 3.360194236
345 | 0.3642629683 |  | 2.570032358 | 2.205769 | 1.661156416 | 1.517787 | 2.339915991 | 1.975653 | 3.337868214 | 2.973605 | 3.015058517 | 2.650796 | 4.097196579 | 3.732934 | 4.262939453 | 3.898676 |  | 2.725000858 | 2.894147 | 2.725000858 | 2.360738 | 3.855512142 | 3.491249 | 3.384459019 | 3.020196 | 3.258028507 | 2.893766 | 3.797140598 | 3.432878
344 | 0.3725170493 |  | 2.589235544 | 2.216718 | 1.654333472 | 1.50271 | 2.313961983 | 1.941445 | 3.375621319 | 3.003104 | 3.05344677 | 2.68093 | 4.11149025 | 3.738973 | 3.880153179 | 3.507636 |  | 2.714464426 | 2.875356 | 2.714464426 | 2.341947 | 4.101220608 | 3.728704 | 3.275353909 | 2.902837 | 3.251031876 | 2.878515 | 3.805355549 | 3.432838
343 | 0.3827717006 |  | 2.605944157 | 2.223172 | 1.662967801 | 1.50109 | 2.320722818 | 1.937951 | 3.396504641 | 3.013733 | 3.010525703 | 2.627754 | 10 | 9.617228 | 4.045832634 | 3.663061 |  | 2.750928402 | 2.901566 | 2.750928402 | 2.368157 | 3.936116457 | 3.553345 | 3.281266451 | 2.898495 | 3.282541275 | 2.89977 | 3.914334536 | 3.531563
342 | 0.390694648 |  | 2.660012245 | 2.269317597 | 1.657858849 | 1.488058201 | 2.33355999 | 1.942865342 | 3.340521812 | 2.949827164 | 3.03062892 | 2.639934272 | 4.123969078 | 3.73327443 | 4.218931675 | 3.828237027 |  | 2.771351814 | 2.914066166 | 2.771351814 | 2.380657166 | 4.187397957 | 3.796703309 | 3.277529001 | 2.886834353 | 3.369927406 | 2.979232758 | 3.912619591 | 3.521924943
341 | 0.3957143128 |  | 2.614990234 | 2.219276 | 1.661142588 | 1.486322 | 2.321953058 | 1.926239 | 3.236213207 | 2.840499 | 2.938461304 | 2.542747 | 4.506251335 | 4.110537 | 4.091270924 | 3.695557 |  | 2.726881266 | 2.864576 | 2.726881266 | 2.331167 | 3.770510674 | 3.374796 | 3.386859417 | 2.991145 | 3.237494946 | 2.841781 | 3.740000963 | 3.344287
340 | 0.4102340043 |  | 2.620089054 | 2.209855 | 1.657280922 | 1.467941 | 2.337122679 | 1.926889 | 3.390691042 | 2.980457 | 3.045306683 | 2.635073 | 10 | 9.589766 | 3.796620369 | 3.386386 |  | 2.76006937 | 2.883244 | 2.76006937 | 2.349835 | 4.099085331 | 3.688851 | 3.485342026 | 3.075108 | 3.222578049 | 2.812344 | 3.922495127 | 3.512261
339 | 0.416762203 |  | 2.612737656 | 2.195975453 | 1.667330861 | 1.471462658 | 2.326370955 | 1.909608752 | 3.43581748 | 3.019055277 | 3.044683695 | 2.627921492 | 4.718544483 | 4.30178228 | 3.89151001 | 3.474747807 |  | 2.733140469 | 2.849787266 | 2.733140469 | 2.316378266 | 3.888655186 | 3.471892983 | 3.430018663 | 3.01325646 | 3.238139153 | 2.82137695 | 3.74789691 | 3.331134707
338 | 0.4241131842 |  | 2.665700436 | 2.241587 | 1.671731353 | 1.468512 | 2.329439878 | 1.905327 | 3.415694237 | 2.991581 | 3.014046907 | 2.589934 | 3.970893145 | 3.54678 | 3.915587187 | 3.491474 |  | 2.763494968 | 2.872791 | 2.763494968 | 2.339382 | 3.814011335 | 3.389898 | 3.401683092 | 2.97757 | 3.310555696 | 2.886443 | 3.746647835 | 3.322535
337 | 0.4331053793 |  | 2.652833462 | 2.219728 | 1.674804449 | 1.462593 | 2.345519066 | 1.912414 | 3.31479764 | 2.881692 | 3.062463522 | 2.629358 | 5.143660069 | 4.710555 | 3.924926043 | 3.491821 |  | 2.718708277 | 2.819012 | 2.718708277 | 2.285603 | 4.249362946 | 3.816258 | 3.4544065 | 3.021301 | 3.280486107 | 2.847381 | 3.895257235 | 3.462152
336 | 0.4435023963 |  | 2.667680979 | 2.224179 | 1.678208232 | 1.4556 | 2.351823092 | 1.908321 | 3.35626483 | 2.912762 | 3.014025688 | 2.570523 | 4.090736866 | 3.647234 | 3.905195951 | 3.461694 |  | 2.760457516 | 2.850364 | 2.760457516 | 2.316955 | 3.891139507 | 3.447637 | 3.481817722 | 3.038315 | 3.290406704 | 2.846904 | 3.972754955 | 3.529253
335 | 0.4537553787 |  | 2.670791864 | 2.217036 | 1.685929537 | 1.453068 | 2.356826782 | 1.903071 | 3.403523684 | 2.949768 | 3.032017946 | 2.578263 | 4.205842972 | 3.752088 | 3.908788443 | 3.455033 |  | 2.785581827 | 2.865235 | 2.785581827 | 2.331826 | 4.092952728 | 3.639197 | 3.514402151 | 3.060647 | 3.314419508 | 2.860664 | 3.840893507 | 3.387138
334 | 0.468691051 |  | 2.698056459 | 2.229365408 | 1.677307844 | 1.429510793 | 2.368476868 | 1.899785817 | 3.345267773 | 2.876576722 | 3.054658413 | 2.585967362 | 10 | 9.531308949 | 3.794939041 | 3.32624799 |  | 2.794818878 | 2.859536827 | 2.794818878 | 2.326127827 | 3.906695366 | 3.438004315 | 3.479188204 | 3.010497153 | 3.319107533 | 2.850416482 | 3.901238918 | 3.432547867
333 | 0.4767749012 |  | 2.706655025 | 2.22988 | 1.690621018 | 1.43474 | 2.372345924 | 1.895571 | 3.474782467 | 2.998008 | 3.081151485 | 2.604377 | 4.386188507 | 3.909414 | 4.089729786 | 3.612955 |  | 2.815193176 | 2.871827 | 2.815193176 | 2.338418 | 3.88983798 | 3.413063 | 3.487761736 | 3.010987 | 3.322957516 | 2.846183 | 3.901014566 | 3.42424
332 | 0.488273859 |  | 2.70142293 | 2.213149071 | 1.695624828 | 1.428244969 | 2.380763054 | 1.892489195 | 3.531523705 | 3.043249846 | 3.078578949 | 2.59030509 | 4.281785488 | 3.793511629 | 3.951176167 | 3.462902308 |  | 2.761730671 | 2.806865812 | 2.761730671 | 2.273456812 | 3.926464319 | 3.43819046 | 3.440507889 | 2.95223403 | 3.401588917 | 2.913315058 | 3.969396591 | 3.481122732
331 | 0.4971448183 |  | 2.714437008 | 2.217292 | 1.695494771 | 1.419244 | 2.377486944 | 1.880342 | 3.46491003 | 2.967765 | 3.041241169 | 2.544096 | 4.280230522 | 3.783086 | 3.899466276 | 3.402321 |  | 2.803269625 | 2.839534 | 2.803269625 | 2.306125 | 3.844388008 | 3.347243 | 3.554723024 | 3.057578 | 3.398622274 | 2.901477 | 3.964974403 | 3.46783
330 | 0.5066937804 |  | 2.762225628 | 2.255532 | 1.705532312 | 1.419733 | 2.378993511 | 1.8723 | 3.444730043 | 2.938036 | 3.026156902 | 2.519463 | 5.057880402 | 4.551187 | 4.148736954 | 3.642043 |  | 2.88010931 | 2.906825 | 2.88010931 | 2.373416 | 3.986691236 | 3.479997 | 3.473276854 | 2.966583 | 3.278211355 | 2.771518 | 3.956775427 | 3.450082
329 | 0.5191030502 |  | 2.743248701 | 2.224146 | 1.704996347 | 1.406787 | 2.394896984 | 1.875794 | 3.42497921 | 2.905876 | 3.089093208 | 2.56999 | 4.071212769 | 3.55211 | 4.05957365 | 3.540471 |  | 2.814547539 | 2.828853 | 2.814547539 | 2.295444 | 3.849835157 | 3.330732 | 3.463980198 | 2.944877 | 3.431773663 | 2.912671 | 3.873714924 | 3.354612
328 | 0.5300135612 |  | 2.747894049 | 2.21788 | 1.70448494 | 1.395365 | 2.385804176 | 1.855791 | 3.378278971 | 2.848265 | 3.076746941 | 2.546733 | 4.168214321 | 3.638201 | 3.7909863 | 3.260973 |  | 2.810845852 | 2.814241 | 2.810845852 | 2.280832 | 4.416949272 | 3.886936 | 3.553630352 | 3.023617 | 3.443825006 | 2.913811 | 3.859687328 | 3.329674
327 | 0.5403546691 |  | 2.755561829 | 2.215207 | 1.70798254 | 1.388522 | 2.393263578 | 1.852909 | 3.448403597 | 2.908049 | 3.091389418 | 2.551035 | 4.341470242 | 3.801116 | 4.001791477 | 3.461437 |  | 2.850581646 | 2.843636 | 2.850581646 | 2.310227 | 3.840985537 | 3.300631 | 3.623596668 | 3.083242 | 3.415106773 | 2.874752 | 4.064426422 | 3.524072
326 | 0.5467905998 |  | 2.789905787 | 2.243115 | 1.708806753 | 1.38291 | 2.389224291 | 1.842434 | 3.430560112 | 2.88377 | 3.077009916 | 2.530219 | 4.253519535 | 3.706729 | 4.012926102 | 3.466136 |  | 2.845258713 | 2.831877 | 2.845258713 | 2.298468 | 3.838703156 | 3.291913 | 3.532735825 | 2.985945 | 3.487169266 | 2.940379 | 3.986043453 | 3.439253
325 | 0.5610339046 |  | 2.798505068 | 2.237471 | 1.722239017 | 1.382099 | 2.434853554 | 1.87382 | 3.489057779 | 2.928024 | 3.059054613 | 2.498021 | 4.197358608 | 3.636325 | 3.917364597 | 3.356331 |  | 2.87429738 | 2.846672 | 2.87429738 | 2.313263 | 3.803518534 | 3.242485 | 3.522785187 | 2.961751 | 3.406677485 | 2.845644 | 3.962435007 | 3.401401
324 | 0.5732687116 |  | 2.823577881 | 2.250309 | 1.711600304 | 1.359226 | 2.422728062 | 1.849459 | 3.478550196 | 2.905281 | 3.160462618 | 2.587194 | 4.074994087 | 3.501725 | 3.897746563 | 3.324478 |  | 2.860578299 | 2.820719 | 2.860578299 | 2.28731 | 4.114834309 | 3.541566 | 3.660344601 | 3.087076 | 3.347655773 | 2.774387 | 3.946172237 | 3.372904
323 | 0.585593164 |  | 2.827568769 | 2.241975605 | 1.715360999 | 1.350661835 | 2.420443535 | 1.834850371 | 3.460682154 | 2.87508899 | 3.087249994 | 2.50165683 | 4.412499905 | 3.826906741 | 4.032811642 | 3.447218478 |  | 2.945648909 | 2.893464745 | 2.945648909 | 2.360055745 | 4.091532707 | 3.505939543 | 3.518732309 | 2.933139145 | 3.392787695 | 2.807194531 | 3.951256514 | 3.36566335
322 | 0.5944750905 |  | 2.80969882 | 2.215224 | 1.734339952 | 1.360759 | 2.418246746 | 1.823772 | 3.485237122 | 2.890762 | 3.099356651 | 2.504882 | 4.76049757 | 4.166022 | 4.329545021 | 3.73507 |  | 2.867371321 | 2.806305 | 2.867371321 | 2.272896 | 4.035738468 | 3.441263 | 3.503659487 | 2.909184 | 3.422144413 | 2.827669 | 3.907018661 | 3.312544
321 | 0.6087933779 |  | 2.838325739 | 2.229532 | 1.746350527 | 1.358451 | 2.421216249 | 1.812423 | 3.540910959 | 2.932118 | 3.095179558 | 2.486386 | 4.392615795 | 3.783822 | 3.995001316 | 3.386208 |  | 2.868310452 | 2.792926 | 2.868310452 | 2.259517 | 4.011782646 | 3.402989 | 3.485245466 | 2.876452 | 3.499253511 | 2.89046 | 3.878414631 | 3.269621
320 | 0.6216197014 |  | 2.845934153 | 2.224314 | 1.737824678 | 1.337099 | 2.435157776 | 1.813538 | 3.495555401 | 2.873936 | 3.06957531 | 2.447956 | 4.019721985 | 3.398102 | 4.016256332 | 3.394637 |  | 2.924264669 | 2.836054 | 2.924264669 | 2.302645 | 3.854042053 | 3.232422 | 3.748967409 | 3.127348 | 3.588418245 | 2.966799 | 4.013198853 | 3.391579
319 | 0.6356022954 |  | 2.892764091 | 2.257162 | 1.74635148 | 1.331643 | 2.445944786 | 1.810342 | 3.568753719 | 2.933151 | 3.173433304 | 2.537831 | 4.099482536 | 3.46388 | 4.213363171 | 3.577761 |  | 2.934106588 | 2.831913 | 2.934106588 | 2.298504 | 3.632032394 | 2.99643 | 3.513143063 | 2.877541 | 3.543941021 | 2.908339 | 4.029956818 | 3.394355
318 | 0.6489842534 |  | 2.896942139 | 2.247958 | 1.763398767 | 1.335309 | 2.4637568 | 1.814773 | 3.63795352 | 2.988969 | 3.10340023 | 2.454416 | 4.217410564 | 3.568426 | 4.216014862 | 3.567031 |  | 2.908152342 | 2.792577 | 2.908152342 | 2.259168 | 3.773378372 | 3.124394 | 3.708935022 | 3.059951 | 3.542911053 | 2.893927 | 3.873052597 | 3.224068
317 | 0.6618052721 |  | 2.883506536 | 2.221701 | 1.754417658 | 1.313506 | 2.468132496 | 1.806327 | 3.578172445 | 2.916367 | 3.042550802 | 2.380746 | 4.488240242 | 3.826435 | 4.044759274 | 3.382954 |  | 2.947268486 | 2.818872 | 2.947268486 | 2.285463 | 3.989478588 | 3.327673 | 3.571234465 | 2.909429 | 3.448033571 | 2.786228 | 4.60949564 | 3.94769
316 | 0.6774701476 |  | 2.91163516 | 2.234165 | 1.758752346 | 1.302176 | 2.469821453 | 1.792351 | 3.607937098 | 2.930467 | 3.123258829 | 2.445789 | 4.381726265 | 3.704256 | 4.104393482 | 3.426923 |  | 2.964584589 | 2.820523 | 2.964584589 | 2.287114 | 4.14247179 | 3.465002 | 3.645436525 | 2.967966 | 3.569965839 | 2.892496 | 3.843954325 | 3.166484
315 | 0.6912720203 |  | 2.905918598 | 2.214647 | 1.782237172 | 1.311859 | 2.4807024 | 1.78943 | 3.597839832 | 2.906568 | 3.181698084 | 2.490426 | 4.17884779 | 3.487576 | 3.979080677 | 3.287809 |  | 2.980964184 | 2.823101 | 2.980964184 | 2.289692 | 4.10706377 | 3.415792 | 3.628018856 | 2.936747 | 3.534629583 | 2.843358 | 3.883723497 | 3.192451
314 | 0.7109960318 |  | 2.927097082 | 2.216101 | 1.801009893 | 1.310908 | 2.4773283 | 1.766332 | 3.605649471 | 2.894653 | 3.100243807 | 2.389248 | 4.324760437 | 3.613764 | 4.058495045 | 3.347499 |  | 2.992724895 | 2.815138 | 2.992724895 | 2.281729 | 3.875222206 | 3.164226 | 3.592150211 | 2.881154 | 3.553931713 | 2.842936 | 3.893149853 | 3.182154
313 | 0.7267187238 |  | 2.923102856 | 2.196384 | 1.793566108 | 1.287741 | 2.477052927 | 1.750334 | 3.549182653 | 2.822464 | 3.085383892 | 2.358665 | 4.243003845 | 3.516285 | 3.934422255 | 3.207704 |  | 3.009954929 | 2.816645 | 3.009954929 | 2.283236 | 4.026678562 | 3.29996 | 3.593925714 | 2.867207 | 3.617898941 | 2.89118 | 3.976806164 | 3.250087
312 | 0.743407011 |  | 2.934023619 | 2.190616608 | 1.790957808 | 1.268444797 | 2.503745556 | 1.760338545 | 3.607179165 | 2.863772154 | 3.088027239 | 2.344620228 | 4.486980438 | 3.743573427 | 4.268932819 | 3.525525808 |  | 3.002706766 | 2.792708755 | 3.002706766 | 2.259299755 | 4.026116848 | 3.282709837 | 3.582400799 | 2.838993788 | 3.641751289 | 2.898344278 | 4.006810188 | 3.263403177
311 | 0.7654780149 |  | 2.938366413 | 2.172888 | 1.800506234 | 1.255922 | 2.505452871 | 1.739975 | 3.689454317 | 2.923976 | 3.150260687 | 2.384783 | 3.987633228 | 3.222155 | 3.88573432 | 3.120256 |  | 2.990859747 | 2.758791 | 2.990859747 | 2.225382 | 3.928416252 | 3.162938 | 3.638080359 | 2.872602 | 3.512823582 | 2.747346 | 3.806100368 | 3.040622
310 | 0.7843828797 |  | 2.948224783 | 2.163842 | 1.808781981 | 1.245293 | 2.519555092 | 1.735172 | 3.601799011 | 2.817416 | 3.121979713 | 2.337597 | 4.088285923 | 3.303903 | 3.722399473 | 2.938017 |  | 3.024196625 | 2.773223 | 3.024196625 | 2.239814 | 3.932162046 | 3.147779 | 3.692259312 | 2.907876 | 3.522244215 | 2.737861 | 4.029336929 | 3.244954
309 | 0.8077437878 |  | 2.958389282 | 2.150645 | 1.830144405 | 1.243295 | 2.539687634 | 1.731944 | 3.789901733 | 2.982158 | 3.122922421 | 2.315179 | 4.144553185 | 3.336809 | 4.144060135 | 3.336316 |  | 3.04022336 | 2.765889 | 3.04022336 | 2.23248 | 3.803070784 | 2.995327 | 3.718663692 | 2.91092 | 3.532683849 | 2.72494 | 3.945259809 | 3.137516
308 | 0.8318446279 |  | 2.993593454 | 2.161749 | 1.825255632 | 1.214305 | 2.522637844 | 1.690793 | 3.598914385 | 2.76707 | 3.075311899 | 2.243467 | 4.148336411 | 3.316492 | 3.997050285 | 3.165206 |  | 3.05741334 | 2.758978 | 3.05741334 | 2.225569 | 4.131970882 | 3.300126 | 3.815139771 | 2.983295 | 3.623281717 | 2.791437 | 3.930538177 | 3.098694
307 | 0.8582767248 |  | 2.971098185 | 2.112821 | 1.835683346 | 1.198301 | 2.541386366 | 1.68311 | 3.661635399 | 2.803359 | 3.122630119 | 2.264353 | 6.326323986 | 5.468047 | 3.896183252 | 3.037907 |  | 3.10864234 | 2.783775 | 3.10864234 | 2.250366 | 3.841864824 | 2.983588 | 3.698163033 | 2.839886 | 3.654162169 | 2.795885 | 4.348927975 | 3.490651
306 | 0.8827682137 |  | 2.976842642 | 2.094074 | 1.842727423 | 1.180853 | 2.564671755 | 1.681904 | 3.645513058 | 2.762745 | 3.120646 | 2.237878 | 4.099141121 | 3.216373 | 3.86798811 | 2.98522 |  | 3.124422312 | 2.775063 | 3.124422312 | 2.241654 | 4.108990192 | 3.226222 | 3.599787235 | 2.717019 | 3.601118326 | 2.71835 | 4.095092773 | 3.212325
305 | 0.9075225592 |  | 3.020908833 | 2.113386 | 1.858445883 | 1.171817 | 2.555044889 | 1.647522 | 3.764869452 | 2.857347 | 3.112138748 | 2.204616 | 4.155377388 | 3.247855 | 3.959383726 | 3.051861 |  | 3.08117485 | 2.707061 | 3.08117485 | 2.173652 | 3.90461278 | 2.99709 | 3.677970409 | 2.770448 | 3.578757286 | 2.671235 | 4.099824905 | 3.192302
304 | 0.9391266704 |  | 3.044518709 | 2.105392 | 1.854437113 | 1.136204 | 2.593813658 | 1.654687 | 3.73906374 | 2.799937 | 3.152435064 | 2.213308 | 4.056158066 | 3.117031 | 4.081073761 | 3.141947 |  | 3.108606815 | 2.702889 | 3.108606815 | 2.16948 | 3.894594908 | 2.955468 | 3.651655436 | 2.712529 | 3.613782644 | 2.674656 | 3.894335508 | 2.955209
303 | 0.9685192704 |  | 3.014660358 | 2.046141 | 1.873213887 | 1.125589 | 2.583146334 | 1.614627 | 3.754107952 | 2.785589 | 3.126574755 | 2.158055 | 4.236495018 | 3.267976 | 4.027472496 | 3.058953 |  | 3.218852043 | 2.783742 | 3.218852043 | 2.250333 | 4.034845829 | 3.066327 | 3.759449482 | 2.79093 | 3.648254871 | 2.679736 | 4.343611717 | 3.375092
302 | 0.9994497895 |  | 3.039065123 | 2.039615 | 1.884011745 | 1.105456 | 2.58167696 | 1.582227 | 3.786868811 | 2.787419 | 3.115208864 | 2.115759 | 4.078255177 | 3.078805 | 4.051856041 | 3.052406 |  | 3.210856676 | 2.744816 | 3.210856676 | 2.211407 | 4.078926086 | 3.079476 | 3.635240316 | 2.635791 | 3.614051819 | 2.614602 | 4.061882496 | 3.062433
301 | 1.038381934 |  | 3.071517706 | 2.033135772 | 1.88284409 | 1.065356156 | 2.591436148 | 1.553054214 | 3.689761877 | 2.651379943 | 3.095255613 | 2.056873679 | 4.342961788 | 3.304579854 | 4.646287918 | 3.607905984 |  | 3.160403013 | 2.655430079 | 3.160403013 | 2.122021079 | 3.81540513 | 2.777023196 | 3.632082224 | 2.59370029 | 3.712089539 | 2.673707605 | 4.219988823 | 3.181606889
300 | 1.071440339 |  | 3.057055712 | 1.985615373 | 1.905326009 | 1.05477967 | 2.617573261 | 1.546132922 | 3.718789339 | 2.647349 | 3.13751483 | 2.066074491 | 4.085665226 | 3.014224887 | 4.102938652 | 3.031498313 |  | 3.204288483 | 2.666257144 | 3.204288483 | 2.132848144 | 3.977972031 | 2.906531692 | 3.679418802 | 2.607978463 | 3.673003435 | 2.601563096 | 3.989248514 | 2.917808175
299 | 1.109751582 |  | 3.063778162 | 1.95402658 | 1.896187663 | 1.007330081 | 2.643489122 | 1.53373754 | 3.761127234 | 2.651375652 | 3.108808279 | 1.999056697 | 4.307631969 | 3.197880387 | 4.034907341 | 2.925155759 |  | 3.13011241 | 2.553769828 | 3.13011241 | 2.020360828 | 3.828320503 | 2.718568921 | 3.764521122 | 2.65476954 | 3.704051256 | 2.594299674 | 4.220396996 | 3.110645414
298 | 1.149009347 |  | 3.085846424 | 1.936837077 | 1.910281539 | 0.982166192 | 2.614248037 | 1.46523869 | 3.791357756 | 2.642348409 | 3.097635508 | 1.948626161 | 4.182592392 | 3.033583045 | 3.902679205 | 2.753669858 |  | 3.208035946 | 2.592435599 | 3.208035946 | 2.059026599 | 3.835211992 | 2.686202645 | 3.721618414 | 2.572609067 | 3.70040369 | 2.551394343 | 3.890163183 | 2.741153836
297 | 1.181831241 |  | 3.120595455 | 1.938764214 | 1.934814215 | 0.973876974 | 2.598310947 | 1.416479706 | 3.749122858 | 2.567291617 | 3.107733488 | 1.925902247 | 4.167006016 | 2.985174775 | 3.816344976 | 2.634513735 |  | 3.197614431 | 2.54919219 | 3.197614431 | 2.01578319 | 4.1492939 | 2.967462659 | 3.502937555 | 2.321106314 | 3.607997656 | 2.426166415 | 4.074855804 | 2.893024563
296 | 1.227300167 |  | 3.093662739 | 1.866362572 | 1.935741067 | 0.9293349 | 2.651295662 | 1.423995495 | 3.86082387 | 2.633523703 | 3.104475498 | 1.877175331 | 4.116024017 | 2.88872385 | 3.860882044 | 2.633581877 |  | 3.221528292 | 2.527637125 | 3.221528292 | 1.994228125 | 4.00828886 | 2.780988693 | 3.5856359 | 2.358335733 | 3.581689119 | 2.354388952 | 4.006032944 | 2.778732777
295 | 1.259386778 |  | 3.15645647 | 1.897069692 | 1.944540739 | 0.906047961 | 2.644373417 | 1.384986639 | 3.696184158 | 2.43679738 | 3.095651865 | 1.836265087 | 4.062963009 | 2.803576231 | 3.907219172 | 2.647832394 |  | 3.231078625 | 2.505100847 | 3.231078625 | 1.971691847 | 3.719138622 | 2.459751844 | 3.617132187 | 2.357745409 | 3.675459146 | 2.416072368 | 4.25844574 | 2.999058962
294 | 1.304680109 |  | 3.191517353 | 1.886837244 | 1.951981544 | 0.868195435 | 2.642190218 | 1.337510109 | 3.797594786 | 2.492914677 | 3.079714775 | 1.775034666 | 4.159071922 | 2.854391813 | 3.988910913 | 2.684230804 |  | 3.171637297 | 2.400366188 | 3.171637297 | 1.866957188 | 3.778728485 | 2.474048376 | 3.622141838 | 2.317461729 | 3.57475543 | 2.270075321 | 4.360265732 | 3.055585623
293 | 1.344183207 |  | 3.12659049 | 1.782407283 | 1.960865021 | 0.837575814 | 2.662513256 | 1.318330049 | 3.769388676 | 2.425205469 | 3.094859123 | 1.750675916 | 4.120749474 | 2.776566267 | 4.009319782 | 2.665136575 |  | 3.22723794 | 2.416463733 | 3.22723794 | 1.883054733 | 4.003427505 | 2.659244298 | 3.642390966 | 2.298207759 | 3.582742214 | 2.238559007 | 4.039028168 | 2.694844961
292 | 1.385124445 |  | 3.159069538 | 1.773945093 | 1.96712172 | 0.802891275 | 2.669669151 | 1.284544706 | 3.67787075 | 2.292746305 | 3.073844194 | 1.688719749 | 4.001356602 | 2.616232157 | 3.874855757 | 2.489731312 |  | 3.264055729 | 2.412340284 | 3.264055729 | 1.878931284 | 3.819402456 | 2.434278011 | 3.644669771 | 2.259545326 | 3.549356937 | 2.164232492 | 3.947872162 | 2.562747717
291 | 1.419931769 |  | 3.169042587 | 1.749110818 | 1.972296834 | 0.773259065 | 2.648779869 | 1.2288481 | 3.731670856 | 2.311739087 | 3.090121984 | 1.670190215 | 4.065104961 | 2.645173192 | 3.993324757 | 2.573392988 |  | 3.205736876 | 2.319214107 | 3.205736876 | 1.785805107 | 3.78047514 | 2.360543371 | 3.605858564 | 2.185926795 | 3.5967834 | 2.176851631 | 3.982122898 | 2.562191129
290 | 1.460244298 |  | 3.158191919 | 1.697947621 | 1.993688822 | 0.754338524 | 2.671302319 | 1.211058021 | 3.756630659 | 2.296386361 | 3.102442503 | 1.642198205 | 4.134571552 | 2.674327254 | 3.91308403 | 2.452839732 |  | 3.219085693 | 2.292250395 | 3.219085693 | 1.758841395 | 3.946408272 | 2.486163974 | 3.553129911 | 2.092885613 | 3.578140259 | 2.117895961 | 3.894183636 | 2.433939338
289 | 1.497865438 |  | 3.175184965 | 1.677319527 | 1.993256688 | 0.71628525 | 2.663402081 | 1.165536643 | 3.789216518 | 2.29135108 | 3.072660685 | 1.574795247 | 4.409207821 | 2.911342383 | 3.981293917 | 2.483428479 |  | 3.24038291 | 2.275926472 | 3.24038291 | 1.742517472 | 3.74552393 | 2.247658492 | 3.483583212 | 1.985717774 | 3.627093554 | 2.129228116 | 3.914330244 | 2.416464806
288 | 1.536514521 |  | 3.187856436 | 1.651341915 | 2.007112503 | 0.691491982 | 2.682625294 | 1.146110773 | 3.695103407 | 2.158588886 | 3.048671007 | 1.512156486 | 4.037276745 | 2.500762224 | 3.977244139 | 2.440729618 |  | 3.2235744 | 2.220468879 | 3.2235744 | 1.687059879 | 3.814494371 | 2.27797985 | 3.460728884 | 1.924214363 | 3.561705589 | 2.025191068 | 3.919977903 | 2.383463382
287 | 1.566951513 |  | 3.158944368 | 1.591992855 | 2.009417772 | 0.663360259 | 2.686282635 | 1.119331122 | 3.70975709 | 2.142805577 | 3.082489967 | 1.515538454 | 4.006278992 | 2.439327479 | 3.990055561 | 2.423104048 |  | 3.206185102 | 2.172642589 | 3.206185102 | 1.639233589 | 3.87941432 | 2.312462807 | 3.419881105 | 1.852929592 | 3.536307096 | 1.969355583 | 4.048761845 | 2.481810332
286 | 1.598278046 |  | 3.205378056 | 1.60710001 | 2.027179956 | 0.64979591 | 2.697638512 | 1.099360466 | 3.788824558 | 2.190546512 | 3.070289373 | 1.472011327 | 3.988178492 | 2.389900446 | 3.810712099 | 2.212434053 |  | 3.141946554 | 2.077077508 | 3.141946554 | 1.543668508 | 3.916964769 | 2.318686723 | 3.44491291 | 1.846634864 | 3.47239089 | 1.874112844 | 3.733114004 | 2.134835958
285 | 1.627623796 |  | 3.174305439 | 1.546681643 | 2.034024477 | 0.627294681 | 2.69094348 | 1.063319684 | 3.644804716 | 2.01718092 | 3.013098955 | 1.385475159 | 3.898249865 | 2.270626069 | 3.912289619 | 2.284665823 |  | 3.170527458 | 2.076312662 | 3.170527458 | 1.542903662 | 3.769120216 | 2.14149642 | 3.459709406 | 1.83208561 | 3.551634312 | 1.924010516 | 3.943240643 | 2.315616847
284 | 1.659764528 |  | 3.172201633 | 1.512437105 | 2.051439762 | 0.612569234 | 2.70041585 | 1.040651322 | 3.631788015 | 1.972023487 | 3.037115335 | 1.377350807 | 3.842930794 | 2.183166266 | 3.868907213 | 2.209142685 |  | 3.178939104 | 2.052583576 | 3.178939104 | 1.519174576 | 3.826804399 | 2.167039871 | 3.415457249 | 1.755692721 | 3.486364126 | 1.826599598 | 3.891288757 | 2.231524229
283 | 1.672822952 |  | 3.168152094 | 1.495329142 | 2.047535658 | 0.595606706 | 2.702894211 | 1.030071259 | 3.698153257 | 2.025330305 | 3.018752337 | 1.345929385 | 3.867562532 | 2.19473958 | 4.060715675 | 2.387892723 |  | 3.160805702 | 2.02139175 | 3.160805702 | 1.48798275 | 3.822012901 | 2.149189949 | 3.332084656 | 1.659261704 | 3.467203856 | 1.794380904 | 4.16022253 | 2.487399578
282 | 1.686851978 |  | 3.158339739 | 1.471487761 | 2.049488783 | 0.583530805 | 2.701613188 | 1.01476121 | 3.631384373 | 1.944532395 | 3.033574104 | 1.346722126 | 3.907864571 | 2.221012593 | 3.875986814 | 2.189134836 |  | 3.11967206 | 1.966229082 | 3.11967206 | 1.432820082 | 3.6705966 | 1.983744622 | 3.398033381 | 1.711181403 | 3.420655489 | 1.733803511 | 3.794981241 | 2.108129263
281 | 1.715717673 |  | 3.167872906 | 1.452155233 | 2.059751272 | 0.564927599 | 2.686231375 | 0.970513702 | 3.639945745 | 1.924228072 | 3.028967142 | 1.313249469 | 3.899227142 | 2.183509469 | 3.904110432 | 2.188392759 |  | 3.153973579 | 1.971664906 | 3.153973579 | 1.438255906 | 3.665149927 | 1.949432254 | 3.356689215 | 1.640971542 | 3.483001232 | 1.767283559 | 3.872959614 | 2.157241941
280 | 1.722463012 |  | 3.149738312 | 1.4272753 | 2.065798998 | 0.564229986 | 2.681166172 | 0.95870316 | 3.651015043 | 1.928552031 | 3.010296345 | 1.287833333 | 3.838253736 | 2.115790724 | 3.86974597 | 2.147282958 |  | 3.136293411 | 1.947239399 | 3.136293411 | 1.413830399 | 3.764336109 | 2.041873097 | 3.347920179 | 1.625457167 | 3.383649111 | 1.661186099 | 3.955577135 | 2.233114123
279 | 1.723463655 |  | 3.137828827 | 1.414365172 | 2.065233946 | 0.562664291 | 2.693962812 | 0.970499157 | 3.609654903 | 1.886191248 | 3.002851009 | 1.279387354 | 3.85735178 | 2.133888125 | 3.749580383 | 2.026116728 |  | 3.133556128 | 1.943501473 | 3.133556128 | 1.410092473 | 3.770279169 | 2.046815514 | 3.348421574 | 1.624957919 | 3.344362974 | 1.620899319 | 3.945683241 | 2.222219586
278 | 1.728369117 |  | 3.159514904 | 1.431145787 | 2.071406126 | 0.563931009 | 2.692614555 | 0.964245438 | 3.506983995 | 1.778614878 | 3.007366896 | 1.278997779 | 3.888556957 | 2.16018784 | 3.722548246 | 1.994179129 |  | 3.127351522 | 1.932391405 | 3.127351522 | 1.398982405 | 3.584354162 | 1.855985045 | 3.303520918 | 1.575151801 | 3.380789518 | 1.652420401 | 3.89242959 | 2.164060473
277 | 1.712755203 |  | 3.124749422 | 1.411994219 | 2.077997684 | 0.586136481 | 2.68069768 | 0.967942477 | 3.597484827 | 1.884729624 | 2.983824015 | 1.271068812 | 3.992140532 | 2.279385329 | 3.938224554 | 2.225469351 |  | 3.108073473 | 1.92872727 | 3.108073473 | 1.39531827 | 3.642099142 | 1.929343939 | 3.332674265 | 1.619919062 | 3.380691051 | 1.667935848 | 3.753736258 | 2.040981055
276 | 1.715600729 |  | 3.099367857 | 1.383767128 | 2.06866622 | 0.573959491 | 2.701179504 | 0.985578775 | 3.570146561 | 1.854545832 | 2.970402956 | 1.254802227 | 3.784333467 | 2.068732738 | 3.731654882 | 2.016054153 |  | 3.07263875 | 1.890447021 | 3.07263875 | 1.357038021 | 3.7736094 | 2.058008671 | 3.271210194 | 1.555609465 | 3.397279263 | 1.681678534 | 4.027352333 | 2.311751604
275 | 1.713348389 |  | 3.095925331 | 1.382576942 | 2.089868069 | 0.59741368 | 2.68159771 | 0.968249321 | 3.642435551 | 1.929087162 | 2.938502789 | 1.2251544 | 3.851748466 | 2.138400077 | 3.798227072 | 2.084878683 |  | 3.06569171 | 1.885752321 | 3.06569171 | 1.352343321 | 3.760392189 | 2.0470438 | 3.272406101 | 1.559057712 | 3.323141336 | 1.609792947 | 3.778577566 | 2.065229177
274 | 1.700345874 |  | 3.132995367 | 1.432649493 | 2.08527565 | 0.605823776 | 2.685737848 | 0.985391974 | 3.583804846 | 1.883458972 | 2.919424295 | 1.219078421 | 3.884497404 | 2.18415153 | 3.774352074 | 2.0740062 |  | 3.054914713 | 1.887977839 | 3.054914713 | 1.354568839 | 3.709494352 | 2.009148478 | 3.237253666 | 1.536907792 | 3.319609404 | 1.61926353 | 3.857170582 | 2.156824708
273 | 1.687746525 |  | 3.0695467 | 1.381800175 | 2.09159565 | 0.624743125 | 2.666890621 | 0.979144096 | 3.562022686 | 1.874276161 | 2.925769329 | 1.238022804 | 3.853667974 | 2.165921449 | 3.78543663 | 2.097690105 |  | 3.064592361 | 1.910254836 | 3.064592361 | 1.376845836 | 3.682910442 | 1.995163917 | 3.230437756 | 1.542691231 | 3.338695526 | 1.650949001 | 3.854082823 | 2.166336298
272 | 1.676236868 |  | 3.057648659 | 1.381411791 | 2.090575457 | 0.635232589 | 2.669666529 | 0.993429661 | 3.587007761 | 1.910770893 | 2.933870316 | 1.257633448 | 3.894865036 | 2.218628168 | 3.82592082 | 2.149683952 |  | 3.015994549 | 1.873166681 | 3.015994549 | 1.339757681 | 3.602088213 | 1.925851345 | 3.153080463 | 1.476843595 | 3.259175301 | 1.582938433 | 3.703544855 | 2.027307987
271 | 1.653597832 |  | 3.068888903 | 1.415291071 | 2.096798182 | 0.66409435 | 2.683022976 | 1.029425144 | 3.432014942 | 1.77841711 | 2.923115969 | 1.269518137 | 3.804948568 | 2.151350736 | 3.827613115 | 2.174015283 |  | 2.961520672 | 1.84133184 | 2.961520672 | 1.30792284 | 3.631997347 | 1.978399515 | 3.155963182 | 1.50236535 | 3.202838659 | 1.549240827 | 3.778460026 | 2.124862194
270 | 1.634585023 |  | 3.028010368 | 1.393425345 | 2.09340024 | 0.679709217 | 2.645639896 | 1.011054873 | 3.505574465 | 1.870989442 | 2.919956446 | 1.285371423 | 3.868149281 | 2.233564258 | 3.699330091 | 2.064745068 |  | 2.957856178 | 1.856680155 | 2.957856178 | 1.323271155 | 3.667028427 | 2.032443404 | 3.179957628 | 1.545372605 | 3.27537775 | 1.640792727 | 3.805511713 | 2.17092669
269 | 1.6175071 |  | 3.010989189 | 1.393482089 | 2.094054699 | 0.697441599 | 2.642593861 | 1.025086761 | 3.491635323 | 1.874128223 | 2.888707161 | 1.271200061 | 3.836392403 | 2.218885303 | 3.739253759 | 2.121746659 |  | 2.96602416 | 1.88192606 | 2.96602416 | 1.34851706 | 3.663840294 | 2.046333194 | 3.138916492 | 1.521409392 | 3.212372303 | 1.594865203 | 3.683490753 | 2.065983653
268 | 1.596764803 |  | 2.995866537 | 1.399101734 | 2.09849453 | 0.722623727 | 2.64235425 | 1.045589447 | 3.431570292 | 1.834805489 | 2.889003754 | 1.292238951 | 3.791503668 | 2.194738865 | 3.731425524 | 2.134660721 |  | 2.923539162 | 1.860183359 | 2.923539162 | 1.326774359 | 3.581629038 | 1.984864235 | 3.165145636 | 1.568380833 | 3.206202984 | 1.609438181 | 3.822689533 | 2.22592473
267 | 1.578826427 |  | 3.014447927 | 1.4356215 | 2.091285229 | 0.733352802 | 2.628940582 | 1.050114155 | 3.466478825 | 1.887652398 | 2.87388134 | 1.295054913 | 3.778295279 | 2.199468852 | 3.69029808 | 2.111471653 |  | 2.90414238 | 1.858724953 | 2.90414238 | 1.325315953 | 3.519515038 | 1.940688611 | 3.12334609 | 1.544519663 | 3.15608716 | 1.577260733 | 3.727931499 | 2.149105072
266 | 1.555912375 |  | 2.96585989 | 1.409947515 | 2.077085733 | 0.742067358 | 2.606338739 | 1.050426364 | 3.427662134 | 1.871749759 | 2.870220661 | 1.314308286 | 3.754426479 | 2.198514104 | 3.749904633 | 2.193992258 |  | 2.883216143 | 1.860712768 | 2.883216143 | 1.327303768 | 3.552964687 | 1.997052312 | 3.073249817 | 1.517337442 | 3.159283638 | 1.603371263 | 3.73878336 | 2.182870985
265 | 1.533680201 |  | 2.946542978 | 1.412862777 | 2.075945139 | 0.763158938 | 2.597644567 | 1.063964366 | 3.382193089 | 1.848512888 | 2.811101198 | 1.277420997 | 3.735358953 | 2.201678752 | 3.648648977 | 2.114968776 |  | 2.853671312 | 1.853400111 | 2.853671312 | 1.319991111 | 3.551650286 | 2.017970085 | 3.0613873 | 1.527707099 | 3.127219915 | 1.593539714 | 3.704603195 | 2.170922994
264 | 1.509801507 |  | 2.90568018 | 1.395878673 | 2.070608616 | 0.781701109 | 2.584369421 | 1.074567914 | 3.362911224 | 1.853109717 | 2.820394754 | 1.310593247 | 3.720673084 | 2.210871577 | 3.604418039 | 2.094616532 |  | 2.849774122 | 1.873381615 | 2.849774122 | 1.339972615 | 3.546552181 | 2.036750674 | 3.012207747 | 1.50240624 | 3.123088837 | 1.61328733 | 3.710098267 | 2.20029676
263 | 1.484425783 |  | 2.899508715 | 1.415082932 | 2.073432684 | 0.809900901 | 2.560041904 | 1.075616121 | 3.315676928 | 1.831251145 | 2.776835442 | 1.292409659 | 3.721621752 | 2.237195969 | 3.610942364 | 2.126516581 |  | 2.822884321 | 1.871867538 | 2.822884321 | 1.338458538 | 3.571494341 | 2.087068558 | 3.015711069 | 1.531285286 | 3.0568645 | 1.572438717 | 3.699836969 | 2.215411186
262 | 1.454637051 |  | 2.867445707 | 1.412808656 | 2.044119358 | 0.810376307 | 2.534117937 | 1.079480886 | 3.305940866 | 1.851303815 | 2.802858114 | 1.348221063 | 3.88196969 | 2.427332639 | 3.610100269 | 2.155463218 |  | 2.781255484 | 1.860027433 | 2.781255484 | 1.326618433 | 3.479972363 | 2.025335312 | 3.038485765 | 1.583848714 | 3.093133211 | 1.63849616 | 3.651352882 | 2.196715831
261 | 1.427284718 |  | 2.846589565 | 1.419304847 | 2.051076651 | 0.844685933 | 2.521422148 | 1.09413743 | 3.242458105 | 1.815173387 | 2.755658865 | 1.328374147 | 3.738998652 | 2.311713934 | 3.5932827 | 2.165997982 |  | 2.775826931 | 1.881951213 | 2.775826931 | 1.348542213 | 3.453081131 | 2.025796413 | 2.98605752 | 1.558772802 | 3.009665012 | 1.582380294 | 3.694886684 | 2.267601966
260 | 1.404784799 |  | 2.818083048 | 1.413298249 | 2.033635855 | 0.849745056 | 2.5180161 | 1.113231301 | 3.268900156 | 1.864115357 | 2.748959303 | 1.344174504 | 3.598285437 | 2.193500638 | 3.560402155 | 2.155617356 |  | 2.726324797 | 1.854948998 | 2.726324797 | 1.321539998 | 3.473897457 | 2.069112658 | 2.939466 | 1.534681201 | 3.011151314 | 1.606366515 | 3.584542036 | 2.179757237
259 | 1.372336745 |  | 2.809139729 | 1.436802984 | 2.019544363 | 0.868101618 | 2.495615244 | 1.123278499 | 3.243299007 | 1.870962262 | 2.722668409 | 1.350331664 | 3.58127594 | 2.208939195 | 3.50292325 | 2.130586505 |  | 2.701390505 | 1.86246276 | 2.701390505 | 1.32905376 | 3.465133667 | 2.092796922 | 2.913385391 | 1.541048646 | 2.964683533 | 1.592346788 | 3.607909918 | 2.235573173
258 | 1.345661521 |  | 2.74586153 | 1.400200009 | 2.016271114 | 0.891503593 | 2.458839893 | 1.113178372 | 3.202815056 | 1.857153535 | 2.692362547 | 1.346701026 | 3.53841424 | 2.192752719 | 3.416817665 | 2.071156144 |  | 2.671723366 | 1.859470845 | 2.671723366 | 1.326061845 | 3.356172562 | 2.010511041 | 2.878359795 | 1.532698274 | 2.966264009 | 1.620602488 | 3.525755882 | 2.180094361
257 | 1.323103309 |  | 2.742952108 | 1.419848799 | 2.002765417 | 0.900556108 | 2.450828075 | 1.127724766 | 3.144497871 | 1.821394562 | 2.655394793 | 1.332291484 | 3.50055337 | 2.177450061 | 3.370860577 | 2.047757268 |  | 2.648119688 | 1.858425379 | 2.648119688 | 1.325016379 | 3.324568033 | 2.001464724 | 2.874766588 | 1.551663279 | 2.916227579 | 1.59312427 | 3.471812487 | 2.148709178
256 | 1.292525291 |  | 2.687717915 | 1.395192624 | 1.990826488 | 0.919195197 | 2.432601213 | 1.140075922 | 3.096335888 | 1.803810597 | 2.662367821 | 1.36984253 | 3.478584528 | 2.186059237 | 3.368357658 | 2.075832367 |  | 2.62178874 | 1.862672449 | 2.62178874 | 1.329263449 | 3.318545818 | 2.026020527 | 2.82339859 | 1.530873299 | 2.875834703 | 1.583309412 | 3.392166376 | 2.099641085
255 | 1.267450452 |  | 2.661164999 | 1.393714547 | 1.966646433 | 0.920089981 | 2.400314331 | 1.132863879 | 3.108251333 | 1.840800881 | 2.634996891 | 1.367546439 | 3.463712931 | 2.196262479 | 3.313189268 | 2.045738816 |  | 2.62010479 | 1.886063338 | 2.62010479 | 1.352654338 | 3.179377794 | 1.911927342 | 2.80501914 | 1.537568688 | 2.844746828 | 1.577296376 | 3.356820822 | 2.08937037
254 | 1.236904144 |  | 2.654733419 | 1.417829275 | 1.95243752 | 0.936427376 | 2.385541916 | 1.148637772 | 3.057430267 | 1.820526123 | 2.601208448 | 1.364304304 | 3.405776501 | 2.168872357 | 3.300457716 | 2.063553572 |  | 2.577878714 | 1.87438357 | 2.577878714 | 1.34097457 | 3.215148926 | 1.978244782 | 2.778244734 | 1.54134059 | 2.83305645 | 1.596152306 | 3.309185028 | 2.072280884
253 | 1.212037921 |  | 2.60901022 | 1.396972299 | 1.951085091 | 0.95994117 | 2.36242938 | 1.150391459 | 3.007121563 | 1.795083642 | 2.578000546 | 1.365962625 | 3.445072412 | 2.233034491 | 3.253049135 | 2.041011214 |  | 2.548719406 | 1.870090485 | 2.548719406 | 1.336681485 | 3.199492216 | 1.987454295 | 2.748361588 | 1.536323667 | 2.782253981 | 1.57021606 | 3.297408104 | 2.085370183
252 | 1.186016083 |  | 2.580261469 | 1.394245386 | 1.930844307 | 0.965722224 | 2.353127718 | 1.167111635 | 3.025731325 | 1.839715242 | 2.557085752 | 1.371069669 | 3.356357336 | 2.170341253 | 3.23996377 | 2.053947687 |  | 2.521239996 | 1.868632913 | 2.521239996 | 1.335223913 | 3.173806667 | 1.987790584 | 2.735083342 | 1.549067259 | 2.751558542 | 1.565542459 | 3.248378038 | 2.062361955
251 | 1.160444379 |  | 2.558223009 | 1.39777863 | 1.921316504 | 0.981766125 | 2.326751709 | 1.16630733 | 2.954716206 | 1.794271827 | 2.541847229 | 1.38140285 | 3.338401556 | 2.177957177 | 3.225052595 | 2.064608216 |  | 2.495304585 | 1.868269206 | 2.495304585 | 1.334860206 | 3.187012196 | 2.026567817 | 2.684836626 | 1.524392247 | 2.733464956 | 1.573020577 | 3.229195118 | 2.068750739
250 | 1.136833787 |  | 2.527506351 | 1.390672564 | 1.914682746 | 0.998742959 | 2.308282614 | 1.171448827 | 2.936463356 | 1.799629569 | 2.529634953 | 1.392801166 | 3.290133238 | 2.153299451 | 3.24098587 | 2.104152083 |  | 2.468588352 | 1.865163565 | 2.468588352 | 1.331754565 | 3.145885468 | 2.009051681 | 2.659282207 | 1.52244842 | 2.735697985 | 1.598864198 | 3.257610321 | 2.120776534
249 | 1.106379509 |  | 2.501632929 | 1.39525342 | 1.890058637 | 1.004573128 | 2.295306206 | 1.188926697 | 2.925614357 | 1.819234848 | 2.478643656 | 1.372264147 | 3.31654644 | 2.210166931 | 3.228693724 | 2.122314215 |  | 2.446998358 | 1.874027849 | 2.446998358 | 1.340618849 | 3.115917921 | 2.009538412 | 2.635813475 | 1.529433966 | 2.705422163 | 1.599042654 | 3.221428633 | 2.115049124
248 | 1.084927797 |  | 2.475968599 | 1.391040802 | 1.874482393 | 1.010448596 | 2.270735025 | 1.185807228 | 2.917507172 | 1.832579375 | 2.495603561 | 1.410675764 | 3.322229147 | 2.23730135 | 3.176808119 | 2.091880322 |  | 2.431702375 | 1.880183578 | 2.431702375 | 1.346774578 | 3.10999918 | 2.025071383 | 2.609627008 | 1.524699211 | 2.677916288 | 1.592988491 | 3.27417469 | 2.189246893
247 | 1.055338025 |  | 2.464874744 | 1.409536719 | 1.859613419 | 1.025169394 | 2.248686075 | 1.19334805 | 2.888538837 | 1.833200812 | 2.460012913 | 1.404674888 | 3.325114965 | 2.26977694 | 3.125423431 | 2.070085406 |  | 2.3944695 | 1.872540475 | 2.3944695 | 1.339131475 | 3.068810701 | 2.013472676 | 2.591452599 | 1.536114574 | 2.659332275 | 1.60399425 | 3.280024767 | 2.224686742
246 | 1.035816312 |  | 2.446597815 | 1.410781503 | 1.855143428 | 1.040221116 | 2.227876425 | 1.192060113 | 2.885643721 | 1.849827409 | 2.457411528 | 1.421595216 | 3.243199825 | 2.207383513 | 3.161283255 | 2.125466943 |  | 2.380435467 | 1.878028155 | 2.380435467 | 1.344619155 | 3.061076164 | 2.025259852 | 2.553850651 | 1.518034339 | 2.649181843 | 1.613365531 | 3.204540014 | 2.168723702
245 | 1.014823079 |  | 2.425632 | 1.410808921 | 1.833785653 | 1.039856574 | 2.220597029 | 1.20577395 | 2.858006001 | 1.843182922 | 2.443700075 | 1.428876996 | 3.282851696 | 2.268028617 | 3.200848579 | 2.1860255 |  | 2.357676744 | 1.876262665 | 2.357676744 | 1.342853665 | 3.078321695 | 2.063498616 | 2.558990955 | 1.544167876 | 2.619611502 | 1.604788423 | 3.207000256 | 2.192177177
244 | 0.9930856824 |  | 2.410158396 | 1.417073 | 1.825320005 | 1.053128 | 2.202703476 | 1.209618 | 2.842975855 | 1.84989 | 2.420422792 | 1.427337 | 3.283340454 | 2.290255 | 3.177252054 | 2.184166 |  | 2.353104353 | 1.893428 | 2.353104353 | 1.360019 | 3.056069136 | 2.062983 | 2.533114672 | 1.540029 | 2.595868111 | 1.602782 | 3.204921246 | 2.211836
243 | 0.9805558324 |  | 2.385751963 | 1.405196 | 1.818152308 | 1.05849 | 2.18794179 | 1.207386 | 2.811177254 | 1.830621 | 2.402456045 | 1.4219 | 3.271703959 | 2.291148 | 3.120644093 | 2.140088 |  | 2.316647053 | 1.8695 | 2.316647053 | 1.336091 | 3.074382544 | 2.093827 | 2.524051189 | 1.543495 | 2.617770672 | 1.637215 | 3.199882269 | 2.219326
242 | 0.9568229914 |  | 2.36550498 | 1.408682 | 1.808541417 | 1.072612 | 2.183214903 | 1.226392 | 2.815976143 | 1.859153 | 2.393407822 | 1.436585 | 3.291510582 | 2.334688 | 3.159652948 | 2.20283 |  | 2.317955732 | 1.894542 | 2.317955732 | 1.361133 | 3.04433918 | 2.087516 | 2.509603977 | 1.552781 | 2.574614525 | 1.617792 | 3.20053339 | 2.24371
241 | 0.9417316318 |  | 2.35643816 | 1.414707 | 1.795259833 | 1.074422 | 2.170892477 | 1.229161 | 2.824873686 | 1.883142 | 2.393033028 | 1.451301 | 3.283013344 | 2.341282 | 3.187763214 | 2.246032 |  | 2.298905611 | 1.890583 | 2.298905611 | 1.357174 | 3.038735867 | 2.097004 | 2.472488642 | 1.530757 | 2.559916735 | 1.618185 | 3.209231377 | 2.2675
240 | 0.9290866852 |  | 2.335964441 | 1.406878 | 1.785790443 | 1.077598 | 2.17048049 | 1.241394 | 2.818440676 | 1.889354 | 2.370045185 | 1.440958 | 3.27497673 | 2.34589 | 3.092886448 | 2.1638 |  | 2.284602642 | 1.888925 | 2.284602642 | 1.355516 | 3.053668022 | 2.124581 | 2.478715897 | 1.549629 | 2.53202033 | 1.602934 | 3.169124842 | 2.240038
239 | 0.9144608378 |  | 2.322112322 | 1.407651 | 1.7730093 | 1.079442 | 2.149892092 | 1.235431 | 2.795039892 | 1.880579 | 2.368694782 | 1.454234 | 3.276028156 | 2.361567 | 3.121436596 | 2.206976 |  | 2.250342131 | 1.86929 | 2.250342131 | 1.335881 | 3.048775911 | 2.134315 | 2.465047598 | 1.550587 | 2.510845661 | 1.596385 | 3.193617582 | 2.279157
238 | 0.9008039832 |  | 2.302130461 | 1.401326 | 1.765509486 | 1.0856 | 2.129789114 | 1.228985 | 2.800513268 | 1.899709 | 2.356706858 | 1.455903 | 3.333391428 | 2.432587 | 3.13515687 | 2.234353 |  | 2.25991416 | 1.892519 | 2.25991416 | 1.35911 | 3.054414749 | 2.153611 | 2.449286222 | 1.548482 | 2.526552916 | 1.625749 | 3.163463593 | 2.26266
237 | 0.8844513297 |  | 2.307044506 | 1.422593 | 1.753176212 | 1.089619 | 2.120395899 | 1.235945 | 2.817551136 | 1.9331 | 2.333055973 | 1.448605 | 3.295306921 | 2.410856 | 3.162088633 | 2.277637 |  | 2.248282671 | 1.89724 | 2.248282671 | 1.363831 | 3.076402903 | 2.191952 | 2.437505722 | 1.553054 | 2.529455423 | 1.645004 | 3.215540171 | 2.331089
236 | 0.8780403733 |  | 2.28846097 | 1.410421 | 1.745940328 | 1.088794 | 2.120253563 | 1.242213 | 2.777895451 | 1.899855 | 2.359761477 | 1.481721 | 3.266563892 | 2.388524 | 3.126605988 | 2.248566 |  | 2.232453585 | 1.887822 | 2.232453585 | 1.354413 | 3.035723448 | 2.157683 | 2.425610781 | 1.54757 | 2.505838871 | 1.627798 | 3.229140997 | 2.351101
235 | 0.8676515222 |  | 2.283969641 | 1.416318 | 1.749547124 | 1.10279 | 2.111486435 | 1.243835 | 2.793713808 | 1.926062 | 2.331844091 | 1.464193 | 3.295107603 | 2.427456 | 3.082360268 | 2.214709 |  | 2.218149424 | 1.883907 | 2.218149424 | 1.350498 | 3.072005272 | 2.204354 | 2.429623127 | 1.561972 | 2.490602732 | 1.622951 | 3.175214529 | 2.307563
234 | 0.8547930717 |  | 2.272942305 | 1.418149 | 1.73742485 | 1.103526 | 2.097701311 | 1.242908 | 2.759250164 | 1.904457 | 2.313107491 | 1.458314 | 3.397786379 | 2.542993 | 3.125448227 | 2.270655 |  | 2.218116522 | 1.896732 | 2.218116522 | 1.363323 | 3.047921419 | 2.193128 | 2.409370661 | 1.554578 | 2.488642216 | 1.633849 | 3.187346697 | 2.332554
233 | 0.8506029248 |  | 2.264573574 | 1.413971 | 1.736465931 | 1.106757 | 2.094430685 | 1.243828 | 2.76107955 | 1.910477 | 2.311569691 | 1.460967 | 3.332310438 | 2.481708 | 3.108444452 | 2.257842 |  | 2.205511808 | 1.888318 | 2.205511808 | 1.354909 | 3.103118896 | 2.252516 | 2.406075954 | 1.555473 | 2.475862741 | 1.62526 | 3.207555056 | 2.356952
232 | 0.8394986987 |  | 2.24432683 | 1.404828 | 1.73387444 | 1.11527 | 2.0957551 | 1.256256 | 2.783416748 | 1.943918 | 2.317575693 | 1.478077 | 3.345343113 | 2.505844 | 3.10868144 | 2.269183 |  | 2.187952757 | 1.881863 | 2.187952757 | 1.348454 | 3.086593628 | 2.247095 | 2.393546104 | 1.554047 | 2.451548815 | 1.61205 | 3.232443094 | 2.392944
231 | 0.8329912424 |  | 2.243972063 | 1.410981 | 1.726368189 | 1.114271 | 2.090830803 | 1.25784 | 2.772855759 | 1.939865 | 2.291463375 | 1.458472 | 3.337052345 | 2.504061 | 3.101357222 | 2.268366 |  | 2.192312479 | 1.89273 | 2.192312479 | 1.359321 | 3.084082603 | 2.251091 | 2.383431435 | 1.55044 | 2.460963964 | 1.627973 | 3.174012423 | 2.341021
230 | 0.8225304484 |  | 2.236227512 | 1.413697 | 1.713743806 | 1.112107 | 2.071643114 | 1.249113 | 2.74194622 | 1.919416 | 2.288610935 | 1.46608 | 3.357153416 | 2.534623 | 3.114430904 | 2.2919 |  | 2.176105261 | 1.886984 | 2.176105261 | 1.353575 | 3.077140808 | 2.25461 | 2.349530697 | 1.527 | 2.440075159 | 1.617545 | 3.178683281 | 2.356153
229 | 0.8176424503 |  | 2.230896711 | 1.413254 | 1.707425952 | 1.110678 | 2.083137751 | 1.265495 | 2.736605406 | 1.918963 | 2.272711754 | 1.455069 | 3.360570192 | 2.542928 | 3.139220476 | 2.321578 |  | 2.190278053 | 1.906045 | 2.190278053 | 1.372636 | 3.092360497 | 2.274718 | 2.365015984 | 1.547374 | 2.434838533 | 1.617196 | 3.252331734 | 2.434689
228 | 0.8120043278 |  | 2.216689587 | 1.404685 | 1.711895943 | 1.120786 | 2.066458464 | 1.254454 | 2.752311945 | 1.940308 | 2.267191887 | 1.455188 | 3.3675704 | 2.555566 | 3.098845005 | 2.286841 |  | 2.163276911 | 1.884682 | 2.163276911 | 1.351273 | 3.047827244 | 2.235823 | 2.348864317 | 1.53686 | 2.434343576 | 1.622339 | 3.237598181 | 2.425594
227 | 0.8022244573 |  | 2.209469318 | 1.407245 | 1.707879663 | 1.126549 | 2.064689159 | 1.262465 | 2.70345974 | 1.901235 | 2.27126956 | 1.469045 | 3.389681339 | 2.587457 | 3.101220131 | 2.298996 |  | 2.143906593 | 1.875091 | 2.143906593 | 1.341682 | 3.022159338 | 2.219935 | 2.336683512 | 1.534459 | 2.407268047 | 1.605044 | 3.174208164 | 2.371984
226 | 0.7933495045 |  | 2.195255518 | 1.401906 | 1.698168755 | 1.125713 | 2.060368299 | 1.267019 | 2.715774775 | 1.922425 | 2.250138283 | 1.456789 | 3.382531643 | 2.589182 | 3.082525253 | 2.289176 |  | 2.137454748 | 1.877514 | 2.137454748 | 1.344105 | 3.057825327 | 2.264476 | 2.327893019 | 1.534544 | 2.411145449 | 1.617796 | 3.125184536 | 2.331835
225 | 0.7880191803 |  | 2.17962265 | 1.391603 | 1.687063336 | 1.119938 | 2.043329 | 1.25531 | 2.700124979 | 1.912106 | 2.235994101 | 1.447975 | 3.349378109 | 2.561359 | 3.103344917 | 2.315326 |  | 2.131587029 | 1.876977 | 2.131587029 | 1.343568 | 3.063280582 | 2.275261 | 2.304383516 | 1.516364 | 2.40402174 | 1.616003 | 3.256503105 | 2.468484
224 | 0.7809775472 |  | 2.184605122 | 1.403628 | 1.697023511 | 1.13694 | 2.042948723 | 1.261971 | 2.696366787 | 1.915389 | 2.238850594 | 1.457873 | 3.337692738 | 2.556715 | 3.052423477 | 2.271446 |  | 2.121670246 | 1.874102 | 2.121670246 | 1.340693 | 3.003593206 | 2.222616 | 2.327792645 | 1.546815 | 2.392174959 | 1.611197 | 3.15450716 | 2.37353
223 | 0.7721094489 |  | 2.168187618 | 1.396078 | 1.689669847 | 1.138454 | 2.044101238 | 1.271992 | 2.667505264 | 1.895396 | 2.236274242 | 1.464165 | 3.348936081 | 2.576827 | 3.119927883 | 2.347818 |  | 2.113337755 | 1.874637 | 2.113337755 | 1.341228 | 3.05481267 | 2.282703 | 2.284083843 | 1.511974 | 2.363114595 | 1.591005 | 3.116521358 | 2.344412
222 | 0.7686556578 |  | 2.154976606 | 1.386321 | 1.688006639 | 1.140245 | 2.031102657 | 1.262447 | 2.680522442 | 1.911867 | 2.239016533 | 1.470361 | 3.405991554 | 2.637336 | 3.024385929 | 2.25573 |  | 2.09908247 | 1.863836 | 2.09908247 | 1.330427 | 3.060473204 | 2.291818 | 2.286191702 | 1.517536 | 2.357054234 | 1.588399 | 3.186229706 | 2.417574
221 | 0.7641157508 |  | 2.153321743 | 1.389206 | 1.680644274 | 1.137423 | 2.021022797 | 1.256907 | 2.660271883 | 1.896156 | 2.231506586 | 1.467391 | 3.251739264 | 2.487624 | 2.987591982 | 2.223476 |  | 2.102948189 | 1.872241 | 2.102948189 | 1.338832 | 3.025906324 | 2.261791 | 2.278154612 | 1.514039 | 2.356586933 | 1.592471 | 3.142277718 | 2.378162
220 | 0.7598446012 |  | 2.146115303 | 1.386271 | 1.678152084 | 1.139201 | 2.0165236 | 1.256679 | 2.682747126 | 1.922903 | 2.219040632 | 1.459196 | 3.342522383 | 2.582678 | 3.069626808 | 2.309782 |  | 2.087202072 | 1.860766 | 2.087202072 | 1.327357 | 3.005287409 | 2.245443 | 2.266058207 | 1.506214 | 2.363846302 | 1.604002 | 3.144333601 | 2.384489
219 | 0.7577013969 |  | 2.136321545 | 1.37862 | 1.688687325 | 1.15188 | 2.0227952 | 1.265094 | 2.645451546 | 1.88775 | 2.229064703 | 1.471363 | 3.292731524 | 2.53503 | 3.002716064 | 2.245015 |  | 2.091881275 | 1.867589 | 2.091881275 | 1.33418 | 3.008764744 | 2.251063 | 2.255724669 | 1.498023 | 2.34839201 | 1.590691 | 3.191132307 | 2.433431
218 | 0.7498350143 |  | 2.125161171 | 1.375326 | 1.682968974 | 1.154028 | 2.022979021 | 1.273144 | 2.681559324 | 1.931724 | 2.218015432 | 1.46818 | 3.32029438 | 2.570459 | 3.019467831 | 2.269633 |  | 2.084375858 | 1.86795 | 2.084375858 | 1.334541 | 3.112430811 | 2.362596 | 2.256215572 | 1.506381 | 2.347274303 | 1.597439 | 3.073611021 | 2.323776
217 | 0.753408432 |  | 2.12433815 | 1.370929718 | 1.684239745 | 1.151725313 | 2.023352146 | 1.269943714 | 2.667454958 | 1.914046526 | 2.219400406 | 1.465991974 | 3.328284502 | 2.57487607 | 3.006757259 | 2.253348827 |  | 2.084512711 | 1.864513279 | 2.084512711 | 1.331104279 | 3.02244544 | 2.269037008 | 2.243747711 | 1.490339279 | 2.354643583 | 1.601235151 | 3.163952589 | 2.410544157
216 | 0.7479076982 |  | 2.115878105 | 1.36797 | 1.680584311 | 1.153571 | 2.017609119 | 1.269701 | 2.646743774 | 1.898836 | 2.225476027 | 1.477568 | 3.305356264 | 2.557449 | 3.052387953 | 2.30448 |  | 2.087742567 | 1.873244 | 2.087742567 | 1.339835 | 2.990512371 | 2.242605 | 2.273032188 | 1.525124 | 2.357091427 | 1.609184 | 3.091810465 | 2.343903
215 | 0.7515468001 |  | 2.134961367 | 1.383415 | 1.678455591 | 1.147803 | 2.017861366 | 1.266315 | 2.658170462 | 1.906624 | 2.206394911 | 1.454848 | 3.375137806 | 2.623591 | 2.951479435 | 2.199933 |  | 2.101666927 | 1.883529 | 2.101666927 | 1.35012 | 3.04184556 | 2.290299 | 2.245677233 | 1.49413 | 2.324255705 | 1.572709 | 3.202302933 | 2.450756
214 | 0.7485871911 |  | 2.125977993 | 1.377391 | 1.680023193 | 1.15233 | 2.014424086 | 1.265837 | 2.660945892 | 1.912359 | 2.198176146 | 1.449589 | 3.255749702 | 2.507163 | 2.958110571 | 2.209523 |  | 2.088382721 | 1.873205 | 2.088382721 | 1.339796 | 3.029776335 | 2.281189 | 2.249492168 | 1.500905 | 2.350185156 | 1.601598 | 3.082250595 | 2.333663
213 | 0.7513736486 |  | 2.121465445 | 1.370092 | 1.679731369 | 1.149252 | 2.031807899 | 1.280434 | 2.614247322 | 1.862874 | 2.200794935 | 1.449421 | 3.208712101 | 2.457338 | 2.950874329 | 2.199501 |  | 2.076449633 | 1.858485 | 2.076449633 | 1.325076 | 3.039140224 | 2.287767 | 2.229299545 | 1.477926 | 2.336431503 | 1.585058 | 3.098839521 | 2.347466
212 | 0.7496758699 |  | 2.137799263 | 1.388123 | 1.684044957 | 1.155263 | 2.004080296 | 1.254404 | 2.644521713 | 1.894846 | 2.191840649 | 1.442165 | 3.264518023 | 2.514842 | 2.990436792 | 2.240761 |  | 2.061345339 | 1.845078 | 2.061345339 | 1.311669 | 3.031127453 | 2.281452 | 2.242229462 | 1.492554 | 2.331537962 | 1.581862 | 3.045586109 | 2.29591
211 | 0.7499936223 |  | 2.113562346 | 1.363569 | 1.691008568 | 1.161909 | 2.025892735 | 1.275899 | 2.624712467 | 1.874719 | 2.213833332 | 1.46384 | 3.259236813 | 2.509243 | 2.974385977 | 2.224392 |  | 2.094927073 | 1.878342 | 2.094927073 | 1.344933 | 2.981593609 | 2.2316 | 2.273961544 | 1.523968 | 2.325052977 | 1.575059 | 3.024976492 | 2.274983
210 | 0.7579731345 |  | 2.098026276 | 1.340053 | 1.675106049 | 1.138027 | 2.00984931 | 1.251876 | 2.631918669 | 1.873946 | 2.212004423 | 1.454031 | 3.215006351 | 2.457033 | 2.955777407 | 2.197804 |  | 2.062796354 | 1.838232 | 2.062796354 | 1.304823 | 2.910202265 | 2.152229 | 2.240381479 | 1.482408 | 2.317376137 | 1.559403 | 3.065987587 | 2.308014
209 | 0.7532533407 |  | 2.115464211 | 1.362211 | 1.68136549 | 1.149006 | 2.034216404 | 1.280963 | 2.630362749 | 1.877109 | 2.184870005 | 1.431617 | 3.219886303 | 2.466633 | 2.883354187 | 2.130101 |  | 2.077719212 | 1.857875 | 2.077719212 | 1.324466 | 2.983498573 | 2.230245 | 2.223819017 | 1.470566 | 2.331911087 | 1.578658 | 3.065758228 | 2.312505
208 | 0.7590534091 |  | 2.110269785 | 1.351216 | 1.694393039 | 1.156234 | 2.009404421 | 1.250351 | 2.652217388 | 1.893164 | 2.194928169 | 1.435875 | 3.169533014 | 2.41048 | 2.89716053 | 2.138107 |  | 2.049596071 | 1.823952 | 2.049596071 | 1.290543 | 2.944969416 | 2.185916 | 2.173898458 | 1.414845 | 2.302148581 | 1.543095 | 3.014831543 | 2.255778
207 | 0.7591518164 |  | 2.107277155 | 1.348125 | 1.710526109 | 1.172268 | 1.99655807 | 1.237406 | 2.644232988 | 1.885081 | 2.195576668 | 1.436425 | 3.126518726 | 2.367367 | 2.878831387 | 2.11968 |  | 2.051998138 | 1.826255 | 2.051998138 | 1.292846 | 2.993075371 | 2.233924 | 2.242551088 | 1.483399 | 2.29756999 | 1.538418 | 2.990979671 | 2.231828
206 | 0.7525191307 |  | 2.096809626 | 1.34429 | 1.711408019 | 1.179783 | 2.015890598 | 1.263371 | 2.576039314 | 1.82352 | 2.195959091 | 1.44344 | 3.148708582 | 2.396189 | 2.984166145 | 2.231647 |  | 2.067272902 | 1.848163 | 2.067272902 | 1.314754 | 2.976107121 | 2.223588 | 2.196434975 | 1.443916 | 2.287148476 | 1.534629 | 3.031577349 | 2.279058
205 | 0.7537071109 |  | 2.089995623 | 1.336289 | 1.689035058 | 1.156222 | 2.010066271 | 1.256359 | 2.61026597 | 1.856559 | 2.183678865 | 1.429972 | 3.096400023 | 2.342693 | 2.830571175 | 2.076864 |  | 2.056010246 | 1.835712 | 2.056010246 | 1.302303 | 2.939382315 | 2.185675 | 2.192092419 | 1.438385 | 2.31510067 | 1.561394 | 3.058255434 | 2.304548
204 | 0.7549940348 |  | 2.080352545 | 1.325359 | 1.684539676 | 1.15044 | 2.008983374 | 1.253989 | 2.550197601 | 1.795204 | 2.193607092 | 1.438613 | 3.155549049 | 2.400555 | 2.9106915 | 2.155697 |  | 2.051239729 | 1.829655 | 2.051239729 | 1.296246 | 2.858566523 | 2.103572 | 2.197189808 | 1.442196 | 2.28627944 | 1.531285 | 2.993771315 | 2.238777
203 | 0.7516486049 |  | 2.101766109 | 1.350118 | 1.702471614 | 1.171717 | 1.985281587 | 1.233633 | 2.616566181 | 1.864918 | 2.161523581 | 1.409875 | 3.265155077 | 2.513506 | 3.084920406 | 2.333272 |  | 2.067409515 | 1.84917 | 2.067409515 | 1.315761 | 2.977813005 | 2.226164 | 2.185571671 | 1.433923 | 2.292218208 | 1.54057 | 2.979227304 | 2.227579
202 | 0.7541939616 |  | 2.107680559 | 1.353487 | 1.696402907 | 1.163103 | 2.016929626 | 1.262736 | 2.581592083 | 1.827398 | 2.162035465 | 1.407842 | 3.324623108 | 2.570429 | 2.846845865 | 2.092652 |  | 2.074016094 | 1.853231 | 2.074016094 | 1.319822 | 2.865687847 | 2.111494 | 2.163822412 | 1.409628 | 2.251041412 | 1.496847 | 3.035155058 | 2.280961
201 | 0.7463466525 |  | 2.098937273 | 1.352591 | 1.679748297 | 1.154296 | 2.027273417 | 1.280927 | 2.596904755 | 1.850558 | 2.162484884 | 1.416138 | 3.140696526 | 2.39435 | 2.8823843 | 2.136038 |  | 2.058073044 | 1.845135 | 2.058073044 | 1.311726 | 3.050654411 | 2.304308 | 2.203504324 | 1.457158 | 2.263392448 | 1.517046 | 2.953950167 | 2.207604
200 | 0.7423064113 |  | 2.051687717 | 1.309381 | 1.673938751 | 1.152526 | 2.016192436 | 1.273886 | 2.595913649 | 1.853607 | 2.210007429 | 1.467701 | 3.271928072 | 2.529622 | 2.992503643 | 2.250197 |  | 2.064522982 | 1.855626 | 2.064522982 | 1.322217 | 2.954375982 | 2.21207 | 2.174302816 | 1.431996 | 2.255446196 | 1.51314 | 3.043826342 | 2.30152