## AdsDes
[Adsorption / desorption isotherm]
File Name |  | 210326_NPD_ZnPyr3.DAT
Date of measurement |  | 2021-03-26
Time of measurement |  | 6:13
COMMENT1 |  | 210326_NPD_ZnPyr3
COMMENT2 |  | TP
COMMENT3 |  | 190C, 12h
COMMENT4
Serial number |  | 883
Version
Sample weight |  | 0.015 | [g] |  | Saturated vapor pressure |  | 95.839 | [kPa]
Standard volume |  | 9.786 | [cm3] |  | Adsorption cross section area |  | 0.162 | [nm2]
Dead volume |  | 17.424 | [cm3] |  | File name of walladsorption
Equilibrium time |  | 0 | [sec] |  | Wall adsorption correction value 1
Adsorptive |  | N2 |  |  | Wall adsorption correction value 2
Apparatus temperature |  | 0 | [C] |  | Number of adsorption data |  | 15
Adsorption temperature |  | 77.000 | [K] |  | Number of desorption data |  | 16
No | pi/kPa | pe/kPa | pe2/kPa | p0/kPa | p/p0 | Va/cm3(STP) g-1
ADS
1 | 0 | 3.1998 | 0 | 95.839 | 0.033387 | 7.2758
2 | 0 | 5.2521 | 0 | 95.839 | 0.054801 | 8.0303
3 | 0 | 10.035 | 0 | 95.839 | 0.1047 | 9.1101
4 | 0 | 14.837 | 0 | 95.839 | 0.1548 | 10.038
5 | 0 | 19.641 | 0 | 95.839 | 0.2049 | 10.846
6 | 0 | 33.915 | 0 | 95.839 | 0.3539 | 12.291
7 | 0 | 38.811 | 0 | 95.839 | 0.405 | 13.058
8 | 0 | 43.608 | 0 | 95.839 | 0.455 | 13.775
9 | 0 | 48.393 | 0 | 95.839 | 0.5049 | 14.489
10 | 0 | 57.951 | 0 | 95.839 | 0.6047 | 15.554
11 | 0 | 62.758 | 0 | 95.839 | 0.6548 | 16.308
12 | 0 | 67.541 | 0 | 95.839 | 0.7047 | 17.178
13 | 0 | 77.038 | 0 | 95.839 | 0.8038 | 18.951
14 | 0 | 86.452 | 0 | 95.839 | 0.9021 | 22.945
15 | 0 | 91.109 | 0 | 95.839 | 0.9506 | 28.933
DES
1 | 0 | 86.121 | 0 | 95.839 | 0.8986 | 24.194
2 | 0 | 81.129 | 0 | 95.839 | 0.8465 | 22.136
3 | 0 | 76.259 | 0 | 95.839 | 0.7957 | 20.925
4 | 0 | 71.43 | 0 | 95.839 | 0.7453 | 20.024
5 | 0 | 66.636 | 0 | 95.839 | 0.6953 | 19.335
6 | 0 | 61.825 | 0 | 95.839 | 0.6451 | 18.771
7 | 0 | 57.037 | 0 | 95.839 | 0.5951 | 18.206
8 | 0 | 52.243 | 0 | 95.839 | 0.5451 | 17.639
9 | 0 | 47.451 | 0 | 95.839 | 0.4951 | 17.138
10 | 0 | 42.686 | 0 | 95.839 | 0.4454 | 16.145
11 | 0 | 37.854 | 0 | 95.839 | 0.395 | 15.729
12 | 0 | 33.058 | 0 | 95.839 | 0.3449 | 15.347
13 | 0 | 28.271 | 0 | 95.839 | 0.295 | 14.904
14 | 0 | 23.474 | 0 | 95.839 | 0.2449 | 14.501
15 | 0 | 18.684 | 0 | 95.839 | 0.195 | 14.017
16 | 0 | 9.1115 | 0 | 95.839 | 0.095071 | 12.845

## BET
[BET plot]
File Name |  | 210326_NPD_ZnPyr3.DAT | [5 empty] | 0 | 0
Date of measurement |  | 2021-03-26 | [5 empty] | 0.5 | 0.065874
Time of measurement |  | 6:13
COMMENT1 |  | 210326_NPD_ZnPyr3
COMMENT2 |  | TP
COMMENT3 |  | 190C, 12h
COMMENT4
Serial number |  | 883
Version
Sample weight |  | 0.015 | [g] |  | Saturated vapor pressure | 95.839 | [kPa]
Standard volume |  | 9.786 | [cm3] |  | Adsorption cross section area | 0.162 | [nm2]
Dead volume |  | 17.424 | [cm3] |  | File name of walladsorption
Equilibrium time |  | 0 | [sec] |  | Wall adsorption correction value 1
Adsorptive |  | N2 |  |  | Wall adsorption correction value 2
Apparatus temperature |  | 0 | [C] |  | Number of adsorption data | 15
Adsorption temperature |  | 77.000 | [K] |  | Number of desorption data | 16
Starting point |  |  | 0
End point |  |  | 2
Slope(Linear) |  |  | 0.1317
Intercept(Linear) |  |  | 0
Correlation coefficient |  |  | 0.9985
Vm |  |  | 7.5902 | [cm3(STP) g-1]
as,BET |  |  | 33.036 | [m2 g-1]
C
Total pore volume(p/p0=0.951) |  |  | 0.044753 | [cm3 g-1]
Mean pore diameter |  |  | 5.4186 | [nm]
No | p/p0 | p/Va(p0-p)
0 | 0 | 0
1 | 0.033387 | 0.0047473
2 | 0.054801 | 0.00722
3 | 0.1047 | 0.012838
4 | 0.1548 | 0.018247
5 | 0.2049 | 0.023766
6 | 0.3539 | 0.04456
7 | 0.405 | 0.052118
8 | 0.455 | 0.06061