## AdsDes
[Adsorption / desorption isotherm]
File Name |  | 210317_NPD_ZnPyr2.DAT
Date of measurement |  | 2021-03-17
Time of measurement |  | 10:13
COMMENT1 |  | 210317_NPD_ZnPyr2
COMMENT2 |  | TP
COMMENT3 |  | 110C, 12h
COMMENT4
Serial number |  | 883
Version
Sample weight |  | 0.012 | [g] |  | Saturated vapor pressure |  | 83.142 | [kPa]
Standard volume |  | 9.786 | [cm3] |  | Adsorption cross section area |  | 0.162 | [nm2]
Dead volume |  | 17.355 | [cm3] |  | File name of walladsorption
Equilibrium time |  | 0 | [sec] |  | Wall adsorption correction value 1
Adsorptive |  | N2 |  |  | Wall adsorption correction value 2
Apparatus temperature |  | 0 | [C] |  | Number of adsorption data |  | 21
Adsorption temperature |  | 77.000 | [K] |  | Number of desorption data |  | 17
No | pi/kPa | pe/kPa | pe2/kPa | p0/kPa | p/p0 | Va/cm3(STP) g-1
ADS
1 | 0 | 0.0088945 | 0 | 83.142 | 0.00010698 | 23.813
2 | 0 | 0.016525 | 0 | 83.142 | 0.00019876 | 51.548
3 | 0 | 0.025066 | 0 | 83.142 | 0.00030148 | 77.03
4 | 0 | 0.045061 | 0 | 83.142 | 0.00054198 | 100.96
5 | 0 | 0.2593 | 0 | 83.142 | 0.0031192 | 136.15
6 | 0 | 2.2985 | 0 | 83.142 | 0.027645 | 159.47
7 | 0 | 3.6132 | 0 | 83.142 | 0.043458 | 163.55
8 | 0 | 4.5606 | 0 | 83.142 | 0.054853 | 165.38
9 | 0 | 8.8515 | 0 | 83.142 | 0.1065 | 170.42
10 | 0 | 13.157 | 0 | 83.142 | 0.1582 | 173.41
11 | 0 | 17.354 | 0 | 83.142 | 0.2087 | 175.95
12 | 0 | 29.679 | 0 | 83.142 | 0.357 | 180.04
13 | 0 | 33.709 | 0 | 83.142 | 0.4054 | 181.34
14 | 0 | 37.875 | 0 | 83.142 | 0.4555 | 182.56
15 | 0 | 42.043 | 0 | 83.142 | 0.5057 | 183.61
16 | 0 | 50.421 | 0 | 83.142 | 0.6064 | 185.05
17 | 0 | 54.507 | 0 | 83.142 | 0.6556 | 185.96
18 | 0 | 58.661 | 0 | 83.142 | 0.7056 | 186.86
19 | 0 | 67.036 | 0 | 83.142 | 0.8063 | 187.93
20 | 0 | 75.34 | 0 | 83.142 | 0.9062 | 188.98
21 | 0 | 79.443 | 0 | 83.142 | 0.9555 | 189.69
DES
1 | 0 | 78.47 | 0 | 83.142 | 0.9438 | 189.87
2 | 0 | 74.297 | 0 | 83.142 | 0.8936 | 189.59
3 | 0 | 70.141 | 0 | 83.142 | 0.8436 | 189.31
4 | 0 | 65.99 | 0 | 83.142 | 0.7937 | 189.05
5 | 0 | 61.843 | 0 | 83.142 | 0.7438 | 188.71
6 | 0 | 57.686 | 0 | 83.142 | 0.6938 | 188.29
7 | 0 | 53.536 | 0 | 83.142 | 0.6439 | 187.85
8 | 0 | 49.388 | 0 | 83.142 | 0.594 | 187.28
9 | 0 | 45.236 | 0 | 83.142 | 0.5441 | 186.71
10 | 0 | 41.082 | 0 | 83.142 | 0.4941 | 186.07
11 | 0 | 36.929 | 0 | 83.142 | 0.4442 | 185.34
12 | 0 | 32.776 | 0 | 83.142 | 0.3942 | 184.55
13 | 0 | 28.63 | 0 | 83.142 | 0.3444 | 183.64
14 | 0 | 24.484 | 0 | 83.142 | 0.2945 | 182.51
15 | 0 | 20.338 | 0 | 83.142 | 0.2446 | 181.26
16 | 0 | 16.196 | 0 | 83.142 | 0.1948 | 179.74
17 | 0 | 7.9908 | 0 | 83.142 | 0.09611 | 175.16

## BET
[BET plot]
File Name |  | 210317_NPD_ZnPyr2.DAT | [5 empty] | 0 | 2.5581e-06
Date of measurement |  | 2021-03-17 | [5 empty] | 0.5 | 0.0031756
Time of measurement |  | 10:13
COMMENT1 |  | 210317_NPD_ZnPyr2
COMMENT2 |  | TP
COMMENT3 |  | 110C, 12h
COMMENT4
Serial number |  | 883
Version
Sample weight |  | 0.012 | [g] |  | Saturated vapor pressure | 83.142 | [kPa]
Standard volume |  | 9.786 | [cm3] |  | Adsorption cross section area | 0.162 | [nm2]
Dead volume |  | 17.355 | [cm3] |  | File name of walladsorption
Equilibrium time |  | 0 | [sec] |  | Wall adsorption correction value 1
Adsorptive |  | N2 |  |  | Wall adsorption correction value 2
Apparatus temperature |  | 0 | [C] |  | Number of adsorption data | 21
Adsorption temperature |  | 77.000 | [K] |  | Number of desorption data | 17
Starting point |  |  | 4
End point |  |  | 8
Slope(Linear) |  |  | 0.0063461
Intercept(Linear) |  |  | 2.5581e-06
Correlation coefficient |  |  | 1
Vm |  |  | 157.51 | [cm3(STP) g-1]
as,BET |  |  | 685.57 | [m2 g-1]
C |  |  | 2481.8
Total pore volume(p/p0=0.956) |  |  | 0.2934 | [cm3 g-1]
Mean pore diameter |  |  | 1.7119 | [nm]
No | p/p0 | p/Va(p0-p)
0 | 0 | 0
1 | 0.00010698 | 4.493e-06
2 | 0.00019876 | 3.8565e-06
3 | 0.00030148 | 3.915e-06
4 | 0.00054198 | 5.3711e-06
5 | 0.0031192 | 2.2982e-05
6 | 0.027645 | 0.00017829
7 | 0.043458 | 0.00027779
8 | 0.054853 | 0.00035093
9 | 0.1065 | 0.00069914
10 | 0.1582 | 0.0010841
11 | 0.2087 | 0.0014992
12 | 0.357 | 0.0030834
13 | 0.4054 | 0.0037604
14 | 0.4555 | 0.0045832