## AdsDes
[Adsorption / desorption isotherm]
File Name |  | 210407_NPD_ZnPyr4.DAT
Date of measurement |  | 2021-04-07
Time of measurement |  | 7:16
COMMENT1 |  | 210407_NPD_ZnPyr4
COMMENT2 |  | TP
COMMENT3 |  | 110C, 12h
COMMENT4
Serial number |  | 883
Version
Sample weight |  | 0.008 | [g] |  | Saturated vapor pressure |  | 96.238 | [kPa]
Standard volume |  | 9.786 | [cm3] |  | Adsorption cross section area |  | 0.162 | [nm2]
Dead volume |  | 17.268 | [cm3] |  | File name of walladsorption
Equilibrium time |  | 0 | [sec] |  | Wall adsorption correction value 1
Adsorptive |  | N2 |  |  | Wall adsorption correction value 2
Apparatus temperature |  | 0 | [C] |  | Number of adsorption data |  | 23
Adsorption temperature |  | 77.000 | [K] |  | Number of desorption data |  | 16
No | pi/kPa | pe/kPa | pe2/kPa | p0/kPa | p/p0 | Va/cm3(STP) g-1
ADS
1 | 0 | 0.0054833 | 0 | 96.238 | 5.6976e-05 | 24.28
2 | 0 | 0.0082319 | 0 | 96.238 | 8.5537e-05 | 45.391
3 | 0 | 0.010967 | 0 | 96.238 | 0.00011396 | 66.536
4 | 0 | 0.012128 | 0 | 96.238 | 0.00012602 | 87.693
5 | 0 | 0.015824 | 0 | 96.238 | 0.00016443 | 108.73
6 | 0 | 0.0485 | 0 | 96.238 | 0.00050396 | 130.85
7 | 0 | 1.4279 | 0 | 96.238 | 0.014837 | 151.38
8 | 0 | 2.9477 | 0 | 96.238 | 0.030629 | 156.38
9 | 0 | 4.3276 | 0 | 96.238 | 0.044968 | 158.73
10 | 0 | 5.3071 | 0 | 96.238 | 0.055146 | 159.97
11 | 0 | 10.259 | 0 | 96.238 | 0.1066 | 163.59
12 | 0 | 15.131 | 0 | 96.238 | 0.1572 | 165.71
13 | 0 | 19.971 | 0 | 96.238 | 0.2075 | 167.27
14 | 0 | 34.302 | 0 | 96.238 | 0.3564 | 169.77
15 | 0 | 38.99 | 0 | 96.238 | 0.4051 | 170.55
16 | 0 | 43.799 | 0 | 96.238 | 0.4551 | 171.24
17 | 0 | 48.612 | 0 | 96.238 | 0.5051 | 171.84
18 | 0 | 58.229 | 0 | 96.238 | 0.6051 | 172.61
19 | 0 | 63.044 | 0 | 96.238 | 0.6551 | 173.08
20 | 0 | 67.854 | 0 | 96.238 | 0.7051 | 173.5
21 | 0 | 77.444 | 0 | 96.238 | 0.8047 | 174.33
22 | 0 | 87.024 | 0 | 96.238 | 0.9043 | 175.83
23 | 0 | 91.835 | 0 | 96.238 | 0.9542 | 178.06
DES
1 | 0 | 86.162 | 0 | 96.238 | 0.8953 | 176.24
2 | 0 | 81.315 | 0 | 96.238 | 0.8449 | 175.33
3 | 0 | 76.485 | 0 | 96.238 | 0.7947 | 174.8
4 | 0 | 71.669 | 0 | 96.238 | 0.7447 | 174.42
5 | 0 | 66.866 | 0 | 96.238 | 0.6948 | 174.01
6 | 0 | 62.053 | 0 | 96.238 | 0.6448 | 173.57
7 | 0 | 57.249 | 0 | 96.238 | 0.5949 | 173.15
8 | 0 | 52.432 | 0 | 96.238 | 0.5448 | 172.74
9 | 0 | 47.622 | 0 | 96.238 | 0.4948 | 172.24
10 | 0 | 42.836 | 0 | 96.238 | 0.4451 | 171.07
11 | 0 | 38.001 | 0 | 96.238 | 0.3949 | 170.44
12 | 0 | 33.191 | 0 | 96.238 | 0.3449 | 169.82
13 | 0 | 28.385 | 0 | 96.238 | 0.2949 | 168.97
14 | 0 | 23.577 | 0 | 96.238 | 0.245 | 167.92
15 | 0 | 18.773 | 0 | 96.238 | 0.1951 | 166.68
16 | 0 | 9.1785 | 0 | 96.238 | 0.095373 | 162.67

## BET
[BET plot]
File Name |  | 210407_NPD_ZnPyr4.DAT | [5 empty] | 0 | 8.0243e-07
Date of measurement |  | 2021-04-07 | [5 empty] | 0.5 | 0.0032964
Time of measurement |  | 7:16
COMMENT1 |  | 210407_NPD_ZnPyr4
COMMENT2 |  | TP
COMMENT3 |  | 110C, 12h
COMMENT4
Serial number |  | 883
Version
Sample weight |  | 0.008 | [g] |  | Saturated vapor pressure | 96.238 | [kPa]
Standard volume |  | 9.786 | [cm3] |  | Adsorption cross section area | 0.162 | [nm2]
Dead volume |  | 17.268 | [cm3] |  | File name of walladsorption
Equilibrium time |  | 0 | [sec] |  | Wall adsorption correction value 1
Adsorptive |  | N2 |  |  | Wall adsorption correction value 2
Apparatus temperature |  | 0 | [C] |  | Number of adsorption data | 23
Adsorption temperature |  | 77.000 | [K] |  | Number of desorption data | 16
Starting point |  |  | 6
End point |  |  | 10
Slope(Linear) |  |  | 0.0065912
Intercept(Linear) |  |  | 8.0243e-07
Correlation coefficient |  |  | 1
Vm |  |  | 151.7 | [cm3(STP) g-1]
as,BET |  |  | 660.27 | [m2 g-1]
C |  |  | 8215
Total pore volume(p/p0=0.954) |  |  | 0.2754 | [cm3 g-1]
Mean pore diameter |  |  | 1.6685 | [nm]
No | p/p0 | p/Va(p0-p)
0 | 0 | 0
1 | 5.6976e-05 | 2.3468e-06
2 | 8.5537e-05 | 1.8846e-06
3 | 0.00011396 | 1.7129e-06
4 | 0.00012602 | 1.4373e-06
5 | 0.00016443 | 1.5125e-06
6 | 0.00050396 | 3.8534e-06
7 | 0.014837 | 9.9489e-05
8 | 0.030629 | 0.00020205
9 | 0.044968 | 0.00029664
10 | 0.055146 | 0.00036484
11 | 0.1066 | 0.00072938
12 | 0.1572 | 0.0011258
13 | 0.2075 | 0.0015655
14 | 0.3564 | 0.0032622
15 | 0.4051 | 0.0039934
16 | 0.4551 | 0.0048776