## Sheet1
|  |  |  | ¦ | [5 empty] | ¦ |  |  |  |  | ¦ |  |  |  |  | ¦ |  |  |  |  | ¦ |  |  |  |  | ¦
3Flex 4.02 | 3Flex Version 4.02 | Page 1 |  | ¦ | 3Flex 4.02 | 3Flex Version 4.02 | Page 1 |  |  | ¦ | 3Flex 4.02 | 3Flex Version 4.02 | Page 1 |  | ¦ | 3Flex 4.02 | 3Flex Version 4.02 | Page 1 |  | ¦ | 3Flex 4.02 | 3Flex Version 4.02 | Page 1 |  | ¦ | 3Flex 4.02 | 3Flex Version 4.02 | Page 1 |  | ¦ | 3Flex 4.02 | 3Flex Version 4.02 | Page 1
| Serial # 811 Unit 1 Port 2 |  |  | ¦ |  | Serial # 811 Unit 1 Port 2 |  |  |  | ¦ |  | Serial # 811 Unit 1 Port 2 |  |  | ¦ |  | Serial # 811 Unit 1 Port 2 |  |  | ¦ |  | Serial # 811 Unit 1 Port 2 |  |  | ¦ |  | Serial # 811 Unit 1 Port 2 |  |  | ¦ |  | Serial # 811 Unit 1 Port 2
|  |  |  | ¦ | [5 empty] | ¦ |  |  |  |  | ¦ |  |  |  |  | ¦ |  |  |  |  | ¦ |  |  |  |  | ¦
|  |  |  | ¦ | [5 empty] | ¦ |  |  |  |  | ¦ |  |  |  |  | ¦ |  |  |  |  | ¦ |  |  |  |  | ¦
Sample: | ZnPyr3-CO2-298K |  |  | ¦ | Sample: | ZnPyr3-CO2-298K |  |  |  | ¦ | Sample: | ZnPyr3-CO2-298K |  |  | ¦ | Sample: | ZnPyr3-CO2-298K |  |  | ¦ | Sample: | ZnPyr3-CO2-298K |  |  | ¦ | Sample: | ZnPyr3-CO2-298K |  |  | ¦ | Sample: | ZnPyr3-CO2-298K
Operator: | ND |  |  | ¦ | Operator: | ND |  |  |  | ¦ | Operator: | ND |  |  | ¦ | Operator: | ND |  |  | ¦ | Operator: | ND |  |  | ¦ | Operator: | ND |  |  | ¦ | Operator: | ND
Submitter: | ND |  |  | ¦ | Submitter: | ND |  |  |  | ¦ | Submitter: | ND |  |  | ¦ | Submitter: | ND |  |  | ¦ | Submitter: | ND |  |  | ¦ | Submitter: | ND |  |  | ¦ | Submitter: | ND
File: | C:\3Flex\data\Jordi\Nency\ZnPyr3-CO2-298K.SMP |  |  | ¦ | File: | C:\3Flex\data\Jordi\Nency\ZnPyr3-CO2-298K.SMP |  |  |  | ¦ | File: | C:\3Flex\data\Jordi\Nency\ZnPyr3-CO2-298K.SMP |  |  | ¦ | File: | C:\3Flex\data\Jordi\Nency\ZnPyr3-CO2-298K.SMP |  |  | ¦ | File: | C:\3Flex\data\Jordi\Nency\ZnPyr3-CO2-298K.SMP |  |  | ¦ | File: | C:\3Flex\data\Jordi\Nency\ZnPyr3-CO2-298K.SMP |  |  | ¦ | File: | C:\3Flex\data\Jordi\Nency\ZnPyr3-CO2-298K.SMP
|  |  |  | ¦ | [5 empty] | ¦ |  |  |  |  | ¦ |  |  |  |  | ¦ |  |  |  |  | ¦ |  |  |  |  | ¦
|  |  |  | ¦ | [5 empty] | ¦ |  |  |  |  | ¦ |  |  |  |  | ¦ |  |  |  |  | ¦ |  |  |  |  | ¦
Started: | 3/26/2021 4:43:44 PM | Analysis adsorptive: | CO2 | ¦ | Started: | 3/26/2021 4:43:44 PM | Analysis adsorptive: | CO2 |  | ¦ | Started: | 3/26/2021 4:43:44 PM | Analysis adsorptive: | CO2 | ¦ | Started: | 3/26/2021 4:43:44 PM | Analysis adsorptive: | CO2 | ¦ | Started: | 3/26/2021 4:43:44 PM | Analysis adsorptive: | CO2 | ¦ | Started: | 3/26/2021 4:43:44 PM | Analysis adsorptive: | CO2 | ¦ | Started: | 3/26/2021 4:43:44 PM | Analysis adsorptive: | CO2
Completed: | 3/26/2021 10:17:29 PM | Analysis bath temp.: | 25.000 °C | ¦ | Completed: | 3/26/2021 10:17:29 PM | Analysis bath temp.: | 25.000 °C |  | ¦ | Completed: | 3/26/2021 10:17:29 PM | Analysis bath temp.: | 25.000 °C | ¦ | Completed: | 3/26/2021 10:17:29 PM | Analysis bath temp.: | 25.000 °C | ¦ | Completed: | 3/26/2021 10:17:29 PM | Analysis bath temp.: | 25.000 °C | ¦ | Completed: | 3/26/2021 10:17:29 PM | Analysis bath temp.: | 25.000 °C | ¦ | Completed: | 3/26/2021 10:17:29 PM | Analysis bath temp.: | 25.000 °C
Report time: | 3/29/2021 10:39:38 AM | Thermal correction: | No | ¦ | Report time: | 3/29/2021 10:39:38 AM | Thermal correction: | No |  | ¦ | Report time: | 3/29/2021 10:39:38 AM | Thermal correction: | No | ¦ | Report time: | 3/29/2021 10:39:38 AM | Thermal correction: | No | ¦ | Report time: | 3/29/2021 10:39:38 AM | Thermal correction: | No | ¦ | Report time: | 3/29/2021 10:39:38 AM | Thermal correction: | No | ¦ | Report time: | 3/29/2021 10:39:38 AM | Thermal correction: | No
Sample mass: | 0.0740 g | Warm free space: | 16.8059 cm³ Measured | ¦ | Sample mass: | 0.0740 g | Warm free space: | 16.8059 cm³ Measured |  | ¦ | Sample mass: | 0.0740 g | Warm free space: | 16.8059 cm³ Measured | ¦ | Sample mass: | 0.0740 g | Warm free space: | 16.8059 cm³ Measured | ¦ | Sample mass: | 0.0740 g | Warm free space: | 16.8059 cm³ Measured | ¦ | Sample mass: | 0.0740 g | Warm free space: | 16.8059 cm³ Measured | ¦ | Sample mass: | 0.0740 g | Warm free space: | 16.8059 cm³ Measured
Cold free space: | 16.7920 cm³ | Equilibration interval: | 20 s | ¦ | Cold free space: | 16.7920 cm³ | Equilibration interval: | 20 s |  | ¦ | Cold free space: | 16.7920 cm³ | Equilibration interval: | 20 s | ¦ | Cold free space: | 16.7920 cm³ | Equilibration interval: | 20 s | ¦ | Cold free space: | 16.7920 cm³ | Equilibration interval: | 20 s | ¦ | Cold free space: | 16.7920 cm³ | Equilibration interval: | 20 s | ¦ | Cold free space: | 16.7920 cm³ | Equilibration interval: | 20 s
Low pressure dose: | None | Sample density: | 1.000 g/cm³ | ¦ | Low pressure dose: | None | Sample density: | 1.000 g/cm³ |  | ¦ | Low pressure dose: | None | Sample density: | 1.000 g/cm³ | ¦ | Low pressure dose: | None | Sample density: | 1.000 g/cm³ | ¦ | Low pressure dose: | None | Sample density: | 1.000 g/cm³ | ¦ | Low pressure dose: | None | Sample density: | 1.000 g/cm³ | ¦ | Low pressure dose: | None | Sample density: | 1.000 g/cm³
Automatic degas: | No |  |  | ¦ | Automatic degas: | No |  |  |  | ¦ | Automatic degas: | No |  |  | ¦ | Automatic degas: | No |  |  | ¦ | Automatic degas: | No |  |  | ¦ | Automatic degas: | No |  |  | ¦ | Automatic degas: | No
|  |  |  | ¦ | [5 empty] | ¦ |  |  |  |  | ¦ |  |  |  |  | ¦ |  |  |  |  | ¦ |  |  |  |  | ¦
|  |  |  | ¦ | [5 empty] | ¦ |  |  |  |  | ¦ |  |  |  |  | ¦ |  |  |  |  | ¦ |  |  |  |  | ¦
Comments: Act. at 190C 12h |  |  |  | ¦ | Comments: Act. at 190C 12h |  |  |  |  | ¦ | Comments: Act. at 190C 12h |  |  |  | ¦ | Comments: Act. at 190C 12h |  |  |  | ¦ | Comments: Act. at 190C 12h |  |  |  | ¦ | Comments: Act. at 190C 12h |  |  |  | ¦ | Comments: Act. at 190C 12h
|  |  |  | ¦ | [5 empty] | ¦ |  |  |  |  | ¦ |  |  |  |  | ¦ |  |  |  |  | ¦ |  |  |  |  | ¦
|  |  |  | ¦ | [5 empty] | ¦ |  |  |  |  | ¦ |  |  |  |  | ¦ |  |  |  |  | ¦ |  |  |  |  | ¦
|  |  |  | ¦ | [5 empty] | ¦ |  |  |  |  | ¦ |  |  |  |  | ¦ |  |  |  |  | ¦ |  |  |  |  | ¦
|  |  |  | ¦ | [5 empty] | ¦ |  |  |  |  | ¦ |  |  |  |  | ¦ |  |  |  |  | ¦ |  |  |  |  | ¦
Summary Report |  |  |  | ¦ | Isotherm Tabular Report |  |  |  |  | ¦ | Isotherm Linear Plot |  |  |  | ¦ | Isotherm Log Plot |  |  |  | ¦ | Isotherm Linear Absolute Plot |  |  |  | ¦ | Isotherm Log Absolute Plot |  |  |  | ¦ | Isotherm Pressure Composition
|  |  |  | ¦ | [5 empty] | ¦ |  |  |  |  | ¦ |  |  |  |  | ¦ |  |  |  |  | ¦ |  |  |  |  | ¦
|  |  |  | ¦ | Relative Pressure (p/p°) | Absolute Pressure (mbar) | Quantity Adsorbed (mmol/g) | Elapsed Time (h:min) | Saturation Pressure (mbar) | ¦ |  |  |  |  | ¦ |  |  |  |  | ¦ |  |  |  |  | ¦ |  |  |  |  | ¦
|  |  |  | ¦ |  |  |  |  | 64358.7859 | ¦ | ZnPyr3-CO2-298K : ZnPyr3-CO2-298K : Adsorption |  | ZnPyr3-CO2-298K : ZnPyr3-CO2-298K : Desorption |  | ¦ | ZnPyr3-CO2-298K : ZnPyr3-CO2-298K : Adsorption |  | ZnPyr3-CO2-298K : ZnPyr3-CO2-298K : Desorption |  | ¦ | ZnPyr3-CO2-298K : ZnPyr3-CO2-298K : Adsorption |  | ZnPyr3-CO2-298K : ZnPyr3-CO2-298K : Desorption |  | ¦ | ZnPyr3-CO2-298K : ZnPyr3-CO2-298K : Adsorption |  | ZnPyr3-CO2-298K : ZnPyr3-CO2-298K : Desorption |  | ¦ | ZnPyr3-CO2-298K : ZnPyr3-CO2-298K : Adsorption |  | ZnPyr3-CO2-298K : ZnPyr3-CO2-298K : Desorption
Surface Area |  |  |  | ¦ | 0.00010198 | 6.5634 | 0.025393 | 02:41 |  | ¦ | Relative Pressure (p/p°) | Quantity Adsorbed (mmol/g) | Relative Pressure (p/p°) | Quantity Adsorbed (mmol/g) | ¦ | Relative Pressure (p/p°) | Quantity Adsorbed (mmol/g) | Relative Pressure (p/p°) | Quantity Adsorbed (mmol/g) | ¦ | Absolute Pressure (mbar) | Quantity Adsorbed (mmol/g) | Absolute Pressure (mbar) | Quantity Adsorbed (mmol/g) | ¦ | Absolute Pressure (mbar) | Quantity Adsorbed (mmol/g) | Absolute Pressure (mbar) | Quantity Adsorbed (mmol/g) | ¦ | Weight % CO2 | Absolute Pressure (mbar) | Weight % CO2 | Absolute Pressure (mbar)
|  |  |  | ¦ | 0.00018657 | 12.0076 | 0.045679 | 02:45 |  | ¦ | 0.00010198 | 0.025393 | 0.018545 | 1.3661 | ¦ | 0.00010198 | 0.025393 | 0.018545 | 1.3661 | ¦ | 6.5634 | 0.025393 | 1193.5644 | 1.3661 | ¦ | 6.5634 | 0.025393 | 1193.5644 | 1.3661 | ¦ | 0.11176 | 6.5634 | 6.012 | 1193.5644
Langmuir Surface Area: | 157.5345 m²/g |  |  | ¦ | 0.00038569 | 24.8227 | 0.091485 | 02:50 |  | ¦ | 0.00018657 | 0.045679 | 0.017055 | 1.3256 | ¦ | 0.00018657 | 0.045679 | 0.017055 | 1.3256 | ¦ | 12.0076 | 0.045679 | 1097.6587 | 1.3256 | ¦ | 12.0076 | 0.045679 | 1097.6587 | 1.3256 | ¦ | 0.20103 | 12.0076 | 5.8339 | 1097.6587
|  |  |  | ¦ | 0.0007724 | 49.7108 | 0.17094 | 02:54 |  | ¦ | 0.00038569 | 0.091485 | 0.015526 | 1.2776 | ¦ | 0.00038569 | 0.091485 | 0.015526 | 1.2776 | ¦ | 24.8227 | 0.091485 | 999.2086 | 1.2776 | ¦ | 24.8227 | 0.091485 | 999.2086 | 1.2776 | ¦ | 0.40262 | 24.8227 | 5.6229 | 999.2086
|  |  |  | ¦ | 0.0011611 | 74.7291 | 0.24154 | 02:59 |  | ¦ | 0.0007724 | 0.17094 | 0.013601 | 1.2099 | ¦ | 0.0007724 | 0.17094 | 0.013601 | 1.2099 | ¦ | 49.7108 | 0.17094 | 875.3284 | 1.2099 | ¦ | 49.7108 | 0.17094 | 875.3284 | 1.2099 | ¦ | 0.75229 | 49.7108 | 5.3246 | 875.3284
|  |  |  | ¦ | 0.001548 | 99.6264 | 0.30503 | 03:03 |  | ¦ | 0.0011611 | 0.24154 | 0.011646 | 1.1295 | ¦ | 0.0011611 | 0.24154 | 0.011646 | 1.1295 | ¦ | 74.7291 | 0.24154 | 749.503 | 1.1295 | ¦ | 74.7291 | 0.24154 | 749.503 | 1.1295 | ¦ | 1.063 | 74.7291 | 4.971 | 749.503
Pore Volume |  |  |  | ¦ | 0.0023214 | 149.4006 | 0.41521 | 03:07 |  | ¦ | 0.001548 | 0.30503 | 0.0078005 | 0.92549 | ¦ | 0.001548 | 0.30503 | 0.0078005 | 0.92549 | ¦ | 99.6264 | 0.30503 | 502.03 | 0.92549 | ¦ | 99.6264 | 0.30503 | 502.03 | 0.92549 | ¦ | 1.3424 | 99.6264 | 4.0731 | 502.03
|  |  |  | ¦ | 0.0027106 | 174.45 | 0.46532 | 03:12 |  | ¦ | 0.0023214 | 0.41521 | 0.0058281 | 0.78971 | ¦ | 0.0023214 | 0.41521 | 0.0058281 | 0.78971 | ¦ | 149.4006 | 0.41521 | 375.0905 | 0.78971 | ¦ | 149.4006 | 0.41521 | 375.0905 | 0.78971 | ¦ | 1.8274 | 149.4006 | 3.4755 | 375.0905
Single point adsorption total pore volume of pores |  |  |  | ¦ | 0.0030981 | 199.3889 | 0.5115 | 03:16 |  | ¦ | 0.0027106 | 0.46532 | 0.0038876 | 0.61966 | ¦ | 0.0027106 | 0.46532 | 0.0038876 | 0.61966 | ¦ | 174.45 | 0.46532 | 250.1997 | 0.61966 | ¦ | 174.45 | 0.46532 | 250.1997 | 0.61966 | ¦ | 2.0479 | 174.45 | 2.7271 | 250.1997
less than --- diameter at p/p° = 0.018545477: | 0.085539 cm³/g |  |  | ¦ | 0.0036806 | 236.8802 | 0.57457 | 03:20 |  | ¦ | 0.0030981 | 0.5115 | 0.0015558 | 0.32919 | ¦ | 0.0030981 | 0.5115 | 0.0015558 | 0.32919 | ¦ | 199.3889 | 0.5115 | 100.132 | 0.32919 | ¦ | 199.3889 | 0.5115 | 100.132 | 0.32919 | ¦ | 2.2511 | 199.3889 | 1.4488 | 100.132
|  |  |  | ¦ | 0.0042627 | 274.3427 | 0.63269 | 03:25 |  | ¦ | 0.0036806 | 0.57457 | 0.0010893 | 0.25092 | ¦ | 0.0036806 | 0.57457 | 0.0010893 | 0.25092 | ¦ | 236.8802 | 0.57457 | 70.1049 | 0.25092 | ¦ | 236.8802 | 0.57457 | 70.1049 | 0.25092 | ¦ | 2.5287 | 236.8802 | 1.1043 | 70.1049
Single point desorption total pore volume of pores |  |  |  | ¦ | 0.0054293 | 349.4233 | 0.73489 | 03:29 |  | ¦ | 0.0042627 | 0.63269 | 0.00085244 | 0.2068 | ¦ | 0.0042627 | 0.63269 | 0.00085244 | 0.2068 | ¦ | 274.3427 | 0.63269 | 54.8621 | 0.2068 | ¦ | 274.3427 | 0.63269 | 54.8621 | 0.2068 | ¦ | 2.7845 | 274.3427 | 0.91012 | 54.8621
less than --- diameter at p/p° = 0.018545477: | 0.085539 cm³/g |  |  | ¦ | 0.0066067 | 425.1979 | 0.82362 | 03:33 |  | ¦ | 0.0054293 | 0.73489 | 0.00046736 | 0.12858 | ¦ | 0.0054293 | 0.73489 | 0.00046736 | 0.12858 | ¦ | 349.4233 | 0.73489 | 30.0784 | 0.12858 | ¦ | 349.4233 | 0.73489 | 30.0784 | 0.12858 | ¦ | 3.2342 | 349.4233 | 0.56589 | 30.0784
|  |  |  | ¦ | 0.0077495 | 498.7469 | 0.89926 | 03:38 |  | ¦ | 0.0066067 | 0.82362 | 0.00015823 | 0.053832 | ¦ | 0.0066067 | 0.82362 | 0.00015823 | 0.053832 | ¦ | 425.1979 | 0.82362 | 10.1834 | 0.053832 | ¦ | 425.1979 | 0.82362 | 10.1834 | 0.053832 | ¦ | 3.6248 | 425.1979 | 0.23692 | 10.1834
|  |  |  | ¦ | 0.0085301 | 548.9855 | 0.94676 | 03:42 |  | ¦ | 0.0077495 | 0.89926 |  |  | ¦ | 0.0077495 | 0.89926 |  |  | ¦ | 498.7469 | 0.89926 |  |  | ¦ | 498.7469 | 0.89926 |  |  | ¦ | 3.9576 | 498.7469
|  |  |  | ¦ | 0.0093088 | 599.1033 | 0.99135 | 03:46 |  | ¦ | 0.0085301 | 0.94676 |  |  | ¦ | 0.0085301 | 0.94676 |  |  | ¦ | 548.9855 | 0.94676 |  |  | ¦ | 548.9855 | 0.94676 |  |  | ¦ | 4.1667 | 548.9855
Pore Size |  |  |  | ¦ | 0.010869 | 699.5409 | 1.0705 | 03:51 |  | ¦ | 0.0093088 | 0.99135 |  |  | ¦ | 0.0093088 | 0.99135 |  |  | ¦ | 599.1033 | 0.99135 |  |  | ¦ | 599.1033 | 0.99135 |  |  | ¦ | 4.3629 | 599.1033
|  |  |  | ¦ | 0.013203 | 849.7016 | 1.1735 | 03:55 |  | ¦ | 0.010869 | 1.0705 |  |  | ¦ | 0.010869 | 1.0705 |  |  | ¦ | 699.5409 | 1.0705 |  |  | ¦ | 699.5409 | 1.0705 |  |  | ¦ | 4.7114 | 699.5409
Adsorption average pore diameter (4V/A by Langmuir): | 21.719 Å |  |  | ¦ | 0.015555 | 1001.1228 | 1.2641 | 04:00 |  | ¦ | 0.013203 | 1.1735 |  |  | ¦ | 0.013203 | 1.1735 |  |  | ¦ | 849.7016 | 1.1735 |  |  | ¦ | 849.7016 | 1.1735 |  |  | ¦ | 5.1645 | 849.7016
|  |  |  | ¦ | 0.01707 | 1098.6252 | 1.3178 | 04:05 |  | ¦ | 0.015555 | 1.2641 |  |  | ¦ | 0.015555 | 1.2641 |  |  | ¦ | 1001.1228 | 1.2641 |  |  | ¦ | 1001.1228 | 1.2641 |  |  | ¦ | 5.5634 | 1001.1228
Desorption average pore diameter (4V/A by Langmuir): | 21.719 Å |  |  | ¦ | 0.018545 | 1193.5644 | 1.3661 | 04:11 |  | ¦ | 0.01707 | 1.3178 |  |  | ¦ | 0.01707 | 1.3178 |  |  | ¦ | 1098.6252 | 1.3178 |  |  | ¦ | 1098.6252 | 1.3178 |  |  | ¦ | 5.7998 | 1098.6252
|  |  |  | ¦ | 0.017055 | 1097.6587 | 1.3256 | 04:16 |  | ¦ | 0.018545 | 1.3661 |  |  | ¦ | 0.018545 | 1.3661 |  |  | ¦ | 1193.5644 | 1.3661 |  |  | ¦ | 1193.5644 | 1.3661 |  |  | ¦ | 6.012 | 1193.5644
|  |  |  | ¦ | 0.015526 | 999.2086 | 1.2776 | 04:20 |  | ¦ |  |  |  |  | ¦ |  |  |  |  | ¦ |  |  |  |  | ¦ |  |  |  |  | ¦
|  |  |  | ¦ | 0.013601 | 875.3284 | 1.2099 | 04:25 |  | ¦
Freundlich |  |  |  | ¦ | 0.011646 | 749.503 | 1.1295 | 04:29 |  | ¦
|  |  |  | ¦ | 0.0078005 | 502.03 | 0.92549 | 04:34 |  | ¦
Qm·C: | 0.00037 ± 0.0004 mmol/g |  |  | ¦ | 0.0058281 | 375.0905 | 0.78971 | 04:38 |  | ¦
|  |  |  | ¦ | 0.0038876 | 250.1997 | 0.61966 | 04:43 |  | ¦
m: | 1.3320 ± 0.0387 |  |  | ¦ | 0.0015558 | 100.132 | 0.32919 | 04:49 |  | ¦
|  |  |  | ¦ | 0.0010893 | 70.1049 | 0.25092 | 04:54 |  | ¦
|  |  |  | ¦ | 0.00085244 | 54.8621 | 0.2068 | 04:58 |  | ¦
|  |  |  | ¦ | 0.00046736 | 30.0784 | 0.12858 | 05:04 |  | ¦
Temkin |  |  |  | ¦ | 0.00015823 | 10.1834 | 0.053832 | 05:30 |  | ¦
|  |  |  | ¦ | [5 empty] | ¦
q·alpha/Qm: | 8.948877 ± 0.722966 kJ/mol·(mmol/g) |  |  | ¦ | [5 empty] | ¦
¦
A: | 0.0540 ± 0.0262 mbar |  |  | ¦
¦
¦
¦
Horvath-Kawazoe |  |  |  | ¦
¦
Maximum pore volume at p/p° = 0.018545477: | 0.085539 cm³/g |  |  | ¦
¦
Median pore width: | 0.000 Å |  |  | ¦
¦
¦
¦
Dubinin-Astakhov |  |  |  | ¦
¦
Micropore surface area: | 540.4465 m²/g |  |  | ¦
¦
Limiting micropore volume: | 0.213740 cm³/g |  |  | ¦
¦
¦
¦
MP-Method |  |  |  | ¦
¦
Cumulative surface area of pores between |  |  |  | ¦
2.8148 Å and 2.8148 Å hydraulic radius: | 0.0000 m²/g |  |  | ¦
¦
Cumulative pore volume of pores between |  |  |  | ¦
2.8148 Å and 2.8148 Å hydraulic radius: | 0.000000 cm³/g |  |  | ¦
¦
Average pore hydraulic radius (V/A): | 0.0000 Å |  |  | ¦
¦
¦
¦