## Sheet1
|  |  |  | ¦ | [5 empty] | ¦ |  |  |  |  | ¦ |  |  |  |  | ¦ |  |  |  |  | ¦ |  |  |  |  | ¦
3Flex 4.02 | 3Flex Version 4.02 | Page 1 |  | ¦ | 3Flex 4.02 | 3Flex Version 4.02 | Page 1 |  |  | ¦ | 3Flex 4.02 | 3Flex Version 4.02 | Page 1 |  | ¦ | 3Flex 4.02 | 3Flex Version 4.02 | Page 1 |  | ¦ | 3Flex 4.02 | 3Flex Version 4.02 | Page 1 |  | ¦ | 3Flex 4.02 | 3Flex Version 4.02 | Page 1 |  | ¦ | 3Flex 4.02 | 3Flex Version 4.02 | Page 1
| Serial # 811 Unit 1 Port 1 |  |  | ¦ |  | Serial # 811 Unit 1 Port 1 |  |  |  | ¦ |  | Serial # 811 Unit 1 Port 1 |  |  | ¦ |  | Serial # 811 Unit 1 Port 1 |  |  | ¦ |  | Serial # 811 Unit 1 Port 1 |  |  | ¦ |  | Serial # 811 Unit 1 Port 1 |  |  | ¦ |  | Serial # 811 Unit 1 Port 1
|  |  |  | ¦ | [5 empty] | ¦ |  |  |  |  | ¦ |  |  |  |  | ¦ |  |  |  |  | ¦ |  |  |  |  | ¦
|  |  |  | ¦ | [5 empty] | ¦ |  |  |  |  | ¦ |  |  |  |  | ¦ |  |  |  |  | ¦ |  |  |  |  | ¦
Sample: | ZnPyr2-CO2-298K |  |  | ¦ | Sample: | ZnPyr2-CO2-298K |  |  |  | ¦ | Sample: | ZnPyr2-CO2-298K |  |  | ¦ | Sample: | ZnPyr2-CO2-298K |  |  | ¦ | Sample: | ZnPyr2-CO2-298K |  |  | ¦ | Sample: | ZnPyr2-CO2-298K |  |  | ¦ | Sample: | ZnPyr2-CO2-298K
Operator: | ND |  |  | ¦ | Operator: | ND |  |  |  | ¦ | Operator: | ND |  |  | ¦ | Operator: | ND |  |  | ¦ | Operator: | ND |  |  | ¦ | Operator: | ND |  |  | ¦ | Operator: | ND
Submitter: | ND |  |  | ¦ | Submitter: | ND |  |  |  | ¦ | Submitter: | ND |  |  | ¦ | Submitter: | ND |  |  | ¦ | Submitter: | ND |  |  | ¦ | Submitter: | ND |  |  | ¦ | Submitter: | ND
File: | C:\3Flex\data\Jordi\Nency\ZnPyr2-CO2-298K.SMP |  |  | ¦ | File: | C:\3Flex\data\Jordi\Nency\ZnPyr2-CO2-298K.SMP |  |  |  | ¦ | File: | C:\3Flex\data\Jordi\Nency\ZnPyr2-CO2-298K.SMP |  |  | ¦ | File: | C:\3Flex\data\Jordi\Nency\ZnPyr2-CO2-298K.SMP |  |  | ¦ | File: | C:\3Flex\data\Jordi\Nency\ZnPyr2-CO2-298K.SMP |  |  | ¦ | File: | C:\3Flex\data\Jordi\Nency\ZnPyr2-CO2-298K.SMP |  |  | ¦ | File: | C:\3Flex\data\Jordi\Nency\ZnPyr2-CO2-298K.SMP
|  |  |  | ¦ | [5 empty] | ¦ |  |  |  |  | ¦ |  |  |  |  | ¦ |  |  |  |  | ¦ |  |  |  |  | ¦
|  |  |  | ¦ | [5 empty] | ¦ |  |  |  |  | ¦ |  |  |  |  | ¦ |  |  |  |  | ¦ |  |  |  |  | ¦
Started: | 4/17/2021 8:30:37 PM | Analysis adsorptive: | CO2 | ¦ | Started: | 4/17/2021 8:30:37 PM | Analysis adsorptive: | CO2 |  | ¦ | Started: | 4/17/2021 8:30:37 PM | Analysis adsorptive: | CO2 | ¦ | Started: | 4/17/2021 8:30:37 PM | Analysis adsorptive: | CO2 | ¦ | Started: | 4/17/2021 8:30:37 PM | Analysis adsorptive: | CO2 | ¦ | Started: | 4/17/2021 8:30:37 PM | Analysis adsorptive: | CO2 | ¦ | Started: | 4/17/2021 8:30:37 PM | Analysis adsorptive: | CO2
Completed: | 4/18/2021 2:58:00 AM | Analysis bath temp.: | 25.000 °C | ¦ | Completed: | 4/18/2021 2:58:00 AM | Analysis bath temp.: | 25.000 °C |  | ¦ | Completed: | 4/18/2021 2:58:00 AM | Analysis bath temp.: | 25.000 °C | ¦ | Completed: | 4/18/2021 2:58:00 AM | Analysis bath temp.: | 25.000 °C | ¦ | Completed: | 4/18/2021 2:58:00 AM | Analysis bath temp.: | 25.000 °C | ¦ | Completed: | 4/18/2021 2:58:00 AM | Analysis bath temp.: | 25.000 °C | ¦ | Completed: | 4/18/2021 2:58:00 AM | Analysis bath temp.: | 25.000 °C
Report time: | 4/19/2021 11:53:39 AM | Thermal correction: | No | ¦ | Report time: | 4/19/2021 11:53:39 AM | Thermal correction: | No |  | ¦ | Report time: | 4/19/2021 11:53:39 AM | Thermal correction: | No | ¦ | Report time: | 4/19/2021 11:53:39 AM | Thermal correction: | No | ¦ | Report time: | 4/19/2021 11:53:39 AM | Thermal correction: | No | ¦ | Report time: | 4/19/2021 11:53:39 AM | Thermal correction: | No | ¦ | Report time: | 4/19/2021 11:53:39 AM | Thermal correction: | No
Sample mass: | 0.0850 g | Warm free space: | 16.9380 cm³ Measured | ¦ | Sample mass: | 0.0850 g | Warm free space: | 16.9380 cm³ Measured |  | ¦ | Sample mass: | 0.0850 g | Warm free space: | 16.9380 cm³ Measured | ¦ | Sample mass: | 0.0850 g | Warm free space: | 16.9380 cm³ Measured | ¦ | Sample mass: | 0.0850 g | Warm free space: | 16.9380 cm³ Measured | ¦ | Sample mass: | 0.0850 g | Warm free space: | 16.9380 cm³ Measured | ¦ | Sample mass: | 0.0850 g | Warm free space: | 16.9380 cm³ Measured
Cold free space: | 16.9375 cm³ | Equilibration interval: | 20 s | ¦ | Cold free space: | 16.9375 cm³ | Equilibration interval: | 20 s |  | ¦ | Cold free space: | 16.9375 cm³ | Equilibration interval: | 20 s | ¦ | Cold free space: | 16.9375 cm³ | Equilibration interval: | 20 s | ¦ | Cold free space: | 16.9375 cm³ | Equilibration interval: | 20 s | ¦ | Cold free space: | 16.9375 cm³ | Equilibration interval: | 20 s | ¦ | Cold free space: | 16.9375 cm³ | Equilibration interval: | 20 s
Low pressure dose: | None | Sample density: | 1.000 g/cm³ | ¦ | Low pressure dose: | None | Sample density: | 1.000 g/cm³ |  | ¦ | Low pressure dose: | None | Sample density: | 1.000 g/cm³ | ¦ | Low pressure dose: | None | Sample density: | 1.000 g/cm³ | ¦ | Low pressure dose: | None | Sample density: | 1.000 g/cm³ | ¦ | Low pressure dose: | None | Sample density: | 1.000 g/cm³ | ¦ | Low pressure dose: | None | Sample density: | 1.000 g/cm³
Automatic degas: | No |  |  | ¦ | Automatic degas: | No |  |  |  | ¦ | Automatic degas: | No |  |  | ¦ | Automatic degas: | No |  |  | ¦ | Automatic degas: | No |  |  | ¦ | Automatic degas: | No |  |  | ¦ | Automatic degas: | No
|  |  |  | ¦ | [5 empty] | ¦ |  |  |  |  | ¦ |  |  |  |  | ¦ |  |  |  |  | ¦ |  |  |  |  | ¦
|  |  |  | ¦ | [5 empty] | ¦ |  |  |  |  | ¦ |  |  |  |  | ¦ |  |  |  |  | ¦ |  |  |  |  | ¦
Comments: Act. at 110C 12h |  |  |  | ¦ | Comments: Act. at 110C 12h |  |  |  |  | ¦ | Comments: Act. at 110C 12h |  |  |  | ¦ | Comments: Act. at 110C 12h |  |  |  | ¦ | Comments: Act. at 110C 12h |  |  |  | ¦ | Comments: Act. at 110C 12h |  |  |  | ¦ | Comments: Act. at 110C 12h
|  |  |  | ¦ | [5 empty] | ¦ |  |  |  |  | ¦ |  |  |  |  | ¦ |  |  |  |  | ¦ |  |  |  |  | ¦
|  |  |  | ¦ | [5 empty] | ¦ |  |  |  |  | ¦ |  |  |  |  | ¦ |  |  |  |  | ¦ |  |  |  |  | ¦
|  |  |  | ¦ | [5 empty] | ¦ |  |  |  |  | ¦ |  |  |  |  | ¦ |  |  |  |  | ¦ |  |  |  |  | ¦
|  |  |  | ¦ | [5 empty] | ¦ |  |  |  |  | ¦ |  |  |  |  | ¦ |  |  |  |  | ¦ |  |  |  |  | ¦
Summary Report |  |  |  | ¦ | Isotherm Tabular Report |  |  |  |  | ¦ | Isotherm Linear Plot |  |  |  | ¦ | Isotherm Log Plot |  |  |  | ¦ | Isotherm Linear Absolute Plot |  |  |  | ¦ | Isotherm Log Absolute Plot |  |  |  | ¦ | Isotherm Pressure Composition
|  |  |  | ¦ | [5 empty] | ¦ |  |  |  |  | ¦ |  |  |  |  | ¦ |  |  |  |  | ¦ |  |  |  |  | ¦
|  |  |  | ¦ | Relative Pressure (p/p°) | Absolute Pressure (mbar) | Quantity Adsorbed (mmol/g) | Elapsed Time (h:min) | Saturation Pressure (mbar) | ¦ |  |  |  |  | ¦ |  |  |  |  | ¦ |  |  |  |  | ¦ |  |  |  |  | ¦
|  |  |  | ¦ |  |  |  |  | 64358.7859 | ¦ | ZnPyr2-CO2-298K : ZnPyr2-CO2-298K : Adsorption |  | ZnPyr2-CO2-298K : ZnPyr2-CO2-298K : Desorption |  | ¦ | ZnPyr2-CO2-298K : ZnPyr2-CO2-298K : Adsorption |  | ZnPyr2-CO2-298K : ZnPyr2-CO2-298K : Desorption |  | ¦ | ZnPyr2-CO2-298K : ZnPyr2-CO2-298K : Adsorption |  | ZnPyr2-CO2-298K : ZnPyr2-CO2-298K : Desorption |  | ¦ | ZnPyr2-CO2-298K : ZnPyr2-CO2-298K : Adsorption |  | ZnPyr2-CO2-298K : ZnPyr2-CO2-298K : Desorption |  | ¦ | ZnPyr2-CO2-298K : ZnPyr2-CO2-298K : Adsorption |  | ZnPyr2-CO2-298K : ZnPyr2-CO2-298K : Desorption
Surface Area |  |  |  | ¦ | 9.3672e-05 | 6.0286 | 0.02946 | 02:56 |  | ¦ | Relative Pressure (p/p°) | Quantity Adsorbed (mmol/g) | Relative Pressure (p/p°) | Quantity Adsorbed (mmol/g) | ¦ | Relative Pressure (p/p°) | Quantity Adsorbed (mmol/g) | Relative Pressure (p/p°) | Quantity Adsorbed (mmol/g) | ¦ | Absolute Pressure (mbar) | Quantity Adsorbed (mmol/g) | Absolute Pressure (mbar) | Quantity Adsorbed (mmol/g) | ¦ | Absolute Pressure (mbar) | Quantity Adsorbed (mmol/g) | Absolute Pressure (mbar) | Quantity Adsorbed (mmol/g) | ¦ | Weight % CO2 | Absolute Pressure (mbar) | Weight % CO2 | Absolute Pressure (mbar)
|  |  |  | ¦ | 0.00019453 | 12.5195 | 0.058484 | 03:12 |  | ¦ | 9.3672e-05 | 0.02946 | 0.018621 | 1.9007 | ¦ | 9.3672e-05 | 0.02946 | 0.018621 | 1.9007 | ¦ | 6.0286 | 0.02946 | 1198.4269 | 1.9007 | ¦ | 6.0286 | 0.02946 | 1198.4269 | 1.9007 | ¦ | 0.12965 | 6.0286 | 8.3648 | 1198.4269
Langmuir Surface Area: | 241.4926 m²/g |  |  | ¦ | 0.0003872 | 24.9198 | 0.10906 | 03:19 |  | ¦ | 0.00019453 | 0.058484 | 0.017027 | 1.8358 | ¦ | 0.00019453 | 0.058484 | 0.017027 | 1.8358 | ¦ | 12.5195 | 0.058484 | 1095.8393 | 1.8358 | ¦ | 12.5195 | 0.058484 | 1095.8393 | 1.8358 | ¦ | 0.25739 | 12.5195 | 8.0792 | 1095.8393
|  |  |  | ¦ | 0.00076843 | 49.455 | 0.20241 | 03:24 |  | ¦ | 0.0003872 | 0.10906 | 0.015453 | 1.7653 | ¦ | 0.0003872 | 0.10906 | 0.015453 | 1.7653 | ¦ | 24.9198 | 0.10906 | 994.5542 | 1.7653 | ¦ | 24.9198 | 0.10906 | 994.5542 | 1.7653 | ¦ | 0.47996 | 24.9198 | 7.7689 | 994.5542
|  |  |  | ¦ | 0.0011647 | 74.9576 | 0.29215 | 03:29 |  | ¦ | 0.00076843 | 0.20241 | 0.013598 | 1.6708 | ¦ | 0.00076843 | 0.20241 | 0.013598 | 1.6708 | ¦ | 49.455 | 0.20241 | 875.1777 | 1.6708 | ¦ | 49.455 | 0.20241 | 875.1777 | 1.6708 | ¦ | 0.89079 | 49.455 | 7.3531 | 875.1777
|  |  |  | ¦ | 0.0015543 | 100.03 | 0.37463 | 03:33 |  | ¦ | 0.0011647 | 0.29215 | 0.011648 | 1.5548 | ¦ | 0.0011647 | 0.29215 | 0.011648 | 1.5548 | ¦ | 74.9576 | 0.29215 | 749.6597 | 1.5548 | ¦ | 74.9576 | 0.29215 | 749.6597 | 1.5548 | ¦ | 1.2857 | 74.9576 | 6.8429 | 749.6597
Pore Volume |  |  |  | ¦ | 0.0023361 | 150.3472 | 0.52406 | 03:38 |  | ¦ | 0.0015543 | 0.37463 | 0.0078343 | 1.2601 | ¦ | 0.0015543 | 0.37463 | 0.0078343 | 1.2601 | ¦ | 100.03 | 0.37463 | 504.2087 | 1.2601 | ¦ | 100.03 | 0.37463 | 504.2087 | 1.2601 | ¦ | 1.6487 | 100.03 | 5.5456 | 504.2087
|  |  |  | ¦ | 0.002727 | 175.5072 | 0.59258 | 03:43 |  | ¦ | 0.0023361 | 0.52406 | 0.0058266 | 1.0541 | ¦ | 0.0023361 | 0.52406 | 0.0058266 | 1.0541 | ¦ | 150.3472 | 0.52406 | 374.9945 | 1.0541 | ¦ | 150.3472 | 0.52406 | 374.9945 | 1.0541 | ¦ | 2.3064 | 150.3472 | 4.639 | 374.9945
Single point adsorption total pore volume of pores |  |  |  | ¦ | 0.0031139 | 200.4074 | 0.65738 | 03:47 |  | ¦ | 0.002727 | 0.59258 | 0.0038839 | 0.8047 | ¦ | 0.002727 | 0.59258 | 0.0038839 | 0.8047 | ¦ | 175.5072 | 0.59258 | 249.965 | 0.8047 | ¦ | 175.5072 | 0.59258 | 249.965 | 0.8047 | ¦ | 2.608 | 175.5072 | 3.5415 | 249.965
less than --- diameter at p/p° = 0.018621030: | 0.119014 cm³/g |  |  | ¦ | 0.0036893 | 237.4418 | 0.74703 | 03:52 |  | ¦ | 0.0031139 | 0.65738 | 0.0015606 | 0.40532 | ¦ | 0.0031139 | 0.65738 | 0.0015606 | 0.40532 | ¦ | 200.4074 | 0.65738 | 100.4372 | 0.40532 | ¦ | 200.4074 | 0.65738 | 100.4372 | 0.40532 | ¦ | 2.8931 | 200.4074 | 1.7838 | 100.4372
|  |  |  | ¦ | 0.0042653 | 274.507 | 0.82944 | 03:56 |  | ¦ | 0.0036893 | 0.74703 | 0.0010877 | 0.30288 | ¦ | 0.0036893 | 0.74703 | 0.0010877 | 0.30288 | ¦ | 237.4418 | 0.74703 | 70.0017 | 0.30288 | ¦ | 237.4418 | 0.74703 | 70.0017 | 0.30288 | ¦ | 3.2877 | 237.4418 | 1.3329 | 70.0017
Single point desorption total pore volume of pores |  |  |  | ¦ | 0.0054214 | 348.9128 | 0.97875 | 04:00 |  | ¦ | 0.0042653 | 0.82944 | 0.00085156 | 0.24722 | ¦ | 0.0042653 | 0.82944 | 0.00085156 | 0.24722 | ¦ | 274.507 | 0.82944 | 54.8052 | 0.24722 | ¦ | 274.507 | 0.82944 | 54.8052 | 0.24722 | ¦ | 3.6503 | 274.507 | 1.088 | 54.8052
less than --- diameter at p/p° = 0.018621030: | 0.119014 cm³/g |  |  | ¦ | 0.0066122 | 425.5503 | 1.1121 | 04:05 |  | ¦ | 0.0054214 | 0.97875 | 0.00046968 | 0.15291 | ¦ | 0.0054214 | 0.97875 | 0.00046968 | 0.15291 | ¦ | 348.9128 | 0.97875 | 30.2278 | 0.15291 | ¦ | 348.9128 | 0.97875 | 30.2278 | 0.15291 | ¦ | 4.3075 | 348.9128 | 0.67296 | 30.2278
|  |  |  | ¦ | 0.0077763 | 500.4712 | 1.2274 | 04:09 |  | ¦ | 0.0066122 | 1.1121 | 0.00015849 | 0.067819 | ¦ | 0.0066122 | 1.1121 | 0.00015849 | 0.067819 | ¦ | 425.5503 | 1.1121 | 10.2004 | 0.067819 | ¦ | 425.5503 | 1.1121 | 10.2004 | 0.067819 | ¦ | 4.8944 | 425.5503 | 0.29847 | 10.2004
|  |  |  | ¦ | 0.0085485 | 550.1699 | 1.2984 | 04:14 |  | ¦ | 0.0077763 | 1.2274 |  |  | ¦ | 0.0077763 | 1.2274 |  |  | ¦ | 500.4712 | 1.2274 |  |  | ¦ | 500.4712 | 1.2274 |  |  | ¦ | 5.4016 | 500.4712
|  |  |  | ¦ | 0.0093354 | 600.8134 | 1.3652 | 04:22 |  | ¦ | 0.0085485 | 1.2984 |  |  | ¦ | 0.0085485 | 1.2984 |  |  | ¦ | 550.1699 | 1.2984 |  |  | ¦ | 550.1699 | 1.2984 |  |  | ¦ | 5.7143 | 550.1699
Pore Size |  |  |  | ¦ | 0.010885 | 700.5496 | 1.4809 | 04:26 |  | ¦ | 0.0093354 | 1.3652 |  |  | ¦ | 0.0093354 | 1.3652 |  |  | ¦ | 600.8134 | 1.3652 |  |  | ¦ | 600.8134 | 1.3652 |  |  | ¦ | 6.0081 | 600.8134
|  |  |  | ¦ | 0.013197 | 849.3434 | 1.6283 | 04:31 |  | ¦ | 0.010885 | 1.4809 |  |  | ¦ | 0.010885 | 1.4809 |  |  | ¦ | 700.5496 | 1.4809 |  |  | ¦ | 700.5496 | 1.4809 |  |  | ¦ | 6.5172 | 700.5496
Adsorption average pore diameter (4V/A by Langmuir): | 19.713 Å |  |  | ¦ | 0.015517 | 998.6856 | 1.7539 | 04:35 |  | ¦ | 0.013197 | 1.6283 |  |  | ¦ | 0.013197 | 1.6283 |  |  | ¦ | 849.3434 | 1.6283 |  |  | ¦ | 849.3434 | 1.6283 |  |  | ¦ | 7.1661 | 849.3434
|  |  |  | ¦ | 0.017064 | 1098.2351 | 1.8296 | 04:39 |  | ¦ | 0.015517 | 1.7539 |  |  | ¦ | 0.015517 | 1.7539 |  |  | ¦ | 998.6856 | 1.7539 |  |  | ¦ | 998.6856 | 1.7539 |  |  | ¦ | 7.7187 | 998.6856
Desorption average pore diameter (4V/A by Langmuir): | 19.713 Å |  |  | ¦ | 0.018621 | 1198.4269 | 1.9007 | 04:46 |  | ¦ | 0.017064 | 1.8296 |  |  | ¦ | 0.017064 | 1.8296 |  |  | ¦ | 1098.2351 | 1.8296 |  |  | ¦ | 1098.2351 | 1.8296 |  |  | ¦ | 8.0519 | 1098.2351
|  |  |  | ¦ | 0.017027 | 1095.8393 | 1.8358 | 04:50 |  | ¦ | 0.018621 | 1.9007 |  |  | ¦ | 0.018621 | 1.9007 |  |  | ¦ | 1198.4269 | 1.9007 |  |  | ¦ | 1198.4269 | 1.9007 |  |  | ¦ | 8.3648 | 1198.4269
|  |  |  | ¦ | 0.015453 | 994.5542 | 1.7653 | 04:54 |  | ¦ |  |  |  |  | ¦ |  |  |  |  | ¦ |  |  |  |  | ¦ |  |  |  |  | ¦
|  |  |  | ¦ | 0.013598 | 875.1777 | 1.6708 | 05:00 |  | ¦
Freundlich |  |  |  | ¦ | 0.011648 | 749.6597 | 1.5548 | 05:05 |  | ¦
|  |  |  | ¦ | 0.0078343 | 504.2087 | 1.2601 | 05:10 |  | ¦
Qm·C: | 0.00040 ± 0.0004 mmol/g |  |  | ¦ | 0.0058266 | 374.9945 | 1.0541 | 05:16 |  | ¦
|  |  |  | ¦ | 0.0038839 | 249.965 | 0.8047 | 05:20 |  | ¦
m: | 1.2755 ± 0.0304 |  |  | ¦ | 0.0015606 | 100.4372 | 0.40532 | 05:27 |  | ¦
|  |  |  | ¦ | 0.0010877 | 70.0017 | 0.30288 | 05:33 |  | ¦
|  |  |  | ¦ | 0.00085156 | 54.8052 | 0.24722 | 05:40 |  | ¦
|  |  |  | ¦ | 0.00046968 | 30.2278 | 0.15291 | 05:54 |  | ¦
Temkin |  |  |  | ¦ | 0.00015849 | 10.2004 | 0.067819 | 06:23 |  | ¦
|  |  |  | ¦ | [5 empty] | ¦
q·alpha/Qm: | 6.440430 ± 0.576492 kJ/mol·(mmol/g) |  |  | ¦ | [5 empty] | ¦
¦
A: | 0.0505 ± 0.0273 mbar |  |  | ¦
¦
¦
¦
Horvath-Kawazoe |  |  |  | ¦
¦
Maximum pore volume at p/p° = 0.018621030: | 0.119014 cm³/g |  |  | ¦
¦
Median pore width: | 0.000 Å |  |  | ¦
¦
¦
¦
Dubinin-Astakhov |  |  |  | ¦
¦
Micropore surface area: | 866.9654 m²/g |  |  | ¦
¦
Limiting micropore volume: | 0.353404 cm³/g |  |  | ¦
¦
¦
¦
MP-Method |  |  |  | ¦
¦
Cumulative surface area of pores between |  |  |  | ¦
2.8162 Å and 2.8162 Å hydraulic radius: | 0.0000 m²/g |  |  | ¦
¦
Cumulative pore volume of pores between |  |  |  | ¦
2.8162 Å and 2.8162 Å hydraulic radius: | 0.000000 cm³/g |  |  | ¦
¦
Average pore hydraulic radius (V/A): | 0.0000 Å |  |  | ¦
¦
¦
¦