## Sheet1
|  |  |  | ¦ | [5 empty] | ¦ |  |  |  |  | ¦ |  |  |  |  | ¦ |  |  |  |  | ¦ |  |  |  |  | ¦
3Flex 4.02 | 3Flex Version 4.02 | Page 1 |  | ¦ | 3Flex 4.02 | 3Flex Version 4.02 | Page 1 |  |  | ¦ | 3Flex 4.02 | 3Flex Version 4.02 | Page 1 |  | ¦ | 3Flex 4.02 | 3Flex Version 4.02 | Page 1 |  | ¦ | 3Flex 4.02 | 3Flex Version 4.02 | Page 1 |  | ¦ | 3Flex 4.02 | 3Flex Version 4.02 | Page 1 |  | ¦ | 3Flex 4.02 | 3Flex Version 4.02 | Page 1
| Serial # 811 Unit 1 Port 2 |  |  | ¦ |  | Serial # 811 Unit 1 Port 2 |  |  |  | ¦ |  | Serial # 811 Unit 1 Port 2 |  |  | ¦ |  | Serial # 811 Unit 1 Port 2 |  |  | ¦ |  | Serial # 811 Unit 1 Port 2 |  |  | ¦ |  | Serial # 811 Unit 1 Port 2 |  |  | ¦ |  | Serial # 811 Unit 1 Port 2
|  |  |  | ¦ | [5 empty] | ¦ |  |  |  |  | ¦ |  |  |  |  | ¦ |  |  |  |  | ¦ |  |  |  |  | ¦
|  |  |  | ¦ | [5 empty] | ¦ |  |  |  |  | ¦ |  |  |  |  | ¦ |  |  |  |  | ¦ |  |  |  |  | ¦
Sample: | ZnPyr4-CO2-298K |  |  | ¦ | Sample: | ZnPyr4-CO2-298K |  |  |  | ¦ | Sample: | ZnPyr4-CO2-298K |  |  | ¦ | Sample: | ZnPyr4-CO2-298K |  |  | ¦ | Sample: | ZnPyr4-CO2-298K |  |  | ¦ | Sample: | ZnPyr4-CO2-298K |  |  | ¦ | Sample: | ZnPyr4-CO2-298K
Operator: | ND |  |  | ¦ | Operator: | ND |  |  |  | ¦ | Operator: | ND |  |  | ¦ | Operator: | ND |  |  | ¦ | Operator: | ND |  |  | ¦ | Operator: | ND |  |  | ¦ | Operator: | ND
Submitter: | ND |  |  | ¦ | Submitter: | ND |  |  |  | ¦ | Submitter: | ND |  |  | ¦ | Submitter: | ND |  |  | ¦ | Submitter: | ND |  |  | ¦ | Submitter: | ND |  |  | ¦ | Submitter: | ND
File: | C:\3Flex\data\Jordi\Nency\ZnPyr4-CO2-298K.SMP |  |  | ¦ | File: | C:\3Flex\data\Jordi\Nency\ZnPyr4-CO2-298K.SMP |  |  |  | ¦ | File: | C:\3Flex\data\Jordi\Nency\ZnPyr4-CO2-298K.SMP |  |  | ¦ | File: | C:\3Flex\data\Jordi\Nency\ZnPyr4-CO2-298K.SMP |  |  | ¦ | File: | C:\3Flex\data\Jordi\Nency\ZnPyr4-CO2-298K.SMP |  |  | ¦ | File: | C:\3Flex\data\Jordi\Nency\ZnPyr4-CO2-298K.SMP |  |  | ¦ | File: | C:\3Flex\data\Jordi\Nency\ZnPyr4-CO2-298K.SMP
|  |  |  | ¦ | [5 empty] | ¦ |  |  |  |  | ¦ |  |  |  |  | ¦ |  |  |  |  | ¦ |  |  |  |  | ¦
|  |  |  | ¦ | [5 empty] | ¦ |  |  |  |  | ¦ |  |  |  |  | ¦ |  |  |  |  | ¦ |  |  |  |  | ¦
Started: | 4/17/2021 8:30:37 PM | Analysis adsorptive: | CO2 | ¦ | Started: | 4/17/2021 8:30:37 PM | Analysis adsorptive: | CO2 |  | ¦ | Started: | 4/17/2021 8:30:37 PM | Analysis adsorptive: | CO2 | ¦ | Started: | 4/17/2021 8:30:37 PM | Analysis adsorptive: | CO2 | ¦ | Started: | 4/17/2021 8:30:37 PM | Analysis adsorptive: | CO2 | ¦ | Started: | 4/17/2021 8:30:37 PM | Analysis adsorptive: | CO2 | ¦ | Started: | 4/17/2021 8:30:37 PM | Analysis adsorptive: | CO2
Completed: | 4/18/2021 2:58:00 AM | Analysis bath temp.: | 25.000 °C | ¦ | Completed: | 4/18/2021 2:58:00 AM | Analysis bath temp.: | 25.000 °C |  | ¦ | Completed: | 4/18/2021 2:58:00 AM | Analysis bath temp.: | 25.000 °C | ¦ | Completed: | 4/18/2021 2:58:00 AM | Analysis bath temp.: | 25.000 °C | ¦ | Completed: | 4/18/2021 2:58:00 AM | Analysis bath temp.: | 25.000 °C | ¦ | Completed: | 4/18/2021 2:58:00 AM | Analysis bath temp.: | 25.000 °C | ¦ | Completed: | 4/18/2021 2:58:00 AM | Analysis bath temp.: | 25.000 °C
Report time: | 4/19/2021 11:53:59 AM | Thermal correction: | No | ¦ | Report time: | 4/19/2021 11:53:59 AM | Thermal correction: | No |  | ¦ | Report time: | 4/19/2021 11:53:59 AM | Thermal correction: | No | ¦ | Report time: | 4/19/2021 11:53:59 AM | Thermal correction: | No | ¦ | Report time: | 4/19/2021 11:53:59 AM | Thermal correction: | No | ¦ | Report time: | 4/19/2021 11:53:59 AM | Thermal correction: | No | ¦ | Report time: | 4/19/2021 11:53:59 AM | Thermal correction: | No
Sample mass: | 0.0610 g | Warm free space: | 16.9541 cm³ Measured | ¦ | Sample mass: | 0.0610 g | Warm free space: | 16.9541 cm³ Measured |  | ¦ | Sample mass: | 0.0610 g | Warm free space: | 16.9541 cm³ Measured | ¦ | Sample mass: | 0.0610 g | Warm free space: | 16.9541 cm³ Measured | ¦ | Sample mass: | 0.0610 g | Warm free space: | 16.9541 cm³ Measured | ¦ | Sample mass: | 0.0610 g | Warm free space: | 16.9541 cm³ Measured | ¦ | Sample mass: | 0.0610 g | Warm free space: | 16.9541 cm³ Measured
Cold free space: | 16.9248 cm³ | Equilibration interval: | 20 s | ¦ | Cold free space: | 16.9248 cm³ | Equilibration interval: | 20 s |  | ¦ | Cold free space: | 16.9248 cm³ | Equilibration interval: | 20 s | ¦ | Cold free space: | 16.9248 cm³ | Equilibration interval: | 20 s | ¦ | Cold free space: | 16.9248 cm³ | Equilibration interval: | 20 s | ¦ | Cold free space: | 16.9248 cm³ | Equilibration interval: | 20 s | ¦ | Cold free space: | 16.9248 cm³ | Equilibration interval: | 20 s
Low pressure dose: | None | Sample density: | 1.000 g/cm³ | ¦ | Low pressure dose: | None | Sample density: | 1.000 g/cm³ |  | ¦ | Low pressure dose: | None | Sample density: | 1.000 g/cm³ | ¦ | Low pressure dose: | None | Sample density: | 1.000 g/cm³ | ¦ | Low pressure dose: | None | Sample density: | 1.000 g/cm³ | ¦ | Low pressure dose: | None | Sample density: | 1.000 g/cm³ | ¦ | Low pressure dose: | None | Sample density: | 1.000 g/cm³
Automatic degas: | No |  |  | ¦ | Automatic degas: | No |  |  |  | ¦ | Automatic degas: | No |  |  | ¦ | Automatic degas: | No |  |  | ¦ | Automatic degas: | No |  |  | ¦ | Automatic degas: | No |  |  | ¦ | Automatic degas: | No
|  |  |  | ¦ | [5 empty] | ¦ |  |  |  |  | ¦ |  |  |  |  | ¦ |  |  |  |  | ¦ |  |  |  |  | ¦
|  |  |  | ¦ | [5 empty] | ¦ |  |  |  |  | ¦ |  |  |  |  | ¦ |  |  |  |  | ¦ |  |  |  |  | ¦
Comments: Act. at 110C 12h |  |  |  | ¦ | Comments: Act. at 110C 12h |  |  |  |  | ¦ | Comments: Act. at 110C 12h |  |  |  | ¦ | Comments: Act. at 110C 12h |  |  |  | ¦ | Comments: Act. at 110C 12h |  |  |  | ¦ | Comments: Act. at 110C 12h |  |  |  | ¦ | Comments: Act. at 110C 12h
|  |  |  | ¦ | [5 empty] | ¦ |  |  |  |  | ¦ |  |  |  |  | ¦ |  |  |  |  | ¦ |  |  |  |  | ¦
|  |  |  | ¦ | [5 empty] | ¦ |  |  |  |  | ¦ |  |  |  |  | ¦ |  |  |  |  | ¦ |  |  |  |  | ¦
|  |  |  | ¦ | [5 empty] | ¦ |  |  |  |  | ¦ |  |  |  |  | ¦ |  |  |  |  | ¦ |  |  |  |  | ¦
|  |  |  | ¦ | [5 empty] | ¦ |  |  |  |  | ¦ |  |  |  |  | ¦ |  |  |  |  | ¦ |  |  |  |  | ¦
Summary Report |  |  |  | ¦ | Isotherm Tabular Report |  |  |  |  | ¦ | Isotherm Linear Plot |  |  |  | ¦ | Isotherm Log Plot |  |  |  | ¦ | Isotherm Linear Absolute Plot |  |  |  | ¦ | Isotherm Log Absolute Plot |  |  |  | ¦ | Isotherm Pressure Composition
|  |  |  | ¦ | [5 empty] | ¦ |  |  |  |  | ¦ |  |  |  |  | ¦ |  |  |  |  | ¦ |  |  |  |  | ¦
|  |  |  | ¦ | Relative Pressure (p/p°) | Absolute Pressure (mbar) | Quantity Adsorbed (mmol/g) | Elapsed Time (h:min) | Saturation Pressure (mbar) | ¦ |  |  |  |  | ¦ |  |  |  |  | ¦ |  |  |  |  | ¦ |  |  |  |  | ¦
|  |  |  | ¦ |  |  |  |  | 64358.7859 | ¦ | ZnPyr4-CO2-298K : ZnPyr4-CO2-298K : Adsorption |  | ZnPyr4-CO2-298K : ZnPyr4-CO2-298K : Desorption |  | ¦ | ZnPyr4-CO2-298K : ZnPyr4-CO2-298K : Adsorption |  | ZnPyr4-CO2-298K : ZnPyr4-CO2-298K : Desorption |  | ¦ | ZnPyr4-CO2-298K : ZnPyr4-CO2-298K : Adsorption |  | ZnPyr4-CO2-298K : ZnPyr4-CO2-298K : Desorption |  | ¦ | ZnPyr4-CO2-298K : ZnPyr4-CO2-298K : Adsorption |  | ZnPyr4-CO2-298K : ZnPyr4-CO2-298K : Desorption |  | ¦ | ZnPyr4-CO2-298K : ZnPyr4-CO2-298K : Adsorption |  | ZnPyr4-CO2-298K : ZnPyr4-CO2-298K : Desorption
Surface Area |  |  |  | ¦ | 0.00010758 | 6.9237 | 0.013117 | 02:44 |  | ¦ | Relative Pressure (p/p°) | Quantity Adsorbed (mmol/g) | Relative Pressure (p/p°) | Quantity Adsorbed (mmol/g) | ¦ | Relative Pressure (p/p°) | Quantity Adsorbed (mmol/g) | Relative Pressure (p/p°) | Quantity Adsorbed (mmol/g) | ¦ | Absolute Pressure (mbar) | Quantity Adsorbed (mmol/g) | Absolute Pressure (mbar) | Quantity Adsorbed (mmol/g) | ¦ | Absolute Pressure (mbar) | Quantity Adsorbed (mmol/g) | Absolute Pressure (mbar) | Quantity Adsorbed (mmol/g) | ¦ | Weight % CO2 | Absolute Pressure (mbar) | Weight % CO2 | Absolute Pressure (mbar)
|  |  |  | ¦ | 0.00019123 | 12.307 | 0.023681 | 02:48 |  | ¦ | 0.00010758 | 0.013117 | 0.018544 | 1.7321 | ¦ | 0.00010758 | 0.013117 | 0.018544 | 1.7321 | ¦ | 6.9237 | 0.013117 | 1193.4832 | 1.7321 | ¦ | 6.9237 | 0.013117 | 1193.4832 | 1.7321 | ¦ | 0.057728 | 6.9237 | 7.6229 | 1193.4832
Langmuir Surface Area: | 574.3603 m²/g |  |  | ¦ | 0.00038639 | 24.8674 | 0.049188 | 02:53 |  | ¦ | 0.00019123 | 0.023681 | 0.017056 | 1.6357 | ¦ | 0.00019123 | 0.023681 | 0.017056 | 1.6357 | ¦ | 12.307 | 0.023681 | 1097.7157 | 1.6357 | ¦ | 12.307 | 0.023681 | 1097.7157 | 1.6357 | ¦ | 0.10422 | 12.307 | 7.1985 | 1097.7157
|  |  |  | ¦ | 0.00077473 | 49.8607 | 0.097937 | 02:57 |  | ¦ | 0.00038639 | 0.049188 | 0.015507 | 1.5285 | ¦ | 0.00038639 | 0.049188 | 0.015507 | 1.5285 | ¦ | 24.8674 | 0.049188 | 998.0235 | 1.5285 | ¦ | 24.8674 | 0.049188 | 998.0235 | 1.5285 | ¦ | 0.21648 | 24.8674 | 6.7267 | 998.0235
|  |  |  | ¦ | 0.0011621 | 74.7921 | 0.14567 | 03:03 |  | ¦ | 0.00077473 | 0.097937 | 0.013597 | 1.3873 | ¦ | 0.00077473 | 0.097937 | 0.013597 | 1.3873 | ¦ | 49.8607 | 0.097937 | 875.1174 | 1.3873 | ¦ | 49.8607 | 0.097937 | 875.1174 | 1.3873 | ¦ | 0.43102 | 49.8607 | 6.1057 | 875.1174
|  |  |  | ¦ | 0.0015481 | 99.635 | 0.19185 | 03:07 |  | ¦ | 0.0011621 | 0.14567 | 0.011676 | 1.232 | ¦ | 0.0011621 | 0.14567 | 0.011676 | 1.232 | ¦ | 74.7921 | 0.14567 | 751.4526 | 1.232 | ¦ | 74.7921 | 0.14567 | 751.4526 | 1.232 | ¦ | 0.64111 | 74.7921 | 5.422 | 751.4526
Pore Volume |  |  |  | ¦ | 0.0023162 | 149.0664 | 0.28209 | 03:11 |  | ¦ | 0.0015481 | 0.19185 | 0.0078064 | 0.87986 | ¦ | 0.0015481 | 0.19185 | 0.0078064 | 0.87986 | ¦ | 99.635 | 0.19185 | 502.4114 | 0.87986 | ¦ | 99.635 | 0.19185 | 502.4114 | 0.87986 | ¦ | 0.84432 | 99.635 | 3.8723 | 502.4114
|  |  |  | ¦ | 0.0027159 | 174.7926 | 0.32814 | 03:15 |  | ¦ | 0.0023162 | 0.28209 | 0.0058257 | 0.68433 | ¦ | 0.0023162 | 0.28209 | 0.0058257 | 0.68433 | ¦ | 149.0664 | 0.28209 | 374.935 | 0.68433 | ¦ | 149.0664 | 0.28209 | 374.935 | 0.68433 | ¦ | 1.2415 | 149.0664 | 3.0117 | 374.935
Single point adsorption total pore volume of pores |  |  |  | ¦ | 0.0031035 | 199.7379 | 0.37235 | 03:20 |  | ¦ | 0.0027159 | 0.32814 | 0.0038842 | 0.47944 | ¦ | 0.0027159 | 0.32814 | 0.0038842 | 0.47944 | ¦ | 174.7926 | 0.32814 | 249.9832 | 0.47944 | ¦ | 174.7926 | 0.32814 | 249.9832 | 0.47944 | ¦ | 1.4441 | 174.7926 | 2.11 | 249.9832
less than --- diameter at p/p° = 0.018544215: | 0.108458 cm³/g |  |  | ¦ | 0.0036953 | 237.8222 | 0.43776 | 03:24 |  | ¦ | 0.0031035 | 0.37235 | 0.0015535 | 0.21411 | ¦ | 0.0031035 | 0.37235 | 0.0015535 | 0.21411 | ¦ | 199.7379 | 0.37235 | 99.9807 | 0.21411 | ¦ | 199.7379 | 0.37235 | 99.9807 | 0.21411 | ¦ | 1.6387 | 199.7379 | 0.94229 | 99.9807
|  |  |  | ¦ | 0.0042655 | 274.5242 | 0.50067 | 03:29 |  | ¦ | 0.0036953 | 0.43776 | 0.0010875 | 0.15713 | ¦ | 0.0036953 | 0.43776 | 0.0010875 | 0.15713 | ¦ | 237.8222 | 0.43776 | 69.9911 | 0.15713 | ¦ | 237.8222 | 0.43776 | 69.9911 | 0.15713 | ¦ | 1.9266 | 237.8222 | 0.69152 | 69.9911
Single point desorption total pore volume of pores |  |  |  | ¦ | 0.0054382 | 349.9977 | 0.62447 | 03:34 |  | ¦ | 0.0042655 | 0.50067 | 0.00085489 | 0.12811 | ¦ | 0.0042655 | 0.50067 | 0.00085489 | 0.12811 | ¦ | 274.5242 | 0.50067 | 55.0197 | 0.12811 | ¦ | 274.5242 | 0.50067 | 55.0197 | 0.12811 | ¦ | 2.2034 | 274.5242 | 0.5638 | 55.0197
less than --- diameter at p/p° = 0.018544215: | 0.108458 cm³/g |  |  | ¦ | 0.0065941 | 424.3876 | 0.74155 | 03:39 |  | ¦ | 0.0054382 | 0.62447 | 0.00046612 | 0.079117 | ¦ | 0.0054382 | 0.62447 | 0.00046612 | 0.079117 | ¦ | 349.9977 | 0.62447 | 29.999 | 0.079117 | ¦ | 349.9977 | 0.62447 | 29.999 | 0.079117 | ¦ | 2.7483 | 349.9977 | 0.34819 | 29.999
|  |  |  | ¦ | 0.0077605 | 499.4585 | 0.85536 | 03:44 |  | ¦ | 0.0065941 | 0.74155 | 0.00015877 | 0.034057 | ¦ | 0.0065941 | 0.74155 | 0.00015877 | 0.034057 | ¦ | 424.3876 | 0.74155 | 10.2183 | 0.034057 | ¦ | 424.3876 | 0.74155 | 10.2183 | 0.034057 | ¦ | 3.2636 | 424.3876 | 0.14988 | 10.2183
|  |  |  | ¦ | 0.0085441 | 549.8893 | 0.93075 | 03:48 |  | ¦ | 0.0077605 | 0.85536 |  |  | ¦ | 0.0077605 | 0.85536 |  |  | ¦ | 499.4585 | 0.85536 |  |  | ¦ | 499.4585 | 0.85536 |  |  | ¦ | 3.7644 | 499.4585
|  |  |  | ¦ | 0.0093186 | 599.7351 | 1.0027 | 03:52 |  | ¦ | 0.0085441 | 0.93075 |  |  | ¦ | 0.0085441 | 0.93075 |  |  | ¦ | 549.8893 | 0.93075 |  |  | ¦ | 549.8893 | 0.93075 |  |  | ¦ | 4.0962 | 549.8893
Pore Size |  |  |  | ¦ | 0.010863 | 699.142 | 1.1406 | 03:57 |  | ¦ | 0.0093186 | 1.0027 |  |  | ¦ | 0.0093186 | 1.0027 |  |  | ¦ | 599.7351 | 1.0027 |  |  | ¦ | 599.7351 | 1.0027 |  |  | ¦ | 4.413 | 599.7351
|  |  |  | ¦ | 0.013214 | 850.4489 | 1.3374 | 04:01 |  | ¦ | 0.010863 | 1.1406 |  |  | ¦ | 0.010863 | 1.1406 |  |  | ¦ | 699.142 | 1.1406 |  |  | ¦ | 699.142 | 1.1406 |  |  | ¦ | 5.0196 | 699.142
Adsorption average pore diameter (4V/A by Langmuir): | 7.553 Å |  |  | ¦ | 0.015558 | 1001.2737 | 1.5212 | 04:07 |  | ¦ | 0.013214 | 1.3374 |  |  | ¦ | 0.013214 | 1.3374 |  |  | ¦ | 850.4489 | 1.3374 |  |  | ¦ | 850.4489 | 1.3374 |  |  | ¦ | 5.8858 | 850.4489
|  |  |  | ¦ | 0.01708 | 1099.2489 | 1.6316 | 04:12 |  | ¦ | 0.015558 | 1.5212 |  |  | ¦ | 0.015558 | 1.5212 |  |  | ¦ | 1001.2737 | 1.5212 |  |  | ¦ | 1001.2737 | 1.5212 |  |  | ¦ | 6.6946 | 1001.2737
Desorption average pore diameter (4V/A by Langmuir): | 7.553 Å |  |  | ¦ | 0.018544 | 1193.4832 | 1.7321 | 04:18 |  | ¦ | 0.01708 | 1.6316 |  |  | ¦ | 0.01708 | 1.6316 |  |  | ¦ | 1099.2489 | 1.6316 |  |  | ¦ | 1099.2489 | 1.6316 |  |  | ¦ | 7.1807 | 1099.2489
|  |  |  | ¦ | 0.017056 | 1097.7157 | 1.6357 | 04:23 |  | ¦ | 0.018544 | 1.7321 |  |  | ¦ | 0.018544 | 1.7321 |  |  | ¦ | 1193.4832 | 1.7321 |  |  | ¦ | 1193.4832 | 1.7321 |  |  | ¦ | 7.6229 | 1193.4832
|  |  |  | ¦ | 0.015507 | 998.0235 | 1.5285 | 04:27 |  | ¦ |  |  |  |  | ¦ |  |  |  |  | ¦ |  |  |  |  | ¦ |  |  |  |  | ¦
|  |  |  | ¦ | 0.013597 | 875.1174 | 1.3873 | 04:32 |  | ¦
Freundlich |  |  |  | ¦ | 0.011676 | 751.4526 | 1.232 | 04:36 |  | ¦
|  |  |  | ¦ | 0.0078064 | 502.4114 | 0.87986 | 04:41 |  | ¦
Qm·C: | 0.00010 ± 0.0000 mmol/g |  |  | ¦ | 0.0058257 | 374.935 | 0.68433 | 04:47 |  | ¦
|  |  |  | ¦ | 0.0038842 | 249.9832 | 0.47944 | 04:51 |  | ¦
m: | 1.0565 ± 0.0096 |  |  | ¦ | 0.0015535 | 99.9807 | 0.21411 | 04:58 |  | ¦
|  |  |  | ¦ | 0.0010875 | 69.9911 | 0.15713 | 05:02 |  | ¦
|  |  |  | ¦ | 0.00085489 | 55.0197 | 0.12811 | 05:07 |  | ¦
|  |  |  | ¦ | 0.00046612 | 29.999 | 0.079117 | 05:12 |  | ¦
Temkin |  |  |  | ¦ | 0.00015877 | 10.2183 | 0.034057 | 05:42 |  | ¦
|  |  |  | ¦ | [5 empty] | ¦
q·alpha/Qm: | 7.502690 ± 0.949850 kJ/mol·(mmol/g) |  |  | ¦ | [5 empty] | ¦
¦
A: | 0.0358 ± 0.0282 mbar |  |  | ¦
¦
¦
¦
Horvath-Kawazoe |  |  |  | ¦
¦
Maximum pore volume at p/p° = 0.018544215: | 0.108458 cm³/g |  |  | ¦
¦
Median pore width: | 3.696 Å |  |  | ¦
¦
¦
¦
Dubinin-Astakhov |  |  |  | ¦
¦
Micropore surface area: | 2,502.7155 m²/g |  |  | ¦
¦
Limiting micropore volume: | 1.295606 cm³/g |  |  | ¦
¦
¦
¦
MP-Method |  |  |  | ¦
¦
Cumulative surface area of pores between |  |  |  | ¦
2.8147 Å and 2.8147 Å hydraulic radius: | 0.0000 m²/g |  |  | ¦
¦
Cumulative pore volume of pores between |  |  |  | ¦
2.8147 Å and 2.8147 Å hydraulic radius: | 0.000000 cm³/g |  |  | ¦
¦
Average pore hydraulic radius (V/A): | 0.0000 Å |  |  | ¦
¦
¦
¦