## Sheet1
|  |  |  | ¦ | [5 empty] | ¦ |  |  |  |  | ¦ |  |  |  |  | ¦ |  |  |  |  | ¦ |  |  |  |  | ¦ |  |  |  |  | ¦ |  |  |  |  | ¦
3Flex 4.02 | 3Flex Version 4.02 | Page 1 |  | ¦ | 3Flex 4.02 | 3Flex Version 4.02 | Page 1 |  |  | ¦ | 3Flex 4.02 | 3Flex Version 4.02 | Page 1 |  | ¦ | 3Flex 4.02 | 3Flex Version 4.02 | Page 1 |  | ¦ | 3Flex 4.02 | 3Flex Version 4.02 | Page 1 |  | ¦ | 3Flex 4.02 | 3Flex Version 4.02 | Page 1 |  | ¦ | 3Flex 4.02 | 3Flex Version 4.02 | Page 1 |  | ¦ | 3Flex 4.02 | 3Flex Version 4.02 | Page 1 |  | ¦ | 3Flex 4.02 | 3Flex Version 4.02 | Page 1
| Serial # 811 Unit 1 Port 2 |  |  | ¦ |  | Serial # 811 Unit 1 Port 2 |  |  |  | ¦ |  | Serial # 811 Unit 1 Port 2 |  |  | ¦ |  | Serial # 811 Unit 1 Port 2 |  |  | ¦ |  | Serial # 811 Unit 1 Port 2 |  |  | ¦ |  | Serial # 811 Unit 1 Port 2 |  |  | ¦ |  | Serial # 811 Unit 1 Port 2 |  |  | ¦ |  | Serial # 811 Unit 1 Port 2 |  |  | ¦ |  | Serial # 811 Unit 1 Port 2
|  |  |  | ¦ | [5 empty] | ¦ |  |  |  |  | ¦ |  |  |  |  | ¦ |  |  |  |  | ¦ |  |  |  |  | ¦ |  |  |  |  | ¦ |  |  |  |  | ¦
|  |  |  | ¦ | [5 empty] | ¦ |  |  |  |  | ¦ |  |  |  |  | ¦ |  |  |  |  | ¦ |  |  |  |  | ¦ |  |  |  |  | ¦ |  |  |  |  | ¦
Sample: | ZnPyr3-N2-278K |  |  | ¦ | Sample: | ZnPyr3-N2-278K |  |  |  | ¦ | Sample: | ZnPyr3-N2-278K |  |  | ¦ | Sample: | ZnPyr3-N2-278K |  |  | ¦ | Sample: | ZnPyr3-N2-278K |  |  | ¦ | Sample: | ZnPyr3-N2-278K |  |  | ¦ | Sample: | ZnPyr3-N2-278K |  |  | ¦ | Sample: | ZnPyr3-N2-278K |  |  | ¦ | Sample: | ZnPyr3-N2-278K
Operator: | ND |  |  | ¦ | Operator: | ND |  |  |  | ¦ | Operator: | ND |  |  | ¦ | Operator: | ND |  |  | ¦ | Operator: | ND |  |  | ¦ | Operator: | ND |  |  | ¦ | Operator: | ND |  |  | ¦ | Operator: | ND |  |  | ¦ | Operator: | ND
Submitter: | ND |  |  | ¦ | Submitter: | ND |  |  |  | ¦ | Submitter: | ND |  |  | ¦ | Submitter: | ND |  |  | ¦ | Submitter: | ND |  |  | ¦ | Submitter: | ND |  |  | ¦ | Submitter: | ND |  |  | ¦ | Submitter: | ND |  |  | ¦ | Submitter: | ND
File: | C:\3Flex\data\Jordi\Nency\ZnPyr3-N2-278K.SMP |  |  | ¦ | File: | C:\3Flex\data\Jordi\Nency\ZnPyr3-N2-278K.SMP |  |  |  | ¦ | File: | C:\3Flex\data\Jordi\Nency\ZnPyr3-N2-278K.SMP |  |  | ¦ | File: | C:\3Flex\data\Jordi\Nency\ZnPyr3-N2-278K.SMP |  |  | ¦ | File: | C:\3Flex\data\Jordi\Nency\ZnPyr3-N2-278K.SMP |  |  | ¦ | File: | C:\3Flex\data\Jordi\Nency\ZnPyr3-N2-278K.SMP |  |  | ¦ | File: | C:\3Flex\data\Jordi\Nency\ZnPyr3-N2-278K.SMP |  |  | ¦ | File: | C:\3Flex\data\Jordi\Nency\ZnPyr3-N2-278K.SMP |  |  | ¦ | File: | C:\3Flex\data\Jordi\Nency\ZnPyr3-N2-278K.SMP
|  |  |  | ¦ | [5 empty] | ¦ |  |  |  |  | ¦ |  |  |  |  | ¦ |  |  |  |  | ¦ |  |  |  |  | ¦ |  |  |  |  | ¦ |  |  |  |  | ¦
|  |  |  | ¦ | [5 empty] | ¦ |  |  |  |  | ¦ |  |  |  |  | ¦ |  |  |  |  | ¦ |  |  |  |  | ¦ |  |  |  |  | ¦ |  |  |  |  | ¦
Started: | 3/26/2021 11:52:00 AM | Analysis adsorptive: | N2 | ¦ | Started: | 3/26/2021 11:52:00 AM | Analysis adsorptive: | N2 |  | ¦ | Started: | 3/26/2021 11:52:00 AM | Analysis adsorptive: | N2 | ¦ | Started: | 3/26/2021 11:52:00 AM | Analysis adsorptive: | N2 | ¦ | Started: | 3/26/2021 11:52:00 AM | Analysis adsorptive: | N2 | ¦ | Started: | 3/26/2021 11:52:00 AM | Analysis adsorptive: | N2 | ¦ | Started: | 3/26/2021 11:52:00 AM | Analysis adsorptive: | N2 | ¦ | Started: | 3/26/2021 11:52:00 AM | Analysis adsorptive: | N2 | ¦ | Started: | 3/26/2021 11:52:00 AM | Analysis adsorptive: | N2
Completed: | 3/26/2021 4:17:50 PM | Analysis bath temp.: | 25.000 °C | ¦ | Completed: | 3/26/2021 4:17:50 PM | Analysis bath temp.: | 25.000 °C |  | ¦ | Completed: | 3/26/2021 4:17:50 PM | Analysis bath temp.: | 25.000 °C | ¦ | Completed: | 3/26/2021 4:17:50 PM | Analysis bath temp.: | 25.000 °C | ¦ | Completed: | 3/26/2021 4:17:50 PM | Analysis bath temp.: | 25.000 °C | ¦ | Completed: | 3/26/2021 4:17:50 PM | Analysis bath temp.: | 25.000 °C | ¦ | Completed: | 3/26/2021 4:17:50 PM | Analysis bath temp.: | 25.000 °C | ¦ | Completed: | 3/26/2021 4:17:50 PM | Analysis bath temp.: | 25.000 °C | ¦ | Completed: | 3/26/2021 4:17:50 PM | Analysis bath temp.: | 25.000 °C
Report time: | 3/29/2021 10:39:13 AM | Thermal correction: | No | ¦ | Report time: | 3/29/2021 10:39:13 AM | Thermal correction: | No |  | ¦ | Report time: | 3/29/2021 10:39:13 AM | Thermal correction: | No | ¦ | Report time: | 3/29/2021 10:39:13 AM | Thermal correction: | No | ¦ | Report time: | 3/29/2021 10:39:13 AM | Thermal correction: | No | ¦ | Report time: | 3/29/2021 10:39:13 AM | Thermal correction: | No | ¦ | Report time: | 3/29/2021 10:39:13 AM | Thermal correction: | No | ¦ | Report time: | 3/29/2021 10:39:13 AM | Thermal correction: | No | ¦ | Report time: | 3/29/2021 10:39:13 AM | Thermal correction: | No
Sample mass: | 0.0740 g | Warm free space: | 16.8302 cm³ Measured | ¦ | Sample mass: | 0.0740 g | Warm free space: | 16.8302 cm³ Measured |  | ¦ | Sample mass: | 0.0740 g | Warm free space: | 16.8302 cm³ Measured | ¦ | Sample mass: | 0.0740 g | Warm free space: | 16.8302 cm³ Measured | ¦ | Sample mass: | 0.0740 g | Warm free space: | 16.8302 cm³ Measured | ¦ | Sample mass: | 0.0740 g | Warm free space: | 16.8302 cm³ Measured | ¦ | Sample mass: | 0.0740 g | Warm free space: | 16.8302 cm³ Measured | ¦ | Sample mass: | 0.0740 g | Warm free space: | 16.8302 cm³ Measured | ¦ | Sample mass: | 0.0740 g | Warm free space: | 16.8302 cm³ Measured
Cold free space: | 16.8001 cm³ | Equilibration interval: | 20 s | ¦ | Cold free space: | 16.8001 cm³ | Equilibration interval: | 20 s |  | ¦ | Cold free space: | 16.8001 cm³ | Equilibration interval: | 20 s | ¦ | Cold free space: | 16.8001 cm³ | Equilibration interval: | 20 s | ¦ | Cold free space: | 16.8001 cm³ | Equilibration interval: | 20 s | ¦ | Cold free space: | 16.8001 cm³ | Equilibration interval: | 20 s | ¦ | Cold free space: | 16.8001 cm³ | Equilibration interval: | 20 s | ¦ | Cold free space: | 16.8001 cm³ | Equilibration interval: | 20 s | ¦ | Cold free space: | 16.8001 cm³ | Equilibration interval: | 20 s
Low pressure dose: | None | Sample density: | 1.000 g/cm³ | ¦ | Low pressure dose: | None | Sample density: | 1.000 g/cm³ |  | ¦ | Low pressure dose: | None | Sample density: | 1.000 g/cm³ | ¦ | Low pressure dose: | None | Sample density: | 1.000 g/cm³ | ¦ | Low pressure dose: | None | Sample density: | 1.000 g/cm³ | ¦ | Low pressure dose: | None | Sample density: | 1.000 g/cm³ | ¦ | Low pressure dose: | None | Sample density: | 1.000 g/cm³ | ¦ | Low pressure dose: | None | Sample density: | 1.000 g/cm³ | ¦ | Low pressure dose: | None | Sample density: | 1.000 g/cm³
Automatic degas: | No |  |  | ¦ | Automatic degas: | No |  |  |  | ¦ | Automatic degas: | No |  |  | ¦ | Automatic degas: | No |  |  | ¦ | Automatic degas: | No |  |  | ¦ | Automatic degas: | No |  |  | ¦ | Automatic degas: | No |  |  | ¦ | Automatic degas: | No |  |  | ¦ | Automatic degas: | No
|  |  |  | ¦ | [5 empty] | ¦ |  |  |  |  | ¦ |  |  |  |  | ¦ |  |  |  |  | ¦ |  |  |  |  | ¦ |  |  |  |  | ¦ |  |  |  |  | ¦
|  |  |  | ¦ | [5 empty] | ¦ |  |  |  |  | ¦ |  |  |  |  | ¦ |  |  |  |  | ¦ |  |  |  |  | ¦ |  |  |  |  | ¦ |  |  |  |  | ¦
Comments: 190C 12h |  |  |  | ¦ | Comments: 190C 12h |  |  |  |  | ¦ | Comments: 190C 12h |  |  |  | ¦ | Comments: 190C 12h |  |  |  | ¦ | Comments: 190C 12h |  |  |  | ¦ | Comments: 190C 12h |  |  |  | ¦ | Comments: 190C 12h |  |  |  | ¦ | Comments: 190C 12h |  |  |  | ¦ | Comments: 190C 12h
|  |  |  | ¦ | [5 empty] | ¦ |  |  |  |  | ¦ |  |  |  |  | ¦ |  |  |  |  | ¦ |  |  |  |  | ¦ |  |  |  |  | ¦ |  |  |  |  | ¦
|  |  |  | ¦ | [5 empty] | ¦ |  |  |  |  | ¦ |  |  |  |  | ¦ |  |  |  |  | ¦ |  |  |  |  | ¦ |  |  |  |  | ¦ |  |  |  |  | ¦
|  |  |  | ¦ | [5 empty] | ¦ |  |  |  |  | ¦ |  |  |  |  | ¦ |  |  |  |  | ¦ |  |  |  |  | ¦ |  |  |  |  | ¦ |  |  |  |  | ¦
|  |  |  | ¦ | [5 empty] | ¦ |  |  |  |  | ¦ |  |  |  |  | ¦ |  |  |  |  | ¦ |  |  |  |  | ¦ |  |  |  |  | ¦ |  |  |  |  | ¦
Summary Report |  |  |  | ¦ | Isotherm Tabular Report |  |  |  |  | ¦ | Isotherm Linear Plot |  |  |  | ¦ | Isotherm Log Plot |  |  |  | ¦ | Isotherm Linear Absolute Plot |  |  |  | ¦ | Isotherm Log Absolute Plot |  |  |  | ¦ | Isotherm Pressure Composition |  |  |  | ¦ | BET Report |  |  |  | ¦ | BET Surface Area Plot
|  |  |  | ¦ | [5 empty] | ¦ |  |  |  |  | ¦ |  |  |  |  | ¦ |  |  |  |  | ¦ |  |  |  |  | ¦ |  |  |  |  | ¦ |  |  |  |  | ¦
|  |  |  | ¦ | Relative Pressure (p/p°) | Absolute Pressure (mbar) | Quantity Adsorbed (mmol/g) | Elapsed Time (h:min) | Saturation Pressure (mbar) | ¦ |  |  |  |  | ¦ |  |  |  |  | ¦ |  |  |  |  | ¦ |  |  |  |  | ¦ |  |  |  |  | ¦ | BET surface area: | 8.7232 ± 0.2403 m²/g |  |  | ¦
|  |  |  | ¦ |  |  |  |  | 2000 | ¦ | ZnPyr3-N2-278K : ZnPyr3-N2-278K : Adsorption |  | ZnPyr3-N2-278K : ZnPyr3-N2-278K : Desorption |  | ¦ | ZnPyr3-N2-278K : ZnPyr3-N2-278K : Adsorption |  | ZnPyr3-N2-278K : ZnPyr3-N2-278K : Desorption |  | ¦ | ZnPyr3-N2-278K : ZnPyr3-N2-278K : Adsorption |  | ZnPyr3-N2-278K : ZnPyr3-N2-278K : Desorption |  | ¦ | ZnPyr3-N2-278K : ZnPyr3-N2-278K : Adsorption |  | ZnPyr3-N2-278K : ZnPyr3-N2-278K : Desorption |  | ¦ | ZnPyr3-N2-278K : ZnPyr3-N2-278K : Adsorption |  | ZnPyr3-N2-278K : ZnPyr3-N2-278K : Desorption |  | ¦ | Slope: | 7.848488 ± 0.303878 g/mmol |  |  | ¦ | ZnPyr3-N2-278K : ZnPyr3-N2-278K |  | Not Fitted
Surface Area |  |  |  | ¦ | 0.0035936 | 7.1872 | 0.0005078 | 02:40 |  | ¦ | Relative Pressure (p/p°) | Quantity Adsorbed (mmol/g) | Relative Pressure (p/p°) | Quantity Adsorbed (mmol/g) | ¦ | Relative Pressure (p/p°) | Quantity Adsorbed (mmol/g) | Relative Pressure (p/p°) | Quantity Adsorbed (mmol/g) | ¦ | Absolute Pressure (mbar) | Quantity Adsorbed (mmol/g) | Absolute Pressure (mbar) | Quantity Adsorbed (mmol/g) | ¦ | Absolute Pressure (mbar) | Quantity Adsorbed (mmol/g) | Absolute Pressure (mbar) | Quantity Adsorbed (mmol/g) | ¦ | Weight % N2 | Absolute Pressure (mbar) | Weight % N2 | Absolute Pressure (mbar) | ¦ | Y-intercept: | 3.335363 ± 0.050936 g/mmol |  |  | ¦ | Relative Pressure (p/p°) | 1/[Q(p°/p - 1)] | Relative Pressure (p/p°) | 1/[Q(p°/p - 1)]
|  |  |  | ¦ | 0.0062351 | 12.4701 | 0.0013623 | 02:45 |  | ¦ | 0.0035936 | 0.0005078 | 0.59727 | 0.14078 | ¦ | 0.0035936 | 0.0005078 | 0.59727 | 0.14078 | ¦ | 7.1872 | 0.0005078 | 1194.5361 | 0.14078 | ¦ | 7.1872 | 0.0005078 | 1194.5361 | 0.14078 | ¦ | 0.0014225 | 7.1872 | 0.39437 | 1194.5361 | ¦ | C: | 3.353114 |  |  | ¦ | 0.074848 | 3.9435
Single point surface area at p/p° = 0.249922742: | 4.5654 m²/g |  |  | ¦ | 0.012493 | 24.9863 | 0.0031154 | 02:49 |  | ¦ | 0.0062351 | 0.0013623 | 0.42529 | 0.10248 | ¦ | 0.0062351 | 0.0013623 | 0.42529 | 0.10248 | ¦ | 12.4701 | 0.0013623 | 850.5734 | 0.10248 | ¦ | 12.4701 | 0.0013623 | 850.5734 | 0.10248 | ¦ | 0.0038164 | 12.4701 | 0.28709 | 850.5734 | ¦ | Qm: | 0.08941 mmol/g |  |  | ¦ | 0.099639 | 4.1319
|  |  |  | ¦ | 0.025001 | 50.0016 | 0.0071398 | 02:53 |  | ¦ | 0.012493 | 0.0031154 | 0.25021 | 0.053785 | ¦ | 0.012493 | 0.0031154 | 0.25021 | 0.053785 | ¦ | 24.9863 | 0.0031154 | 500.4108 | 0.053785 | ¦ | 24.9863 | 0.0031154 | 500.4108 | 0.053785 | ¦ | 0.0087275 | 24.9863 | 0.15067 | 500.4108 | ¦ | Correlation coefficient: | 0.9977589 |  |  | ¦ | 0.15002 | 4.4754
BET Surface Area: | 8.7232 m²/g |  |  | ¦ | 0.049774 | 99.5475 | 0.013711 | 02:58 |  | ¦ | 0.025001 | 0.0071398 | 0.17499 | 0.034172 | ¦ | 0.025001 | 0.0071398 | 0.17499 | 0.034172 | ¦ | 50.0016 | 0.0071398 | 349.9847 | 0.034172 | ¦ | 50.0016 | 0.0071398 | 349.9847 | 0.034172 | ¦ | 0.020001 | 50.0016 | 0.095727 | 349.9847 | ¦ | Molecular cross-sectional area: | 0.1620 nm² |  |  | ¦ | 0.19996 | 4.8631
|  |  |  | ¦ | 0.074848 | 149.6967 | 0.020516 | 03:02 |  | ¦ | 0.049774 | 0.013711 | 0.09999 | 0.014349 | ¦ | 0.049774 | 0.013711 | 0.09999 | 0.014349 | ¦ | 99.5475 | 0.013711 | 199.9796 | 0.014349 | ¦ | 99.5475 | 0.013711 | 199.9796 | 0.014349 | ¦ | 0.03841 | 99.5475 | 0.040195 | 199.9796 | ¦ |  |  |  |  | ¦ | 0.24992 | 5.3406
Langmuir Surface Area: | -55.6610 m²/g |  |  | ¦ | 0.099639 | 199.277 | 0.026783 | 03:06 |  | ¦ | 0.074848 | 0.020516 | 0.050024 | -0.00045078 | ¦ | 0.074848 | 0.020516 | 0.050024 | -0.00045078 | ¦ | 149.6967 | 0.020516 | 100.0479 | -0.00045078 | ¦ | 149.6967 | 0.020516 | 100.0479 | -0.00045078 | ¦ | 0.057471 | 149.6967 | -0.0012628 | 100.0479 | ¦ |  |  |  |  | ¦
|  |  |  | ¦ | 0.15002 | 300.0409 | 0.039438 | 03:11 |  | ¦ | 0.099639 | 0.026783 | 0.025022 | -0.0078829 | ¦ | 0.099639 | 0.026783 | 0.025022 | -0.0078829 | ¦ | 199.277 | 0.026783 | 50.0436 | -0.0078829 | ¦ | 199.277 | 0.026783 | 50.0436 | -0.0078829 | ¦ | 0.075028 | 199.277 | -0.022083 | 50.0436 | ¦ |  |  |  |  | ¦
t-Plot Micropore Area: | 8.7232 m²/g |  |  | ¦ | 0.19996 | 399.9287 | 0.051396 | 03:15 |  | ¦ | 0.15002 | 0.039438 | 0.012519 | -0.01186 | ¦ | 0.15002 | 0.039438 | 0.012519 | -0.01186 | ¦ | 300.0409 | 0.039438 | 25.0375 | -0.01186 | ¦ | 300.0409 | 0.039438 | 25.0375 | -0.01186 | ¦ | 0.11048 | 300.0409 | -0.033224 | 25.0375 | ¦ |  |  |  |  | ¦
|  |  |  | ¦ | 0.24992 | 499.8455 | 0.062389 | 03:19 |  | ¦ | 0.19996 | 0.051396 | 0.0062524 | -0.013691 | ¦ | 0.19996 | 0.051396 | 0.0062524 | -0.013691 | ¦ | 399.9287 | 0.051396 | 12.5047 | -0.013691 | ¦ | 399.9287 | 0.051396 | 12.5047 | -0.013691 | ¦ | 0.14398 | 399.9287 | -0.038353 | 12.5047 | ¦ | Relative Pressure (p/p°) | Quantity Adsorbed (mmol/g) | 1/[Q(p°/p - 1)] |  | ¦
t-Plot external surface area: | 0.0000 m²/g |  |  | ¦ | 0.42463 | 849.2665 | 0.10286 | 03:25 |  | ¦ | 0.24992 | 0.062389 | 0.0031235 | -0.015315 | ¦ | 0.24992 | 0.062389 | 0.0031235 | -0.015315 | ¦ | 499.8455 | 0.062389 | 6.2469 | -0.015315 | ¦ | 499.8455 | 0.062389 | 6.2469 | -0.015315 | ¦ | 0.17477 | 499.8455 | -0.042902 | 6.2469 | ¦ | 0.074848 | 0.020516 | 3.9435 |  | ¦
|  |  |  | ¦ | 0.51217 | 1024.333 | 0.12363 | 03:30 |  | ¦ | 0.42463 | 0.10286 |  |  | ¦ | 0.42463 | 0.10286 |  |  | ¦ | 849.2665 | 0.10286 |  |  | ¦ | 849.2665 | 0.10286 |  |  | ¦ | 0.28814 | 849.2665 |  |  | ¦ | 0.099639 | 0.026783 | 4.1319 |  | ¦
|  |  |  | ¦ | 0.59727 | 1194.5361 | 0.14078 | 03:37 |  | ¦ | 0.51217 | 0.12363 |  |  | ¦ | 0.51217 | 0.12363 |  |  | ¦ | 1024.333 | 0.12363 |  |  | ¦ | 1024.333 | 0.12363 |  |  | ¦ | 0.34634 | 1024.333 |  |  | ¦ | 0.15002 | 0.039438 | 4.4754 |  | ¦
|  |  |  | ¦ | 0.42529 | 850.5734 | 0.10248 | 03:41 |  | ¦ | 0.59727 | 0.14078 |  |  | ¦ | 0.59727 | 0.14078 |  |  | ¦ | 1194.5361 | 0.14078 |  |  | ¦ | 1194.5361 | 0.14078 |  |  | ¦ | 0.39437 | 1194.5361 |  |  | ¦ | 0.19996 | 0.051396 | 4.8631 |  | ¦
Pore Volume |  |  |  | ¦ | 0.25021 | 500.4108 | 0.053785 | 03:46 |  | ¦ |  |  |  |  | ¦ |  |  |  |  | ¦ |  |  |  |  | ¦ |  |  |  |  | ¦ |  |  |  |  | ¦ | 0.24992 | 0.062389 | 5.3406 |  | ¦
|  |  |  | ¦ | 0.17499 | 349.9847 | 0.034172 | 03:51 |  | ¦ | [24 empty] | ¦ |  |  |  |  | ¦
t-Plot micropore volume: | 0.000000 cm³/g |  |  | ¦ | 0.09999 | 199.9796 | 0.014349 | 03:56 |  | ¦ | [24 empty] | ¦ |  |  |  |  | ¦
|  |  |  | ¦ | 0.050024 | 100.0479 | -0.00045078 | 04:01 |  | ¦
|  |  |  | ¦ | 0.025022 | 50.0436 | -0.0078829 | 04:07 |  | ¦
|  |  |  | ¦ | 0.012519 | 25.0375 | -0.01186 | 04:12 |  | ¦
Freundlich |  |  |  | ¦ | 0.0062524 | 12.5047 | -0.013691 | 04:17 |  | ¦
|  |  |  | ¦ | 0.0031235 | 6.2469 | -0.015315 | 04:23 |  | ¦
Qm·C: | 0.00000 ± 0.0000 mmol/g |  |  | ¦ | [5 empty] | ¦
|  |  |  | ¦ | [5 empty] | ¦
m: | 0.9517 ± 0.0255 |  |  | ¦
¦
¦
¦
Temkin |  |  |  | ¦
¦
q·alpha/Qm: | 100.097055 ± 17.757453 kJ/mol·(mmol/g) |  |  | ¦
¦
A: | 0.0419 ± 0.0440 mbar |  |  | ¦
¦
¦
¦
Nanoparticle Size: |  |  |  | ¦
¦
Average Particle Size | 6,878.199 Å |  |  | ¦
¦
¦
¦
Horvath-Kawazoe |  |  |  | ¦
¦
Maximum pore volume at p/p° = 0.000000000: | 0.000000 cm³/g |  |  | ¦
¦
Median pore width: | 0.000 Å |  |  | ¦
¦
¦
¦
Dubinin-Astakhov |  |  |  | ¦
¦
Micropore surface area: | 0.0000 m²/g |  |  | ¦
¦
Limiting micropore volume: | 0.000000 cm³/g |  |  | ¦
¦
¦
¦
MP-Method |  |  |  | ¦
¦
Cumulative surface area of pores between |  |  |  | ¦
7.3662 Å and 7.3662 Å hydraulic radius: | 0.0000 m²/g |  |  | ¦
¦
Cumulative pore volume of pores between |  |  |  | ¦
7.3662 Å and 7.3662 Å hydraulic radius: | 0.000000 cm³/g |  |  | ¦
¦
Average pore hydraulic radius (V/A): | 0.0000 Å |  |  | ¦
¦
¦
¦