## Sheet1
|  |  |  | ¦ | [5 empty] | ¦ |  |  |  |  | ¦ |  |  |  |  | ¦ |  |  |  |  | ¦ |  |  |  |  | ¦ |  |  |  |  | ¦ |  |  |  |  | ¦
3Flex 4.02 | 3Flex Version 4.02 | Page 1 |  | ¦ | 3Flex 4.02 | 3Flex Version 4.02 | Page 1 |  |  | ¦ | 3Flex 4.02 | 3Flex Version 4.02 | Page 1 |  | ¦ | 3Flex 4.02 | 3Flex Version 4.02 | Page 1 |  | ¦ | 3Flex 4.02 | 3Flex Version 4.02 | Page 1 |  | ¦ | 3Flex 4.02 | 3Flex Version 4.02 | Page 1 |  | ¦ | 3Flex 4.02 | 3Flex Version 4.02 | Page 1 |  | ¦ | 3Flex 4.02 | 3Flex Version 4.02 | Page 1 |  | ¦ | 3Flex 4.02 | 3Flex Version 4.02 | Page 1
| Serial # 811 Unit 1 Port 1 |  |  | ¦ |  | Serial # 811 Unit 1 Port 1 |  |  |  | ¦ |  | Serial # 811 Unit 1 Port 1 |  |  | ¦ |  | Serial # 811 Unit 1 Port 1 |  |  | ¦ |  | Serial # 811 Unit 1 Port 1 |  |  | ¦ |  | Serial # 811 Unit 1 Port 1 |  |  | ¦ |  | Serial # 811 Unit 1 Port 1 |  |  | ¦ |  | Serial # 811 Unit 1 Port 1 |  |  | ¦ |  | Serial # 811 Unit 1 Port 1
|  |  |  | ¦ | [5 empty] | ¦ |  |  |  |  | ¦ |  |  |  |  | ¦ |  |  |  |  | ¦ |  |  |  |  | ¦ |  |  |  |  | ¦ |  |  |  |  | ¦
|  |  |  | ¦ | [5 empty] | ¦ |  |  |  |  | ¦ |  |  |  |  | ¦ |  |  |  |  | ¦ |  |  |  |  | ¦ |  |  |  |  | ¦ |  |  |  |  | ¦
Sample: | ZnPyr2-N2-298K |  |  | ¦ | Sample: | ZnPyr2-N2-298K |  |  |  | ¦ | Sample: | ZnPyr2-N2-298K |  |  | ¦ | Sample: | ZnPyr2-N2-298K |  |  | ¦ | Sample: | ZnPyr2-N2-298K |  |  | ¦ | Sample: | ZnPyr2-N2-298K |  |  | ¦ | Sample: | ZnPyr2-N2-298K |  |  | ¦ | Sample: | ZnPyr2-N2-298K |  |  | ¦ | Sample: | ZnPyr2-N2-298K
Operator: | ND |  |  | ¦ | Operator: | ND |  |  |  | ¦ | Operator: | ND |  |  | ¦ | Operator: | ND |  |  | ¦ | Operator: | ND |  |  | ¦ | Operator: | ND |  |  | ¦ | Operator: | ND |  |  | ¦ | Operator: | ND |  |  | ¦ | Operator: | ND
Submitter: | ND |  |  | ¦ | Submitter: | ND |  |  |  | ¦ | Submitter: | ND |  |  | ¦ | Submitter: | ND |  |  | ¦ | Submitter: | ND |  |  | ¦ | Submitter: | ND |  |  | ¦ | Submitter: | ND |  |  | ¦ | Submitter: | ND |  |  | ¦ | Submitter: | ND
File: | C:\3Flex\data\Jordi\Nency\ZnPyr2-N2-298K.SMP |  |  | ¦ | File: | C:\3Flex\data\Jordi\Nency\ZnPyr2-N2-298K.SMP |  |  |  | ¦ | File: | C:\3Flex\data\Jordi\Nency\ZnPyr2-N2-298K.SMP |  |  | ¦ | File: | C:\3Flex\data\Jordi\Nency\ZnPyr2-N2-298K.SMP |  |  | ¦ | File: | C:\3Flex\data\Jordi\Nency\ZnPyr2-N2-298K.SMP |  |  | ¦ | File: | C:\3Flex\data\Jordi\Nency\ZnPyr2-N2-298K.SMP |  |  | ¦ | File: | C:\3Flex\data\Jordi\Nency\ZnPyr2-N2-298K.SMP |  |  | ¦ | File: | C:\3Flex\data\Jordi\Nency\ZnPyr2-N2-298K.SMP |  |  | ¦ | File: | C:\3Flex\data\Jordi\Nency\ZnPyr2-N2-298K.SMP
|  |  |  | ¦ | [5 empty] | ¦ |  |  |  |  | ¦ |  |  |  |  | ¦ |  |  |  |  | ¦ |  |  |  |  | ¦ |  |  |  |  | ¦ |  |  |  |  | ¦
|  |  |  | ¦ | [5 empty] | ¦ |  |  |  |  | ¦ |  |  |  |  | ¦ |  |  |  |  | ¦ |  |  |  |  | ¦ |  |  |  |  | ¦ |  |  |  |  | ¦
Started: | 4/16/2021 6:28:06 PM | Analysis adsorptive: | N2 | ¦ | Started: | 4/16/2021 6:28:06 PM | Analysis adsorptive: | N2 |  | ¦ | Started: | 4/16/2021 6:28:06 PM | Analysis adsorptive: | N2 | ¦ | Started: | 4/16/2021 6:28:06 PM | Analysis adsorptive: | N2 | ¦ | Started: | 4/16/2021 6:28:06 PM | Analysis adsorptive: | N2 | ¦ | Started: | 4/16/2021 6:28:06 PM | Analysis adsorptive: | N2 | ¦ | Started: | 4/16/2021 6:28:06 PM | Analysis adsorptive: | N2 | ¦ | Started: | 4/16/2021 6:28:06 PM | Analysis adsorptive: | N2 | ¦ | Started: | 4/16/2021 6:28:06 PM | Analysis adsorptive: | N2
Completed: | 4/16/2021 11:08:40 PM | Analysis bath temp.: | 25.000 °C | ¦ | Completed: | 4/16/2021 11:08:40 PM | Analysis bath temp.: | 25.000 °C |  | ¦ | Completed: | 4/16/2021 11:08:40 PM | Analysis bath temp.: | 25.000 °C | ¦ | Completed: | 4/16/2021 11:08:40 PM | Analysis bath temp.: | 25.000 °C | ¦ | Completed: | 4/16/2021 11:08:40 PM | Analysis bath temp.: | 25.000 °C | ¦ | Completed: | 4/16/2021 11:08:40 PM | Analysis bath temp.: | 25.000 °C | ¦ | Completed: | 4/16/2021 11:08:40 PM | Analysis bath temp.: | 25.000 °C | ¦ | Completed: | 4/16/2021 11:08:40 PM | Analysis bath temp.: | 25.000 °C | ¦ | Completed: | 4/16/2021 11:08:40 PM | Analysis bath temp.: | 25.000 °C
Report time: | 4/19/2021 11:54:18 AM | Thermal correction: | No | ¦ | Report time: | 4/19/2021 11:54:18 AM | Thermal correction: | No |  | ¦ | Report time: | 4/19/2021 11:54:18 AM | Thermal correction: | No | ¦ | Report time: | 4/19/2021 11:54:18 AM | Thermal correction: | No | ¦ | Report time: | 4/19/2021 11:54:18 AM | Thermal correction: | No | ¦ | Report time: | 4/19/2021 11:54:18 AM | Thermal correction: | No | ¦ | Report time: | 4/19/2021 11:54:18 AM | Thermal correction: | No | ¦ | Report time: | 4/19/2021 11:54:18 AM | Thermal correction: | No | ¦ | Report time: | 4/19/2021 11:54:18 AM | Thermal correction: | No
Sample mass: | 0.0850 g | Warm free space: | 16.9292 cm³ Measured | ¦ | Sample mass: | 0.0850 g | Warm free space: | 16.9292 cm³ Measured |  | ¦ | Sample mass: | 0.0850 g | Warm free space: | 16.9292 cm³ Measured | ¦ | Sample mass: | 0.0850 g | Warm free space: | 16.9292 cm³ Measured | ¦ | Sample mass: | 0.0850 g | Warm free space: | 16.9292 cm³ Measured | ¦ | Sample mass: | 0.0850 g | Warm free space: | 16.9292 cm³ Measured | ¦ | Sample mass: | 0.0850 g | Warm free space: | 16.9292 cm³ Measured | ¦ | Sample mass: | 0.0850 g | Warm free space: | 16.9292 cm³ Measured | ¦ | Sample mass: | 0.0850 g | Warm free space: | 16.9292 cm³ Measured
Cold free space: | 16.9316 cm³ | Equilibration interval: | 20 s | ¦ | Cold free space: | 16.9316 cm³ | Equilibration interval: | 20 s |  | ¦ | Cold free space: | 16.9316 cm³ | Equilibration interval: | 20 s | ¦ | Cold free space: | 16.9316 cm³ | Equilibration interval: | 20 s | ¦ | Cold free space: | 16.9316 cm³ | Equilibration interval: | 20 s | ¦ | Cold free space: | 16.9316 cm³ | Equilibration interval: | 20 s | ¦ | Cold free space: | 16.9316 cm³ | Equilibration interval: | 20 s | ¦ | Cold free space: | 16.9316 cm³ | Equilibration interval: | 20 s | ¦ | Cold free space: | 16.9316 cm³ | Equilibration interval: | 20 s
Low pressure dose: | None | Sample density: | 1.000 g/cm³ | ¦ | Low pressure dose: | None | Sample density: | 1.000 g/cm³ |  | ¦ | Low pressure dose: | None | Sample density: | 1.000 g/cm³ | ¦ | Low pressure dose: | None | Sample density: | 1.000 g/cm³ | ¦ | Low pressure dose: | None | Sample density: | 1.000 g/cm³ | ¦ | Low pressure dose: | None | Sample density: | 1.000 g/cm³ | ¦ | Low pressure dose: | None | Sample density: | 1.000 g/cm³ | ¦ | Low pressure dose: | None | Sample density: | 1.000 g/cm³ | ¦ | Low pressure dose: | None | Sample density: | 1.000 g/cm³
Automatic degas: | No |  |  | ¦ | Automatic degas: | No |  |  |  | ¦ | Automatic degas: | No |  |  | ¦ | Automatic degas: | No |  |  | ¦ | Automatic degas: | No |  |  | ¦ | Automatic degas: | No |  |  | ¦ | Automatic degas: | No |  |  | ¦ | Automatic degas: | No |  |  | ¦ | Automatic degas: | No
|  |  |  | ¦ | [5 empty] | ¦ |  |  |  |  | ¦ |  |  |  |  | ¦ |  |  |  |  | ¦ |  |  |  |  | ¦ |  |  |  |  | ¦ |  |  |  |  | ¦
|  |  |  | ¦ | [5 empty] | ¦ |  |  |  |  | ¦ |  |  |  |  | ¦ |  |  |  |  | ¦ |  |  |  |  | ¦ |  |  |  |  | ¦ |  |  |  |  | ¦
Comments: 110C 12h |  |  |  | ¦ | Comments: 110C 12h |  |  |  |  | ¦ | Comments: 110C 12h |  |  |  | ¦ | Comments: 110C 12h |  |  |  | ¦ | Comments: 110C 12h |  |  |  | ¦ | Comments: 110C 12h |  |  |  | ¦ | Comments: 110C 12h |  |  |  | ¦ | Comments: 110C 12h |  |  |  | ¦ | Comments: 110C 12h
|  |  |  | ¦ | [5 empty] | ¦ |  |  |  |  | ¦ |  |  |  |  | ¦ |  |  |  |  | ¦ |  |  |  |  | ¦ |  |  |  |  | ¦ |  |  |  |  | ¦
|  |  |  | ¦ | [5 empty] | ¦ |  |  |  |  | ¦ |  |  |  |  | ¦ |  |  |  |  | ¦ |  |  |  |  | ¦ |  |  |  |  | ¦ |  |  |  |  | ¦
|  |  |  | ¦ | [5 empty] | ¦ |  |  |  |  | ¦ |  |  |  |  | ¦ |  |  |  |  | ¦ |  |  |  |  | ¦ |  |  |  |  | ¦ |  |  |  |  | ¦
|  |  |  | ¦ | [5 empty] | ¦ |  |  |  |  | ¦ |  |  |  |  | ¦ |  |  |  |  | ¦ |  |  |  |  | ¦ |  |  |  |  | ¦ |  |  |  |  | ¦
Summary Report |  |  |  | ¦ | Isotherm Tabular Report |  |  |  |  | ¦ | Isotherm Linear Plot |  |  |  | ¦ | Isotherm Log Plot |  |  |  | ¦ | Isotherm Linear Absolute Plot |  |  |  | ¦ | Isotherm Log Absolute Plot |  |  |  | ¦ | Isotherm Pressure Composition |  |  |  | ¦ | BET Report |  |  |  | ¦ | BET Surface Area Plot
|  |  |  | ¦ | [5 empty] | ¦ |  |  |  |  | ¦ |  |  |  |  | ¦ |  |  |  |  | ¦ |  |  |  |  | ¦ |  |  |  |  | ¦ |  |  |  |  | ¦
|  |  |  | ¦ | Relative Pressure (p/p°) | Absolute Pressure (mbar) | Quantity Adsorbed (mmol/g) | Elapsed Time (h:min) | Saturation Pressure (mbar) | ¦ |  |  |  |  | ¦ |  |  |  |  | ¦ |  |  |  |  | ¦ |  |  |  |  | ¦ |  |  |  |  | ¦ | BET surface area: | 8.9351 ± 0.2895 m²/g |  |  | ¦
|  |  |  | ¦ |  |  |  |  | 2000 | ¦ | ZnPyr2-N2-298K : ZnPyr2-N2-298K : Adsorption |  | ZnPyr2-N2-298K : ZnPyr2-N2-298K : Desorption |  | ¦ | ZnPyr2-N2-298K : ZnPyr2-N2-298K : Adsorption |  | ZnPyr2-N2-298K : ZnPyr2-N2-298K : Desorption |  | ¦ | ZnPyr2-N2-298K : ZnPyr2-N2-298K : Adsorption |  | ZnPyr2-N2-298K : ZnPyr2-N2-298K : Desorption |  | ¦ | ZnPyr2-N2-298K : ZnPyr2-N2-298K : Adsorption |  | ZnPyr2-N2-298K : ZnPyr2-N2-298K : Desorption |  | ¦ | ZnPyr2-N2-298K : ZnPyr2-N2-298K : Adsorption |  | ZnPyr2-N2-298K : ZnPyr2-N2-298K : Desorption |  | ¦ | Slope: | 7.044816 ± 0.349622 g/mmol |  |  | ¦ | ZnPyr2-N2-298K : ZnPyr2-N2-298K |  | Not Fitted
Surface Area |  |  |  | ¦ | 0.0035801 | 7.1601 | 0.00072713 | 02:49 |  | ¦ | Relative Pressure (p/p°) | Quantity Adsorbed (mmol/g) | Relative Pressure (p/p°) | Quantity Adsorbed (mmol/g) | ¦ | Relative Pressure (p/p°) | Quantity Adsorbed (mmol/g) | Relative Pressure (p/p°) | Quantity Adsorbed (mmol/g) | ¦ | Absolute Pressure (mbar) | Quantity Adsorbed (mmol/g) | Absolute Pressure (mbar) | Quantity Adsorbed (mmol/g) | ¦ | Absolute Pressure (mbar) | Quantity Adsorbed (mmol/g) | Absolute Pressure (mbar) | Quantity Adsorbed (mmol/g) | ¦ | Weight % N2 | Absolute Pressure (mbar) | Weight % N2 | Absolute Pressure (mbar) | ¦ | Y-intercept: | 3.873847 ± 0.053876 g/mmol |  |  | ¦ | Relative Pressure (p/p°) | 1/[Q(p°/p - 1)] | Relative Pressure (p/p°) | 1/[Q(p°/p - 1)]
|  |  |  | ¦ | 0.0062393 | 12.4786 | 0.0013568 | 02:53 |  | ¦ | 0.0035801 | 0.00072713 | 0.59678 | 0.12811 | ¦ | 0.0035801 | 0.00072713 | 0.59678 | 0.12811 | ¦ | 7.1601 | 0.00072713 | 1193.5674 | 0.12811 | ¦ | 7.1601 | 0.00072713 | 1193.5674 | 0.12811 | ¦ | 0.0020369 | 7.1601 | 0.35887 | 1193.5674 | ¦ | C: | 2.818558 |  |  | ¦ | 0.050083 | 4.2574
Single point surface area at p/p° = 0.249773808: | 4.2716 m²/g |  |  | ¦ | 0.012477 | 24.9545 | 0.0027472 | 02:58 |  | ¦ | 0.0062393 | 0.0013568 | 0.42559 | 0.095135 | ¦ | 0.0062393 | 0.0013568 | 0.42559 | 0.095135 | ¦ | 12.4786 | 0.0013568 | 851.1724 | 0.095135 | ¦ | 12.4786 | 0.0013568 | 851.1724 | 0.095135 | ¦ | 0.0038009 | 12.4786 | 0.26651 | 851.1724 | ¦ | Qm: | 0.09159 mmol/g |  |  | ¦ | 0.074732 | 4.4118
|  |  |  | ¦ | 0.025018 | 50.0357 | 0.0059956 | 03:02 |  | ¦ | 0.012477 | 0.0027472 | 0.25056 | 0.055557 | ¦ | 0.012477 | 0.0027472 | 0.25056 | 0.055557 | ¦ | 24.9545 | 0.0027472 | 501.1145 | 0.055557 | ¦ | 24.9545 | 0.0027472 | 501.1145 | 0.055557 | ¦ | 0.0076958 | 24.9545 | 0.15563 | 501.1145 | ¦ | Correlation coefficient: | 0.9951102 |  |  | ¦ | 0.099737 | 4.589
BET Surface Area: | 8.9351 m²/g |  |  | ¦ | 0.050083 | 100.1656 | 0.012384 | 03:06 |  | ¦ | 0.025018 | 0.0059956 | 0.17494 | 0.037666 | ¦ | 0.025018 | 0.0059956 | 0.17494 | 0.037666 | ¦ | 50.0357 | 0.0059956 | 349.8859 | 0.037666 | ¦ | 50.0357 | 0.0059956 | 349.8859 | 0.037666 | ¦ | 0.016796 | 50.0357 | 0.10551 | 349.8859 | ¦ | Molecular cross-sectional area: | 0.1620 nm² |  |  | ¦ | 0.1494 | 4.8525
|  |  |  | ¦ | 0.074732 | 149.464 | 0.018307 | 03:11 |  | ¦ | 0.050083 | 0.012384 | 0.10005 | 0.019048 | ¦ | 0.050083 | 0.012384 | 0.10005 | 0.019048 | ¦ | 100.1656 | 0.012384 | 200.1018 | 0.019048 | ¦ | 100.1656 | 0.012384 | 200.1018 | 0.019048 | ¦ | 0.034691 | 100.1656 | 0.05336 | 200.1018 | ¦ |  |  |  |  | ¦ | 0.19932 | 5.2259
Langmuir Surface Area: | -488.4824 m²/g |  |  | ¦ | 0.099737 | 199.4736 | 0.024142 | 03:15 |  | ¦ | 0.074732 | 0.018307 | 0.049922 | 0.006149 | ¦ | 0.074732 | 0.018307 | 0.049922 | 0.006149 | ¦ | 149.464 | 0.018307 | 99.8435 | 0.006149 | ¦ | 149.464 | 0.018307 | 99.8435 | 0.006149 | ¦ | 0.051285 | 149.464 | 0.017226 | 99.8435 | ¦ |  |  |  |  | ¦ | 0.24977 | 5.7046
|  |  |  | ¦ | 0.1494 | 298.7997 | 0.036196 | 03:19 |  | ¦ | 0.099737 | 0.024142 | 0.025076 | -0.00066486 | ¦ | 0.099737 | 0.024142 | 0.025076 | -0.00066486 | ¦ | 199.4736 | 0.024142 | 50.1528 | -0.00066486 | ¦ | 199.4736 | 0.024142 | 50.1528 | -0.00066486 | ¦ | 0.067629 | 199.4736 | -0.0018625 | 50.1528 | ¦ |  |  |  |  | ¦
t-Plot Micropore Area: | 8.9351 m²/g |  |  | ¦ | 0.19932 | 398.6476 | 0.047636 | 03:24 |  | ¦ | 0.1494 | 0.036196 | 0.012495 | -0.0040904 | ¦ | 0.1494 | 0.036196 | 0.012495 | -0.0040904 | ¦ | 298.7997 | 0.036196 | 24.9907 | -0.0040904 | ¦ | 298.7997 | 0.036196 | 24.9907 | -0.0040904 | ¦ | 0.1014 | 298.7997 | -0.011459 | 24.9907 | ¦ |  |  |  |  | ¦
|  |  |  | ¦ | 0.24977 | 499.5476 | 0.058362 | 03:28 |  | ¦ | 0.19932 | 0.047636 | 0.0062556 | -0.0056296 | ¦ | 0.19932 | 0.047636 | 0.0062556 | -0.0056296 | ¦ | 398.6476 | 0.047636 | 12.5112 | -0.0056296 | ¦ | 398.6476 | 0.047636 | 12.5112 | -0.0056296 | ¦ | 0.13345 | 398.6476 | -0.015771 | 12.5112 | ¦ | Relative Pressure (p/p°) | Quantity Adsorbed (mmol/g) | 1/[Q(p°/p - 1)] |  | ¦
t-Plot external surface area: | 0.0000 m²/g |  |  | ¦ | 0.42559 | 851.1819 | 0.093889 | 03:33 |  | ¦ | 0.24977 | 0.058362 | 0.0031208 | -0.0066507 | ¦ | 0.24977 | 0.058362 | 0.0031208 | -0.0066507 | ¦ | 499.5476 | 0.058362 | 6.2417 | -0.0066507 | ¦ | 499.5476 | 0.058362 | 6.2417 | -0.0066507 | ¦ | 0.16349 | 499.5476 | -0.018631 | 6.2417 | ¦ | 0.050083 | 0.012384 | 4.2574 |  | ¦
|  |  |  | ¦ | 0.50982 | 1019.6351 | 0.11033 | 03:38 |  | ¦ | 0.42559 | 0.093889 |  |  | ¦ | 0.42559 | 0.093889 |  |  | ¦ | 851.1819 | 0.093889 |  |  | ¦ | 851.1819 | 0.093889 |  |  | ¦ | 0.26302 | 851.1819 |  |  | ¦ | 0.074732 | 0.018307 | 4.4118 |  | ¦
|  |  |  | ¦ | 0.59678 | 1193.5674 | 0.12811 | 03:44 |  | ¦ | 0.50982 | 0.11033 |  |  | ¦ | 0.50982 | 0.11033 |  |  | ¦ | 1019.6351 | 0.11033 |  |  | ¦ | 1019.6351 | 0.11033 |  |  | ¦ | 0.30906 | 1019.6351 |  |  | ¦ | 0.099737 | 0.024142 | 4.589 |  | ¦
|  |  |  | ¦ | 0.42559 | 851.1724 | 0.095135 | 03:51 |  | ¦ | 0.59678 | 0.12811 |  |  | ¦ | 0.59678 | 0.12811 |  |  | ¦ | 1193.5674 | 0.12811 |  |  | ¦ | 1193.5674 | 0.12811 |  |  | ¦ | 0.35887 | 1193.5674 |  |  | ¦ | 0.1494 | 0.036196 | 4.8525 |  | ¦
Pore Volume |  |  |  | ¦ | 0.25056 | 501.1145 | 0.055557 | 03:56 |  | ¦ |  |  |  |  | ¦ |  |  |  |  | ¦ |  |  |  |  | ¦ |  |  |  |  | ¦ |  |  |  |  | ¦ | 0.19932 | 0.047636 | 5.2259 |  | ¦
|  |  |  | ¦ | 0.17494 | 349.8859 | 0.037666 | 04:00 |  | ¦ | [24 empty] | ¦ | 0.24977 | 0.058362 | 5.7046 |  | ¦
t-Plot micropore volume: | 0.000000 cm³/g |  |  | ¦ | 0.10005 | 200.1018 | 0.019048 | 04:05 |  | ¦ | [24 empty] | ¦ |  |  |  |  | ¦
|  |  |  | ¦ | 0.049922 | 99.8435 | 0.006149 | 04:10 |  | ¦ | [24 empty] | ¦ |  |  |  |  | ¦
|  |  |  | ¦ | 0.025076 | 50.1528 | -0.00066486 | 04:16 |  | ¦
|  |  |  | ¦ | 0.012495 | 24.9907 | -0.0040904 | 04:22 |  | ¦
Freundlich |  |  |  | ¦ | 0.0062556 | 12.5112 | -0.0056296 | 04:27 |  | ¦
|  |  |  | ¦ | 0.0031208 | 6.2417 | -0.0066507 | 04:34 |  | ¦
Qm·C: | 0.00000 ± 0.0000 mmol/g |  |  | ¦ | [5 empty] | ¦
|  |  |  | ¦ | [5 empty] | ¦
m: | 0.9914 ± 0.0109 |  |  | ¦
¦
¦
¦
Temkin |  |  |  | ¦
¦
q·alpha/Qm: | 110.173586 ± 19.386604 kJ/mol·(mmol/g) |  |  | ¦
¦
A: | 0.0421 ± 0.0438 mbar |  |  | ¦
¦
¦
¦
Nanoparticle Size: |  |  |  | ¦
¦
Average Particle Size | 6,715.105 Å |  |  | ¦
¦
¦
¦
Horvath-Kawazoe |  |  |  | ¦
¦
Maximum pore volume at p/p° = 0.000000000: | 0.000000 cm³/g |  |  | ¦
¦
Median pore width: | 0.000 Å |  |  | ¦
¦
¦
¦
Dubinin-Astakhov |  |  |  | ¦
¦
Micropore surface area: | 0.0000 m²/g |  |  | ¦
¦
Limiting micropore volume: | 0.000000 cm³/g |  |  | ¦
¦
¦
¦
MP-Method |  |  |  | ¦
¦
Cumulative surface area of pores between |  |  |  | ¦
7.3611 Å and 7.3611 Å hydraulic radius: | 0.0000 m²/g |  |  | ¦
¦
Cumulative pore volume of pores between |  |  |  | ¦
7.3611 Å and 7.3611 Å hydraulic radius: | 0.000000 cm³/g |  |  | ¦
¦
Average pore hydraulic radius (V/A): | 0.0000 Å |  |  | ¦
¦
¦
¦