## Sheet1
|  |  |  | ¦ | [5 empty] | ¦ |  |  |  |  | ¦ |  |  |  |  | ¦ |  |  |  |  | ¦ |  |  |  |  | ¦ |  |  |  |  | ¦ |  |  |  |  | ¦
3Flex 4.02 | 3Flex Version 4.02 | Page 1 |  | ¦ | 3Flex 4.02 | 3Flex Version 4.02 | Page 1 |  |  | ¦ | 3Flex 4.02 | 3Flex Version 4.02 | Page 1 |  | ¦ | 3Flex 4.02 | 3Flex Version 4.02 | Page 1 |  | ¦ | 3Flex 4.02 | 3Flex Version 4.02 | Page 1 |  | ¦ | 3Flex 4.02 | 3Flex Version 4.02 | Page 1 |  | ¦ | 3Flex 4.02 | 3Flex Version 4.02 | Page 1 |  | ¦ | 3Flex 4.02 | 3Flex Version 4.02 | Page 1 |  | ¦ | 3Flex 4.02 | 3Flex Version 4.02 | Page 1
| Serial # 811 Unit 1 Port 2 |  |  | ¦ |  | Serial # 811 Unit 1 Port 2 |  |  |  | ¦ |  | Serial # 811 Unit 1 Port 2 |  |  | ¦ |  | Serial # 811 Unit 1 Port 2 |  |  | ¦ |  | Serial # 811 Unit 1 Port 2 |  |  | ¦ |  | Serial # 811 Unit 1 Port 2 |  |  | ¦ |  | Serial # 811 Unit 1 Port 2 |  |  | ¦ |  | Serial # 811 Unit 1 Port 2 |  |  | ¦ |  | Serial # 811 Unit 1 Port 2
|  |  |  | ¦ | [5 empty] | ¦ |  |  |  |  | ¦ |  |  |  |  | ¦ |  |  |  |  | ¦ |  |  |  |  | ¦ |  |  |  |  | ¦ |  |  |  |  | ¦
|  |  |  | ¦ | [5 empty] | ¦ |  |  |  |  | ¦ |  |  |  |  | ¦ |  |  |  |  | ¦ |  |  |  |  | ¦ |  |  |  |  | ¦ |  |  |  |  | ¦
Sample: | ZnPyr4-N2-298K |  |  | ¦ | Sample: | ZnPyr4-N2-298K |  |  |  | ¦ | Sample: | ZnPyr4-N2-298K |  |  | ¦ | Sample: | ZnPyr4-N2-298K |  |  | ¦ | Sample: | ZnPyr4-N2-298K |  |  | ¦ | Sample: | ZnPyr4-N2-298K |  |  | ¦ | Sample: | ZnPyr4-N2-298K |  |  | ¦ | Sample: | ZnPyr4-N2-298K |  |  | ¦ | Sample: | ZnPyr4-N2-298K
Operator: | ND |  |  | ¦ | Operator: | ND |  |  |  | ¦ | Operator: | ND |  |  | ¦ | Operator: | ND |  |  | ¦ | Operator: | ND |  |  | ¦ | Operator: | ND |  |  | ¦ | Operator: | ND |  |  | ¦ | Operator: | ND |  |  | ¦ | Operator: | ND
Submitter: | ND |  |  | ¦ | Submitter: | ND |  |  |  | ¦ | Submitter: | ND |  |  | ¦ | Submitter: | ND |  |  | ¦ | Submitter: | ND |  |  | ¦ | Submitter: | ND |  |  | ¦ | Submitter: | ND |  |  | ¦ | Submitter: | ND |  |  | ¦ | Submitter: | ND
File: | C:\3Flex\data\Jordi\Nency\ZnPyr4-N2-298K.SMP |  |  | ¦ | File: | C:\3Flex\data\Jordi\Nency\ZnPyr4-N2-298K.SMP |  |  |  | ¦ | File: | C:\3Flex\data\Jordi\Nency\ZnPyr4-N2-298K.SMP |  |  | ¦ | File: | C:\3Flex\data\Jordi\Nency\ZnPyr4-N2-298K.SMP |  |  | ¦ | File: | C:\3Flex\data\Jordi\Nency\ZnPyr4-N2-298K.SMP |  |  | ¦ | File: | C:\3Flex\data\Jordi\Nency\ZnPyr4-N2-298K.SMP |  |  | ¦ | File: | C:\3Flex\data\Jordi\Nency\ZnPyr4-N2-298K.SMP |  |  | ¦ | File: | C:\3Flex\data\Jordi\Nency\ZnPyr4-N2-298K.SMP |  |  | ¦ | File: | C:\3Flex\data\Jordi\Nency\ZnPyr4-N2-298K.SMP
|  |  |  | ¦ | [5 empty] | ¦ |  |  |  |  | ¦ |  |  |  |  | ¦ |  |  |  |  | ¦ |  |  |  |  | ¦ |  |  |  |  | ¦ |  |  |  |  | ¦
|  |  |  | ¦ | [5 empty] | ¦ |  |  |  |  | ¦ |  |  |  |  | ¦ |  |  |  |  | ¦ |  |  |  |  | ¦ |  |  |  |  | ¦ |  |  |  |  | ¦
Started: | 4/16/2021 6:28:06 PM | Analysis adsorptive: | N2 | ¦ | Started: | 4/16/2021 6:28:06 PM | Analysis adsorptive: | N2 |  | ¦ | Started: | 4/16/2021 6:28:06 PM | Analysis adsorptive: | N2 | ¦ | Started: | 4/16/2021 6:28:06 PM | Analysis adsorptive: | N2 | ¦ | Started: | 4/16/2021 6:28:06 PM | Analysis adsorptive: | N2 | ¦ | Started: | 4/16/2021 6:28:06 PM | Analysis adsorptive: | N2 | ¦ | Started: | 4/16/2021 6:28:06 PM | Analysis adsorptive: | N2 | ¦ | Started: | 4/16/2021 6:28:06 PM | Analysis adsorptive: | N2 | ¦ | Started: | 4/16/2021 6:28:06 PM | Analysis adsorptive: | N2
Completed: | 4/16/2021 11:08:40 PM | Analysis bath temp.: | 25.000 °C | ¦ | Completed: | 4/16/2021 11:08:40 PM | Analysis bath temp.: | 25.000 °C |  | ¦ | Completed: | 4/16/2021 11:08:40 PM | Analysis bath temp.: | 25.000 °C | ¦ | Completed: | 4/16/2021 11:08:40 PM | Analysis bath temp.: | 25.000 °C | ¦ | Completed: | 4/16/2021 11:08:40 PM | Analysis bath temp.: | 25.000 °C | ¦ | Completed: | 4/16/2021 11:08:40 PM | Analysis bath temp.: | 25.000 °C | ¦ | Completed: | 4/16/2021 11:08:40 PM | Analysis bath temp.: | 25.000 °C | ¦ | Completed: | 4/16/2021 11:08:40 PM | Analysis bath temp.: | 25.000 °C | ¦ | Completed: | 4/16/2021 11:08:40 PM | Analysis bath temp.: | 25.000 °C
Report time: | 4/19/2021 11:54:27 AM | Thermal correction: | No | ¦ | Report time: | 4/19/2021 11:54:27 AM | Thermal correction: | No |  | ¦ | Report time: | 4/19/2021 11:54:27 AM | Thermal correction: | No | ¦ | Report time: | 4/19/2021 11:54:27 AM | Thermal correction: | No | ¦ | Report time: | 4/19/2021 11:54:27 AM | Thermal correction: | No | ¦ | Report time: | 4/19/2021 11:54:27 AM | Thermal correction: | No | ¦ | Report time: | 4/19/2021 11:54:27 AM | Thermal correction: | No | ¦ | Report time: | 4/19/2021 11:54:27 AM | Thermal correction: | No | ¦ | Report time: | 4/19/2021 11:54:27 AM | Thermal correction: | No
Sample mass: | 0.0610 g | Warm free space: | 16.9456 cm³ Measured | ¦ | Sample mass: | 0.0610 g | Warm free space: | 16.9456 cm³ Measured |  | ¦ | Sample mass: | 0.0610 g | Warm free space: | 16.9456 cm³ Measured | ¦ | Sample mass: | 0.0610 g | Warm free space: | 16.9456 cm³ Measured | ¦ | Sample mass: | 0.0610 g | Warm free space: | 16.9456 cm³ Measured | ¦ | Sample mass: | 0.0610 g | Warm free space: | 16.9456 cm³ Measured | ¦ | Sample mass: | 0.0610 g | Warm free space: | 16.9456 cm³ Measured | ¦ | Sample mass: | 0.0610 g | Warm free space: | 16.9456 cm³ Measured | ¦ | Sample mass: | 0.0610 g | Warm free space: | 16.9456 cm³ Measured
Cold free space: | 16.9317 cm³ | Equilibration interval: | 20 s | ¦ | Cold free space: | 16.9317 cm³ | Equilibration interval: | 20 s |  | ¦ | Cold free space: | 16.9317 cm³ | Equilibration interval: | 20 s | ¦ | Cold free space: | 16.9317 cm³ | Equilibration interval: | 20 s | ¦ | Cold free space: | 16.9317 cm³ | Equilibration interval: | 20 s | ¦ | Cold free space: | 16.9317 cm³ | Equilibration interval: | 20 s | ¦ | Cold free space: | 16.9317 cm³ | Equilibration interval: | 20 s | ¦ | Cold free space: | 16.9317 cm³ | Equilibration interval: | 20 s | ¦ | Cold free space: | 16.9317 cm³ | Equilibration interval: | 20 s
Low pressure dose: | None | Sample density: | 1.000 g/cm³ | ¦ | Low pressure dose: | None | Sample density: | 1.000 g/cm³ |  | ¦ | Low pressure dose: | None | Sample density: | 1.000 g/cm³ | ¦ | Low pressure dose: | None | Sample density: | 1.000 g/cm³ | ¦ | Low pressure dose: | None | Sample density: | 1.000 g/cm³ | ¦ | Low pressure dose: | None | Sample density: | 1.000 g/cm³ | ¦ | Low pressure dose: | None | Sample density: | 1.000 g/cm³ | ¦ | Low pressure dose: | None | Sample density: | 1.000 g/cm³ | ¦ | Low pressure dose: | None | Sample density: | 1.000 g/cm³
Automatic degas: | No |  |  | ¦ | Automatic degas: | No |  |  |  | ¦ | Automatic degas: | No |  |  | ¦ | Automatic degas: | No |  |  | ¦ | Automatic degas: | No |  |  | ¦ | Automatic degas: | No |  |  | ¦ | Automatic degas: | No |  |  | ¦ | Automatic degas: | No |  |  | ¦ | Automatic degas: | No
|  |  |  | ¦ | [5 empty] | ¦ |  |  |  |  | ¦ |  |  |  |  | ¦ |  |  |  |  | ¦ |  |  |  |  | ¦ |  |  |  |  | ¦ |  |  |  |  | ¦
|  |  |  | ¦ | [5 empty] | ¦ |  |  |  |  | ¦ |  |  |  |  | ¦ |  |  |  |  | ¦ |  |  |  |  | ¦ |  |  |  |  | ¦ |  |  |  |  | ¦
Comments: 110C 12h |  |  |  | ¦ | Comments: 110C 12h |  |  |  |  | ¦ | Comments: 110C 12h |  |  |  | ¦ | Comments: 110C 12h |  |  |  | ¦ | Comments: 110C 12h |  |  |  | ¦ | Comments: 110C 12h |  |  |  | ¦ | Comments: 110C 12h |  |  |  | ¦ | Comments: 110C 12h |  |  |  | ¦ | Comments: 110C 12h
|  |  |  | ¦ | [5 empty] | ¦ |  |  |  |  | ¦ |  |  |  |  | ¦ |  |  |  |  | ¦ |  |  |  |  | ¦ |  |  |  |  | ¦ |  |  |  |  | ¦
|  |  |  | ¦ | [5 empty] | ¦ |  |  |  |  | ¦ |  |  |  |  | ¦ |  |  |  |  | ¦ |  |  |  |  | ¦ |  |  |  |  | ¦ |  |  |  |  | ¦
|  |  |  | ¦ | [5 empty] | ¦ |  |  |  |  | ¦ |  |  |  |  | ¦ |  |  |  |  | ¦ |  |  |  |  | ¦ |  |  |  |  | ¦ |  |  |  |  | ¦
|  |  |  | ¦ | [5 empty] | ¦ |  |  |  |  | ¦ |  |  |  |  | ¦ |  |  |  |  | ¦ |  |  |  |  | ¦ |  |  |  |  | ¦ |  |  |  |  | ¦
Summary Report |  |  |  | ¦ | Isotherm Tabular Report |  |  |  |  | ¦ | Isotherm Linear Plot |  |  |  | ¦ | Isotherm Log Plot |  |  |  | ¦ | Isotherm Linear Absolute Plot |  |  |  | ¦ | Isotherm Log Absolute Plot |  |  |  | ¦ | Isotherm Pressure Composition |  |  |  | ¦ | BET Report |  |  |  | ¦ | BET Surface Area Plot
|  |  |  | ¦ | [5 empty] | ¦ |  |  |  |  | ¦ |  |  |  |  | ¦ |  |  |  |  | ¦ |  |  |  |  | ¦ |  |  |  |  | ¦ |  |  |  |  | ¦
|  |  |  | ¦ | Relative Pressure (p/p°) | Absolute Pressure (mbar) | Quantity Adsorbed (mmol/g) | Elapsed Time (h:min) | Saturation Pressure (mbar) | ¦ |  |  |  |  | ¦ |  |  |  |  | ¦ |  |  |  |  | ¦ |  |  |  |  | ¦ |  |  |  |  | ¦ | BET surface area: | 11.4653 ± 0.4656 m²/g |  |  | ¦
|  |  |  | ¦ |  |  |  |  | 2000 | ¦ | ZnPyr4-N2-298K : ZnPyr4-N2-298K : Adsorption |  | ZnPyr4-N2-298K : ZnPyr4-N2-298K : Desorption |  | ¦ | ZnPyr4-N2-298K : ZnPyr4-N2-298K : Adsorption |  | ZnPyr4-N2-298K : ZnPyr4-N2-298K : Desorption |  | ¦ | ZnPyr4-N2-298K : ZnPyr4-N2-298K : Adsorption |  | ZnPyr4-N2-298K : ZnPyr4-N2-298K : Desorption |  | ¦ | ZnPyr4-N2-298K : ZnPyr4-N2-298K : Adsorption |  | ZnPyr4-N2-298K : ZnPyr4-N2-298K : Desorption |  | ¦ | ZnPyr4-N2-298K : ZnPyr4-N2-298K : Adsorption |  | ZnPyr4-N2-298K : ZnPyr4-N2-298K : Desorption |  | ¦ | Slope: | 5.860732 ± 0.340837 g/mmol |  |  | ¦ | ZnPyr4-N2-298K : ZnPyr4-N2-298K |  | Not Fitted
Surface Area |  |  |  | ¦ | 0.0035785 | 7.1571 | 0.00052824 | 02:50 |  | ¦ | Relative Pressure (p/p°) | Quantity Adsorbed (mmol/g) | Relative Pressure (p/p°) | Quantity Adsorbed (mmol/g) | ¦ | Relative Pressure (p/p°) | Quantity Adsorbed (mmol/g) | Relative Pressure (p/p°) | Quantity Adsorbed (mmol/g) | ¦ | Absolute Pressure (mbar) | Quantity Adsorbed (mmol/g) | Absolute Pressure (mbar) | Quantity Adsorbed (mmol/g) | ¦ | Absolute Pressure (mbar) | Quantity Adsorbed (mmol/g) | Absolute Pressure (mbar) | Quantity Adsorbed (mmol/g) | ¦ | Weight % N2 | Absolute Pressure (mbar) | Weight % N2 | Absolute Pressure (mbar) | ¦ | Y-intercept: | 2.648354 ± 0.057070 g/mmol |  |  | ¦ | Relative Pressure (p/p°) | 1/[Q(p°/p - 1)] | Relative Pressure (p/p°) | 1/[Q(p°/p - 1)]
|  |  |  | ¦ | 0.0062168 | 12.4335 | 0.0018225 | 02:54 |  | ¦ | 0.0035785 | 0.00052824 | 0.597 | 0.18573 | ¦ | 0.0035785 | 0.00052824 | 0.597 | 0.18573 | ¦ | 7.1571 | 0.00052824 | 1193.9939 | 0.18573 | ¦ | 7.1571 | 0.00052824 | 1193.9939 | 0.18573 | ¦ | 0.0014798 | 7.1571 | 0.52028 | 1193.9939 | ¦ | C: | 3.212972 |  |  | ¦ | 0.074639 | 3.1288
Single point surface area at p/p° = 0.249828349: | 5.8622 m²/g |  |  | ¦ | 0.0125 | 24.9996 | 0.0039024 | 02:59 |  | ¦ | 0.0062168 | 0.0018225 | 0.42541 | 0.1328 | ¦ | 0.0062168 | 0.0018225 | 0.42541 | 0.1328 | ¦ | 12.4335 | 0.0018225 | 850.819 | 0.1328 | ¦ | 12.4335 | 0.0018225 | 850.819 | 0.1328 | ¦ | 0.0051054 | 12.4335 | 0.37202 | 850.819 | ¦ | Qm: | 0.11752 mmol/g |  |  | ¦ | 0.099656 | 3.2236
|  |  |  | ¦ | 0.024903 | 49.8065 | 0.009055 | 03:03 |  | ¦ | 0.0125 | 0.0039024 | 0.25 | 0.069496 | ¦ | 0.0125 | 0.0039024 | 0.25 | 0.069496 | ¦ | 24.9996 | 0.0039024 | 499.9929 | 0.069496 | ¦ | 24.9996 | 0.0039024 | 499.9929 | 0.069496 | ¦ | 0.010932 | 24.9996 | 0.19468 | 499.9929 | ¦ | Correlation coefficient: | 0.9949651 |  |  | ¦ | 0.14938 | 3.4792
BET Surface Area: | 11.4653 m²/g |  |  | ¦ | 0.049771 | 99.5416 | 0.017366 | 03:07 |  | ¦ | 0.024903 | 0.009055 | 0.17495 | 0.043607 | ¦ | 0.024903 | 0.009055 | 0.17495 | 0.043607 | ¦ | 49.8065 | 0.009055 | 349.9073 | 0.043607 | ¦ | 49.8065 | 0.009055 | 349.9073 | 0.043607 | ¦ | 0.025366 | 49.8065 | 0.12216 | 349.9073 | ¦ | Molecular cross-sectional area: | 0.1620 nm² |  |  | ¦ | 0.19988 | 3.7851
|  |  |  | ¦ | 0.074639 | 149.2775 | 0.025779 | 03:12 |  | ¦ | 0.049771 | 0.017366 | 0.10011 | 0.01835 | ¦ | 0.049771 | 0.017366 | 0.10011 | 0.01835 | ¦ | 99.5416 | 0.017366 | 200.2297 | 0.01835 | ¦ | 99.5416 | 0.017366 | 200.2297 | 0.01835 | ¦ | 0.048648 | 99.5416 | 0.051406 | 200.2297 | ¦ |  |  |  |  | ¦ | 0.24983 | 4.1577
Langmuir Surface Area: | -42.6864 m²/g |  |  | ¦ | 0.099656 | 199.3126 | 0.034336 | 03:16 |  | ¦ | 0.074639 | 0.025779 | 0.050054 | -0.00044043 | ¦ | 0.074639 | 0.025779 | 0.050054 | -0.00044043 | ¦ | 149.2775 | 0.025779 | 100.1079 | -0.00044043 | ¦ | 149.2775 | 0.025779 | 100.1079 | -0.00044043 | ¦ | 0.072217 | 149.2775 | -0.0012338 | 100.1079 | ¦ |  |  |  |  | ¦
|  |  |  | ¦ | 0.14938 | 298.7554 | 0.050474 | 03:20 |  | ¦ | 0.099656 | 0.034336 | 0.024998 | -0.0091142 | ¦ | 0.099656 | 0.034336 | 0.024998 | -0.0091142 | ¦ | 199.3126 | 0.034336 | 49.995 | -0.0091142 | ¦ | 199.3126 | 0.034336 | 49.995 | -0.0091142 | ¦ | 0.096188 | 199.3126 | -0.025532 | 49.995 | ¦ |  |  |  |  | ¦
t-Plot Micropore Area: | 11.4653 m²/g |  |  | ¦ | 0.19988 | 399.767 | 0.066001 | 03:24 |  | ¦ | 0.14938 | 0.050474 | 0.012512 | -0.01437 | ¦ | 0.14938 | 0.050474 | 0.012512 | -0.01437 | ¦ | 298.7554 | 0.050474 | 25.023 | -0.01437 | ¦ | 298.7554 | 0.050474 | 25.023 | -0.01437 | ¦ | 0.1414 | 298.7554 | -0.040256 | 25.023 | ¦ |  |  |  |  | ¦
|  |  |  | ¦ | 0.24983 | 499.6567 | 0.0801 | 03:29 |  | ¦ | 0.19988 | 0.066001 | 0.0062643 | -0.017057 | ¦ | 0.19988 | 0.066001 | 0.0062643 | -0.017057 | ¦ | 399.767 | 0.066001 | 12.5285 | -0.017057 | ¦ | 399.767 | 0.066001 | 12.5285 | -0.017057 | ¦ | 0.18489 | 399.767 | -0.047782 | 12.5285 | ¦ | Relative Pressure (p/p°) | Quantity Adsorbed (mmol/g) | 1/[Q(p°/p - 1)] |  | ¦
t-Plot external surface area: | 0.0000 m²/g |  |  | ¦ | 0.42454 | 849.0821 | 0.13406 | 03:35 |  | ¦ | 0.24983 | 0.0801 | 0.0031278 | -0.019358 | ¦ | 0.24983 | 0.0801 | 0.0031278 | -0.019358 | ¦ | 499.6567 | 0.0801 | 6.2557 | -0.019358 | ¦ | 499.6567 | 0.0801 | 6.2557 | -0.019358 | ¦ | 0.22439 | 499.6567 | -0.054228 | 6.2557 | ¦ | 0.074639 | 0.025779 | 3.1288 |  | ¦
|  |  |  | ¦ | 0.5119 | 1023.8081 | 0.16094 | 03:40 |  | ¦ | 0.42454 | 0.13406 |  |  | ¦ | 0.42454 | 0.13406 |  |  | ¦ | 849.0821 | 0.13406 |  |  | ¦ | 849.0821 | 0.13406 |  |  | ¦ | 0.37554 | 849.0821 |  |  | ¦ | 0.099656 | 0.034336 | 3.2236 |  | ¦
|  |  |  | ¦ | 0.597 | 1193.9939 | 0.18573 | 03:47 |  | ¦ | 0.5119 | 0.16094 |  |  | ¦ | 0.5119 | 0.16094 |  |  | ¦ | 1023.8081 | 0.16094 |  |  | ¦ | 1023.8081 | 0.16094 |  |  | ¦ | 0.45084 | 1023.8081 |  |  | ¦ | 0.14938 | 0.050474 | 3.4792 |  | ¦
|  |  |  | ¦ | 0.42541 | 850.819 | 0.1328 | 03:52 |  | ¦ | 0.597 | 0.18573 |  |  | ¦ | 0.597 | 0.18573 |  |  | ¦ | 1193.9939 | 0.18573 |  |  | ¦ | 1193.9939 | 0.18573 |  |  | ¦ | 0.52028 | 1193.9939 |  |  | ¦ | 0.19988 | 0.066001 | 3.7851 |  | ¦
Pore Volume |  |  |  | ¦ | 0.25 | 499.9929 | 0.069496 | 03:57 |  | ¦ |  |  |  |  | ¦ |  |  |  |  | ¦ |  |  |  |  | ¦ |  |  |  |  | ¦ |  |  |  |  | ¦ | 0.24983 | 0.0801 | 4.1577 |  | ¦
|  |  |  | ¦ | 0.17495 | 349.9073 | 0.043607 | 04:02 |  | ¦ | [24 empty] | ¦ |  |  |  |  | ¦
t-Plot micropore volume: | 0.000000 cm³/g |  |  | ¦ | 0.10011 | 200.2297 | 0.01835 | 04:07 |  | ¦ | [24 empty] | ¦ |  |  |  |  | ¦
|  |  |  | ¦ | 0.050054 | 100.1079 | -0.00044043 | 04:12 |  | ¦
|  |  |  | ¦ | 0.024998 | 49.995 | -0.0091142 | 04:18 |  | ¦
|  |  |  | ¦ | 0.012512 | 25.023 | -0.01437 | 04:24 |  | ¦
Freundlich |  |  |  | ¦ | 0.0062643 | 12.5285 | -0.017057 | 04:29 |  | ¦
|  |  |  | ¦ | 0.0031278 | 6.2557 | -0.019358 | 04:36 |  | ¦
Qm·C: | 0.00000 ± 0.0000 mmol/g |  |  | ¦ | [5 empty] | ¦
|  |  |  | ¦ | [5 empty] | ¦
m: | 0.9336 ± 0.0305 |  |  | ¦
¦
¦
¦
Temkin |  |  |  | ¦
¦
q·alpha/Qm: | 76.691621 ± 13.864532 kJ/mol·(mmol/g) |  |  | ¦
¦
A: | 0.0415 ± 0.0445 mbar |  |  | ¦
¦
¦
¦
Nanoparticle Size: |  |  |  | ¦
¦
Average Particle Size | 5,233.187 Å |  |  | ¦
¦
¦
¦
Horvath-Kawazoe |  |  |  | ¦
¦
Maximum pore volume at p/p° = 0.000000000: | 0.000000 cm³/g |  |  | ¦
¦
Median pore width: | 0.000 Å |  |  | ¦
¦
¦
¦
Dubinin-Astakhov |  |  |  | ¦
¦
Micropore surface area: | 0.0000 m²/g |  |  | ¦
¦
Limiting micropore volume: | 0.000000 cm³/g |  |  | ¦
¦
¦
¦
MP-Method |  |  |  | ¦
¦
Cumulative surface area of pores between |  |  |  | ¦
7.3634 Å and 7.3634 Å hydraulic radius: | 0.0000 m²/g |  |  | ¦
¦
Cumulative pore volume of pores between |  |  |  | ¦
7.3634 Å and 7.3634 Å hydraulic radius: | 0.000000 cm³/g |  |  | ¦
¦
Average pore hydraulic radius (V/A): | 0.0000 Å |  |  | ¦
¦
¦
¦