## Bi-MEA CEJ 2021
Catalyst | Current density | Water input | Cathode | Absolute cell | [HCOO-] | [HCOO-] | Faradaic | HCOO- | Energy | Standard deviation | Faradaic | Faradaic
load (mg·cm-2) | (mA·cm-2) | flow (g·h-1) | potencial (V) | potential (V) | (g·L-1) | (mol·L-1) | efficiency for HCOO- (%) | rate (mmol m-2 s-1) | consumption (kWh kmol-1) | (%) | efficiency for H2 (%) | efficiency for CO (%)
0.75 | 45 | 0.5 | -0.8 | 2.75 | 201.106 | 4.469022 | 70.97837 | 1.655193 | 207.6797 | 4.925122 | 21.9 | 6.5
|  | 1 | -0.9 | 2.9 | 158 | 3.511111 | 61.34099 | 1.430453 | 253.4163 | 4.475359 | 32.7 | 5.2
|  | 2 | -0.95 | 3 | 118 | 2.622222 | 62.4704 | 1.45679 | 257.4153 | 6.471825 | 33.4 | 4.3
| 100 | 0.5 | -1.1 | 3.1 | 255.75 | 5.683333 | 40.61899 | 2.104938 | 409.0909 | 3.314563 | 50.2 | 8.2
|  | 1 | -1.2 | 3.2 | 213.333 | 4.740733 | 37.27042 | 1.93141 | 460.228 | 4.315675 | 55.1 | 7.1
|  | 2 | -1.3 | 3.3 | 135.28 | 3.006222 | 32.22837 | 1.670123 | 548.8616 | 7.332959 | 58.7 | 5.2
| 200 | 0.5 | -1.6 | 3.8 | 312.25 | 6.938889 | 24.79625 | 2.569959 | 547.6381 | 2.719641 | 68.9 | 6.8
1.5 | 45 | 0.5 | -1 | 2.9 | 251.5 | 5.588889 | 66.57333 | 1.552469 | 233.499 | 3.486332 | 25.3 | 8.5
|  | 1 | -1 | 2.9 | 270.9 | 6.02 | 71.7086 | 1.672222 | 216.7774 | 3.18446 | 20.5 | 7.2
|  | 2 | -1 | 3 | 337 | 7.488889 | 89.20561 | 2.080247 | 180.2671 | 3.441113 | 5.6 | 4.7
|  | 3 | -1.2 | 3 | 310.5 | 6.9 | 82.19093 | 1.916667 | 195.6522 | 2.413956 | 14.1 | 4.6
| 100 | 0.5 | -1.4 | 3.3 | 342 | 7.6 | 40.73811 | 2.111111 | 434.2105 | 1.654051 | 56.2 | 3.3
|  | 2 | -1.4 | 3.4 | 270.09 | 6.002 | 32.17239 | 1.667222 | 566.4778 | 4.141741 | 62.9 | 2.4
|  | 3 | -1.5 | 3.4 | 254.96 | 5.665778 | 30.37014 | 1.573827 | 600.0941 | 3.904951 | 68.4 | 1.5