## Sheet1
Timestep | Temperature | Position X | Position Y | Position Z | Force | Force X | Force Y | Force Z | Depth | Contact Area | Hardness | Hardness (Gpa)
0 | 19.99769 | 458.2052 | 476.2271 | 1157.389 | 0 | 0 | 0 | 0
500 | 9.764798 | 458.2052 | 476.2271 | 1157.264 | 0 | 0 | 0 | 0
1000 | 10.0726 | 458.2052 | 476.2271 | 1157.139 | 0 | 0 | 0 | 0
1500 | 10.31267 | 458.2052 | 476.2271 | 1157.014 | 0 | 0 | 0 | 0
2000 | 9.824742 | 458.2052 | 476.2271 | 1156.889 | 0 | 0 | 0 | 0
2500 | 10.27281 | 458.2052 | 476.2271 | 1156.764 | 0 | 0 | 0 | 0
3000 | 10.22592 | 458.2052 | 476.2271 | 1156.639 | 0 | 0 | 0 | 0
3500 | 10.16706 | 458.2052 | 476.2271 | 1156.514 | 0 | 0 | 0 | 0
4000 | 10.07304 | 458.2052 | 476.2271 | 1156.389 | 0 | 0 | 0 | 0
4500 | 10.03742 | 458.2052 | 476.2271 | 1156.264 | 0 | 0 | 0 | 0
5000 | 10.33054 | 458.2052 | 476.2271 | 1156.139 | 0 | 0 | 0 | 0
5500 | 9.941391 | 458.2052 | 476.2271 | 1156.014 | 0 | 0 | 0 | 0
6000 | 10.13818 | 458.2052 | 476.2271 | 1155.889 | 0 | 0 | 0 | 0
6500 | 10.17917 | 458.2052 | 476.2271 | 1155.764 | 0 | 0 | 0 | 0
7000 | 10.21574 | 458.2052 | 476.2271 | 1155.639 | 0 | 0 | 0 | 0
7500 | 10.27203 | 458.2052 | 476.2271 | 1155.514 | 0 | 0 | 0 | 0
8000 | 10.0383 | 458.2052 | 476.2271 | 1155.389 | 0 | 0 | 0 | 0
8500 | 10.1539 | 458.2052 | 476.2271 | 1155.264 | 0 | 0 | 0 | 0
9000 | 10.17019 | 458.2052 | 476.2271 | 1155.139 | 0 | 0 | 0 | 0
9500 | 10.18663 | 458.2052 | 476.2271 | 1155.014 | 0 | 0 | 0 | 0
10000 | 10.19967 | 458.2052 | 476.2271 | 1154.889 | 0 | 0 | 0 | 0
10500 | 10.05372 | 458.2052 | 476.2271 | 1154.764 | 0 | 0 | 0 | 0
11000 | 10.13293 | 458.2052 | 476.2271 | 1154.639 | 0 | 0 | 0 | 0
11500 | 10.07278 | 458.2052 | 476.2271 | 1154.514 | 0 | 0 | 0 | 0
12000 | 10.05763 | 458.2052 | 476.2271 | 1154.389 | 0 | 0 | 0 | 0
12500 | 10.23221 | 458.2052 | 476.2271 | 1154.264 | 0 | 0 | 0 | 0
13000 | 10.08553 | 458.2052 | 476.2271 | 1154.139 | 0 | 0 | 0 | 0
13500 | 10.00183 | 458.2052 | 476.2271 | 1154.014 | 0 | 0 | 0 | 0
14000 | 10.16004 | 458.2052 | 476.2271 | 1153.889 | 0 | 0 | 0 | 0
14500 | 10.03008 | 458.2052 | 476.2271 | 1153.764 | 0 | 0 | 0 | 0
15000 | 10.20983 | 458.2052 | 476.2271 | 1153.639 | 0 | 0 | 0 | 0
15500 | 10.20718 | 458.2052 | 476.2271 | 1153.514 | 0 | 0 | 0 | 0
16000 | 10.15098 | 458.2052 | 476.2271 | 1153.389 | 0 | 0 | 0 | 0
16500 | 10.12937 | 458.2052 | 476.2271 | 1153.264 | 0 | 0 | 0 | 0
17000 | 10.14259 | 458.2052 | 476.2271 | 1153.139 | 0 | 0 | 0 | 0
17500 | 10.16923 | 458.2052 | 476.2271 | 1153.014 | 0 | 0 | 0 | 0
18000 | 10.19715 | 458.2052 | 476.2271 | 1152.889 | 0 | 0 | 0 | 0
18500 | 10.16919 | 458.2052 | 476.2271 | 1152.764 | 0 | 0 | 0 | 0
19000 | 10.21054 | 458.2052 | 476.2271 | 1152.639 | 0 | 0 | 0 | 0
19500 | 9.94793 | 458.2052 | 476.2271 | 1152.514 | 0 | 0 | 0 | 0
20000 | 10.06446 | 458.2052 | 476.2271 | 1152.389 | 0 | 0 | 0 | 0
20500 | 10.11366 | 458.2052 | 476.2271 | 1152.264 | 0 | 0 | 0 | 0
21000 | 10.03807 | 458.2052 | 476.2271 | 1152.139 | 0 | 0 | 0 | 0
21500 | 10.19888 | 458.2052 | 476.2271 | 1152.014 | 0 | 0 | 0 | 0
22000 | 10.096 | 458.2052 | 476.2271 | 1151.889 | 0 | 0 | 0 | 0
22500 | 10.12148 | 458.2052 | 476.2271 | 1151.764 | 0 | 0 | 0 | 0
23000 | 10.04283 | 458.2052 | 476.2271 | 1151.639 | 0 | 0 | 0 | 0
23500 | 10.16939 | 458.2052 | 476.2271 | 1151.514 | 0 | 0 | 0 | 0
24000 | 10.12309 | 458.2052 | 476.2271 | 1151.389 | 0 | 0 | 0 | 0
24500 | 10.12261 | 458.2052 | 476.2271 | 1151.264 | 0 | 0 | 0 | 0
25000 | 10.13836 | 458.2052 | 476.2271 | 1151.139 | 0 | 0 | 0 | 0
25500 | 10.16494 | 458.2052 | 476.2271 | 1151.014 | 0 | 0 | 0 | 0
26000 | 10.23709 | 458.2052 | 476.2271 | 1150.889 | 0 | 0 | 0 | 0
26500 | 10.12288 | 458.2052 | 476.2271 | 1150.764 | 0 | 0 | 0 | 0
27000 | 10.10469 | 458.2052 | 476.2271 | 1150.639 | 0 | 0 | 0 | 0
27500 | 10.07971 | 458.2052 | 476.2271 | 1150.514 | 0 | 0 | 0 | 0
28000 | 10.0752 | 458.2052 | 476.2271 | 1150.389 | 0 | 0 | 0 | 0
28500 | 10.1037 | 458.2052 | 476.2271 | 1150.264 | 0 | 0 | 0 | 0
29000 | 9.978563 | 458.2052 | 476.2271 | 1150.139 | 0 | 0 | 0 | 0
29500 | 10.08844 | 458.2052 | 476.2271 | 1150.014 | 0 | 0 | 0 | 0 | 0 | 0 | 0 | 0
30000 | 10.19805 | 458.2052 | 476.2271 | 1149.889 | 0.004903062 | 0.0007127445 | -0.0001747988 | 0.2399956 | 0.125 | 78.49073 | 0.00305763 | 0.4898864
30500 | 10.14408 | 458.2052 | 476.2271 | 1149.764 | 0.01193518 | 0.001281198 | 0.001493204 | 0.4891272 | 0.25 | 156.8833 | 0.003117778 | 0.4995231
31000 | 10.12779 | 458.2052 | 476.2271 | 1149.639 | 0.04319204 | 0.001757133 | 0.0003545544 | 1.380953 | 0.375 | 235.1777 | 0.005871958 | 0.9407914
31500 | 10.19077 | 458.2052 | 476.2271 | 1149.514 | 0.08355095 | -0.01175819 | 0.007405199 | 2.416187 | 0.5 | 313.3739 | 0.007710238 | 1.235316
32000 | 10.10424 | 458.2052 | 476.2271 | 1149.389 | 0.1217609 | -0.008706505 | -0.006061422 | 3.265395 | 0.625 | 391.4719 | 0.008341326 | 1.336428
32500 | 10.06352 | 458.2052 | 476.2271 | 1149.264 | 0.20087 | 0.006619267 | 0.004317582 | 4.880106 | 0.75 | 469.4718 | 0.01039489 | 1.665445
33000 | 10.12231 | 458.2052 | 476.2271 | 1149.139 | 0.2624816 | 0.001897627 | 0.02222753 | 6.037729 | 0.875 | 547.3734 | 0.01103037 | 1.767259
33500 | 10.13711 | 458.2052 | 476.2271 | 1149.014 | 0.3084768 | -0.02985148 | 0.02299653 | 7.011545 | 1 | 625.1769 | 0.0112153 | 1.796889
34000 | 10.11719 | 458.2052 | 476.2271 | 1148.889 | 0.4089803 | -0.009042666 | 0.0035297 | 8.787884 | 1.125 | 702.8823 | 0.01250264 | 2.003144
34500 | 10.14468 | 458.2052 | 476.2271 | 1148.764 | 0.5126671 | 0.01106217 | -0.0009679451 | 10.56744 | 1.25 | 780.4894 | 0.0135395 | 2.169267
35000 | 10.17172 | 458.2052 | 476.2271 | 1148.639 | 0.5870681 | -0.02231314 | -0.004689874 | 12.07959 | 1.375 | 857.9984 | 0.0140788 | 2.255672
35500 | 10.12828 | 458.2052 | 476.2271 | 1148.514 | 0.7006248 | -0.03244903 | 0.0163939 | 13.85766 | 1.5 | 935.4092 | 0.01481454 | 2.373551
36000 | 10.14826 | 458.2052 | 476.2271 | 1148.389 | 0.7527606 | 0.02217452 | 0.03481124 | 14.95628 | 1.625 | 1012.722 | 0.0147684 | 2.366159
36500 | 10.16814 | 458.2052 | 476.2271 | 1148.264 | 0.860428 | 0.04613559 | -0.05415686 | 16.62188 | 1.75 | 1089.936 | 0.01525032 | 2.443371
37000 | 10.12495 | 458.2052 | 476.2271 | 1148.139 | 1.057889 | 0.02199342 | 0.02395301 | 19.49256 | 1.875 | 1167.053 | 0.01670238 | 2.676017
37500 | 10.12821 | 458.2052 | 476.2271 | 1148.014 | 1.337644 | -0.02003078 | 0.004981461 | 23.32745 | 2 | 1244.071 | 0.01875091 | 3.004226
38000 | 10.15384 | 458.2052 | 476.2271 | 1147.889 | 1.3588 | 0.0651741 | 0.02312573 | 24.10809 | 2.125 | 1320.991 | 0.01825001 | 2.923974
38500 | 10.08955 | 458.2052 | 476.2271 | 1147.764 | 1.556751 | -0.02205368 | -0.04253011 | 26.72556 | 2.25 | 1397.812 | 0.01911956 | 3.063292
39000 | 10.11076 | 458.2052 | 476.2271 | 1147.639 | 1.680922 | -0.01237588 | 0.08276415 | 28.92848 | 2.375 | 1474.536 | 0.0196187 | 3.143262
39500 | 10.13297 | 458.2052 | 476.2271 | 1147.514 | 1.821954 | -0.0480615 | -0.03938736 | 30.92699 | 2.5 | 1551.161 | 0.01993796 | 3.194413
40000 | 10.12857 | 458.2052 | 476.2271 | 1147.389 | 2.146082 | 0.07132088 | 0.07276002 | 34.72494 | 2.625 | 1627.689 | 0.0213339 | 3.418067
40500 | 10.13959 | 458.2052 | 476.2271 | 1147.264 | 2.268709 | -0.00530228 | 0.002115523 | 36.81159 | 2.75 | 1704.118 | 0.02160156 | 3.460951
41000 | 10.09503 | 458.2052 | 476.2271 | 1147.139 | 2.539016 | -0.05067126 | -0.006680299 | 40.39086 | 2.875 | 1780.449 | 0.02268578 | 3.634662
41500 | 10.14355 | 458.2052 | 476.2271 | 1147.014 | 2.652577 | -0.02155459 | 0.04589216 | 41.95525 | 3 | 1856.681 | 0.02259691 | 3.620424
42000 | 10.10208 | 458.2052 | 476.2271 | 1146.889 | 2.79062 | -0.03902936 | -0.002965634 | 44.02092 | 3.125 | 1932.816 | 0.02277554 | 3.649044
42500 | 10.0864 | 458.2052 | 476.2271 | 1146.764 | 3.169003 | 0.085351 | -0.1258004 | 48.20831 | 3.25 | 2008.852 | 0.02399794 | 3.844894
43000 | 10.13796 | 458.2052 | 476.2271 | 1146.639 | 3.351535 | 0.09066466 | -0.0168733 | 50.89395 | 3.375 | 2084.79 | 0.02441202 | 3.911237
43500 | 10.10239 | 458.2052 | 476.2271 | 1146.514 | 3.55668 | -0.05332995 | -0.02478855 | 53.25853 | 3.5 | 2160.63 | 0.02464953 | 3.949291
44000 | 10.11399 | 458.2052 | 476.2271 | 1146.389 | 3.89588 | -0.05718369 | 0.02410085 | 57.34195 | 3.625 | 2236.372 | 0.02564061 | 4.108079
44500 | 10.1465 | 458.2052 | 476.2271 | 1146.264 | 4.127911 | 0.09529852 | 0.003816301 | 60.36318 | 3.75 | 2312.016 | 0.02610846 | 4.183037
45000 | 10.12285 | 458.2052 | 476.2271 | 1146.139 | 4.440994 | 0.04250035 | 0.06104669 | 64.04298 | 3.875 | 2387.561 | 0.0268236 | 4.297614
45500 | 10.0749 | 458.2052 | 476.2271 | 1146.014 | 4.542206 | -0.02918551 | 0.1168904 | 65.50667 | 4 | 2463.009 | 0.0265962 | 4.261181
46000 | 10.09512 | 458.2052 | 476.2271 | 1145.889 | 4.657357 | 0.08910831 | 0.0355538 | 66.93037 | 4.125 | 2538.358 | 0.02636759 | 4.224553
46500 | 10.13717 | 458.2052 | 476.2271 | 1145.764 | 5.177946 | 0.03765615 | 0.147248 | 72.68514 | 4.25 | 2613.609 | 0.02781026 | 4.455695
47000 | 10.11984 | 458.2052 | 476.2271 | 1145.639 | 5.520231 | -0.09051386 | 0.1086118 | 76.81313 | 4.375 | 2688.762 | 0.02856822 | 4.577133
47500 | 10.10675 | 458.2052 | 476.2271 | 1145.514 | 5.784525 | 0.05609133 | 0.1007507 | 79.81717 | 4.5 | 2763.816 | 0.02887933 | 4.626979
48000 | 10.0805 | 458.2052 | 476.2271 | 1145.389 | 6.21605 | -0.1026795 | -0.2015975 | 84.44439 | 4.625 | 2838.773 | 0.0297468 | 4.765962
48500 | 10.05054 | 458.2052 | 476.2271 | 1145.264 | 6.568986 | 0.03046008 | 0.0214104 | 88.55055 | 4.75 | 2913.631 | 0.03039182 | 4.869307
49000 | 10.12894 | 458.2052 | 476.2271 | 1145.139 | 6.645096 | -0.004977572 | 0.06114933 | 89.63966 | 4.875 | 2988.391 | 0.02999596 | 4.805883
49500 | 10.08961 | 458.2052 | 476.2271 | 1145.014 | 7.096321 | 0.08838889 | 0.07556708 | 93.97789 | 5 | 3063.053 | 0.03068112 | 4.915657
50000 | 10.13368 | 458.2052 | 476.2271 | 1144.889 | 7.58182 | 0.1417776 | 0.05665649 | 99.71255 | 5.125 | 3137.617 | 0.03177971 | 5.091671
50500 | 10.13915 | 458.2052 | 476.2271 | 1144.764 | 7.699271 | -0.04030366 | -0.01493823 | 101.4639 | 5.25 | 3212.082 | 0.03158819 | 5.060987
51000 | 10.20198 | 458.2052 | 476.2271 | 1144.639 | 8.170647 | 0.1819813 | 0.08956581 | 105.7613 | 5.375 | 3286.45 | 0.03218102 | 5.155967
51500 | 10.13605 | 458.2052 | 476.2271 | 1144.514 | 8.407852 | 0.01272874 | 0.2182979 | 108.9285 | 5.5 | 3360.719 | 0.03241225 | 5.193015
52000 | 10.10742 | 458.2052 | 476.2271 | 1144.389 | 8.900271 | 0.01259846 | -0.04911192 | 113.8496 | 5.625 | 3434.89 | 0.03314506 | 5.310424
52500 | 10.13356 | 458.2052 | 476.2271 | 1144.264 | 9.180557 | -0.06847835 | 0.08912613 | 116.849 | 5.75 | 3508.963 | 0.03330017 | 5.335275
53000 | 10.12451 | 458.2052 | 476.2271 | 1144.139 | 9.693277 | 0.1394586 | -0.2006806 | 121.7677 | 5.875 | 3582.937 | 0.03398544 | 5.445067
53500 | 10.11063 | 458.2052 | 476.2271 | 1144.014 | 10.17395 | 0.101145 | -0.01661664 | 126.8534 | 6 | 3656.814 | 0.03468959 | 5.557885
54000 | 10.10872 | 458.2052 | 476.2271 | 1143.889 | 10.6319 | 0.07348103 | -0.1616024 | 131.8836 | 6.125 | 3730.592 | 0.03535191 | 5.664001
54500 | 10.116 | 458.2052 | 476.2271 | 1143.764 | 11.17799 | -0.09926452 | 0.1763151 | 136.5913 | 6.25 | 3804.272 | 0.03590471 | 5.752568
55000 | 10.18944 | 458.2052 | 476.2271 | 1143.639 | 11.30134 | -0.1037605 | -0.2515485 | 137.9328 | 6.375 | 3877.854 | 0.03556937 | 5.698841
55500 | 10.12261 | 458.2052 | 476.2271 | 1143.514 | 11.53131 | 0.09966781 | -0.07923126 | 141.3212 | 6.5 | 3951.338 | 0.0357654 | 5.730249
56000 | 10.09129 | 458.2052 | 476.2271 | 1143.389 | 12.38912 | 0.05593195 | -0.1916429 | 148.898 | 6.625 | 4024.724 | 0.03699582 | 5.927384
56500 | 10.16029 | 458.2052 | 476.2271 | 1143.264 | 12.78931 | -0.2581754 | 0.1966653 | 152.9834 | 6.75 | 4098.011 | 0.03733113 | 5.981106
57000 | 10.11083 | 458.2052 | 476.2271 | 1143.139 | 13.16579 | 0.1223982 | 0.1684069 | 156.3892 | 6.875 | 4171.201 | 0.03749262 | 6.00698
57500 | 10.14871 | 458.2052 | 476.2271 | 1143.014 | 13.72942 | 0.1156857 | -0.04884045 | 162.1909 | 7 | 4244.292 | 0.0382139 | 6.122542
58000 | 10.13599 | 458.2052 | 476.2271 | 1142.889 | 14.41195 | -0.1098752 | 0.005249752 | 168.1808 | 7.125 | 4317.285 | 0.03895522 | 6.241314
58500 | 10.14223 | 458.2052 | 476.2271 | 1142.764 | 14.68991 | -0.003235972 | 0.1006487 | 170.7932 | 7.25 | 4390.179 | 0.03890347 | 6.233023
59000 | 10.13458 | 458.2052 | 476.2271 | 1142.639 | 15.31989 | 0.005700711 | -0.008588727 | 177.2289 | 7.375 | 4462.976 | 0.03971092 | 6.362391
59500 | 10.16088 | 458.2052 | 476.2271 | 1142.514 | 15.57416 | 0.02412263 | 0.03956518 | 180.0472 | 7.5 | 4535.674 | 0.0396958 | 6.359969
60000 | 10.13205 | 458.2052 | 476.2271 | 1142.389 | 16.4083 | 0.186712 | 0.1534482 | 187.4442 | 7.625 | 4608.275 | 0.04067558 | 6.516946
60500 | 10.13714 | 458.2052 | 476.2271 | 1142.264 | 16.60859 | -0.1292571 | 0.2540791 | 189.5772 | 7.75 | 4680.777 | 0.04050124 | 6.489014
61000 | 10.08312 | 458.2052 | 476.2271 | 1142.139 | 17.17211 | 0.2940483 | -0.02978972 | 194.4404 | 7.875 | 4753.181 | 0.04090743 | 6.554093
61500 | 10.13542 | 458.2052 | 476.2271 | 1142.014 | 17.84568 | 0.1767586 | -0.07578673 | 200.4172 | 8 | 4825.486 | 0.04153305 | 6.654329
62000 | 10.14393 | 458.2052 | 476.2271 | 1141.889 | 18.57527 | -0.153898 | 0.1241938 | 207.7579 | 8.125 | 4897.694 | 0.04241953 | 6.796359
62500 | 10.14152 | 458.2052 | 476.2271 | 1141.764 | 18.88594 | -0.08351473 | 0.2142156 | 210.1627 | 8.25 | 4969.803 | 0.04228792 | 6.775272
63000 | 10.11098 | 458.2052 | 476.2271 | 1141.639 | 19.56037 | -0.186303 | 0.108577 | 216.1751 | 8.375 | 5041.814 | 0.04287644 | 6.869563
63500 | 10.12991 | 458.2052 | 476.2271 | 1141.514 | 19.58782 | 0.1801292 | 0.07364855 | 217.3764 | 8.5 | 5113.727 | 0.0425084 | 6.810597
64000 | 10.1433 | 458.2052 | 476.2271 | 1141.389 | 20.62381 | -0.003294278 | 0.120284 | 226.0967 | 8.625 | 5185.542 | 0.04360136 | 6.985708
64500 | 10.11494 | 458.2052 | 476.2271 | 1141.264 | 21.30487 | 0.02512277 | -0.127996 | 231.7 | 8.75 | 5257.259 | 0.0440724 | 7.061177
65000 | 10.07419 | 458.2052 | 476.2271 | 1141.139 | 21.88679 | -0.050814 | 0.1190591 | 236.9019 | 8.875 | 5328.877 | 0.04445625 | 7.122676
65500 | 10.12534 | 458.2052 | 476.2271 | 1141.014 | 22.59334 | -0.1344249 | 0.264252 | 242.932 | 9 | 5400.398 | 0.04498409 | 7.207245
66000 | 10.12906 | 458.2052 | 476.2271 | 1140.889 | 23.12793 | 0.02825711 | -0.18451 | 248.1521 | 9.125 | 5471.82 | 0.04535092 | 7.266019
66500 | 10.11169 | 458.2052 | 476.2271 | 1140.764 | 23.55485 | -0.1740208 | -0.2099158 | 252.0422 | 9.25 | 5543.144 | 0.04546918 | 7.284965
67000 | 10.14039 | 458.2052 | 476.2271 | 1140.639 | 24.35118 | -0.2247756 | 0.3350269 | 258.8388 | 9.375 | 5614.37 | 0.04610292 | 7.386502
67500 | 10.1607 | 458.2052 | 476.2271 | 1140.514 | 25.07579 | 0.03409807 | -0.02395877 | 264.9765 | 9.5 | 5685.497 | 0.04660568 | 7.467053
68000 | 10.10659 | 458.2052 | 476.2271 | 1140.389 | 25.62712 | -0.05619431 | -0.1888596 | 269.3495 | 9.625 | 5756.527 | 0.04679028 | 7.496629
68500 | 10.10402 | 458.2052 | 476.2271 | 1140.264 | 25.98088 | 0.1774734 | -0.1060369 | 272.8425 | 9.75 | 5827.458 | 0.04682016 | 7.501417
69000 | 10.1446 | 458.2052 | 476.2271 | 1140.139 | 26.761 | 0.1343143 | -0.2772274 | 279.8042 | 9.875 | 5898.291 | 0.04743817 | 7.600433
69500 | 10.15908 | 458.2052 | 476.2271 | 1140.014 | 27.6132 | 0.2184747 | 0.04204351 | 286.7877 | 10 | 5969.026 | 0.04804598 | 7.697815
70000 | 10.13492 | 458.2052 | 476.2271 | 1139.889 | 28.20506 | -0.09144832 | 0.05794945 | 291.8728 | 10.125 | 6039.663 | 0.048326 | 7.742679
70500 | 10.13351 | 458.2052 | 476.2271 | 1139.764 | 28.69368 | 0.03229698 | -0.07377576 | 295.6531 | 10.25 | 6110.201 | 0.0483868 | 7.75242
71000 | 10.13625 | 458.2052 | 476.2271 | 1139.639 | 29.49022 | 0.0277407 | -0.3730669 | 302.6827 | 10.375 | 6180.642 | 0.0489727 | 7.846291
71500 | 10.06896 | 458.2052 | 476.2271 | 1139.514 | 30.24423 | 0.04461869 | 0.1514227 | 309.1412 | 10.5 | 6250.984 | 0.04945481 | 7.923535
72000 | 10.10701 | 458.2052 | 476.2271 | 1139.389 | 30.84287 | 0.3906035 | -0.2197665 | 313.8012 | 10.625 | 6321.228 | 0.04964245 | 7.953597
72500 | 10.11563 | 458.2052 | 476.2271 | 1139.264 | 31.43318 | 0.07737409 | 0.0971744 | 318.9848 | 10.75 | 6391.374 | 0.04990865 | 7.996247
73000 | 10.14587 | 458.2052 | 476.2271 | 1139.139 | 32.2714 | 0.1809702 | 0.003808172 | 325.3483 | 10.875 | 6461.422 | 0.05035243 | 8.067348
73500 | 10.1142 | 458.2052 | 476.2271 | 1139.014 | 32.81834 | -0.2727506 | -0.04377409 | 330.6407 | 11 | 6531.371 | 0.05062347 | 8.110774
74000 | 10.09923 | 458.2052 | 476.2271 | 1138.889 | 33.24286 | 0.1460155 | 0.1035505 | 334.8176 | 11.125 | 6601.222 | 0.05072055 | 8.126328
74500 | 10.18718 | 458.2052 | 476.2271 | 1138.764 | 34.46397 | 0.1236162 | -0.008778298 | 343.8949 | 11.25 | 6670.976 | 0.05155092 | 8.259367
75000 | 10.07096 | 458.2052 | 476.2271 | 1138.639 | 35.16336 | 0.06730222 | -0.0005012895 | 350.1763 | 11.375 | 6740.631 | 0.05195008 | 8.323321
75500 | 10.15857 | 458.2052 | 476.2271 | 1138.514 | 36.34045 | -0.09624699 | 0.1854945 | 358.4288 | 11.5 | 6810.187 | 0.05263127 | 8.432459
76000 | 10.1326 | 458.2052 | 476.2271 | 1138.389 | 36.60166 | -0.3229359 | 0.3216469 | 361.1688 | 11.625 | 6879.646 | 0.05249816 | 8.411133
76500 | 10.13283 | 458.2052 | 476.2271 | 1138.264 | 37.06894 | 0.043345 | -0.02608646 | 365.77 | 11.75 | 6949.007 | 0.0526363 | 8.433265
77000 | 10.16766 | 458.2052 | 476.2271 | 1138.139 | 38.23319 | 0.05345743 | -0.0964941 | 374.6985 | 11.875 | 7018.269 | 0.05338902 | 8.553863
77500 | 10.14452 | 458.2052 | 476.2271 | 1138.014 | 39.22933 | -0.03275522 | 0.06111401 | 382.1796 | 12 | 7087.433 | 0.05392356 | 8.639506
78000 | 10.11074 | 458.2052 | 476.2271 | 1137.889 | 40.25835 | 0.3097457 | 0.2715494 | 389.8684 | 12.125 | 7156.499 | 0.05447753 | 8.728263
78500 | 10.12068 | 458.2052 | 476.2271 | 1137.764 | 40.48992 | 0.09374618 | -0.089264 | 393.1001 | 12.25 | 7225.467 | 0.0544048 | 8.71661
79000 | 10.13273 | 458.2052 | 476.2271 | 1137.639 | 41.24066 | -0.7082286 | -0.5845014 | 398.9954 | 12.375 | 7294.336 | 0.05469934 | 8.7638
79500 | 10.11103 | 458.2052 | 476.2271 | 1137.514 | 42.14964 | 0.3483592 | 0.2889127 | 405.9783 | 12.5 | 7363.108 | 0.05513681 | 8.833891
80000 | 10.11124 | 458.2052 | 476.2271 | 1137.389 | 42.83831 | -0.4029779 | 0.1614924 | 410.9722 | 12.625 | 7431.781 | 0.05529929 | 8.859923
80500 | 10.12741 | 458.2052 | 476.2271 | 1137.264 | 43.80932 | 0.2212952 | 0.1620448 | 418.9918 | 12.75 | 7500.356 | 0.05586292 | 8.950226
81000 | 10.15096 | 458.2052 | 476.2271 | 1137.139 | 45.03013 | -0.2372397 | 0.187985 | 428.0425 | 12.875 | 7568.833 | 0.0565533 | 9.060838
81500 | 10.18158 | 458.2052 | 476.2271 | 1137.014 | 43.92651 | -0.3392559 | -0.3844465 | 423.0566 | 13 | 7637.212 | 0.05539412 | 8.875116
82000 | 10.1564 | 458.2052 | 476.2271 | 1136.889 | 37.5334 | -0.4688157 | -4.513365 | 377.6514 | 13.125 | 7705.492 | 0.04901068 | 7.852376
82500 | 10.15713 | 458.2052 | 476.2271 | 1136.764 | 36.81004 | 0.1178524 | 2.566956 | 373.3612 | 13.25 | 7773.675 | 0.04802892 | 7.695081
83000 | 10.16569 | 458.2052 | 476.2271 | 1136.639 | 32.41533 | -0.002214611 | 3.672373 | 343.8583 | 13.375 | 7841.759 | 0.04384964 | 7.025486
83500 | 10.13676 | 458.2052 | 476.2271 | 1136.514 | 31.61893 | 0.1251957 | 8.323047 | 333.2295 | 13.5 | 7909.745 | 0.04212899 | 6.749808
84000 | 10.16278 | 458.2052 | 476.2271 | 1136.389 | 29.27352 | -1.107196 | 9.393255 | 313.3624 | 13.625 | 7977.633 | 0.03928013 | 6.29337
84500 | 10.18292 | 458.2052 | 476.2271 | 1136.264 | 31.13452 | -0.2047436 | 6.908816 | 317.8234 | 13.75 | 8045.422 | 0.03950363 | 6.32918
85000 | 10.13344 | 458.2052 | 476.2271 | 1136.139 | 31.13289 | -0.2988632 | 5.401528 | 324.1123 | 13.875 | 8113.114 | 0.03994919 | 6.400565
85500 | 10.20809 | 458.2052 | 476.2271 | 1136.014 | 29.14867 | 1.036573 | 6.41444 | 320.5766 | 14 | 8180.707 | 0.0391869 | 6.278434
86000 | 10.16091 | 458.2052 | 476.2271 | 1135.889 | 29.14216 | 1.137449 | 4.803518 | 327.2412 | 14.125 | 8248.202 | 0.03967424 | 6.356514
86500 | 10.17323 | 458.2052 | 476.2271 | 1135.764 | 30.39761 | 0.4171766 | 4.362781 | 338.0948 | 14.25 | 8315.599 | 0.0406579 | 6.514114
87000 | 10.16303 | 458.2052 | 476.2271 | 1135.639 | 29.58766 | -1.003492 | 5.498083 | 330.7267 | 14.375 | 8382.898 | 0.03945254 | 6.320994
87500 | 10.18688 | 458.2052 | 476.2271 | 1135.514 | 30.64939 | -1.86506 | 6.649495 | 333.4442 | 14.5 | 8450.099 | 0.03946039 | 6.322251
88000 | 10.1787 | 458.2052 | 476.2271 | 1135.389 | 32.0445 | -2.810114 | 4.70952 | 344.9495 | 14.625 | 8517.201 | 0.04050033 | 6.488869
88500 | 10.18992 | 458.2052 | 476.2271 | 1135.264 | 30.99784 | 0.2708935 | 6.431395 | 338.8433 | 14.75 | 8584.206 | 0.03947288 | 6.324253
89000 | 10.20269 | 458.2052 | 476.2271 | 1135.139 | 29.80456 | 2.12696 | 6.701052 | 331.3518 | 14.875 | 8651.112 | 0.03830164 | 6.136599
89500 | 10.18363 | 458.2052 | 476.2271 | 1135.014 | 28.85425 | 1.568078 | 6.526303 | 321.8182 | 15 | 8717.92 | 0.03691456 | 5.914364
90000 | 10.16246 | 458.2052 | 476.2271 | 1134.889 | 27.58149 | 0.7010705 | 7.457034 | 315.8662 | 15.125 | 8784.629 | 0.03595669 | 5.760897
90500 | 10.17046 | 458.2052 | 476.2271 | 1134.764 | 27.80269 | 0.4944822 | 8.379362 | 320.5123 | 15.25 | 8851.241 | 0.036211 | 5.801643
91000 | 10.19884 | 458.2052 | 476.2271 | 1134.639 | 27.0334 | 9.003568e-05 | 7.054847 | 316.8518 | 15.375 | 8917.754 | 0.03553044 | 5.692605
91500 | 10.17843 | 458.2052 | 476.2271 | 1134.514 | 25.96815 | -1.538356 | 10.25278 | 311.7875 | 15.5 | 8984.17 | 0.0347041 | 5.56021
92000 | 10.1899 | 458.2052 | 476.2271 | 1134.389 | 25.73281 | -3.041282 | 9.959032 | 308.0748 | 15.625 | 9050.487 | 0.03403958 | 5.453742
92500 | 10.227 | 458.2052 | 476.2271 | 1134.264 | 25.52708 | -5.186686 | 10.19795 | 306.042 | 15.75 | 9116.706 | 0.03356936 | 5.378404
93000 | 10.18221 | 458.2052 | 476.2271 | 1134.139 | 24.98951 | -8.305667 | 8.558749 | 296.6235 | 15.875 | 9182.826 | 0.03230199 | 5.175349
93500 | 10.21396 | 458.2052 | 476.2271 | 1134.014 | 25.09051 | -7.829422 | 10.59076 | 299.2341 | 16 | 9248.849 | 0.03235366 | 5.183628
94000 | 10.25363 | 458.2052 | 476.2271 | 1133.889 | 24.77161 | -8.00966 | 12.44543 | 298.1634 | 16.125 | 9314.773 | 0.03200973 | 5.128524
94500 | 10.23681 | 458.2052 | 476.2271 | 1133.764 | 26.08276 | -7.54764 | 12.57009 | 312.0419 | 16.25 | 9380.599 | 0.0332646 | 5.329577
95000 | 10.20054 | 458.2052 | 476.2271 | 1133.639 | 27.4792 | -4.245687 | 7.335755 | 324.0856 | 16.375 | 9446.327 | 0.0343081 | 5.496764
95500 | 10.23305 | 458.2052 | 476.2271 | 1133.514 | 28.18622 | -3.591838 | 6.739674 | 331.9661 | 16.5 | 9511.957 | 0.03489987 | 5.591576
96000 | 10.26457 | 458.2052 | 476.2271 | 1133.389 | 29.35075 | -6.469625 | 8.052369 | 344.298 | 16.625 | 9577.489 | 0.03594867 | 5.759612
96500 | 10.21138 | 458.2052 | 476.2271 | 1133.264 | 30.57026 | -6.74273 | 9.220646 | 354.6754 | 16.75 | 9642.922 | 0.03678091 | 5.892951
97000 | 10.25902 | 458.2052 | 476.2271 | 1133.139 | 31.13101 | -6.486899 | 8.575972 | 359.2563 | 16.875 | 9708.258 | 0.03700523 | 5.928892
97500 | 10.23912 | 458.2052 | 476.2271 | 1133.014 | 31.25233 | -5.603576 | 8.879636 | 360.6911 | 17 | 9773.495 | 0.03690503 | 5.912837
98000 | 10.24186 | 458.2052 | 476.2271 | 1132.889 | 31.79727 | -5.705149 | 9.287825 | 364.8283 | 17.125 | 9838.634 | 0.03708119 | 5.941062
98500 | 10.20704 | 458.2052 | 476.2271 | 1132.764 | 31.86495 | -5.750669 | 10.73888 | 362.7891 | 17.25 | 9903.674 | 0.03663177 | 5.869056
99000 | 10.25263 | 458.2052 | 476.2271 | 1132.639 | 32.61732 | -7.694676 | 11.32305 | 371.1125 | 17.375 | 9968.617 | 0.03722808 | 5.964596
99500 | 10.20234 | 458.2052 | 476.2271 | 1132.514 | 33.15362 | -7.011594 | 11.17247 | 374.7049 | 17.5 | 10033.46 | 0.03734553 | 5.983413
100000 | 10.21299 | 458.2052 | 476.2271 | 1132.389 | 33.28355 | -7.750383 | 10.1257 | 375.3639 | 17.625 | 10098.21 | 0.03717134 | 5.955505
100500 | 10.23522 | 458.2052 | 476.2271 | 1132.264 | 33.29587 | -8.071884 | 10.02808 | 373.1879 | 17.75 | 10162.86 | 0.03672077 | 5.883316
101000 | 10.2235 | 458.2052 | 476.2271 | 1132.139 | 33.43239 | -8.568783 | 10.50918 | 376.3681 | 17.875 | 10227.41 | 0.03679996 | 5.896003
101500 | 10.26208 | 458.2052 | 476.2271 | 1132.014 | 33.69855 | -10.13493 | 10.45604 | 382.3239 | 18 | 10291.86 | 0.03714819 | 5.951797
102000 | 10.22803 | 458.2052 | 476.2271 | 1131.889 | 33.93839 | -10.8299 | 10.23569 | 383.2561 | 18.125 | 10356.21 | 0.03700737 | 5.929234
102500 | 10.24888 | 458.2052 | 476.2271 | 1131.764 | 33.76436 | -12.34159 | 11.45534 | 380.5897 | 18.25 | 10420.47 | 0.03652328 | 5.851675
103000 | 10.24993 | 458.2052 | 476.2271 | 1131.639 | 33.8842 | -11.62962 | 13.62669 | 382.6339 | 18.375 | 10484.62 | 0.03649476 | 5.847106
103500 | 10.24134 | 458.2052 | 476.2271 | 1131.514 | 33.85942 | -11.72706 | 12.83171 | 388.351 | 18.5 | 10548.68 | 0.03681512 | 5.898433
104000 | 10.23634 | 458.2052 | 476.2271 | 1131.389 | 34.20063 | -12.4624 | 12.96629 | 392.8486 | 18.625 | 10612.64 | 0.03701703 | 5.930782
104500 | 10.21574 | 458.2052 | 476.2271 | 1131.264 | 34.90123 | -12.37585 | 13.80653 | 398.2156 | 18.75 | 10676.51 | 0.03729831 | 5.975848
105000 | 10.21173 | 458.2052 | 476.2271 | 1131.139 | 34.5512 | -12.1118 | 13.6151 | 396.6828 | 18.875 | 10740.27 | 0.03693415 | 5.917504
105500 | 10.2647 | 458.2052 | 476.2271 | 1131.014 | 34.71641 | -11.1721 | 12.24052 | 399.4308 | 19 | 10803.94 | 0.03697085 | 5.923384
106000 | 10.21209 | 458.2052 | 476.2271 | 1130.889 | 35.13372 | -12.9516 | 14.24386 | 401.1319 | 19.125 | 10867.51 | 0.03691113 | 5.913815
106500 | 10.24226 | 458.2052 | 476.2271 | 1130.764 | 35.49457 | -11.54284 | 13.21734 | 401.5728 | 19.25 | 10930.98 | 0.03673714 | 5.885939
107000 | 10.25099 | 458.2052 | 476.2271 | 1130.639 | 35.36221 | -12.34956 | 14.027 | 401.8351 | 19.375 | 10994.35 | 0.03654925 | 5.855835
107500 | 10.26336 | 458.2052 | 476.2271 | 1130.514 | 36.34763 | -12.265 | 13.65143 | 410.288 | 19.5 | 11057.62 | 0.03710454 | 5.944803
108000 | 10.22789 | 458.2052 | 476.2271 | 1130.389 | 35.45124 | -11.93509 | 15.49111 | 409.0587 | 19.625 | 11120.8 | 0.03678322 | 5.893321
108500 | 10.24581 | 458.2052 | 476.2271 | 1130.264 | 35.87198 | -11.01798 | 14.00198 | 413.4324 | 19.75 | 11183.87 | 0.03696683 | 5.922739
109000 | 10.22797 | 458.2052 | 476.2271 | 1130.139 | 36.45717 | -11.76434 | 14.58099 | 418.4315 | 19.875 | 11246.85 | 0.03720432 | 5.96079
109500 | 10.23325 | 458.2052 | 476.2271 | 1130.014 | 36.30639 | -12.68714 | 15.01744 | 420.8013 | 20 | 11309.73 | 0.037207 | 5.961219
110000 | 10.25372 | 458.2052 | 476.2271 | 1129.889 | 36.84594 | -14.36722 | 12.94666 | 429.6861 | 20.125 | 11372.52 | 0.03778285 | 6.05348
110500 | 10.2944 | 458.2052 | 476.2271 | 1129.764 | 36.19688 | -12.96961 | 13.63014 | 425.4068 | 20.25 | 11435.2 | 0.03720151 | 5.960339
111000 | 10.24444 | 458.2052 | 476.2271 | 1129.639 | 37.03684 | -11.36631 | 10.96157 | 431.515 | 20.375 | 11497.79 | 0.03753026 | 6.013011
111500 | 10.256 | 458.2052 | 476.2271 | 1129.514 | 38.0389 | -14.03145 | 11.953 | 436.1459 | 20.5 | 11560.28 | 0.03772798 | 6.044689
112000 | 10.23892 | 458.2052 | 476.2271 | 1129.389 | 39.15166 | -13.25352 | 14.05279 | 442.6257 | 20.625 | 11622.67 | 0.03808297 | 6.101565
112500 | 10.24946 | 458.2052 | 476.2271 | 1129.264 | 40.03 | -12.94671 | 16.34311 | 449.3938 | 20.75 | 11684.96 | 0.03845917 | 6.161839
113000 | 10.25393 | 458.2052 | 476.2271 | 1129.139 | 39.76221 | -15.73401 | 16.84219 | 449.2531 | 20.875 | 11747.15 | 0.03824357 | 6.127296
113500 | 10.23192 | 458.2052 | 476.2271 | 1129.014 | 39.666 | -15.30896 | 16.88193 | 452.5371 | 21 | 11809.25 | 0.03832057 | 6.139632
114000 | 10.25722 | 458.2052 | 476.2271 | 1128.889 | 40.13946 | -19.04615 | 20.39139 | 457.6798 | 21.125 | 11871.24 | 0.03855365 | 6.176976
114500 | 10.23587 | 458.2052 | 476.2271 | 1128.764 | 40.44006 | -19.97827 | 20.71917 | 455.483 | 21.25 | 11933.14 | 0.03816958 | 6.115441
115000 | 10.21471 | 458.2052 | 476.2271 | 1128.639 | 41.61541 | -18.82648 | 14.96404 | 464.0681 | 21.375 | 11994.94 | 0.03868864 | 6.198603
115500 | 10.25917 | 458.2052 | 476.2271 | 1128.514 | 40.58191 | -17.88738 | 11.60975 | 461.6106 | 21.5 | 12056.65 | 0.03828681 | 6.134223
116000 | 10.25006 | 458.2052 | 476.2271 | 1128.389 | 42.52326 | -16.21235 | 12.36162 | 479.2015 | 21.625 | 12118.25 | 0.03954378 | 6.335612
116500 | 10.30937 | 458.2052 | 476.2271 | 1128.264 | 43.46183 | -16.46209 | 15.69136 | 489.81 | 21.75 | 12179.76 | 0.04021508 | 6.443166
117000 | 10.26556 | 458.2052 | 476.2271 | 1128.139 | 43.4069 | -18.1405 | 14.56155 | 488.5095 | 21.875 | 12241.17 | 0.0399071 | 6.393822
117500 | 10.27846 | 458.2052 | 476.2271 | 1128.014 | 44.28926 | -19.1362 | 10.21415 | 498.4187 | 22 | 12302.48 | 0.04051368 | 6.491008
118000 | 10.26503 | 458.2052 | 476.2271 | 1127.889 | 43.26308 | -17.60338 | 9.201821 | 486.6494 | 22.125 | 12363.69 | 0.03936118 | 6.306356
118500 | 10.28614 | 458.2052 | 476.2271 | 1127.764 | 44.04623 | -19.14904 | 8.516484 | 495.8294 | 22.25 | 12424.8 | 0.03990642 | 6.393714
119000 | 10.25669 | 458.2052 | 476.2271 | 1127.639 | 45.97951 | -17.8673 | 10.84015 | 512.6381 | 22.375 | 12485.82 | 0.04105763 | 6.578158
119500 | 10.28383 | 458.2052 | 476.2271 | 1127.514 | 45.89455 | -15.09082 | 5.556768 | 506.4161 | 22.5 | 12546.74 | 0.04036238 | 6.466766
120000 | 10.27644 | 458.2052 | 476.2271 | 1127.389 | 47.14617 | -15.35051 | 6.60187 | 515.9935 | 22.625 | 12607.55 | 0.04092732 | 6.55728
120500 | 10.29364 | 458.2052 | 476.2271 | 1127.264 | 47.61837 | -13.67786 | 3.646414 | 519.5139 | 22.75 | 12668.28 | 0.04100905 | 6.570374
121000 | 10.27916 | 458.2052 | 476.2271 | 1127.139 | 47.53309 | -12.68903 | -0.7144427 | 517.2698 | 22.875 | 12728.9 | 0.04063744 | 6.510835
121500 | 10.28555 | 458.2052 | 476.2271 | 1127.014 | 48.78624 | -11.39112 | -0.5913783 | 527.7717 | 23 | 12789.42 | 0.04126626 | 6.611584
122000 | 10.25515 | 458.2052 | 476.2271 | 1126.889 | 49.18816 | -10.79899 | -1.646881 | 530.0747 | 23.125 | 12849.85 | 0.04125143 | 6.609208
122500 | 10.29225 | 458.2052 | 476.2271 | 1126.764 | 49.74696 | -12.0234 | -2.901861 | 534.5911 | 23.25 | 12910.18 | 0.0414085 | 6.634372
123000 | 10.29143 | 458.2052 | 476.2271 | 1126.639 | 50.09175 | -11.1019 | -1.15303 | 538.966 | 23.375 | 12970.41 | 0.04155351 | 6.657606
123500 | 10.28675 | 458.2052 | 476.2271 | 1126.514 | 49.45851 | -9.072207 | -3.058002 | 535.4067 | 23.5 | 13030.54 | 0.0410886 | 6.58312
124000 | 10.27106 | 458.2052 | 476.2271 | 1126.389 | 49.66287 | -7.946624 | -3.508957 | 536.426 | 23.625 | 13090.57 | 0.04097803 | 6.565404
124500 | 10.28571 | 458.2052 | 476.2271 | 1126.264 | 50.07832 | -10.20606 | -1.571681 | 541.8172 | 23.75 | 13150.51 | 0.04120123 | 6.601165
125000 | 10.28806 | 458.2052 | 476.2271 | 1126.139 | 50.13769 | -7.841869 | -1.022882 | 543.9384 | 23.875 | 13210.35 | 0.04117517 | 6.59699
125500 | 10.28008 | 458.2052 | 476.2271 | 1126.014 | 50.57287 | -6.917925 | 1.196421 | 550.8993 | 24 | 13270.09 | 0.04151437 | 6.651335
126000 | 10.28486 | 458.2052 | 476.2271 | 1125.889 | 49.90727 | -3.473745 | 3.684443 | 547.211 | 24.125 | 13329.73 | 0.04105192 | 6.577243
126500 | 10.3 | 458.2052 | 476.2271 | 1125.764 | 49.22958 | -4.264907 | 1.157898 | 541.2778 | 24.25 | 13389.27 | 0.04042623 | 6.476996
127000 | 10.31454 | 458.2052 | 476.2271 | 1125.639 | 48.09284 | -8.54937 | 0.9692809 | 528.5179 | 24.375 | 13448.72 | 0.03929876 | 6.296356
127500 | 10.30211 | 458.2052 | 476.2271 | 1125.514 | 47.56494 | -8.684807 | 4.604374 | 522.7551 | 24.5 | 13508.06 | 0.03869949 | 6.200341
128000 | 10.28806 | 458.2052 | 476.2271 | 1125.389 | 46.48132 | -10.29793 | 7.74505 | 512.8115 | 24.625 | 13567.31 | 0.03779758 | 6.055839
128500 | 10.29107 | 458.2052 | 476.2271 | 1125.264 | 46.72398 | -5.536863 | 4.789202 | 518.1547 | 24.75 | 13626.46 | 0.03802562 | 6.092376
129000 | 10.3221 | 458.2052 | 476.2271 | 1125.139 | 46.56456 | -7.1455 | 7.922624 | 518.3996 | 24.875 | 13685.51 | 0.03787944 | 6.068956
129500 | 10.33399 | 458.2052 | 476.2271 | 1125.014 | 46.21927 | -7.831586 | 7.679849 | 516.4896 | 25 | 13744.47 | 0.037578 | 6.020659
130000 | 10.31945 | 458.2052 | 476.2271 | 1124.889 | 47.30006 | -7.450523 | 11.19273 | 522.1847 | 25.125 | 13803.32 | 0.03783036 | 6.061092
130500 | 10.32389 | 458.2052 | 476.2271 | 1124.764 | 46.11263 | -7.979379 | 10.1374 | 512.382 | 25.25 | 13862.08 | 0.03696285 | 5.922101
131000 | 10.30208 | 458.2052 | 476.2271 | 1124.639 | 46.39077 | -5.844889 | 8.801402 | 511.6941 | 25.375 | 13920.74 | 0.03675768 | 5.889229
131500 | 10.33727 | 458.2052 | 476.2271 | 1124.514 | 47.99135 | -7.290113 | 9.872965 | 520.4896 | 25.5 | 13979.3 | 0.03723287 | 5.965364
132000 | 10.30745 | 458.2052 | 476.2271 | 1124.389 | 48.11596 | -6.466738 | 8.58198 | 521.1381 | 25.625 | 14037.76 | 0.03712401 | 5.947922
132500 | 10.34937 | 458.2052 | 476.2271 | 1124.264 | 49.46892 | -4.869768 | 11.23975 | 529.5127 | 25.75 | 14096.13 | 0.0375644 | 6.01848
133000 | 10.33146 | 458.2052 | 476.2271 | 1124.139 | 48.85137 | -2.7704 | 10.98207 | 521.4059 | 25.875 | 14154.4 | 0.03683703 | 5.901942
133500 | 10.32863 | 458.2052 | 476.2271 | 1124.014 | 48.84575 | -7.486474 | 13.47236 | 528.3605 | 26 | 14212.57 | 0.03717559 | 5.956186
134000 | 10.34716 | 458.2052 | 476.2271 | 1123.889 | 48.32071 | -8.612737 | 14.24903 | 524.7814 | 26.125 | 14270.64 | 0.03677351 | 5.891766
134500 | 10.35297 | 458.2052 | 476.2271 | 1123.764 | 48.72376 | -8.673815 | 13.14965 | 527.4883 | 26.25 | 14328.61 | 0.03681365 | 5.898196
135000 | 10.33783 | 458.2052 | 476.2271 | 1123.639 | 48.61403 | -6.71523 | 16.48459 | 529.7952 | 26.375 | 14386.48 | 0.0368259 | 5.90016
135500 | 10.3428 | 458.2052 | 476.2271 | 1123.514 | 49.05441 | -6.401529 | 18.35072 | 538.6137 | 26.5 | 14444.26 | 0.03728913 | 5.974376
136000 | 10.35549 | 458.2052 | 476.2271 | 1123.389 | 48.13565 | -7.189345 | 16.80459 | 532.613 | 26.625 | 14501.94 | 0.03672703 | 5.884318
136500 | 10.33487 | 458.2052 | 476.2271 | 1123.264 | 48.55728 | -6.186185 | 19.5399 | 538.4635 | 26.75 | 14559.51 | 0.03698361 | 5.925428
137000 | 10.32371 | 458.2052 | 476.2271 | 1123.139 | 49.3769 | -6.876718 | 19.60024 | 542.3484 | 26.875 | 14617 | 0.03710396 | 5.944709
137500 | 10.32954 | 458.2052 | 476.2271 | 1123.014 | 51.02247 | -7.372833 | 22.52278 | 557.5483 | 27 | 14674.38 | 0.03799468 | 6.087418
138000 | 10.32249 | 458.2052 | 476.2271 | 1122.889 | 51.7093 | -6.051235 | 23.53449 | 562.8578 | 27.125 | 14731.66 | 0.03820735 | 6.121492
138500 | 10.32675 | 458.2052 | 476.2271 | 1122.764 | 51.61464 | -4.550926 | 20.96437 | 565.3607 | 27.25 | 14788.85 | 0.03822885 | 6.124936
139000 | 10.34927 | 458.2052 | 476.2271 | 1122.639 | 52.27218 | -2.958918 | 22.9591 | 569.7349 | 27.375 | 14845.94 | 0.03837648 | 6.14859
139500 | 10.35056 | 458.2052 | 476.2271 | 1122.514 | 52.31722 | -4.472112 | 22.74714 | 567.7435 | 27.5 | 14902.93 | 0.0380961 | 6.103668
140000 | 10.32644 | 458.2052 | 476.2271 | 1122.389 | 53.23226 | -5.672148 | 24.47486 | 576.5754 | 27.625 | 14959.82 | 0.03854159 | 6.175044
140500 | 10.34471 | 458.2052 | 476.2271 | 1122.264 | 52.93781 | -4.73716 | 24.77431 | 573.8478 | 27.75 | 15016.62 | 0.03821419 | 6.122588
141000 | 10.346 | 458.2052 | 476.2271 | 1122.139 | 54.17622 | -5.08178 | 25.78302 | 584.1431 | 27.875 | 15073.31 | 0.03875347 | 6.20899
141500 | 10.34724 | 458.2052 | 476.2271 | 1122.014 | 55.21447 | -7.08182 | 23.10645 | 593.7352 | 28 | 15129.91 | 0.03924248 | 6.287338
142000 | 10.35044 | 458.2052 | 476.2271 | 1121.889 | 55.35994 | -5.011408 | 22.39958 | 593.0317 | 28.125 | 15186.41 | 0.03905016 | 6.256525
142500 | 10.34589 | 458.2052 | 476.2271 | 1121.764 | 56.32993 | -4.989908 | 23.91663 | 602.0529 | 28.25 | 15242.81 | 0.0394975 | 6.328196
143000 | 10.34707 | 458.2052 | 476.2271 | 1121.639 | 57.08481 | -5.16304 | 24.92092 | 606.9883 | 28.375 | 15299.11 | 0.03967474 | 6.356593
143500 | 10.35168 | 458.2052 | 476.2271 | 1121.514 | 57.37875 | -5.363321 | 25.50964 | 610.2953 | 28.5 | 15355.32 | 0.03974488 | 6.367831
144000 | 10.33954 | 458.2052 | 476.2271 | 1121.389 | 58.31351 | -6.805291 | 28.59994 | 614.7933 | 28.625 | 15411.43 | 0.03989204 | 6.39141
144500 | 10.33594 | 458.2052 | 476.2271 | 1121.264 | 58.91185 | -8.503617 | 29.65302 | 619.0809 | 28.75 | 15467.44 | 0.0400248 | 6.412679
145000 | 10.36306 | 458.2052 | 476.2271 | 1121.139 | 59.98381 | -6.509949 | 29.22188 | 627.964 | 28.875 | 15523.35 | 0.04045288 | 6.481266
145500 | 10.35882 | 458.2052 | 476.2271 | 1121.014 | 60.43856 | -4.619269 | 28.95184 | 630.6307 | 29 | 15579.16 | 0.04047913 | 6.485471
146000 | 10.34202 | 458.2052 | 476.2271 | 1120.889 | 61.08649 | -5.383163 | 32.63623 | 637.1928 | 29.125 | 15634.87 | 0.04075459 | 6.529605
146500 | 10.3499 | 458.2052 | 476.2271 | 1120.764 | 60.82825 | -3.011067 | 35.74713 | 635.9011 | 29.25 | 15690.49 | 0.04052781 | 6.493271
147000 | 10.33698 | 458.2052 | 476.2271 | 1120.639 | 60.55767 | -2.898329 | 35.68114 | 639.0345 | 29.375 | 15746.01 | 0.04058391 | 6.502259
147500 | 10.34662 | 458.2052 | 476.2271 | 1120.514 | 60.58092 | -0.5204743 | 34.93419 | 636.2682 | 29.5 | 15801.43 | 0.04026651 | 6.451405
148000 | 10.35623 | 458.2052 | 476.2271 | 1120.389 | 59.47012 | 0.03524998 | 35.82028 | 633.0176 | 29.625 | 15856.75 | 0.03992102 | 6.396053
148500 | 10.37277 | 458.2052 | 476.2271 | 1120.264 | 59.89807 | -1.322108 | 39.53668 | 634.7259 | 29.75 | 15911.97 | 0.03988983 | 6.391056
149000 | 10.35929 | 458.2052 | 476.2271 | 1120.139 | 60.86085 | 0.4662613 | 41.76136 | 638.1212 | 29.875 | 15967.1 | 0.03996476 | 6.403061
149500 | 10.34811 | 458.2052 | 476.2271 | 1120.014 | 62.08916 | 0.1065324 | 40.74952 | 647.0988 | 30 | 16022.12 | 0.04038783 | 6.470844
150000 | 10.35822 | 458.2052 | 476.2271 | 1119.889 | 63.35113 | 0.5758862 | 40.39334 | 653.87 | 30.125 | 16077.05 | 0.04067101 | 6.516215
150500 | 10.36638 | 458.2052 | 476.2271 | 1119.764 | 64.84441 | 1.046095 | 43.50506 | 663.8624 | 30.25 | 16131.88 | 0.0411522 | 6.593309
151000 | 10.34535 | 458.2052 | 476.2271 | 1119.639 | 65.51218 | -0.1702379 | 43.86386 | 667.9571 | 30.375 | 16186.61 | 0.04126602 | 6.611544
151500 | 10.34229 | 458.2052 | 476.2271 | 1119.514 | 65.58002 | -0.3737186 | 45.03305 | 667.6393 | 30.5 | 16241.25 | 0.04110763 | 6.586169
152000 | 10.36739 | 458.2052 | 476.2271 | 1119.389 | 66.14987 | -4.650725 | 44.14926 | 670.5223 | 30.625 | 16295.78 | 0.04114698 | 6.592473
152500 | 10.35708 | 458.2052 | 476.2271 | 1119.264 | 65.34437 | -7.254812 | 39.37052 | 661.7984 | 30.75 | 16350.22 | 0.04047641 | 6.485036
153000 | 10.38706 | 458.2052 | 476.2271 | 1119.139 | 64.98017 | -8.338922 | 40.23126 | 657.1351 | 30.875 | 16404.56 | 0.04005807 | 6.41801
153500 | 10.38153 | 458.2052 | 476.2271 | 1119.014 | 63.13039 | -5.437924 | 26.91181 | 646.2595 | 31 | 16458.8 | 0.03926528 | 6.290991
154000 | 10.39494 | 458.2052 | 476.2271 | 1118.889 | 62.02965 | -2.919212 | 20.04218 | 640.015 | 31.125 | 16512.95 | 0.03875837 | 6.209776
154500 | 10.38061 | 458.2052 | 476.2271 | 1118.764 | 60.07794 | -2.611068 | 15.90644 | 625.1342 | 31.25 | 16566.99 | 0.03773372 | 6.045608
155000 | 10.39987 | 458.2052 | 476.2271 | 1118.639 | 59.44141 | -4.928489 | 6.591534 | 615.5462 | 31.375 | 16620.94 | 0.03703438 | 5.933562
155500 | 10.39972 | 458.2052 | 476.2271 | 1118.514 | 60.89774 | -4.094237 | 9.427262 | 623.0716 | 31.5 | 16674.79 | 0.03736609 | 5.986707
156000 | 10.41381 | 458.2052 | 476.2271 | 1118.389 | 61.54331 | -7.176601 | 9.713368 | 624.9889 | 31.625 | 16728.54 | 0.03736064 | 5.985834
156500 | 10.41337 | 458.2052 | 476.2271 | 1118.264 | 62.01204 | -7.343786 | 12.31769 | 628.0082 | 31.75 | 16782.19 | 0.03742111 | 5.995522
157000 | 10.42173 | 458.2052 | 476.2271 | 1118.139 | 63.4317 | -6.090628 | 11.53279 | 633.9143 | 31.875 | 16835.75 | 0.03765288 | 6.032656
157500 | 10.43227 | 458.2052 | 476.2271 | 1118.014 | 62.51646 | -9.761688 | 12.89905 | 628.7824 | 32 | 16889.2 | 0.03722985 | 5.964879
158000 | 10.43686 | 458.2052 | 476.2271 | 1117.889 | 64.31166 | -13.27758 | 13.90289 | 638.6453 | 32.125 | 16942.56 | 0.03769473 | 6.039362
158500 | 10.43238 | 458.2052 | 476.2271 | 1117.764 | 64.08739 | -8.804863 | 16.9521 | 645.1595 | 32.25 | 16995.82 | 0.03795989 | 6.081845
159000 | 10.4401 | 458.2052 | 476.2271 | 1117.639 | 63.91521 | -6.736423 | 17.36165 | 645.1043 | 32.375 | 17048.98 | 0.03783829 | 6.062362
159500 | 10.45196 | 458.2052 | 476.2271 | 1117.514 | 65.33858 | -7.8931 | 11.89581 | 658.9581 | 32.5 | 17102.05 | 0.03853095 | 6.173339
160000 | 10.42634 | 458.2052 | 476.2271 | 1117.389 | 64.2082 | -10.96527 | 9.806906 | 650.0535 | 32.625 | 17155.01 | 0.03789293 | 6.071116
160500 | 10.44769 | 458.2052 | 476.2271 | 1117.264 | 65.4496 | -11.62354 | 12.94028 | 660.3169 | 32.75 | 17207.88 | 0.03837294 | 6.148023
161000 | 10.45466 | 458.2052 | 476.2271 | 1117.139 | 65.77765 | -13.32794 | 15.46661 | 664.0845 | 32.875 | 17260.65 | 0.03847391 | 6.164199
161500 | 10.4403 | 458.2052 | 476.2271 | 1117.014 | 65.37126 | -13.74969 | 19.47911 | 659.217 | 33 | 17313.32 | 0.03807572 | 6.100403
162000 | 10.46913 | 458.2052 | 476.2271 | 1116.889 | 65.16128 | -15.08873 | 20.64829 | 658.6564 | 33.125 | 17365.89 | 0.03792817 | 6.076763
162500 | 10.45296 | 458.2052 | 476.2271 | 1116.764 | 62.9344 | -5.441161 | 19.69345 | 640.3196 | 33.25 | 17418.36 | 0.03676118 | 5.88979
163000 | 10.475 | 458.2052 | 476.2271 | 1116.639 | 61.32939 | -5.56453 | 18.43744 | 631.7097 | 33.375 | 17470.74 | 0.03615815 | 5.793175
163500 | 10.47054 | 458.2052 | 476.2271 | 1116.514 | 60.4532 | -3.03415 | 16.37464 | 617.5467 | 33.5 | 17523.02 | 0.03524203 | 5.646396
164000 | 10.49264 | 458.2052 | 476.2271 | 1116.389 | 59.1337 | -2.221565 | 17.80673 | 611.1851 | 33.625 | 17575.2 | 0.03477543 | 5.571638
164500 | 10.48341 | 458.2052 | 476.2271 | 1116.264 | 60.97152 | -0.609232 | 21.66654 | 626.5846 | 33.75 | 17627.28 | 0.0355463 | 5.695145
165000 | 10.49531 | 458.2052 | 476.2271 | 1116.139 | 61.07931 | 0.5194151 | 24.99295 | 628.9105 | 33.875 | 17679.26 | 0.03557334 | 5.699478
165500 | 10.5137 | 458.2052 | 476.2271 | 1116.014 | 60.9604 | -6.090733 | 30.04698 | 630.6443 | 34 | 17731.15 | 0.03556703 | 5.698466
166000 | 10.51132 | 458.2052 | 476.2271 | 1115.889 | 59.7009 | -5.583276 | 25.85046 | 623.2998 | 34.125 | 17782.94 | 0.03505044 | 5.6157
166500 | 10.49857 | 458.2052 | 476.2271 | 1115.764 | 60.0035 | -4.867569 | 23.34717 | 620.3445 | 34.25 | 17834.63 | 0.03478315 | 5.572876
167000 | 10.50774 | 458.2052 | 476.2271 | 1115.639 | 59.13165 | -2.02468 | 23.88245 | 613.3864 | 34.375 | 17886.22 | 0.03429381 | 5.494473
167500 | 10.49742 | 458.2052 | 476.2271 | 1115.514 | 59.13638 | -2.521692 | 23.59733 | 612.5952 | 34.5 | 17937.71 | 0.03415125 | 5.471634
168000 | 10.52198 | 458.2052 | 476.2271 | 1115.389 | 57.75569 | -2.079161 | 23.78712 | 603.7547 | 34.625 | 17989.1 | 0.03356225 | 5.377265
168500 | 10.53242 | 458.2052 | 476.2271 | 1115.264 | 58.25002 | -4.934607 | 25.53781 | 604.7713 | 34.75 | 18040.4 | 0.03352316 | 5.371003
169000 | 10.53583 | 458.2052 | 476.2271 | 1115.139 | 56.5541 | -5.488919 | 21.04563 | 596.1512 | 34.875 | 18091.6 | 0.03295183 | 5.279465
169500 | 10.52399 | 458.2052 | 476.2271 | 1115.014 | 58.27733 | -9.726661 | 19.41451 | 606.6564 | 35 | 18142.7 | 0.03343805 | 5.357366
170000 | 10.53909 | 458.2052 | 476.2271 | 1114.889 | 57.80667 | -4.289711 | 15.37584 | 603.5828 | 35.125 | 18193.7 | 0.03317538 | 5.315281
170500 | 10.52666 | 458.2052 | 476.2271 | 1114.764 | 58.91544 | -7.041799 | 8.467585 | 611.0158 | 35.25 | 18244.6 | 0.03349022 | 5.365725
171000 | 10.53181 | 458.2052 | 476.2271 | 1114.639 | 59.01087 | -6.453736 | 5.710045 | 612.5823 | 35.375 | 18295.41 | 0.03348284 | 5.364543
171500 | 10.53631 | 458.2052 | 476.2271 | 1114.514 | 59.53268 | -8.724239 | 4.780852 | 615.0541 | 35.5 | 18346.12 | 0.03352503 | 5.371303
172000 | 10.54439 | 458.2052 | 476.2271 | 1114.389 | 60.47334 | -11.27949 | 3.210955 | 623.2156 | 35.625 | 18396.72 | 0.03387645 | 5.427605
172500 | 10.53655 | 458.2052 | 476.2271 | 1114.264 | 62.06791 | -14.59225 | 3.517081 | 637.1447 | 35.75 | 18447.24 | 0.03453876 | 5.53372
173000 | 10.53613 | 458.2052 | 476.2271 | 1114.139 | 63.89021 | -11.08509 | 2.299861 | 649.3569 | 35.875 | 18497.65 | 0.03510483 | 5.624414
173500 | 10.54662 | 458.2052 | 476.2271 | 1114.014 | 65.69543 | -12.74447 | -1.474425 | 662.3009 | 36 | 18547.96 | 0.03570747 | 5.720968
174000 | 10.54597 | 458.2052 | 476.2271 | 1113.889 | 66.29776 | -16.49614 | -1.074384 | 669.8242 | 36.125 | 18598.18 | 0.03601558 | 5.770332
174500 | 10.54348 | 458.2052 | 476.2271 | 1113.764 | 66.78757 | -16.61233 | 1.498556 | 670.4128 | 36.25 | 18648.3 | 0.03595035 | 5.759881
175000 | 10.56103 | 458.2052 | 476.2271 | 1113.639 | 67.62379 | -20.13031 | 4.349033 | 678.5625 | 36.375 | 18698.32 | 0.03629003 | 5.814304
175500 | 10.54396 | 458.2052 | 476.2271 | 1113.514 | 68.29319 | -23.83378 | 6.516085 | 681.3617 | 36.5 | 18748.24 | 0.0363427 | 5.822743
176000 | 10.54882 | 458.2052 | 476.2271 | 1113.389 | 69.9192 | -23.82005 | 4.265167 | 693.2927 | 36.625 | 18798.06 | 0.03688107 | 5.908999
176500 | 10.54882 | 458.2052 | 476.2271 | 1113.264 | 70.08267 | -23.41876 | 10.0279 | 696.1326 | 36.75 | 18847.79 | 0.03693444 | 5.91755
177000 | 10.54465 | 458.2052 | 476.2271 | 1113.139 | 72.06939 | -23.38343 | 10.29584 | 708.3744 | 36.875 | 18897.42 | 0.03748525 | 6.0058
177500 | 10.52504 | 458.2052 | 476.2271 | 1113.014 | 72.76998 | -20.91711 | 11.70121 | 716.5186 | 37 | 18946.95 | 0.03781711 | 6.058968
178000 | 10.54857 | 458.2052 | 476.2271 | 1112.889 | 74.37002 | -17.91452 | 11.26506 | 728.2774 | 37.125 | 18996.38 | 0.0383377 | 6.142377
178500 | 10.5436 | 458.2052 | 476.2271 | 1112.764 | 76.04015 | -21.99557 | 9.830461 | 739.8657 | 37.25 | 19045.71 | 0.03884685 | 6.223951
179000 | 10.54934 | 458.2052 | 476.2271 | 1112.639 | 76.60411 | -22.45402 | 6.322239 | 745.4841 | 37.375 | 19094.94 | 0.03904092 | 6.255044
179500 | 10.54192 | 458.2052 | 476.2271 | 1112.514 | 77.59095 | -23.83411 | 8.2662 | 754.4591 | 37.5 | 19144.08 | 0.03940953 | 6.314102
180000 | 10.55868 | 458.2052 | 476.2271 | 1112.389 | 78.70487 | -21.91116 | 11.16602 | 762.3586 | 37.625 | 19193.12 | 0.03972041 | 6.363912
180500 | 10.54056 | 458.2052 | 476.2271 | 1112.264 | 79.64813 | -22.80201 | 12.49647 | 771.3157 | 37.75 | 19242.06 | 0.04008488 | 6.422306
181000 | 10.55105 | 458.2052 | 476.2271 | 1112.139 | 79.48213 | -22.20246 | 12.03519 | 771.6491 | 37.875 | 19290.9 | 0.04000068 | 6.408815
181500 | 10.55223 | 458.2052 | 476.2271 | 1112.014 | 80.23247 | -22.12762 | 12.01182 | 774.8623 | 38 | 19339.64 | 0.04006601 | 6.419282
182000 | 10.5613 | 458.2052 | 476.2271 | 1111.889 | 81.75529 | -22.60952 | 6.546377 | 789.1746 | 38.125 | 19388.29 | 0.04070367 | 6.521447
182500 | 10.5543 | 458.2052 | 476.2271 | 1111.764 | 82.57375 | -20.0428 | 5.724698 | 797.5956 | 38.25 | 19436.84 | 0.04103525 | 6.574572
183000 | 10.56148 | 458.2052 | 476.2271 | 1111.639 | 83.00585 | -15.93319 | 7.266335 | 802.4943 | 38.375 | 19485.29 | 0.04118463 | 6.598505
183500 | 10.56561 | 458.2052 | 476.2271 | 1111.514 | 81.22498 | -10.54977 | 10.14232 | 792.0427 | 38.5 | 19533.64 | 0.04054763 | 6.496446
184000 | 10.58129 | 458.2052 | 476.2271 | 1111.389 | 82.96327 | -11.55327 | 10.36547 | 804.4399 | 38.625 | 19581.89 | 0.04108081 | 6.581871
184500 | 10.57442 | 458.2052 | 476.2271 | 1111.264 | 82.12567 | -8.058617 | 14.43403 | 802.2036 | 38.75 | 19630.05 | 0.04086611 | 6.547472
185000 | 10.56846 | 458.2052 | 476.2271 | 1111.139 | 82.81303 | -1.465114 | 19.06147 | 810.8833 | 38.875 | 19678.1 | 0.04120739 | 6.602152
185500 | 10.57002 | 458.2052 | 476.2271 | 1111.014 | 82.37345 | 1.804928 | 22.83649 | 810.796 | 39 | 19726.06 | 0.04110278 | 6.585392
186000 | 10.57515 | 458.2052 | 476.2271 | 1110.889 | 80.0139 | 4.352329 | 32.87375 | 797.6405 | 39.125 | 19773.92 | 0.040338 | 6.462861
186500 | 10.57714 | 458.2052 | 476.2271 | 1110.764 | 79.94989 | 12.18709 | 35.31073 | 796.8293 | 39.25 | 19821.68 | 0.04019988 | 6.440731
187000 | 10.59452 | 458.2052 | 476.2271 | 1110.639 | 78.54705 | 17.05053 | 36.09352 | 789.8323 | 39.375 | 19869.35 | 0.0397513 | 6.36886
187500 | 10.59257 | 458.2052 | 476.2271 | 1110.514 | 78.00396 | 13.09124 | 31.69618 | 785.927 | 39.5 | 19916.91 | 0.03946028 | 6.322235
188000 | 10.58141 | 458.2052 | 476.2271 | 1110.389 | 77.64499 | 14.82836 | 34.29481 | 787.679 | 39.625 | 19964.38 | 0.03945422 | 6.321263
188500 | 10.59559 | 458.2052 | 476.2271 | 1110.264 | 77.92262 | 18.12164 | 32.47431 | 789.1449 | 39.75 | 20011.75 | 0.03943408 | 6.318036
189000 | 10.59339 | 458.2052 | 476.2271 | 1110.139 | 79.18395 | 11.2449 | 34.42963 | 795.3747 | 39.875 | 20059.02 | 0.03965172 | 6.352906
189500 | 10.59931 | 458.2052 | 476.2271 | 1110.014 | 79.30698 | 12.60717 | 33.39083 | 798.2261 | 40 | 20106.19 | 0.03970051 | 6.360722
190000 | 10.60235 | 458.2052 | 476.2271 | 1109.889 | 81.02408 | 14.53918 | 34.26155 | 810.5982 | 40.125 | 20153.27 | 0.04022167 | 6.444223
190500 | 10.61113 | 458.2052 | 476.2271 | 1109.764 | 83.47723 | 13.33081 | 33.88995 | 827.0104 | 40.25 | 20200.24 | 0.04094061 | 6.559409
191000 | 10.60844 | 458.2052 | 476.2271 | 1109.639 | 83.99234 | 15.49978 | 38.87006 | 833.2968 | 40.375 | 20247.12 | 0.04115631 | 6.593967
191500 | 10.60285 | 458.2052 | 476.2271 | 1109.514 | 84.13654 | 18.8286 | 37.99596 | 831.8333 | 40.5 | 20293.9 | 0.04098932 | 6.567213
192000 | 10.60278 | 458.2052 | 476.2271 | 1109.389 | 85.5639 | 20.8069 | 32.12396 | 841.0938 | 40.625 | 20340.59 | 0.04135052 | 6.625084
192500 | 10.59788 | 458.2052 | 476.2271 | 1109.264 | 86.57482 | 21.58553 | 31.47857 | 850.9094 | 40.75 | 20387.17 | 0.0417375 | 6.687084
193000 | 10.62186 | 458.2052 | 476.2271 | 1109.139 | 87.30087 | 19.64512 | 33.82559 | 859.4165 | 40.875 | 20433.65 | 0.04205887 | 6.738575
193500 | 10.62471 | 458.2052 | 476.2271 | 1109.014 | 87.02142 | 20.16822 | 32.56748 | 856.1709 | 41 | 20480.04 | 0.04180513 | 6.697921
194000 | 10.60995 | 458.2052 | 476.2271 | 1108.889 | 88.19184 | 17.22913 | 37.29342 | 872.1092 | 41.125 | 20526.33 | 0.04248734 | 6.807222
194500 | 10.62133 | 458.2052 | 476.2271 | 1108.764 | 88.1046 | 19.55222 | 33.72447 | 872.3176 | 41.25 | 20572.52 | 0.04240207 | 6.793561
195000 | 10.61145 | 458.2052 | 476.2271 | 1108.639 | 91.0864 | 19.11701 | 32.6095 | 888.9181 | 41.375 | 20618.62 | 0.0431124 | 6.907368
195500 | 10.61177 | 458.2052 | 476.2271 | 1108.514 | 91.4476 | 11.67475 | 30.9892 | 887.0355 | 41.5 | 20664.61 | 0.04292534 | 6.877398
196000 | 10.62649 | 458.2052 | 476.2271 | 1108.389 | 89.67856 | 11.27666 | 29.5905 | 874.3996 | 41.625 | 20710.51 | 0.04222009 | 6.764405
196500 | 10.63261 | 458.2052 | 476.2271 | 1108.264 | 84.69291 | 8.761285 | 29.18636 | 829.5133 | 41.75 | 20756.31 | 0.0399644 | 6.403003
197000 | 10.63433 | 458.2052 | 476.2271 | 1108.139 | 84.47428 | 6.503889 | 27.2531 | 830.0663 | 41.875 | 20802.01 | 0.03990318 | 6.393195
197500 | 10.64671 | 458.2052 | 476.2271 | 1108.014 | 81.85494 | 9.629977 | 21.02424 | 812.5501 | 42 | 20847.61 | 0.0389757 | 6.244595
198000 | 10.65146 | 458.2052 | 476.2271 | 1107.889 | 79.94992 | 4.134288 | 11.52096 | 798.5 | 42.125 | 20893.11 | 0.03821833 | 6.123252
198500 | 10.64737 | 458.2052 | 476.2271 | 1107.764 | 81.68354 | -1.801278 | 16.17844 | 817.9935 | 42.25 | 20938.52 | 0.03906644 | 6.259134
199000 | 10.64658 | 458.2052 | 476.2271 | 1107.639 | 82.60516 | -6.003041 | 11.76412 | 824.8108 | 42.375 | 20983.83 | 0.03930698 | 6.297672
199500 | 10.66224 | 458.2052 | 476.2271 | 1107.514 | 81.62477 | -9.684972 | 14.09139 | 819.0106 | 42.5 | 21029.04 | 0.03894666 | 6.239942
200000 | 10.67612 | 458.2052 | 476.2271 | 1107.389 | 81.72165 | -12.71169 | 10.83719 | 816.4512 | 42.625 | 21074.15 | 0.03874184 | 6.207127
200500 | 10.66701 | 458.2052 | 476.2271 | 1107.264 | 81.43287 | -10.83908 | 7.81653 | 816.1538 | 42.75 | 21119.16 | 0.03864518 | 6.191641
201000 | 10.67632 | 458.2052 | 476.2271 | 1107.139 | 80.53032 | -11.53664 | 12.97688 | 812.2293 | 42.875 | 21164.08 | 0.03837774 | 6.148791
201500 | 10.66978 | 458.2052 | 476.2271 | 1107.014 | 78.48622 | -13.26785 | 11.80823 | 798.3425 | 43 | 21208.89 | 0.03764187 | 6.030893
202000 | 10.68406 | 458.2052 | 476.2271 | 1106.889 | 77.57492 | -17.41176 | 3.894775 | 791.0654 | 43.125 | 21253.61 | 0.03722028 | 5.963347
202500 | 10.67448 | 458.2052 | 476.2271 | 1106.764 | 77.07623 | -18.89957 | 7.266519 | 784.8865 | 43.25 | 21298.23 | 0.03685219 | 5.904372
203000 | 10.68793 | 458.2052 | 476.2271 | 1106.639 | 75.10476 | -17.19091 | 2.318155 | 771.9317 | 43.375 | 21342.75 | 0.03616833 | 5.794805
203500 | 10.6901 | 458.2052 | 476.2271 | 1106.514 | 74.81698 | -27.13841 | 6.480961 | 769.0484 | 43.5 | 21387.18 | 0.03595838 | 5.761168
204000 | 10.68699 | 458.2052 | 476.2271 | 1106.389 | 73.7848 | -17.4979 | 4.054728 | 760.3974 | 43.625 | 21431.5 | 0.03548036 | 5.68458
204500 | 10.69502 | 458.2052 | 476.2271 | 1106.264 | 74.83414 | -17.63479 | 6.18619 | 768.9346 | 43.75 | 21475.73 | 0.03580482 | 5.736564
205000 | 10.69229 | 458.2052 | 476.2271 | 1106.139 | 74.63621 | -16.77655 | 2.445711 | 762.5756 | 43.875 | 21519.86 | 0.0354359 | 5.677457
205500 | 10.70095 | 458.2052 | 476.2271 | 1106.014 | 74.34496 | -17.57171 | 7.96873 | 757.1732 | 44 | 21563.89 | 0.03511301 | 5.625725
206000 | 10.70281 | 458.2052 | 476.2271 | 1105.889 | 73.99497 | -24.60835 | 6.173881 | 755.4517 | 44.125 | 21607.83 | 0.03496195 | 5.601522
206500 | 10.71 | 458.2052 | 476.2271 | 1105.764 | 72.93603 | -22.18614 | 2.223817 | 745.6741 | 44.25 | 21651.66 | 0.03443958 | 5.517829
207000 | 10.71132 | 458.2052 | 476.2271 | 1105.639 | 73.91055 | -27.16608 | 6.723162 | 747.5129 | 44.375 | 21695.4 | 0.03445491 | 5.520285
207500 | 10.70657 | 458.2052 | 476.2271 | 1105.514 | 72.47257 | -29.06529 | 16.22061 | 739.2546 | 44.5 | 21739.04 | 0.03400586 | 5.448339
208000 | 10.71222 | 458.2052 | 476.2271 | 1105.389 | 70.94885 | -32.61493 | 15.14385 | 728.3204 | 44.625 | 21782.58 | 0.03343591 | 5.357024
208500 | 10.71907 | 458.2052 | 476.2271 | 1105.264 | 70.6855 | -29.2353 | 12.32344 | 720.2419 | 44.75 | 21826.02 | 0.03299923 | 5.28706
209000 | 10.72018 | 458.2052 | 476.2271 | 1105.139 | 71.56547 | -24.73306 | 7.353853 | 723.0742 | 44.875 | 21869.36 | 0.03306334 | 5.297331
209500 | 10.72168 | 458.2052 | 476.2271 | 1105.014 | 73.47374 | -20.28621 | 9.010989 | 737.7498 | 45 | 21912.61 | 0.03366782 | 5.39418
210000 | 10.72419 | 458.2052 | 476.2271 | 1104.889 | 73.74562 | -15.4754 | 14.06311 | 735.3385 | 45.125 | 21955.76 | 0.03349183 | 5.365983
210500 | 10.73079 | 458.2052 | 476.2271 | 1104.764 | 74.35188 | -16.33609 | 16.96881 | 744.6736 | 45.25 | 21998.81 | 0.03385064 | 5.42347
211000 | 10.73543 | 458.2052 | 476.2271 | 1104.639 | 74.30519 | -18.48068 | 11.41479 | 741.7597 | 45.375 | 22041.76 | 0.03365248 | 5.391721
211500 | 10.74099 | 458.2052 | 476.2271 | 1104.514 | 75.06669 | -18.24004 | 7.203421 | 748.2117 | 45.5 | 22084.61 | 0.03387932 | 5.428066
212000 | 10.75284 | 458.2052 | 476.2271 | 1104.389 | 76.34211 | -16.31938 | 12.0125 | 752.824 | 45.625 | 22127.37 | 0.03402231 | 5.450974
212500 | 10.756 | 458.2052 | 476.2271 | 1104.264 | 78.29947 | -15.95425 | 18.08131 | 771.5126 | 45.75 | 22170.02 | 0.03479981 | 5.575545
213000 | 10.76087 | 458.2052 | 476.2271 | 1104.139 | 80.55508 | -13.3044 | 21.74382 | 788.1004 | 45.875 | 22212.58 | 0.03547991 | 5.684508
213500 | 10.7683 | 458.2052 | 476.2271 | 1104.014 | 81.58055 | -17.26283 | 21.93409 | 799.4209 | 46 | 22255.04 | 0.03592089 | 5.755161
214000 | 10.7621 | 458.2052 | 476.2271 | 1103.889 | 82.78169 | -16.38147 | 27.46962 | 805.5307 | 46.125 | 22297.4 | 0.03612666 | 5.788128
214500 | 10.76404 | 458.2052 | 476.2271 | 1103.764 | 83.35242 | -20.25235 | 28.60685 | 809.1992 | 46.25 | 22339.67 | 0.03622252 | 5.803488
215000 | 10.77395 | 458.2052 | 476.2271 | 1103.639 | 84.64544 | -20.81414 | 33.92315 | 819.3231 | 46.375 | 22381.84 | 0.03660661 | 5.865025
215500 | 10.77753 | 458.2052 | 476.2271 | 1103.514 | 85.55688 | -26.19334 | 29.3584 | 823.3574 | 46.5 | 22423.9 | 0.03671785 | 5.882847
216000 | 10.77637 | 458.2052 | 476.2271 | 1103.389 | 85.10349 | -18.83337 | 23.51666 | 816.369 | 46.625 | 22465.87 | 0.03633818 | 5.822019
216500 | 10.77409 | 458.2052 | 476.2271 | 1103.264 | 86.66583 | -15.29078 | 23.52156 | 824.5446 | 46.75 | 22507.74 | 0.03663382 | 5.869385
217000 | 10.78581 | 458.2052 | 476.2271 | 1103.139 | 87.22744 | -13.26189 | 16.65224 | 828.1728 | 46.875 | 22549.52 | 0.03672685 | 5.88429
217500 | 10.78764 | 458.2052 | 476.2271 | 1103.014 | 87.17337 | -15.41764 | 12.79856 | 830.7598 | 47 | 22591.19 | 0.03677361 | 5.891782
218000 | 10.79057 | 458.2052 | 476.2271 | 1102.889 | 89.29788 | -15.13174 | 14.56991 | 849.3942 | 47.125 | 22632.77 | 0.0375294 | 6.012872
218500 | 10.79539 | 458.2052 | 476.2271 | 1102.764 | 90.46293 | -15.46733 | 12.245 | 859.2835 | 47.25 | 22674.25 | 0.03789689 | 6.071751
219000 | 10.79765 | 458.2052 | 476.2271 | 1102.639 | 89.86095 | -18.544 | 13.98422 | 855.7156 | 47.375 | 22715.63 | 0.03767078 | 6.035525
219500 | 10.79649 | 458.2052 | 476.2271 | 1102.514 | 91.71743 | -18.76842 | 11.91777 | 869.9109 | 47.5 | 22756.91 | 0.03822623 | 6.124517
220000 | 10.79065 | 458.2052 | 476.2271 | 1102.389 | 92.02678 | -24.23179 | 12.05927 | 870.7448 | 47.625 | 22798.1 | 0.03819375 | 6.119313
220500 | 10.80304 | 458.2052 | 476.2271 | 1102.264 | 90.45196 | -23.19979 | 11.29895 | 858.9975 | 47.75 | 22839.18 | 0.03761069 | 6.025897
221000 | 10.79882 | 458.2052 | 476.2271 | 1102.139 | 91.47865 | -20.73723 | 10.29611 | 870.2746 | 47.875 | 22880.17 | 0.03803619 | 6.09407
221500 | 10.80376 | 458.2052 | 476.2271 | 1102.014 | 92.21598 | -25.51162 | 6.352689 | 877.9267 | 48 | 22921.06 | 0.03830219 | 6.136687
222000 | 10.80372 | 458.2052 | 476.2271 | 1101.889 | 92.07583 | -19.95172 | 8.765875 | 880.2806 | 48.125 | 22961.85 | 0.03833665 | 6.142209
222500 | 10.80404 | 458.2052 | 476.2271 | 1101.764 | 92.43145 | -19.81199 | 14.63458 | 882.8124 | 48.25 | 23002.55 | 0.0383789 | 6.148978
223000 | 10.80821 | 458.2052 | 476.2271 | 1101.639 | 94.13126 | -21.54796 | 14.19798 | 895.399 | 48.375 | 23043.14 | 0.03885751 | 6.225659
223500 | 10.81586 | 458.2052 | 476.2271 | 1101.514 | 94.24331 | -18.35307 | 15.87169 | 895.9118 | 48.5 | 23083.64 | 0.03881155 | 6.218296
224000 | 10.81083 | 458.2052 | 476.2271 | 1101.389 | 94.06628 | -12.20418 | 14.00314 | 896.1237 | 48.625 | 23124.04 | 0.03875291 | 6.208901
224500 | 10.81309 | 458.2052 | 476.2271 | 1101.264 | 92.36632 | -3.853745 | 18.33987 | 884.9039 | 48.75 | 23164.34 | 0.03820113 | 6.120496
225000 | 10.8102 | 458.2052 | 476.2271 | 1101.139 | 93.07856 | -10.2031 | 25.12171 | 884.2104 | 48.875 | 23204.54 | 0.03810506 | 6.105104
225500 | 10.81469 | 458.2052 | 476.2271 | 1101.014 | 93.73755 | -10.7298 | 24.88061 | 887.9042 | 49 | 23244.64 | 0.03819823 | 6.120031
226000 | 10.82039 | 458.2052 | 476.2271 | 1100.889 | 94.27311 | -11.01758 | 26.79081 | 892.5631 | 49.125 | 23284.65 | 0.03833268 | 6.141573
226500 | 10.8202 | 458.2052 | 476.2271 | 1100.764 | 93.31797 | -10.56006 | 26.25569 | 882.5419 | 49.25 | 23324.56 | 0.03783745 | 6.062229
227000 | 10.83616 | 458.2052 | 476.2271 | 1100.639 | 94.22964 | -13.96694 | 24.4416 | 888.0206 | 49.375 | 23364.37 | 0.03800747 | 6.089468
227500 | 10.82565 | 458.2052 | 476.2271 | 1100.514 | 96.27814 | -16.95924 | 19.1064 | 901.7194 | 49.5 | 23404.08 | 0.0385283 | 6.172914
228000 | 10.8329 | 458.2052 | 476.2271 | 1100.389 | 95.40492 | -15.49815 | 11.62226 | 900.582 | 49.625 | 23443.69 | 0.03841468 | 6.15471
228500 | 10.83877 | 458.2052 | 476.2271 | 1100.264 | 96.3066 | -7.888534 | 10.40914 | 904.3444 | 49.75 | 23483.21 | 0.03851026 | 6.170023
229000 | 10.84721 | 458.2052 | 476.2271 | 1100.139 | 96.86828 | -9.750325 | 7.756946 | 904.4229 | 49.875 | 23522.63 | 0.03844906 | 6.160219
229500 | 10.85063 | 458.2052 | 476.2271 | 1100.014 | 99.79116 | -18.28224 | 5.392774 | 917.9526 | 50 | 23561.94 | 0.03895912 | 6.241939
230000 | 10.85724 | 458.2052 | 476.2271 | 1099.889 | 100.0629 | -15.97009 | 6.387932 | 916.3881 | 50.125 | 23601.17 | 0.03882809 | 6.220945
230500 | 10.86539 | 458.2052 | 476.2271 | 1099.764 | 99.88118 | -12.04843 | 1.347065 | 915.5379 | 50.25 | 23640.29 | 0.03872787 | 6.204888
231000 | 10.86995 | 458.2052 | 476.2271 | 1099.639 | 100.0501 | -11.07627 | 0.6594736 | 916.8266 | 50.375 | 23679.31 | 0.03871846 | 6.203381
231500 | 10.87837 | 458.2052 | 476.2271 | 1099.514 | 98.69954 | -8.560881 | 4.506599 | 907.8849 | 50.5 | 23718.24 | 0.03827792 | 6.132799
232000 | 10.88152 | 458.2052 | 476.2271 | 1099.389 | 96.83825 | -5.227515 | 1.313985 | 900.076 | 50.625 | 23757.07 | 0.03788666 | 6.070113
232500 | 10.88322 | 458.2052 | 476.2271 | 1099.264 | 97.73683 | -2.063715 | 5.897713 | 900.7698 | 50.75 | 23795.8 | 0.03785416 | 6.064904
233000 | 10.88839 | 458.2052 | 476.2271 | 1099.139 | 99.23606 | -8.048398 | 14.66808 | 906.5621 | 50.875 | 23834.43 | 0.03803582 | 6.09401
233500 | 10.89718 | 458.2052 | 476.2271 | 1099.014 | 99.15212 | -7.83991 | 22.15369 | 904.2637 | 51 | 23872.96 | 0.03787815 | 6.068749
234000 | 10.891 | 458.2052 | 476.2271 | 1098.889 | 98.77215 | -15.30518 | 27.109 | 905.2498 | 51.125 | 23911.4 | 0.03785851 | 6.065601
234500 | 10.90347 | 458.2052 | 476.2271 | 1098.764 | 101.3394 | -17.12025 | 25.40355 | 919.1795 | 51.25 | 23949.74 | 0.03837953 | 6.149078
235000 | 10.90488 | 458.2052 | 476.2271 | 1098.639 | 101.6566 | -25.43612 | 22.0067 | 920.8221 | 51.375 | 23987.97 | 0.03838682 | 6.150247
235500 | 10.90737 | 458.2052 | 476.2271 | 1098.514 | 100.6516 | -22.29929 | 14.9147 | 917.7774 | 51.5 | 24026.12 | 0.03819916 | 6.12018
236000 | 10.91164 | 458.2052 | 476.2271 | 1098.389 | 101.015 | -21.18023 | 9.385144 | 923.0436 | 51.625 | 24064.16 | 0.03835761 | 6.145567
236500 | 10.91877 | 458.2052 | 476.2271 | 1098.264 | 98.13579 | -27.07031 | 9.3683 | 900.2471 | 51.75 | 24102.1 | 0.03735139 | 5.984353
237000 | 10.92427 | 458.2052 | 476.2271 | 1098.139 | 96.86325 | -26.32166 | 22.1393 | 893.9439 | 51.875 | 24139.95 | 0.03703172 | 5.933136
237500 | 10.92185 | 458.2052 | 476.2271 | 1098.014 | 96.76315 | -19.34921 | 19.75359 | 896.1507 | 52 | 24177.7 | 0.03706518 | 5.938496
238000 | 10.92334 | 458.2052 | 476.2271 | 1097.889 | 97.70643 | -17.09486 | 10.89698 | 900.6495 | 52.125 | 24215.35 | 0.03719333 | 5.959029
238500 | 10.92638 | 458.2052 | 476.2271 | 1097.764 | 98.76706 | -17.35273 | 6.067772 | 910.2269 | 52.25 | 24252.9 | 0.03753064 | 6.013072
239000 | 10.92556 | 458.2052 | 476.2271 | 1097.639 | 98.28468 | -14.43459 | 11.66122 | 912.9536 | 52.375 | 24290.35 | 0.03758503 | 6.021785
239500 | 10.93028 | 458.2052 | 476.2271 | 1097.514 | 99.09027 | -14.0609 | 3.620899 | 919.4403 | 52.5 | 24327.71 | 0.03779396 | 6.055259
240000 | 10.94196 | 458.2052 | 476.2271 | 1097.389 | 99.72924 | -9.120377 | -0.8312764 | 924.4705 | 52.625 | 24364.97 | 0.03794261 | 6.079077
240500 | 10.93687 | 458.2052 | 476.2271 | 1097.264 | 98.70791 | -10.42117 | 0.6401048 | 922.4752 | 52.75 | 24402.12 | 0.03780307 | 6.05672
241000 | 10.94676 | 458.2052 | 476.2271 | 1097.139 | 100.4905 | -2.449333 | -7.394947 | 932.8402 | 52.875 | 24439.19 | 0.03816985 | 6.115485
241500 | 10.94551 | 458.2052 | 476.2271 | 1097.014 | 99.59175 | -8.120259 | -10.7166 | 926.9136 | 53 | 24476.15 | 0.03787007 | 6.067455
242000 | 10.95645 | 458.2052 | 476.2271 | 1096.889 | 99.08522 | -2.046513 | -13.68385 | 913.3078 | 53.125 | 24513.01 | 0.03725808 | 5.969403
242500 | 10.96018 | 458.2052 | 476.2271 | 1096.764 | 97.28545 | -2.649872 | -22.63474 | 895.789 | 53.25 | 24549.78 | 0.03648868 | 5.84613
243000 | 10.95883 | 458.2052 | 476.2271 | 1096.639 | 97.42293 | -9.184714 | -32.48136 | 896.5486 | 53.375 | 24586.45 | 0.03646515 | 5.842361
243500 | 10.9712 | 458.2052 | 476.2271 | 1096.514 | 96.98375 | -14.682 | -34.78131 | 892.4251 | 53.5 | 24623.02 | 0.03624353 | 5.806853
244000 | 10.97115 | 458.2052 | 476.2271 | 1096.389 | 97.34515 | -23.94653 | -28.3614 | 887.1117 | 53.625 | 24659.49 | 0.03597445 | 5.763743
244500 | 10.98077 | 458.2052 | 476.2271 | 1096.264 | 95.83575 | -22.49876 | -21.58501 | 880.0308 | 53.75 | 24695.86 | 0.03563474 | 5.709315
245000 | 10.9845 | 458.2052 | 476.2271 | 1096.139 | 96.18327 | -25.358 | -11.22824 | 875.2683 | 53.875 | 24732.14 | 0.03538991 | 5.670089
245500 | 10.99254 | 458.2052 | 476.2271 | 1096.014 | 96.42648 | -23.58967 | -3.052354 | 878.4109 | 54 | 24768.32 | 0.0354651 | 5.682136
246000 | 10.99382 | 458.2052 | 476.2271 | 1095.889 | 99.09173 | -23.69812 | -6.491315 | 898.5862 | 54.125 | 24804.4 | 0.03622689 | 5.804188
246500 | 10.9993 | 458.2052 | 476.2271 | 1095.764 | 98.35777 | -22.49247 | -7.316437 | 898.2383 | 54.25 | 24840.38 | 0.03616041 | 5.793537
247000 | 10.99877 | 458.2052 | 476.2271 | 1095.639 | 96.91615 | -17.23599 | -8.219212 | 889.5766 | 54.375 | 24876.26 | 0.03576006 | 5.729394
247500 | 11.00529 | 458.2052 | 476.2271 | 1095.514 | 95.82085 | -18.64679 | -6.762784 | 882.6847 | 54.5 | 24912.04 | 0.03543204 | 5.676839
248000 | 11.00107 | 458.2052 | 476.2271 | 1095.389 | 96.75284 | -14.36307 | -7.602768 | 887.3482 | 54.625 | 24947.73 | 0.03556829 | 5.698669
248500 | 11.00928 | 458.2052 | 476.2271 | 1095.264 | 96.60152 | -19.41215 | -5.160633 | 888.9259 | 54.75 | 24983.32 | 0.03558078 | 5.700669
249000 | 11.01096 | 458.2052 | 476.2271 | 1095.139 | 97.25628 | -13.38631 | -6.920974 | 891.5062 | 54.875 | 25018.81 | 0.03563344 | 5.709106
249500 | 11.01102 | 458.2052 | 476.2271 | 1095.014 | 97.67695 | -10.32842 | 3.756066 | 892.3625 | 55 | 25054.2 | 0.03561728 | 5.706517
250000 | 11.01785 | 458.2052 | 476.2271 | 1094.889 | 97.82341 | -11.045 | 7.318889 | 892.1197 | 55.125 | 25089.5 | 0.0355575 | 5.696939
250500 | 11.01743 | 458.2052 | 476.2271 | 1094.764 | 97.69482 | -0.03034538 | 9.736328 | 895.639 | 55.25 | 25124.69 | 0.03564776 | 5.711401
251000 | 11.02389 | 458.2052 | 476.2271 | 1094.639 | 97.52912 | -0.6669954 | 12.47664 | 894.5278 | 55.375 | 25159.79 | 0.03555387 | 5.696358
251500 | 11.0181 | 458.2052 | 476.2271 | 1094.514 | 101.158 | 2.906613 | 15.99144 | 913.3404 | 55.5 | 25194.79 | 0.03625116 | 5.808077
252000 | 11.0299 | 458.2052 | 476.2271 | 1094.389 | 99.61447 | -0.3750524 | 17.83546 | 901.8673 | 55.625 | 25229.69 | 0.03574627 | 5.727184
252500 | 11.03213 | 458.2052 | 476.2271 | 1094.264 | 98.37316 | -2.32155 | 24.73069 | 890.842 | 55.75 | 25264.49 | 0.03526063 | 5.649376
253000 | 11.03654 | 458.2052 | 476.2271 | 1094.139 | 97.60798 | -11.31934 | 31.3941 | 884.3768 | 55.875 | 25299.2 | 0.03495671 | 5.600683
253500 | 11.0357 | 458.2052 | 476.2271 | 1094.014 | 96.90665 | -20.82377 | 35.0454 | 876.8854 | 56 | 25333.8 | 0.03461326 | 5.545655
254000 | 11.03895 | 458.2052 | 476.2271 | 1093.889 | 96.03156 | -30.72893 | 32.28357 | 871.348 | 56.125 | 25368.31 | 0.03434789 | 5.503139
254500 | 11.04179 | 458.2052 | 476.2271 | 1093.764 | 95.60601 | -31.88608 | 26.15332 | 870.9866 | 56.25 | 25402.72 | 0.03428714 | 5.493405
255000 | 11.04646 | 458.2052 | 476.2271 | 1093.639 | 95.1156 | -33.24476 | 30.44447 | 865.0277 | 56.375 | 25437.03 | 0.03400663 | 5.448462
255500 | 11.04354 | 458.2052 | 476.2271 | 1093.514 | 94.19817 | -37.44055 | 36.34894 | 859.1159 | 56.5 | 25471.25 | 0.03372885 | 5.403958
256000 | 11.04957 | 458.2052 | 476.2271 | 1093.389 | 93.85647 | -38.01155 | 34.59189 | 853.5595 | 56.625 | 25505.36 | 0.03346588 | 5.361826
256500 | 11.05124 | 458.2052 | 476.2271 | 1093.264 | 93.89347 | -37.77586 | 33.5784 | 853.1793 | 56.75 | 25539.38 | 0.03340642 | 5.352299