## Raw data & Calculations
FRACTESUS RAW DATA |  | / |  | /
Warning! --> Data limited to 105 rows; Fill data till cleavage
|  |  |  | FRONT FACE configuration | LOAD-LINE configuration
| Partner |  | Load (N) | Front face (mm) | Load line (mm)
Fill | HZDR |  | 0 |  | 0
| Material & test properties |  | 48.95 |  | 0.002785486
Fill | Name | 1 | 48.95 |  | 0.002845297
| Sy (MPa) | 585.2344 | 49.71 |  | 0.002816121
| Su (MPa) |  | 50.46 |  | 0.002896355
| E (MPa) | 209917 | 50.38 |  | 0.002935742
| ν | 0.3 | 50.46 |  | 0.002886143
| Test temp (°C) | -90 | 50.55 |  | 0.002945954
| Test rate (dK/dt) | 1.021421 | 50.63 |  | 0.002925531
|  |  | 50.72 |  | 0.002896355
| MCT |  | 51.73 |  | 0.002966377
Fill | B (mm) | 4 | 52.91 |  | 0.002995553
| BN (mm) | 4 | 54.42 |  | 0.003056823
| W (mm) | 8.00225 | 55.77 |  | 0.003147269
|  |  | 57.28 |  | 0.003106422
| Pre-crack lenght (as per ASTM E1921) |  | 58.63 |  | 0.003186656
Fill | a0_1 (mm) | 3.57525 | 60.23 |  | 0.003277102
| a0_2 (mm) | 3.83425 | 61.49 |  | 0.003287314
| a0_3 (mm) | 3.95625 | 63.17 |  | 0.003387971
| a0_4 (mm) | 4.00625 | 64.52 |  | 0.003417147
| a0_5 (mm) | 4.07525 | 65.87 |  | 0.003478417
| a0_6 (mm) | 4.09825 | 67.38 |  | 0.003517804
| a0_7 (mm) | 4.04825 | 68.81 |  | 0.003548439
| a0_8 (mm) | 3.99825 | 70.33 |  | 0.003618462
| a0_9 (mm) | 3.80225 | 71.59 |  | 0.003638885
|  |  | 73.19 |  | 0.003708907
| Stable crack propagation (as per ASTM E1921) |  | 74.88 |  | 0.003698696
Fill | Δa0_1 (mm) | 0 | 76.22 |  | 0.003818317
| Δa0_2 (mm) | 0 | 77.74 |  | 0.003848952
| Δa0_3 (mm) | 0 | 79.25 |  | 0.003869375
| Δa0_4 (mm) | 0 | 80.6 |  | 0.003908763
| Δa0_5 (mm) | 0 | 82.11 |  | 0.00400942
| Δa0_6 (mm) | 0 | 83.71 |  | 0.004029844
| Δa0_7 (mm) | 0 | 85.15 |  | 0.004099866
| Δa0_8 (mm) | 0 | 86.49 |  | 0.004149465
| Δa0_9 (mm) | 0 | 87.92 |  | 0.004190312
|  |  | 89.61 |  | 0.004239911
|  |  | 91.21 |  | 0.00428951
|  |  | 92.47 |  | 0.00435078
|  |  | 94.07 |  | 0.004390167
|  |  | 95.5 |  | 0.004451437
|  |  | 96.76 |  | 0.004511248
|  |  | 98.28 |  | 0.004560847
|  |  | 99.79 |  | 0.004620658
|  |  | 101.05 |  | 0.004651293
|  |  | 102.49 |  | 0.004700892
|  |  | 103.75 |  | 0.004772373
|  |  | 105.35 |  | 0.004821973
|  |  | 106.86 |  | 0.004891995
|  |  | 108.21 |  | 0.004941594
|  |  | 109.64 |  | 0.004992652
|  |  | 111.16 |  | 0.004992652
|  |  | 112.67 |  | 0.005122486
|  |  | 114.1 |  | 0.005163332
|  |  | 115.53 |  | 0.005233355
|  |  | 117.13 |  | 0.005282954
|  |  | 118.39 |  | 0.005293166
|  |  | 119.99 |  | 0.0053734
|  |  | 121.34 |  | 0.005424458
|  |  | 122.86 |  | 0.005443422
|  |  | 124.29 |  | 0.005533868
|  |  | 125.8 |  | 0.005554291
|  |  | 127.32 |  | 0.005634525
|  |  | 128.66 |  | 0.005673913
|  |  | 130.18 |  | 0.005704548
|  |  | 131.69 |  | 0.005805205
|  |  | 133.13 |  | 0.005854804
|  |  | 134.56 |  | 0.005924827
|  |  | 136.24 |  | 0.005965673
|  |  | 137.5 |  | 0.006025484
|  |  | 139.02 |  | 0.006095506
|  |  | 140.37 |  | 0.006146564
|  |  | 141.88 |  | 0.006146564
|  |  | 143.65 |  | 0.006276398
|  |  | 144.83 |  | 0.006356632
|  |  | 146.34 |  | 0.006406231
|  |  | 147.94 |  | 0.006447077
|  |  | 149.46 |  | 0.0065171
|  |  | 150.97 |  | 0.006597334
|  |  | 152.57 |  | 0.006617757
|  |  | 154 |  | 0.006727167
|  |  | 155.6 |  | 0.006757802
|  |  | 157.2 |  | 0.006868671
|  |  | 158.72 |  | 0.006959117
|  |  | 160.23 |  | 0.006978081
|  |  | 161.66 |  | 0.007039351
|  |  | 163.26 |  | 0.00708895
|  |  | 164.78 |  | 0.007208572
|  |  | 166.38 |  | 0.007189607
|  |  | 167.98 |  | 0.007350076
|  |  | 169.49 |  | 0.007389463
|  |  | 170.84 |  | 0.007440521
|  |  | 172.6 |  | 0.007510544
|  |  | 174.2 |  | 0.00753972
|  |  | 175.55 |  | 0.007671012
|  |  | 177.32 |  | 0.007700188
|  |  | 178.92 |  | 0.007800845
|  |  | 180.18 |  | 0.007870868
|  |  | 182.03 |  | 0.007981737
|  |  | 183.55 |  | 0.008012371
|  |  | 185.23 |  | 0.008092605
|  |  | 186.66 |  | 0.008142205
|  |  | 188.35 |  | 0.00817284
|  |  | 190.03 |  | 0.008292461
|  |  | 191.54 |  | 0.008352272
|  |  | 193.31 |  | 0.008442718
|  |  | 194.66 |  | 0.008463141
|  |  | 196.34 |  | 0.008582763
|  |  | 197.94 |  | 0.008623609
|  |  | 199.54 |  | 0.008703843
|  |  | 201.14 |  | 0.008794289
|  |  | 202.82 |  | 0.008905158
|  |  | 204.42 |  | 0.00897518
|  |  | 206.02 |  | 0.00902478
|  |  | 207.62 |  | 0.009074379
|  |  | 209.14 |  | 0.009125437
|  |  | 210.74 |  | 0.009245059
|  |  | 212.34 |  | 0.009245059
|  |  | 214.02 |  | 0.009395315
|  |  | 215.54 |  | 0.009456585
|  |  | 217.3 |  | 0.009495972
|  |  | 218.65 |  | 0.00959663
|  |  | 220.25 |  | 0.009666652
|  |  | 221.93 |  | 0.009736675
|  |  | 223.7 |  | 0.009847544
|  |  | 225.3 |  | 0.009878178
|  |  | 226.73 |  | 0.009948201
|  |  | 228.58 |  | 0.01005761
|  |  | 230.18 |  | 0.01007803
|  |  | 232.03 |  | 0.01021808
|  |  | 233.55 |  | 0.0102881
|  |  | 235.15 |  | 0.01032895
|  |  | 237 |  | 0.01044857
|  |  | 238.6 |  | 0.01049963
|  |  | 240.2 |  | 0.01056965
|  |  | 241.97 |  | 0.01063967
|  |  | 243.65 |  | 0.01069948
|  |  | 245.33 |  | 0.01080014
|  |  | 246.93 |  | 0.01089059
|  |  | 248.45 |  | 0.01091101
|  |  | 250.38 |  | 0.01100146
|  |  | 251.98 |  | 0.0110919
|  |  | 253.5 |  | 0.0111911
|  |  | 255.27 |  | 0.01121152
|  |  | 256.78 |  | 0.0113326
|  |  | 258.47 |  | 0.01135157
|  |  | 259.98 |  | 0.01147265
|  |  | 261.83 |  | 0.01156309
|  |  | 263.52 |  | 0.01163312
|  |  | 265.28 |  | 0.01170314
|  |  | 266.97 |  | 0.01177316
|  |  | 268.82 |  | 0.01182276
|  |  | 270.33 |  | 0.01193363
|  |  | 272.02 |  | 0.01199344
|  |  | 273.79 |  | 0.01205471
|  |  | 275.38 |  | 0.01213494
|  |  | 277.24 |  | 0.01220497
|  |  | 278.92 |  | 0.01230562
|  |  | 280.69 |  | 0.01238586
|  |  | 282.37 |  | 0.01247484
|  |  | 284.06 |  | 0.01249527
|  |  | 285.74 |  | 0.01264552
|  |  | 287.42 |  | 0.01260614
|  |  | 289.27 |  | 0.01274618
|  |  | 290.71 |  | 0.01282642
|  |  | 292.39 |  | 0.01288623
|  |  | 294.16 |  | 0.01295625
|  |  | 296.01 |  | 0.01305691
|  |  | 297.61 |  | 0.01313714
|  |  | 299.46 |  | 0.01317799
|  |  | 301.23 |  | 0.01329761
|  |  | 302.91 |  | 0.01332824
|  |  | 304.68 |  | 0.0134289
|  |  | 306.28 |  | 0.01348871
|  |  | 308.13 |  | 0.01357916
|  |  | 309.73 |  | 0.01362876
|  |  | 311.58 |  | 0.01376005
|  |  | 313.52 |  | 0.01379944
|  |  | 314.95 |  | 0.01386946
|  |  | 316.97 |  | 0.0139599
|  |  | 318.82 |  | 0.0140095
|  |  | 320.34 |  | 0.01404014
|  |  | 322.27 |  | 0.01421082
|  |  | 324.21 |  | 0.01430126
|  |  | 325.89 |  | 0.01437129
|  |  | 327.57 |  | 0.01440192
|  |  | 329.51 |  | 0.01453175
|  |  | 331.28 |  | 0.0145726
|  |  | 333.13 |  | 0.01469222
|  |  | 334.73 |  | 0.01475203
|  |  | 336.67 |  | 0.01485269
|  |  | 338.27 |  | 0.01492271
|  |  | 340.03 |  | 0.01497377
|  |  | 341.88 |  | 0.01507297
|  |  | 343.65 |  | 0.01510361
|  |  | 345.42 |  | 0.01523344
|  |  | 347.27 |  | 0.01535452
|  |  | 349.12 |  | 0.01539391
|  |  | 350.72 |  | 0.01550478
|  |  | 352.58 |  | 0.01551499
|  |  | 354.43 |  | 0.01558501
|  |  | 356.19 |  | 0.01570609
|  |  | 358.3 |  | 0.01580529
|  |  | 360.07 |  | 0.01585635
|  |  | 361.92 |  | 0.01592637
|  |  | 363.69 |  | 0.0160562
|  |  | 365.54 |  | 0.01604599
|  |  | 367.56 |  | 0.01623709
|  |  | 369.33 |  | 0.01634796
|  |  | 371.18 |  | 0.01635672
|  |  | 373.03 |  | 0.01644716
|  |  | 374.97 |  | 0.01656824
|  |  | 376.82 |  | 0.01661784
|  |  | 378.67 |  | 0.01665869
|  |  | 380.69 |  | 0.01678852
|  |  | 382.46 |  | 0.01689939
|  |  | 384.14 |  | 0.01696941
|  |  | 386.33 |  | 0.01707007
|  |  | 388.01 |  | 0.01712988
|  |  | 389.95 |  | 0.0171999
|  |  | 391.8 |  | 0.0172495
|  |  | 393.49 |  | 0.01738079
|  |  | 395.59 |  | 0.0174406
|  |  | 397.36 |  | 0.01754126
|  |  | 399.29 |  | 0.01760107
|  |  | 401.23 |  | 0.01772215
|  |  | 403.17 |  | 0.01776154
|  |  | 405.19 |  | 0.01789283
|  |  | 407.12 |  | 0.01797307
|  |  | 408.81 |  | 0.01802267
|  |  | 410.99 |  | 0.01811311
|  |  | 412.93 |  | 0.01822252
|  |  | 414.7 |  | 0.01826337
|  |  | 416.72 |  | 0.0183932
|  |  | 418.74 |  | 0.01851428
|  |  | 420.67 |  | 0.01856388
|  |  | 422.61 |  | 0.01868496
|  |  | 424.71 |  | 0.01872435
|  |  | 426.57 |  | 0.01882501
|  |  | 428.5 |  | 0.01893588
|  |  | 430.52 |  | 0.01903507
|  |  | 432.37 |  | 0.01902632
|  |  | 434.23 |  | 0.01917658
|  |  | 436.25 |  | 0.01926702
|  |  | 438.18 |  | 0.01934726
|  |  | 440.03 |  | 0.01947709
|  |  | 441.97 |  | 0.01955733
|  |  | 444.08 |  | 0.01956754
|  |  | 445.84 |  | 0.01968716
|  |  | 447.86 |  | 0.01983742
|  |  | 449.8 |  | 0.01991911
|  |  | 451.65 |  | 0.0200081
|  |  | 453.76 |  | 0.02005915
|  |  | 455.78 |  | 0.02017878
|  |  | 457.88 |  | 0.02029986
|  |  | 459.82 |  | 0.02041948
|  |  | 461.75 |  | 0.0204895
|  |  | 463.94 |  | 0.0204895
|  |  | 465.88 |  | 0.02055077
|  |  | 467.98 |  | 0.02075063
|  |  | 469.83 |  | 0.02077105
|  |  | 472.02 |  | 0.02095194
|  |  | 473.96 |  | 0.02104239
|  |  | 475.89 |  | 0.02112262
|  |  | 478 |  | 0.02120285
|  |  | 479.85 |  | 0.02130205
|  |  | 481.7 |  | 0.02135311
|  |  | 483.72 |  | 0.02146252
|  |  | 485.74 |  | 0.02156318
|  |  | 487.76 |  | 0.02165362
|  |  | 489.78 |  | 0.02173386
|  |  | 491.72 |  | 0.02181409
|  |  | 493.74 |  | 0.02191475
|  |  | 495.59 |  | 0.02205479
|  |  | 497.61 |  | 0.02206501
|  |  | 499.46 |  | 0.0222459
|  |  | 501.74 |  | 0.02227507
|  |  | 503.5 |  | 0.02240636
|  |  | 505.52 |  | 0.02242679
|  |  | 507.63 |  | 0.02256683
|  |  | 509.73 |  | 0.02271709
|  |  | 511.75 |  | 0.0227769
|  |  | 513.61 |  | 0.02283671
|  |  | 515.88 |  | 0.02294758
|  |  | 517.9 |  | 0.02300739
|  |  | 519.75 |  | 0.02315765
|  |  | 521.94 |  | 0.02315765
|  |  | 523.96 |  | 0.02327873
|  |  | 525.98 |  | 0.0234392
|  |  | 527.92 |  | 0.02351943
|  |  | 530.1 |  | 0.02364051
|  |  | 532.04 |  | 0.0236799
|  |  | 534.14 |  | 0.023871
|  |  | 536.08 |  | 0.02388997
|  |  | 538.27 |  | 0.02400083
|  |  | 540.29 |  | 0.02414088
|  |  | 542.31 |  | 0.02420215
|  |  | 544.5 |  | 0.02429114
|  |  | 546.52 |  | 0.02437283
|  |  | 548.54 |  | 0.02446182
|  |  | 550.47 |  | 0.02457269
|  |  | 552.41 |  | 0.02465292
|  |  | 554.68 |  | 0.02478275
|  |  | 556.7 |  | 0.02485423
|  |  | 558.81 |  | 0.02496364
|  |  | 560.83 |  | 0.02508472
|  |  | 562.93 |  | 0.02516496
|  |  | 565.04 |  | 0.02526416
|  |  | 567.23 |  | 0.02536481
|  |  | 569.08 |  | 0.02536481
|  |  | 571.18 |  | 0.02552528
|  |  | 573.37 |  | 0.02569596
|  |  | 575.39 |  | 0.0257762
|  |  | 577.5 |  | 0.02582725
|  |  | 579.52 |  | 0.02594688
|  |  | 581.54 |  | 0.02604753
|  |  | 583.64 |  | 0.02612777
|  |  | 585.66 |  | 0.02623718
|  |  | 587.77 |  | 0.02631741
|  |  | 589.95 |  | 0.02639765
|  |  | 591.97 |  | 0.02650851
|  |  | 593.91 |  | 0.02665877
|  |  | 595.85 |  | 0.02675943
|  |  | 597.87 |  | 0.02683966
|  |  | 599.8 |  | 0.02688051
|  |  | 601.99 |  | 0.02701034
|  |  | 603.93 |  | 0.02707015
|  |  | 606.12 |  | 0.02724083
|  |  | 607.97 |  | 0.02726126
|  |  | 610.16 |  | 0.0274013
|  |  | 612.34 |  | 0.02743194
|  |  | 614.28 |  | 0.02758219
|  |  | 616.22 |  | 0.02766243
|  |  | 618.41 |  | 0.02775287
|  |  | 620.51 |  | 0.02784332
|  |  | 622.61 |  | 0.02794252
|  |  | 624.72 |  | 0.02803296
|  |  | 626.91 |  | 0.02815404
|  |  | 628.93 |  | 0.02824449
|  |  | 631.12 |  | 0.0283539
|  |  | 633.14 |  | 0.02843413
|  |  | 635.16 |  | 0.02851437
|  |  | 637.43 |  | 0.02858439
|  |  | 639.37 |  | 0.02876528
|  |  | 641.55 |  | 0.0288353
|  |  | 643.74 |  | 0.02887615
|  |  | 645.68 |  | 0.02904683
|  |  | 647.7 |  | 0.02914749
|  |  | 649.8 |  | 0.02921751
|  |  | 651.91 |  | 0.02932692
|  |  | 654.1 |  | 0.02941736
|  |  | 656.03 |  | 0.02953845
|  |  | 658.14 |  | 0.02955741
|  |  | 660.33 |  | 0.02969891
|  |  | 662.51 |  | 0.02979811
|  |  | 664.62 |  | 0.02988856
|  |  | 666.64 |  | 0.03003006
|  |  | 668.83 |  | 0.03010008
|  |  | 671.02 |  | 0.03021971
|  |  | 673.2 |  | 0.03032036
|  |  | 675.23 |  | 0.03044144
|  |  | 677.33 |  | 0.03051147
|  |  | 679.52 |  | 0.03053043
|  |  | 681.37 |  | 0.03073174
|  |  | 683.56 |  | 0.03082219
|  |  | 685.66 |  | 0.0309316
|  |  | 687.85 |  | 0.03087179
|  |  | 689.79 |  | 0.03110228
|  |  | 691.81 |  | 0.03118251
|  |  | 694 |  | 0.03127296
|  |  | 696.1 |  | 0.03145385
|  |  | 698.21 |  | 0.0314947
|  |  | 700.23 |  | 0.03163474
|  |  | 702.58 |  | 0.03172519
|  |  | 704.35 |  | 0.03182439
|  |  | 706.37 |  | 0.03190462
|  |  | 708.56 |  | 0.03206509
|  |  | 710.83 |  | 0.03212636
|  |  | 712.77 |  | 0.03220659
|  |  | 715.12 |  | 0.03236706
|  |  | 717.06 |  | 0.03246772
|  |  | 719.25 |  | 0.03258734
|  |  | 721.44 |  | 0.03265736
|  |  | 723.63 |  | 0.03278865
|  |  | 725.73 |  | 0.03285868
|  |  | 727.84 |  | 0.03302936
|  |  | 730.02 |  | 0.03309938
|  |  | 732.21 |  | 0.03323942
|  |  | 734.23 |  | 0.03329924
|  |  | 736.25 |  | 0.03344949
|  |  | 738.61 |  | 0.03352973
|  |  | 740.8 |  | 0.03360121
|  |  | 742.82 |  | 0.03377043
|  |  | 745.01 |  | 0.03384191
|  |  | 747.2 |  | 0.03394111
|  |  | 749.38 |  | 0.0340724
|  |  | 751.24 |  | 0.03419202
|  |  | 753.68 |  | 0.03427226
|  |  | 755.78 |  | 0.03440355
|  |  | 757.72 |  | 0.03448378
|  |  | 760.08 |  | 0.03459319
|  |  | 762.1 |  | 0.03471427
|  |  | 764.37 |  | 0.03482368
|  |  | 766.39 |  | 0.03495497
|  |  | 768.66 |  | 0.03499436
|  |  | 770.77 |  | 0.03511544
|  |  | 772.95 |  | 0.03524528
|  |  | 775.06 |  | 0.03537657
|  |  | 777.25 |  | 0.03544659
|  |  | 779.44 |  | 0.03556621
|  |  | 781.29 |  | 0.0356975
|  |  | 783.48 |  | 0.03575732
|  |  | 785.67 |  | 0.03588715
|  |  | 787.77 |  | 0.03600823
|  |  | 789.96 |  | 0.03612785
|  |  | 791.98 |  | 0.03622851
|  |  | 794.25 |  | 0.03633938
|  |  | 796.19 |  | 0.03643858
|  |  | 798.38 |  | 0.03654944
|  |  | 800.56 |  | 0.03661947
|  |  | 802.58 |  | 0.03676972
|  |  | 804.86 |  | 0.03686017
|  |  | 806.96 |  | 0.03692144
|  |  | 809.07 |  | 0.0370717
|  |  | 811.09 |  | 0.03718111
|  |  | 813.02 |  | 0.03729197
|  |  | 815.3 |  | 0.03734157
|  |  | 817.57 |  | 0.03750204
|  |  | 819.5 |  | 0.03762312
|  |  | 821.69 |  | 0.03770336
|  |  | 823.8 |  | 0.03782298
|  |  | 825.82 |  | 0.03792364
|  |  | 828.17 |  | 0.03805493
|  |  | 830.28 |  | 0.03817455
|  |  | 832.38 |  | 0.03827521
|  |  | 834.49 |  | 0.03831459
|  |  | 836.59 |  | 0.03847506
|  |  | 838.78 |  | 0.03858593
|  |  | 840.8 |  | 0.03862532
|  |  | 842.91 |  | 0.03878579
|  |  | 845.09 |  | 0.03886748
|  |  | 847.28 |  | 0.03901774
|  |  | 849.47 |  | 0.03914757
|  |  | 851.58 |  | 0.03924823
|  |  | 853.68 |  | 0.03934888
|  |  | 855.78 |  | 0.03939848
|  |  | 857.8 |  | 0.03952832
|  |  | 859.91 |  | 0.03971942
|  |  | 862.01 |  | 0.03975881
|  |  | 864.03 |  | 0.03987989
|  |  | 866.05 |  | 0.04001993
|  |  | 868.16 |  | 0.04011038
|  |  | 870.52 |  | 0.04019061
|  |  | 872.54 |  | 0.04027085
|  |  | 874.56 |  | 0.04040214
|  |  | 877 |  | 0.04054218
|  |  | 878.93 |  | 0.04065159
|  |  | 881.12 |  | 0.04072308
|  |  | 883.39 |  | 0.04087333
|  |  | 885.5 |  | 0.04097253
|  |  | 887.52 |  | 0.04109361
|  |  | 889.71 |  | 0.04118406
|  |  | 891.81 |  | 0.04128471
|  |  | 893.92 |  | 0.04142476
|  |  | 896.02 |  | 0.04153563
|  |  | 898.29 |  | 0.04159544
|  |  | 900.23 |  | 0.04173548
|  |  | 902.42 |  | 0.04188574
|  |  | 904.52 |  | 0.04195576
|  |  | 906.54 |  | 0.04207684
|  |  | 908.73 |  | 0.04220668
|  |  | 910.84 |  | 0.04230733
|  |  | 912.86 |  | 0.04237736
|  |  | 915.05 |  | 0.04250865
|  |  | 917.15 |  | 0.04260785
|  |  | 919.17 |  | 0.04274935
|  |  | 921.44 |  | 0.04282958
|  |  | 923.55 |  | 0.04295942
|  |  | 925.74 |  | 0.04304986
|  |  | 927.84 |  | 0.04315927
|  |  | 930.2 |  | 0.04331099
|  |  | 931.96 |  | 0.04341019
|  |  | 934.57 |  | 0.0435619
|  |  | 936.59 |  | 0.04362171
|  |  | 938.78 |  | 0.04370195
|  |  | 940.89 |  | 0.0438522
|  |  | 943.08 |  | 0.04398204
|  |  | 945.01 |  | 0.0440827
|  |  | 947.28 |  | 0.04416293
|  |  | 949.47 |  | 0.04430297
|  |  | 951.41 |  | 0.04438321
|  |  | 953.68 |  | 0.0445145
|  |  | 955.7 |  | 0.04460495
|  |  | 957.72 |  | 0.04472457
|  |  | 960.08 |  | 0.04484565
|  |  | 961.93 |  | 0.04493609
|  |  | 964.12 |  | 0.04508635
|  |  | 966.22 |  | 0.04513595
|  |  | 968.33 |  | 0.04527599
|  |  | 970.27 |  | 0.04539708
|  |  | 972.37 |  | 0.04547731
|  |  | 974.56 |  | 0.04557797
|  |  | 976.92 |  | 0.04569759
|  |  | 979.02 |  | 0.04579825
|  |  | 981.12 |  | 0.04591787
|  |  | 983.31 |  | 0.04606958
|  |  | 985.33 |  | 0.04617899
|  |  | 987.44 |  | 0.04635988
|  |  | 989.71 |  | 0.04638031
|  |  | 992.07 |  | 0.04647951
|  |  | 994.09 |  | 0.04665019
|  |  | 996.36 |  | 0.04671146
|  |  | 998.46 |  | 0.0468515
|  |  | 1000.65 |  | 0.04702218
|  |  | 1002.59 |  | 0.04710241
|  |  | 1004.78 |  | 0.04720307
|  |  | 1006.88 |  | 0.04735333
|  |  | 1008.99 |  | 0.04742335
|  |  | 1011.34 |  | 0.04752401
|  |  | 1013.45 |  | 0.04772386
|  |  | 1015.47 |  | 0.04774429
|  |  | 1017.57 |  | 0.04794414
|  |  | 1019.59 |  | 0.0480448
|  |  | 1021.61 |  | 0.04808565
|  |  | 1023.8 |  | 0.04826508
|  |  | 1025.82 |  | 0.04831614
|  |  | 1027.93 |  | 0.04844597
|  |  | 1030.11 |  | 0.04857726
|  |  | 1032.05 |  | 0.04866625
|  |  | 1034.49 |  | 0.04879754
|  |  | 1036.43 |  | 0.04892737
|  |  | 1038.7 |  | 0.04911848
|  |  | 1040.72 |  | 0.04916808
|  |  | 1043.08 |  | 0.04926873
|  |  | 1045.27 |  | 0.04943941
|  |  | 1047.29 |  | 0.04955028
|  |  | 1049.56 |  | 0.04968012
|  |  | 1051.75 |  | 0.04977056
|  |  | 1053.94 |  | 0.04986101
|  |  | 1056.13 |  | 0.05002148
|  |  | 1058.31 |  | 0.05016152
|  |  | 1060.33 |  | 0.05024175
|  |  | 1062.61 |  | 0.0503322
|  |  | 1064.63 |  | 0.05045182
|  |  | 1066.9 |  | 0.05058311
|  |  | 1068.92 |  | 0.05074358
|  |  | 1071.11 |  | 0.05079318
|  |  | 1073.21 |  | 0.05098428
|  |  | 1075.4 |  | 0.05102367
|  |  | 1077.42 |  | 0.05120456
|  |  | 1079.61 |  | 0.05127459
|  |  | 1081.63 |  | 0.05142484
|  |  | 1083.82 |  | 0.05150508
|  |  | 1085.84 |  | 0.05163637
|  |  | 1088.11 |  | 0.05177641
|  |  | 1090.3 |  | 0.05187707
|  |  | 1092.49 |  | 0.05198648
|  |  | 1094.59 |  | 0.05212799
|  |  | 1096.87 |  | 0.0522374
|  |  | 1098.97 |  | 0.05243871
|  |  | 1101.16 |  | 0.05250873
|  |  | 1103.35 |  | 0.0526692
|  |  | 1105.45 |  | 0.05272901
|  |  | 1107.64 |  | 0.05288948
|  |  | 1109.83 |  | 0.05301056
|  |  | 1112.02 |  | 0.05316082
|  |  | 1114.12 |  | 0.05325126
|  |  | 1116.4 |  | 0.05336213
|  |  | 1118.33 |  | 0.05347154
|  |  | 1120.52 |  | 0.05361159
|  |  | 1122.46 |  | 0.05374288
|  |  | 1124.65 |  | 0.05384354
|  |  | 1126.75 |  | 0.05395295
|  |  | 1128.77 |  | 0.05411341
|  |  | 1130.79 |  | 0.05417322
|  |  | 1132.89 |  | 0.05429431
|  |  | 1135.08 |  | 0.05444456
|  |  | 1137.1 |  | 0.05457585
|  |  | 1139.21 |  | 0.05454522
|  |  | 1141.23 |  | 0.0547655
|  |  | 1143.59 |  | 0.05494639
|  |  | 1145.52 |  | 0.05506601
|  |  | 1147.71 |  | 0.05513749
|  |  | 1149.98 |  | 0.05527754
|  |  | 1152.26 |  | 0.05540737
|  |  | 1154.11 |  | 0.05546718
|  |  | 1156.3 |  | 0.05565828
|  |  | 1158.57 |  | 0.05573852
|  |  | 1160.59 |  | 0.05588878
|  |  | 1162.53 |  | 0.05603903
|  |  | 1164.8 |  | 0.05611927
|  |  | 1167.24 |  | 0.05624035
|  |  | 1169.09 |  | 0.05637018
|  |  | 1171.28 |  | 0.05646063
|  |  | 1173.3 |  | 0.05659192
|  |  | 1175.49 |  | 0.05668236
|  |  | 1177.59 |  | 0.05688222
|  |  | 1179.78 |  | 0.05698288
|  |  | 1181.89 |  | 0.05707332
|  |  | 1183.82 |  | 0.05719294
|  |  | 1186.01 |  | 0.0572936
|  |  | 1187.95 |  | 0.05744386
|  |  | 1190.05 |  | 0.05754451
|  |  | 1192.41 |  | 0.05768456
|  |  | 1194.34 |  | 0.05779543
|  |  | 1196.45 |  | 0.05794569
|  |  | 1198.64 |  | 0.05804634
|  |  | 1200.66 |  | 0.05813679
|  |  | 1202.76 |  | 0.05825641
|  |  | 1204.95 |  | 0.05838624
|  |  | 1207.14 |  | 0.05849711
|  |  | 1209.24 |  | 0.05857735
|  |  | 1211.35 |  | 0.05877866
|  |  | 1213.62 |  | 0.05886911
|  |  | 1215.56 |  | 0.05900915
|  |  | 1217.83 |  | 0.05910981
|  |  | 1220.02 |  | 0.05923964
|  |  | 1221.95 |  | 0.05935051
|  |  | 1223.97 |  | 0.05943074
|  |  | 1226.33 |  | 0.05965102
|  |  | 1228.52 |  | 0.05974147
|  |  | 1230.71 |  | 0.05979107
|  |  | 1232.64 |  | 0.05994133
|  |  | 1234.92 |  | 0.06008283
|  |  | 1237.02 |  | 0.0602433
|  |  | 1239.21 |  | 0.06037313
|  |  | 1241.31 |  | 0.06046358
|  |  | 1243.5 |  | 0.06062404
|  |  | 1245.61 |  | 0.0607247
|  |  | 1247.54 |  | 0.06083411
|  |  | 1249.9 |  | 0.06097416
|  |  | 1252.01 |  | 0.06111566
|  |  | 1254.03 |  | 0.06123528
|  |  | 1256.3 |  | 0.06134615
|  |  | 1258.32 |  | 0.06151683
|  |  | 1260.51 |  | 0.06159707
|  |  | 1262.78 |  | 0.06175753
|  |  | 1264.88 |  | 0.06185819
|  |  | 1267.07 |  | 0.06199824
|  |  | 1269.18 |  | 0.06211786
|  |  | 1271.2 |  | 0.06225936
|  |  | 1273.47 |  | 0.06241983
|  |  | 1275.74 |  | 0.06251027
|  |  | 1277.76 |  | 0.06267074
|  |  | 1279.95 |  | 0.06280058
|  |  | 1282.14 |  | 0.06293041
|  |  | 1284.24 |  | 0.06305149
|  |  | 1286.35 |  | 0.06319154
|  |  | 1288.54 |  | 0.06326156
|  |  | 1290.64 |  | 0.06346287
|  |  | 1292.75 |  | 0.06359271
|  |  | 1294.85 |  | 0.06369336
|  |  | 1296.87 |  | 0.06384362
|  |  | 1298.89 |  | 0.06397345
|  |  | 1301.16 |  | 0.06410474
|  |  | 1303.1 |  | 0.06424479
|  |  | 1305.29 |  | 0.06433524
|  |  | 1307.39 |  | 0.06447528
|  |  | 1309.58 |  | 0.06459636
|  |  | 1311.6 |  | 0.06474662
|  |  | 1313.71 |  | 0.06485749
|  |  | 1315.98 |  | 0.06502671
|  |  | 1318.17 |  | 0.06517842
|  |  | 1320.19 |  | 0.06524845
|  |  | 1322.46 |  | 0.06542788
|  |  | 1324.57 |  | 0.0655898
|  |  | 1326.67 |  | 0.06567004
|  |  | 1328.77 |  | 0.0658203
|  |  | 1330.71 |  | 0.06592971
|  |  | 1332.98 |  | 0.06607996
|  |  | 1335 |  | 0.06621125
|  |  | 1337.11 |  | 0.0663513
|  |  | 1339.21 |  | 0.06648113
|  |  | 1341.32 |  | 0.06660221
|  |  | 1343.34 |  | 0.06673205
|  |  | 1345.36 |  | 0.06688376
|  |  | 1347.29 |  | 0.06700338
|  |  | 1349.48 |  | 0.06714343
|  |  | 1351.42 |  | 0.0672543
|  |  | 1353.69 |  | 0.06740455
|  |  | 1355.71 |  | 0.06758544
|  |  | 1357.73 |  | 0.06767589
|  |  | 1359.92 |  | 0.06782615
|  |  | 1361.86 |  | 0.06793702
|  |  | 1364.13 |  | 0.06808727
|  |  | 1366.23 |  | 0.06820689
|  |  | 1368.17 |  | 0.06831776
|  |  | 1370.36 |  | 0.06840821
|  |  | 1372.38 |  | 0.06862849
|  |  | 1374.4 |  | 0.06873936
|  |  | 1376.5 |  | 0.06882834
|  |  | 1378.78 |  | 0.06900924
|  |  | 1380.71 |  | 0.06914053
|  |  | 1382.82 |  | 0.06927036
|  |  | 1385.09 |  | 0.06939144
|  |  | 1387.02 |  | 0.06951106
|  |  | 1388.96 |  | 0.06961172
|  |  | 1391.23 |  | 0.069832
|  |  | 1393.25 |  | 0.06994287
|  |  | 1395.27 |  | 0.0700727
|  |  | 1397.38 |  | 0.0702638
|  |  | 1399.48 |  | 0.07035425
|  |  | 1401.67 |  | 0.07048408
|  |  | 1403.52 |  | 0.07061392
|  |  | 1405.88 |  | 0.07084587
|  |  | 1407.99 |  | 0.07094506
|  |  | 1410.01 |  | 0.07105593
|  |  | 1411.94 |  | 0.0712164
|  |  | 1414.3 |  | 0.07129664
|  |  | 1416.32 |  | 0.0715067
|  |  | 1418.51 |  | 0.07161757
|  |  | 1420.61 |  | 0.07174741
|  |  | 1422.72 |  | 0.0718787
|  |  | 1424.65 |  | 0.07205959
|  |  | 1426.84 |  | 0.07212961
|  |  | 1428.78 |  | 0.07226966
|  |  | 1430.88 |  | 0.07247097
|  |  | 1432.99 |  | 0.07257017
|  |  | 1435.01 |  | 0.07272043
|  |  | 1437.36 |  | 0.07286193
|  |  | 1439.3 |  | 0.07293195
|  |  | 1441.32 |  | 0.0731216
|  |  | 1443.34 |  | 0.07327331
|  |  | 1445.44 |  | 0.07341336
|  |  | 1447.55 |  | 0.07353298
|  |  | 1449.4 |  | 0.07370366
|  |  | 1451.59 |  | 0.07381453
|  |  | 1453.61 |  | 0.073975
|  |  | 1455.54 |  | 0.07407565
|  |  | 1457.82 |  | 0.07424633
|  |  | 1459.84 |  | 0.07438638
|  |  | 1461.86 |  | 0.07451621
|  |  | 1463.88 |  | 0.07462708
|  |  | 1465.98 |  | 0.07483715
|  |  | 1468.09 |  | 0.07495823
|  |  | 1469.86 |  | 0.07503846
|  |  | 1472.04 |  | 0.07520914
|  |  | 1474.15 |  | 0.07534919
|  |  | 1476.17 |  | 0.07549944
|  |  | 1478.19 |  | 0.0756497
|  |  | 1480.04 |  | 0.07574014
|  |  | 1482.23 |  | 0.07593125
|  |  | 1484.25 |  | 0.07604066
|  |  | 1486.27 |  | 0.07620113
|  |  | 1488.37 |  | 0.07632221
|  |  | 1490.31 |  | 0.07649289
|  |  | 1492.25 |  | 0.07659354
|  |  | 1494.35 |  | 0.07671317
|  |  | 1496.29 |  | 0.07686342
|  |  | 1498.39 |  | 0.07701368
|  |  | 1500.24 |  | 0.07713476
|  |  | 1502.35 |  | 0.07724563
|  |  | 1504.37 |  | 0.0774557
|  |  | 1506.47 |  | 0.07755635
|  |  | 1508.24 |  | 0.07778684
|  |  | 1510.34 |  | 0.0778875
|  |  | 1512.36 |  | 0.07801733
|  |  | 1514.38 |  | 0.07816759
|  |  | 1516.4 |  | 0.07830764
|  |  | 1518.43 |  | 0.07844914
|  |  | 1520.19 |  | 0.07858918
|  |  | 1522.3 |  | 0.07871902
|  |  | 1524.32 |  | 0.07887949
|  |  | 1526.34 |  | 0.07905017
|  |  | 1528.19 |  | 0.07914061
|  |  | 1530.38 |  | 0.07928066
|  |  | 1532.31 |  | 0.07948197
|  |  | 1534.42 |  | 0.0795622
|  |  | 1536.35 |  | 0.07973288
|  |  | 1538.38 |  | 0.07989335
|  |  | 1540.48 |  | 0.07999401
|  |  | 1542.25 |  | 0.08016469
|  |  | 1544.35 |  | 0.08028431
|  |  | 1546.29 |  | 0.08041414
|  |  | 1548.31 |  | 0.08056586
|  |  | 1550.24 |  | 0.08071612
|  |  | 1552.01 |  | 0.08086637
|  |  | 1554.28 |  | 0.08103705
|  |  | 1555.97 |  | 0.08111729
|  |  | 1558.24 |  | 0.08128797
|  |  | 1560.09 |  | 0.08142801
|  |  | 1562.03 |  | 0.08158848
|  |  | 1564.39 |  | 0.0817081
|  |  | 1566.15 |  | 0.08186857
|  |  | 1568.26 |  | 0.08202904
|  |  | 1570.11 |  | 0.08218951
|  |  | 1572.3 |  | 0.08234122
|  |  | 1574.07 |  | 0.08249148
|  |  | 1576.25 |  | 0.0826111
|  |  | 1578.27 |  | 0.08278178
|  |  | 1580.3 |  | 0.08289265
|  |  | 1582.32 |  | 0.08311293
|  |  | 1584.25 |  | 0.08318295
|  |  | 1586.19 |  | 0.08328361
|  |  | 1588.29 |  | 0.08352431
|  |  | 1590.31 |  | 0.08372562
|  |  | 1592.16 |  | 0.08383503
|  |  | 1594.1 |  | 0.0839955
|  |  | 1596.04 |  | 0.08411658
|  |  | 1598.06 |  | 0.08430623
|  |  | 1599.99 |  | 0.08445648
|  |  | 1602.01 |  | 0.08461841
|  |  | 1603.86 |  | 0.08473803
|  |  | 1605.88 |  | 0.08490871
|  |  | 1607.82 |  | 0.08506918
|  |  | 1609.76 |  | 0.08522965
|  |  | 1611.69 |  | 0.08536969
|  |  | 1613.8 |  | 0.08551995
|  |  | 1615.73 |  | 0.08567166
|  |  | 1617.67 |  | 0.08586131
|  |  | 1619.77 |  | 0.08598239
|  |  | 1621.79 |  | 0.08615307
|  |  | 1623.65 |  | 0.08629311
|  |  | 1625.83 |  | 0.08646379
|  |  | 1627.6 |  | 0.08662426
|  |  | 1629.45 |  | 0.0867541
|  |  | 1631.39 |  | 0.08693499
|  |  | 1633.33 |  | 0.08711588
|  |  | 1635.26 |  | 0.08727635
|  |  | 1637.2 |  | 0.08740618
|  |  | 1639.05 |  | 0.08755644
|  |  | 1640.9 |  | 0.08767752
|  |  | 1642.67 |  | 0.08782777
|  |  | 1644.69 |  | 0.08802763
|  |  | 1646.54 |  | 0.08819831
|  |  | 1648.56 |  | 0.08831939
|  |  | 1650.33 |  | 0.0884288
|  |  | 1652.35 |  | 0.08865054
|  |  | 1654.12 |  | 0.08882997
|  |  | 1656.05 |  | 0.08894084
|  |  | 1657.99 |  | 0.08910131
|  |  | 1659.84 |  | 0.0892822
|  |  | 1661.86 |  | 0.08942224
|  |  | 1663.63 |  | 0.08961335
|  |  | 1665.57 |  | 0.08975339
|  |  | 1667.33 |  | 0.08992407
|  |  | 1669.35 |  | 0.09007433
|  |  | 1671.21 |  | 0.09021437
|  |  | 1673.06 |  | 0.09038505
|  |  | 1674.99 |  | 0.09057616
|  |  | 1676.85 |  | 0.0907162
|  |  | 1678.87 |  | 0.09091751
|  |  | 1680.63 |  | 0.09100796
|  |  | 1682.49 |  | 0.09118739
|  |  | 1684.42 |  | 0.09133911
|  |  | 1686.36 |  | 0.09147915
|  |  | 1688.13 |  | 0.09162941
|  |  | 1689.98 |  | 0.09190075
|  |  | 1691.83 |  | 0.09206997
|  |  | 1693.93 |  | 0.09221147
|  |  | 1695.62 |  | 0.09235152
|  |  | 1697.47 |  | 0.09254262
|  |  | 1699.32 |  | 0.09264182
|  |  | 1701.17 |  | 0.09275269
|  |  | 1702.77 |  | 0.09294379
|  |  | 1704.88 |  | 0.09318449
|  |  | 1706.64 |  | 0.09330411
|  |  | 1708.58 |  | 0.09351564
|  |  | 1710.26 |  | 0.0936659
|  |  | 1712.12 |  | 0.09382636
|  |  | 1713.97 |  | 0.09394599
|  |  | 1715.82 |  | 0.0941473
|  |  | 1717.59 |  | 0.09432819
|  |  | 1719.69 |  | 0.09447845
|  |  | 1721.38 |  | 0.09463892
|  |  | 1723.48 |  | 0.09479939
|  |  | 1725.16 |  | 0.09499924
|  |  | 1727.18 |  | 0.09515971
|  |  | 1728.78 |  | 0.09537124
|  |  | 1730.89 |  | 0.09550107
|  |  | 1732.66 |  | 0.09569217
|  |  | 1734.42 |  | 0.09586285
|  |  | 1736.11 |  | 0.09601311
|  |  | 1737.96 |  | 0.096194
|  |  | 1739.98 |  | 0.09631362
|  |  | 1741.58 |  | 0.09655432
|  |  | 1743.26 |  | 0.096725
|  |  | 1745.37 |  | 0.09691611
|  |  | 1746.8 |  | 0.09704594
|  |  | 1748.65 |  | 0.0971962
|  |  | 1750.16 |  | 0.09739751
|  |  | 1752.35 |  | 0.09759737
|  |  | 1754.04 |  | 0.09773741
|  |  | 1755.72 |  | 0.09790809
|  |  | 1757.57 |  | 0.09808898
|  |  | 1759.42 |  | 0.09819985
|  |  | 1761.11 |  | 0.09845077
|  |  | 1762.96 |  | 0.09860102
|  |  | 1764.9 |  | 0.09881109
|  |  | 1766.49 |  | 0.09897156
|  |  | 1768.26 |  | 0.09914224
|  |  | 1770.28 |  | 0.09937273
|  |  | 1772.13 |  | 0.09954341
|  |  | 1773.9 |  | 0.09969366
|  |  | 1775.42 |  | 0.09988477
|  |  | 1777.35 |  | 0.1000452
|  |  | 1779.12 |  | 0.1002159
|  |  | 1780.8 |  | 0.100426
|  |  | 1782.57 |  | 0.1005865
|  |  | 1784 |  | 0.1007571
|  |  | 1785.86 |  | 0.1009482
|  |  | 1787.45 |  | 0.1011481
|  |  | 1789.31 |  | 0.1012896
|  |  | 1790.99 |  | 0.101469
|  |  | 1792.67 |  | 0.1016207
|  |  | 1794.36 |  | 0.1018002
|  |  | 1796.04 |  | 0.1019606
|  |  | 1797.64 |  | 0.1021722
|  |  | 1799.49 |  | 0.1023326
|  |  | 1801.43 |  | 0.1025427
|  |  | 1802.94 |  | 0.102693
|  |  | 1804.79 |  | 0.1029147
|  |  | 1806.48 |  | 0.1031043
|  |  | 1808.41 |  | 0.1032546
|  |  | 1810.01 |  | 0.1034559
|  |  | 1811.61 |  | 0.1036266
|  |  | 1813.47 |  | 0.1037973
|  |  | 1815.06 |  | 0.1040073
|  |  | 1817 |  | 0.1041882
|  |  | 1818.52 |  | 0.1043881
|  |  | 1820.2 |  | 0.1045486
|  |  | 1821.97 |  | 0.1047499
|  |  | 1823.48 |  | 0.1049497
|  |  | 1825.17 |  | 0.1051408
|  |  | 1826.85 |  | 0.1053013
|  |  | 1828.45 |  | 0.1055026
|  |  | 1829.88 |  | 0.1057127
|  |  | 1831.73 |  | 0.1058338
|  |  | 1833.16 |  | 0.106054
|  |  | 1834.76 |  | 0.1061445
|  |  | 1836.36 |  | 0.1064348
|  |  | 1838.21 |  | 0.1066653
|  |  | 1839.56 |  | 0.106836
|  |  | 1841.41 |  | 0.106976
|  |  | 1843.1 |  | 0.1072371
|  |  | 1844.53 |  | 0.1073976
|  |  | 1846.29 |  | 0.1075479
|  |  | 1847.89 |  | 0.1077886
|  |  | 1849.66 |  | 0.1078396
|  |  | 1851.01 |  | 0.1080599
|  |  | 1852.78 |  | 0.1083604
|  |  | 1854.38 |  | 0.1085719
|  |  | 1856.06 |  | 0.1087426
|  |  | 1857.66 |  | 0.1089527
|  |  | 1859.26 |  | 0.1091438
|  |  | 1860.86 |  | 0.1093334
|  |  | 1862.54 |  | 0.1095741
|  |  | 1864.14 |  | 0.109685
|  |  | 1865.82 |  | 0.1099053
|  |  | 1867.34 |  | 0.1101664
|  |  | 1868.85 |  | 0.1103167
|  |  | 1870.37 |  | 0.1105369
|  |  | 1872.05 |  | 0.110728
|  |  | 1873.48 |  | 0.1109585
|  |  | 1875.17 |  | 0.1111292
|  |  | 1876.6 |  | 0.1113101
|  |  | 1878.2 |  | 0.1115406
|  |  | 1879.96 |  | 0.1117507
|  |  | 1881.4 |  | 0.111952
|  |  | 1883 |  | 0.1121431
|  |  | 1884.59 |  | 0.1123429
|  |  | 1886.19 |  | 0.1125136
|  |  | 1887.71 |  | 0.1127441
|  |  | 1889.31 |  | 0.1129746
|  |  | 1890.91 |  | 0.1131351
|  |  | 1892.34 |  | 0.113386
|  |  | 1894.02 |  | 0.1135975
|  |  | 1895.71 |  | 0.1137682
|  |  | 1896.97 |  | 0.1140089
|  |  | 1898.57 |  | 0.1141883
|  |  | 1900 |  | 0.114359
|  |  | 1901.68 |  | 0.1146405
|  |  | 1903.11 |  | 0.1148214
|  |  | 1904.8 |  | 0.1150213
|  |  | 1906.23 |  | 0.115262
|  |  | 1907.57 |  | 0.1154925
|  |  | 1909.09 |  | 0.1156836
|  |  | 1910.52 |  | 0.1158032
|  |  | 1912.04 |  | 0.1160745
|  |  | 1913.3 |  | 0.1163357
|  |  | 1914.81 |  | 0.1165166
|  |  | 1916.25 |  | 0.1167573
|  |  | 1917.68 |  | 0.1168769
|  |  | 1919.11 |  | 0.1171774
|  |  | 1920.54 |  | 0.1173583
|  |  | 1922.05 |  | 0.1175786
|  |  | 1923.57 |  | 0.1177697
|  |  | 1924.83 |  | 0.1179608
|  |  | 1926.35 |  | 0.1182117
|  |  | 1927.86 |  | 0.1184218
|  |  | 1929.29 |  | 0.1186231
|  |  | 1930.64 |  | 0.1188536
|  |  | 1932.24 |  | 0.1190738
|  |  | 1933.67 |  | 0.119335
|  |  | 1935.18 |  | 0.1194254
|  |  | 1936.62 |  | 0.1196763
|  |  | 1938.05 |  | 0.1199258
|  |  | 1939.31 |  | 0.1202175
|  |  | 1940.74 |  | 0.1203984
|  |  | 1942.09 |  | 0.1206391
|  |  | 1943.43 |  | 0.120839
|  |  | 1944.7 |  | 0.1210505
|  |  | 1946.21 |  | 0.1212912
|  |  | 1947.64 |  | 0.1215115
|  |  | 1948.82 |  | 0.1217026
|  |  | 1950.17 |  | 0.1219521
|  |  | 1951.43 |  | 0.122184
|  |  | 1952.69 |  | 0.1224349
|  |  | 1954.21 |  | 0.1225954
|  |  | 1955.39 |  | 0.1228448
|  |  | 1956.82 |  | 0.1230958
|  |  | 1958.17 |  | 0.1232664
|  |  | 1959.6 |  | 0.1235378
|  |  | 1960.94 |  | 0.1237785
|  |  | 1962.21 |  | 0.1239783
|  |  | 1963.55 |  | 0.1242292
|  |  | 1964.9 |  | 0.1244203
|  |  | 1966.25 |  | 0.1246304
|  |  | 1967.51 |  | 0.1248624
|  |  | 1968.77 |  | 0.1250929
|  |  | 1970.29 |  | 0.1253131
|  |  | 1971.55 |  | 0.125564
|  |  | 1972.64 |  | 0.1257945
|  |  | 1974.16 |  | 0.126025
|  |  | 1975.34 |  | 0.1262059
|  |  | 1976.43 |  | 0.126467
|  |  | 1977.69 |  | 0.126718
|  |  | 1979.04 |  | 0.1269382
|  |  | 1980.3 |  | 0.1271789
|  |  | 1981.57 |  | 0.1273788
|  |  | 1982.74 |  | 0.1275903
|  |  | 1984.09 |  | 0.1278704
|  |  | 1985.35 |  | 0.1281024
|  |  | 1986.7 |  | 0.1283329
|  |  | 1987.8 |  | 0.1285925
|  |  | 1989.23 |  | 0.1288332