## Raw data & Calculations
FRACTESUS RAW DATA |  | / |  | /
Warning! --> Data limited to 105 rows; Fill data till cleavage
|  |  |  | FRONT FACE configuration | LOAD-LINE configuration
| Partner |  | Load (N) | Front face (mm) | Load line (mm)
Fill | UoB
| Material & test properties |  | 6 | -0.008
Fill | Name | SA508 G2 | 6 | -0.009
| Sy (MPa) | 517 | 6 | -0.008
| Su (MPa) |  | 6 | -0.009
| E (MPa) | 207750 | 6 | -0.009
| ν | 0.3 | 6 | -0.008
| Test temp (°C) | -60 | 6 | -0.009
| Test rate (dK/dt) | 0.3 | 6 | -0.008
|  |  | 5 | -0.008
| MCT |  | 5 | -0.009
Fill | B (mm) | 3.98 | 6 | -0.008
| BN (mm) | 3.98 | 6 | -0.008
| W (mm) | 8 | 6 | -0.008
|  |  | 6 | -0.009
| Pre-crack lenght (as per ASTM E1921) |  | 6 | -0.008
Fill | a0_1 (mm) | 4.3 | 6 | -0.008
| a0_2 (mm) | 4.5 | 6 | -0.008
| a0_3 (mm) | 4.625 | 6 | -0.009
| a0_4 (mm) | 4.65 | 5 | -0.008
| a0_5 (mm) | 4.575 | 5 | -0.009
| a0_6 (mm) | 4.525 | 5 | -0.009
| a0_7 (mm) | 4.425 | 6 | -0.008
| a0_8 (mm) | 4.225 | 6 | -0.008
| a0_9 (mm) | 3.95 | 6 | -0.008
|  |  | 6 | -0.008
| Stable crack propagation (as per ASTM E1921) |  | 6 | -0.008
Fill | Δa0_1 (mm) |  | 5 | -0.008
| Δa0_2 (mm) |  | 6 | -0.008
| Δa0_3 (mm) |  | 6 | -0.009
| Δa0_4 (mm) |  | 6 | -0.009
| Δa0_5 (mm) |  | 6 | -0.008
| Δa0_6 (mm) |  | 6 | -0.008
| Δa0_7 (mm) |  | 6 | -0.008
| Δa0_8 (mm) |  | 6 | -0.009
| Δa0_9 (mm) |  | 6 | -0.008
|  |  | 5 | -0.009
|  |  | 6 | -0.008
|  |  | 6 | -0.008
|  |  | 6 | -0.009
|  |  | 6 | -0.008
|  |  | 5 | -0.009
|  |  | 6 | -0.008
|  |  | 5 | -0.009
|  |  | 5 | -0.008
|  |  | 6 | -0.008
|  |  | 5 | -0.009
|  |  | 6 | -0.009
|  |  | 6 | -0.008
|  |  | 5 | -0.008
|  |  | 5 | -0.008
|  |  | 6 | -0.009
|  |  | 6 | -0.008
|  |  | 6 | -0.008
|  |  | 6 | -0.009
|  |  | 6 | -0.008
|  |  | 6 | -0.009
|  |  | 6 | -0.009
|  |  | 6 | -0.009
|  |  | 7 | -0.008
|  |  | 6 | -0.008
|  |  | 6 | -0.009
|  |  | 7 | -0.008
|  |  | 6 | -0.009
|  |  | 7 | -0.008
|  |  | 6 | -0.009
|  |  | 7 | -0.009
|  |  | 7 | -0.009
|  |  | 6 | -0.009
|  |  | 6 | -0.009
|  |  | 7 | -0.009
|  |  | 7 | -0.008
|  |  | 7 | -0.009
|  |  | 7 | -0.009
|  |  | 7 | -0.008
|  |  | 7 | -0.008
|  |  | 7 | -0.009
|  |  | 8 | -0.008
|  |  | 8 | -0.009
|  |  | 8 | -0.009
|  |  | 9 | -0.009
|  |  | 9 | -0.009
|  |  | 9 | -0.009
|  |  | 9 | -0.009
|  |  | 9 | -0.009
|  |  | 9 | -0.009
|  |  | 10 | -0.009
|  |  | 10 | -0.009
|  |  | 10 | -0.009
|  |  | 11 | -0.009
|  |  | 12 | -0.01
|  |  | 12 | -0.01
|  |  | 13 | -0.009
|  |  | 14 | -0.009
|  |  | 16 | -0.009
|  |  | 18 | -0.009
|  |  | 20 | -0.01
|  |  | 22 | -0.01
|  |  | 25 | -0.009
|  |  | 27 | -0.009
|  |  | 29 | -0.009
|  |  | 33 | -0.009
|  |  | 35 | -0.009
|  |  | 37 | -0.009
|  |  | 40 | -0.009
|  |  | 42 | -0.009
|  |  | 45 | -0.008
|  |  | 47 | -0.009
|  |  | 49 | -0.009
|  |  | 51 | -0.009
|  |  | 54 | -0.008
|  |  | 56 | -0.008
|  |  | 60 | -0.008
|  |  | 63 | -0.008
|  |  | 65 | -0.008
|  |  | 69 | -0.008
|  |  | 71 | -0.008
|  |  | 74 | -0.008
|  |  | 77 | -0.008
|  |  | 79 | -0.008
|  |  | 82 | -0.008
|  |  | 85 | -0.008
|  |  | 88 | -0.008
|  |  | 92 | -0.008
|  |  | 95 | -0.007
|  |  | 97 | -0.007
|  |  | 101 | -0.007
|  |  | 105 | -0.007
|  |  | 108 | -0.007
|  |  | 111 | -0.007
|  |  | 115 | -0.007
|  |  | 119 | -0.007
|  |  | 122 | -0.007
|  |  | 125 | -0.007
|  |  | 129 | -0.006
|  |  | 132 | -0.006
|  |  | 136 | -0.006
|  |  | 140 | -0.006
|  |  | 144 | -0.006
|  |  | 147 | -0.006
|  |  | 151 | -0.006
|  |  | 154 | -0.005
|  |  | 157 | -0.005
|  |  | 162 | -0.005
|  |  | 165 | -0.005
|  |  | 169 | -0.005
|  |  | 173 | -0.005
|  |  | 177 | -0.005
|  |  | 180 | -0.004
|  |  | 185 | -0.004
|  |  | 189 | -0.004
|  |  | 193 | -0.004
|  |  | 197 | -0.004
|  |  | 201 | -0.004
|  |  | 205 | -0.003
|  |  | 209 | -0.004
|  |  | 213 | -0.003
|  |  | 217 | -0.003
|  |  | 221 | -0.003
|  |  | 225 | -0.003
|  |  | 229 | -0.003
|  |  | 233 | -0.002
|  |  | 238 | -0.002
|  |  | 241 | -0.002
|  |  | 246 | -0.002
|  |  | 250 | -0.002
|  |  | 254 | -0.002
|  |  | 258 | -0.002
|  |  | 262 | -0.001
|  |  | 266 | -0.001
|  |  | 271 | -0.001
|  |  | 275 | -0.001
|  |  | 280 | -0.001
|  |  | 284 | 0
|  |  | 288 | 0
|  |  | 292 | 0
|  |  | 296 | 0
|  |  | 301 | 0.001
|  |  | 306 | 0.001
|  |  | 310 | 0.001
|  |  | 314 | 0.001
|  |  | 319 | 0.002
|  |  | 324 | 0.002
|  |  | 328 | 0.002
|  |  | 332 | 0.002
|  |  | 337 | 0.002
|  |  | 340 | 0.003
|  |  | 344 | 0.003
|  |  | 350 | 0.003
|  |  | 354 | 0.003
|  |  | 359 | 0.003
|  |  | 363 | 0.004
|  |  | 367 | 0.004
|  |  | 372 | 0.004
|  |  | 377 | 0.004
|  |  | 381 | 0.004
|  |  | 386 | 0.004
|  |  | 391 | 0.005
|  |  | 395 | 0.005
|  |  | 399 | 0.005
|  |  | 404 | 0.005
|  |  | 408 | 0.006
|  |  | 413 | 0.006
|  |  | 417 | 0.006
|  |  | 421 | 0.006
|  |  | 426 | 0.006
|  |  | 431 | 0.007
|  |  | 436 | 0.007
|  |  | 440 | 0.007
|  |  | 445 | 0.007
|  |  | 449 | 0.007
|  |  | 454 | 0.007
|  |  | 458 | 0.008
|  |  | 463 | 0.008
|  |  | 468 | 0.008
|  |  | 472 | 0.008
|  |  | 477 | 0.009
|  |  | 482 | 0.009
|  |  | 487 | 0.009
|  |  | 491 | 0.009
|  |  | 495 | 0.009
|  |  | 500 | 0.009
|  |  | 504 | 0.01
|  |  | 508 | 0.01
|  |  | 513 | 0.01
|  |  | 518 | 0.01
|  |  | 523 | 0.01
|  |  | 527 | 0.011
|  |  | 532 | 0.011
|  |  | 537 | 0.012
|  |  | 541 | 0.011
|  |  | 546 | 0.012
|  |  | 550 | 0.012
|  |  | 555 | 0.012
|  |  | 559 | 0.012
|  |  | 564 | 0.013
|  |  | 568 | 0.013
|  |  | 573 | 0.013
|  |  | 577 | 0.013
|  |  | 582 | 0.013
|  |  | 586 | 0.013
|  |  | 591 | 0.013
|  |  | 595 | 0.014
|  |  | 600 | 0.014
|  |  | 605 | 0.014
|  |  | 610 | 0.015
|  |  | 614 | 0.015
|  |  | 619 | 0.015
|  |  | 623 | 0.015
|  |  | 628 | 0.015
|  |  | 633 | 0.016
|  |  | 638 | 0.016
|  |  | 642 | 0.016
|  |  | 647 | 0.016
|  |  | 651 | 0.017
|  |  | 656 | 0.017
|  |  | 660 | 0.017
|  |  | 664 | 0.017
|  |  | 669 | 0.017
|  |  | 674 | 0.017
|  |  | 679 | 0.018
|  |  | 684 | 0.018
|  |  | 688 | 0.018
|  |  | 693 | 0.019
|  |  | 697 | 0.019
|  |  | 702 | 0.019
|  |  | 706 | 0.019
|  |  | 711 | 0.02
|  |  | 716 | 0.02
|  |  | 720 | 0.02
|  |  | 725 | 0.02
|  |  | 729 | 0.02
|  |  | 734 | 0.021
|  |  | 738 | 0.021
|  |  | 743 | 0.021
|  |  | 747 | 0.021
|  |  | 752 | 0.021
|  |  | 757 | 0.022
|  |  | 761 | 0.022
|  |  | 766 | 0.022
|  |  | 771 | 0.022
|  |  | 776 | 0.023
|  |  | 781 | 0.023
|  |  | 785 | 0.023
|  |  | 790 | 0.023
|  |  | 794 | 0.023
|  |  | 800 | 0.024
|  |  | 804 | 0.024
|  |  | 809 | 0.024
|  |  | 813 | 0.025
|  |  | 818 | 0.025
|  |  | 822 | 0.025
|  |  | 827 | 0.025
|  |  | 832 | 0.026
|  |  | 836 | 0.026
|  |  | 841 | 0.026
|  |  | 846 | 0.026
|  |  | 850 | 0.027
|  |  | 855 | 0.027
|  |  | 860 | 0.027
|  |  | 864 | 0.027
|  |  | 869 | 0.027
|  |  | 874 | 0.028
|  |  | 878 | 0.028
|  |  | 883 | 0.028
|  |  | 888 | 0.029
|  |  | 893 | 0.029
|  |  | 898 | 0.029
|  |  | 901 | 0.029
|  |  | 906 | 0.03
|  |  | 910 | 0.029
|  |  | 915 | 0.03
|  |  | 920 | 0.03
|  |  | 925 | 0.031
|  |  | 929 | 0.031
|  |  | 934 | 0.032
|  |  | 938 | 0.032
|  |  | 943 | 0.031
|  |  | 947 | 0.032
|  |  | 952 | 0.033
|  |  | 957 | 0.033
|  |  | 962 | 0.033
|  |  | 966 | 0.033
|  |  | 971 | 0.034
|  |  | 975 | 0.034
|  |  | 980 | 0.034
|  |  | 984 | 0.034
|  |  | 988 | 0.035
|  |  | 992 | 0.035
|  |  | 997 | 0.035
|  |  | 1002 | 0.035
|  |  | 1007 | 0.035
|  |  | 1012 | 0.036
|  |  | 1016 | 0.036
|  |  | 1021 | 0.037
|  |  | 1026 | 0.037
|  |  | 1030 | 0.037
|  |  | 1034 | 0.038
|  |  | 1039 | 0.038
|  |  | 1043 | 0.038
|  |  | 1048 | 0.039
|  |  | 1053 | 0.039
|  |  | 1057 | 0.039
|  |  | 1062 | 0.039
|  |  | 1066 | 0.04
|  |  | 1070 | 0.04
|  |  | 1075 | 0.04
|  |  | 1079 | 0.04
|  |  | 1084 | 0.041
|  |  | 1088 | 0.041
|  |  | 1093 | 0.041
|  |  | 1097 | 0.042
|  |  | 1101 | 0.042
|  |  | 1106 | 0.043
|  |  | 1110 | 0.043
|  |  | 1115 | 0.044
|  |  | 1119 | 0.043
|  |  | 1124 | 0.044
|  |  | 1128 | 0.044
|  |  | 1133 | 0.044
|  |  | 1137 | 0.045
|  |  | 1141 | 0.045
|  |  | 1145 | 0.046
|  |  | 1149 | 0.046
|  |  | 1153 | 0.046
|  |  | 1158 | 0.046
|  |  | 1163 | 0.047
|  |  | 1167 | 0.047
|  |  | 1171 | 0.047
|  |  | 1175 | 0.048
|  |  | 1180 | 0.048
|  |  | 1184 | 0.049
|  |  | 1188 | 0.049
|  |  | 1192 | 0.049
|  |  | 1196 | 0.049
|  |  | 1200 | 0.05
|  |  | 1205 | 0.05
|  |  | 1209 | 0.05
|  |  | 1213 | 0.051
|  |  | 1216 | 0.051
|  |  | 1221 | 0.052
|  |  | 1224 | 0.052
|  |  | 1228 | 0.052
|  |  | 1232 | 0.053
|  |  | 1236 | 0.053
|  |  | 1240 | 0.054
|  |  | 1244 | 0.054
|  |  | 1248 | 0.054
|  |  | 1252 | 0.055
|  |  | 1256 | 0.055
|  |  | 1260 | 0.056
|  |  | 1264 | 0.056
|  |  | 1267 | 0.056
|  |  | 1271 | 0.056
|  |  | 1275 | 0.057
|  |  | 1278 | 0.057
|  |  | 1282 | 0.058
|  |  | 1285 | 0.058
|  |  | 1289 | 0.059
|  |  | 1292 | 0.059
|  |  | 1295 | 0.059
|  |  | 1299 | 0.06
|  |  | 1303 | 0.06
|  |  | 1306 | 0.061
|  |  | 1309 | 0.061
|  |  | 1313 | 0.061
|  |  | 1316 | 0.062
|  |  | 1319 | 0.062
|  |  | 1323 | 0.062
|  |  | 1326 | 0.063
|  |  | 1329 | 0.064
|  |  | 1332 | 0.064
|  |  | 1336 | 0.064
|  |  | 1339 | 0.065
|  |  | 1342 | 0.065
|  |  | 1345 | 0.066
|  |  | 1348 | 0.066
|  |  | 1351 | 0.066
|  |  | 1354 | 0.067
|  |  | 1357 | 0.067
|  |  | 1361 | 0.068
|  |  | 1364 | 0.068
|  |  | 1367 | 0.069
|  |  | 1369 | 0.069
|  |  | 1372 | 0.07
|  |  | 1374 | 0.07
|  |  | 1378 | 0.071
|  |  | 1380 | 0.071
|  |  | 1382 | 0.072
|  |  | 1386 | 0.073
|  |  | 1388 | 0.073
|  |  | 1391 | 0.073
|  |  | 1393 | 0.074
|  |  | 1396 | 0.075
|  |  | 1398 | 0.075
|  |  | 1401 | 0.075
|  |  | 1403 | 0.076
|  |  | 1406 | 0.077
|  |  | 1409 | 0.077
|  |  | 1410 | 0.077
|  |  | 1412 | 0.078
|  |  | 1414 | 0.079
|  |  | 1416 | 0.079
|  |  | 1418 | 0.08
|  |  | 1420 | 0.08
|  |  | 1423 | 0.081
|  |  | 1425 | 0.081
|  |  | 1426 | 0.082
|  |  | 1429 | 0.083
|  |  | 1430 | 0.083
|  |  | 1432 | 0.084
|  |  | 1433 | 0.084
|  |  | 1436 | 0.085
|  |  | 1437 | 0.086
|  |  | 1439 | 0.086
|  |  | 1441 | 0.086
|  |  | 1442 | 0.088
|  |  | 1444 | 0.088
|  |  | 1445 | 0.088
|  |  | 1447 | 0.089
|  |  | 1449 | 0.09
|  |  | 1450 | 0.09
|  |  | 1452 | 0.091
|  |  | 1453 | 0.091
|  |  | 1455 | 0.092
|  |  | 1456 | 0.093
|  |  | 1457 | 0.093
|  |  | 1459 | 0.094
|  |  | 1460 | 0.094
|  |  | 1461 | 0.095
|  |  | 1462 | 0.096
|  |  | 1464 | 0.096
|  |  | 1465 | 0.097
|  |  | 1466 | 0.098
|  |  | 1467 | 0.098
|  |  | 1469 | 0.099
|  |  | 1470 | 0.1
|  |  | 1470 | 0.1
|  |  | 1472 | 0.101
|  |  | 1473 | 0.102
|  |  | 1474 | 0.102
|  |  | 1475 | 0.103
|  |  | 1476 | 0.104
|  |  | 1477 | 0.104
|  |  | 1478 | 0.105
|  |  | 1480 | 0.105
|  |  | 1481 | 0.106
|  |  | 1482 | 0.107
|  |  | 1483 | 0.107
|  |  | 1484 | 0.108
|  |  | 1484 | 0.109
|  |  | 1485 | 0.11
|  |  | 1487 | 0.11
|  |  | 1488 | 0.111
|  |  | 1488 | 0.112
|  |  | 1490 | 0.112
|  |  | 1491 | 0.113
|  |  | 1492 | 0.114
|  |  | 1492 | 0.114
|  |  | 1494 | 0.115
|  |  | 1495 | 0.116
|  |  | 1495 | 0.116
|  |  | 1496 | 0.117
|  |  | 1498 | 0.118
|  |  | 1498 | 0.118
|  |  | 1499 | 0.119
|  |  | 1500 | 0.12
|  |  | 1501 | 0.121
|  |  | 1502 | 0.121
|  |  | 1503 | 0.122
|  |  | 1504 | 0.123
|  |  | 1504 | 0.123
|  |  | 1505 | 0.124
|  |  | 1507 | 0.125
|  |  | 1507 | 0.125
|  |  | 1508 | 0.126
|  |  | 1509 | 0.127
|  |  | 1510 | 0.127
|  |  | 1511 | 0.128
|  |  | 1512 | 0.129
|  |  | 1513 | 0.13
|  |  | 1514 | 0.13
|  |  | 1514 | 0.131
|  |  | 1515 | 0.132
|  |  | 1516 | 0.133
|  |  | 1517 | 0.133
|  |  | 1518 | 0.134
|  |  | 1519 | 0.134
|  |  | 1519 | 0.135
|  |  | 1520 | 0.136
|  |  | 1521 | 0.136
|  |  | 1523 | 0.137
|  |  | 1523 | 0.138
|  |  | 1524 | 0.139
|  |  | 1525 | 0.14
|  |  | 1526 | 0.14
|  |  | 1527 | 0.141
|  |  | 1527 | 0.141
|  |  | 1528 | 0.142
|  |  | 1529 | 0.143
|  |  | 1530 | 0.143
|  |  | 1531 | 0.144
|  |  | 1532 | 0.145
|  |  | 1532 | 0.146
|  |  | 1533 | 0.146
|  |  | 1534 | 0.147
|  |  | 1535 | 0.148
|  |  | 1536 | 0.148
|  |  | 1537 | 0.149
|  |  | 1537 | 0.149
|  |  | 1538 | 0.15
|  |  | 1539 | 0.151
|  |  | 1539 | 0.152
|  |  | 1541 | 0.152
|  |  | 1541 | 0.153
|  |  | 1542 | 0.154
|  |  | 1542 | 0.154
|  |  | 1543 | 0.155
|  |  | 1544 | 0.156
|  |  | 1545 | 0.156
|  |  | 1546 | 0.157
|  |  | 1546 | 0.158
|  |  | 1547 | 0.158
|  |  | 1548 | 0.159
|  |  | 1549 | 0.16
|  |  | 1549 | 0.161
|  |  | 1550 | 0.161
|  |  | 1551 | 0.162
|  |  | 1552 | 0.163
|  |  | 1553 | 0.163
|  |  | 1553 | 0.164
|  |  | 1554 | 0.165
|  |  | 1555 | 0.165
|  |  | 1556 | 0.166
|  |  | 1557 | 0.167
|  |  | 1558 | 0.167
|  |  | 1559 | 0.168
|  |  | 1559 | 0.169
|  |  | 1560 | 0.169
|  |  | 1561 | 0.17
|  |  | 1561 | 0.171
|  |  | 1562 | 0.172
|  |  | 1563 | 0.172
|  |  | 1564 | 0.173
|  |  | 1564 | 0.173
|  |  | 1565 | 0.174
|  |  | 1566 | 0.175
|  |  | 1567 | 0.176
|  |  | 1567 | 0.176
|  |  | 1568 | 0.177
|  |  | 1569 | 0.177
|  |  | 1569 | 0.178
|  |  | 1571 | 0.179
|  |  | 1571 | 0.18
|  |  | 1572 | 0.18
|  |  | 1573 | 0.181
|  |  | 1573 | 0.181
|  |  | 1575 | 0.182
|  |  | 1575 | 0.183
|  |  | 1576 | 0.183
|  |  | 1577 | 0.184
|  |  | 1577 | 0.185
|  |  | 1578 | 0.186
|  |  | 1579 | 0.186
|  |  | 1579 | 0.187
|  |  | 1580 | 0.187
|  |  | 1581 | 0.188
|  |  | 1581 | 0.189
|  |  | 1582 | 0.189
|  |  | 1583 | 0.19
|  |  | 1583 | 0.191
|  |  | 1584 | 0.191
|  |  | 1585 | 0.192
|  |  | 1586 | 0.193
|  |  | 1586 | 0.193
|  |  | 1587 | 0.194
|  |  | 1587 | 0.195
|  |  | 1588 | 0.195
|  |  | 1589 | 0.196
|  |  | 1590 | 0.197
|  |  | 1590 | 0.197
|  |  | 1591 | 0.198
|  |  | 1592 | 0.198
|  |  | 1593 | 0.199
|  |  | 1593 | 0.2
|  |  | 1594 | 0.201
|  |  | 1594 | 0.202
|  |  | 1595 | 0.203
|  |  | 1596 | 0.203
|  |  | 1597 | 0.204
|  |  | 1597 | 0.205
|  |  | 1598 | 0.206
|  |  | 1599 | 0.206
|  |  | 1600 | 0.206
|  |  | 1600 | 0.207
|  |  | 1601 | 0.208
|  |  | 1602 | 0.209
|  |  | 1603 | 0.209
|  |  | 1603 | 0.21
|  |  | 1604 | 0.21
|  |  | 1605 | 0.211
|  |  | 1606 | 0.212
|  |  | 1606 | 0.212
|  |  | 1607 | 0.213
|  |  | 1608 | 0.214
|  |  | 1609 | 0.214
|  |  | 1610 | 0.215
|  |  | 1610 | 0.216
|  |  | 1610 | 0.216
|  |  | 1611 | 0.217
|  |  | 1611 | 0.217
|  |  | 1613 | 0.218
|  |  | 1613 | 0.219
|  |  | 1614 | 0.22
|  |  | 1614 | 0.22
|  |  | 1615 | 0.221
|  |  | 1616 | 0.221
|  |  | 1617 | 0.221
|  |  | 1617 | 0.222
|  |  | 1618 | 0.223
|  |  | 1618 | 0.224
|  |  | 1619 | 0.224
|  |  | 1619 | 0.225
|  |  | 1620 | 0.226
|  |  | 1621 | 0.226
|  |  | 1622 | 0.227
|  |  | 1622 | 0.227
|  |  | 1623 | 0.228
|  |  | 1623 | 0.229
|  |  | 1624 | 0.229
|  |  | 1625 | 0.23
|  |  | 1626 | 0.231
|  |  | 1626 | 0.231
|  |  | 1627 | 0.232
|  |  | 1628 | 0.232
|  |  | 1628 | 0.233
|  |  | 1628 | 0.234
|  |  | 1629 | 0.234
|  |  | 1629 | 0.235
|  |  | 1630 | 0.236
|  |  | 1631 | 0.236
|  |  | 1632 | 0.237
|  |  | 1632 | 0.238
|  |  | 1633 | 0.238
|  |  | 1633 | 0.239
|  |  | 1634 | 0.239
|  |  | 1634 | 0.24
|  |  | 1635 | 0.241
|  |  | 1636 | 0.241
|  |  | 1636 | 0.242
|  |  | 1637 | 0.242
|  |  | 1638 | 0.243
|  |  | 1638 | 0.244
|  |  | 1639 | 0.244
|  |  | 1640 | 0.245
|  |  | 1640 | 0.245
|  |  | 1641 | 0.246
|  |  | 1641 | 0.247
|  |  | 1642 | 0.247
|  |  | 1643 | 0.248
|  |  | 1643 | 0.249
|  |  | 1644 | 0.249
|  |  | 1644 | 0.25
|  |  | 1645 | 0.25
|  |  | 1646 | 0.251
|  |  | 1647 | 0.251
|  |  | 1647 | 0.253
|  |  | 1648 | 0.253
|  |  | 1648 | 0.253
|  |  | 1649 | 0.254
|  |  | 1650 | 0.255
|  |  | 1651 | 0.255
|  |  | 1651 | 0.256
|  |  | 1652 | 0.256
|  |  | 1653 | 0.257
|  |  | 1653 | 0.258
|  |  | 1654 | 0.259
|  |  | 1655 | 0.259
|  |  | 1655 | 0.26
|  |  | 1655 | 0.26
|  |  | 1656 | 0.261
|  |  | 1657 | 0.262
|  |  | 1657 | 0.262
|  |  | 1658 | 0.263
|  |  | 1659 | 0.263
|  |  | 1660 | 0.264
|  |  | 1660 | 0.265
|  |  | 1660 | 0.266
|  |  | 1661 | 0.266
|  |  | 1661 | 0.266
|  |  | 1662 | 0.267
|  |  | 1663 | 0.268
|  |  | 1664 | 0.268
|  |  | 1664 | 0.269
|  |  | 1664 | 0.27
|  |  | 1665 | 0.27
|  |  | 1666 | 0.271
|  |  | 1666 | 0.272
|  |  | 1667 | 0.272
|  |  | 1668 | 0.273
|  |  | 1668 | 0.274
|  |  | 1669 | 0.274
|  |  | 1669 | 0.275
|  |  | 1670 | 0.276
|  |  | 1671 | 0.276
|  |  | 1671 | 0.277
|  |  | 1672 | 0.277
|  |  | 1672 | 0.278
|  |  | 1673 | 0.279
|  |  | 1673 | 0.279
|  |  | 1674 | 0.28
|  |  | 1674 | 0.28
|  |  | 1675 | 0.281
|  |  | 1676 | 0.282
|  |  | 1676 | 0.282
|  |  | 1677 | 0.283
|  |  | 1677 | 0.283
|  |  | 1677 | 0.284
|  |  | 1678 | 0.285
|  |  | 1679 | 0.286
|  |  | 1680 | 0.286
|  |  | 1680 | 0.287
|  |  | 1680 | 0.287
|  |  | 1680 | 0.288
|  |  | 1681 | 0.289
|  |  | 1682 | 0.289
|  |  | 1682 | 0.29
|  |  | 1683 | 0.291
|  |  | 1684 | 0.291
|  |  | 1684 | 0.292
|  |  | 1685 | 0.293
|  |  | 1685 | 0.293
|  |  | 1686 | 0.294
|  |  | 1687 | 0.294
|  |  | 1687 | 0.295
|  |  | 1688 | 0.296
|  |  | 1688 | 0.296
|  |  | 1689 | 0.297
|  |  | 1690 | 0.297
|  |  | 1690 | 0.298
|  |  | 1691 | 0.299
|  |  | 1691 | 0.299
|  |  | 1692 | 0.3
|  |  | 1692 | 0.3
|  |  | 1693 | 0.301
|  |  | 1694 | 0.302
|  |  | 1694 | 0.302
|  |  | 1694 | 0.303
|  |  | 1695 | 0.303
|  |  | 1696 | 0.304
|  |  | 1696 | 0.304
|  |  | 1697 | 0.305
|  |  | 1697 | 0.306
|  |  | 1697 | 0.306
|  |  | 1698 | 0.307
|  |  | 1698 | 0.307
|  |  | 1699 | 0.309
|  |  | 1699 | 0.309
|  |  | 1700 | 0.31
|  |  | 1701 | 0.31
|  |  | 1701 | 0.311
|  |  | 1701 | 0.311
|  |  | 1702 | 0.312
|  |  | 1702 | 0.313
|  |  | 1703 | 0.313
|  |  | 1704 | 0.314
|  |  | 1704 | 0.315
|  |  | 1704 | 0.315
|  |  | 1705 | 0.316
|  |  | 1705 | 0.316
|  |  | 1706 | 0.317
|  |  | 1707 | 0.317
|  |  | 1707 | 0.318
|  |  | 1707 | 0.319
|  |  | 1708 | 0.319
|  |  | 1708 | 0.32
|  |  | 1709 | 0.321
|  |  | 1709 | 0.321
|  |  | 1710 | 0.322
|  |  | 1710 | 0.323
|  |  | 1711 | 0.323
|  |  | 1711 | 0.323
|  |  | 1711 | 0.324
|  |  | 1712 | 0.325
|  |  | 1713 | 0.325
|  |  | 1713 | 0.326
|  |  | 1714 | 0.326
|  |  | 1714 | 0.327
|  |  | 1715 | 0.328
|  |  | 1715 | 0.329
|  |  | 1716 | 0.329
|  |  | 1716 | 0.33
|  |  | 1716 | 0.33
|  |  | 1717 | 0.331
|  |  | 1718 | 0.332
|  |  | 1718 | 0.332
|  |  | 1719 | 0.333
|  |  | 1719 | 0.333
|  |  | 1720 | 0.334
|  |  | 1721 | 0.334
|  |  | 1721 | 0.335
|  |  | 1722 | 0.336
|  |  | 1721 | 0.336
|  |  | 1722 | 0.337
|  |  | 1723 | 0.337
|  |  | 1723 | 0.338
|  |  | 1724 | 0.339
|  |  | 1724 | 0.339
|  |  | 1725 | 0.34
|  |  | 1725 | 0.341
|  |  | 1726 | 0.341
|  |  | 1726 | 0.342
|  |  | 1727 | 0.343
|  |  | 1727 | 0.343
|  |  | 1728 | 0.343
|  |  | 1728 | 0.344
|  |  | 1729 | 0.345
|  |  | 1729 | 0.346
|  |  | 1730 | 0.346
|  |  | 1730 | 0.347
|  |  | 1731 | 0.347
|  |  | 1731 | 0.348
|  |  | 1731 | 0.349
|  |  | 1733 | 0.35
|  |  | 1733 | 0.35
|  |  | 1733 | 0.351
|  |  | 1733 | 0.351
|  |  | 1734 | 0.352
|  |  | 1735 | 0.353
|  |  | 1735 | 0.353
|  |  | 1736 | 0.353
|  |  | 1736 | 0.354
|  |  | 1736 | 0.355
|  |  | 1737 | 0.355
|  |  | 1738 | 0.356
|  |  | 1738 | 0.357
|  |  | 1738 | 0.357
|  |  | 1738 | 0.358
|  |  | 1739 | 0.359
|  |  | 1739 | 0.359
|  |  | 1740 | 0.36
|  |  | 1740 | 0.36
|  |  | 1741 | 0.361
|  |  | 1741 | 0.362
|  |  | 1742 | 0.363
|  |  | 1743 | 0.363
|  |  | 1743 | 0.364
|  |  | 1744 | 0.364
|  |  | 1744 | 0.365
|  |  | 1745 | 0.365
|  |  | 1745 | 0.366
|  |  | 1746 | 0.367
|  |  | 1746 | 0.367
|  |  | 1746 | 0.368
|  |  | 1747 | 0.369
|  |  | 1747 | 0.37
|  |  | 1747 | 0.37
|  |  | 1748 | 0.371
|  |  | 1748 | 0.372
|  |  | 1749 | 0.372
|  |  | 1749 | 0.373
|  |  | 1749 | 0.374
|  |  | 1749 | 0.374
|  |  | 1750 | 0.375
|  |  | 1751 | 0.375
|  |  | 1751 | 0.376
|  |  | 1751 | 0.377
|  |  | 1752 | 0.377
|  |  | 1752 | 0.378
|  |  | 1753 | 0.379
|  |  | 1754 | 0.379
|  |  | 1754 | 0.38
|  |  | 1755 | 0.381
|  |  | 1755 | 0.381
|  |  | 1755 | 0.382
|  |  | 1756 | 0.383
|  |  | 1756 | 0.383
|  |  | 1757 | 0.384
|  |  | 1757 | 0.385
|  |  | 1757 | 0.385
|  |  | 1758 | 0.386
|  |  | 1758 | 0.387
|  |  | 1758 | 0.387
|  |  | 1759 | 0.388
|  |  | 1759 | 0.389
|  |  | 1759 | 0.389
|  |  | 1760 | 0.39
|  |  | 1760 | 0.391
|  |  | 1760 | 0.391
|  |  | 1761 | 0.392
|  |  | 1762 | 0.393
|  |  | 1762 | 0.393
|  |  | 1763 | 0.394
|  |  | 1763 | 0.395
|  |  | 1763 | 0.395
|  |  | 1764 | 0.396
|  |  | 1764 | 0.397
|  |  | 1765 | 0.397
|  |  | 1765 | 0.398
|  |  | 1766 | 0.399
|  |  | 1766 | 0.4
|  |  | 1766 | 0.4
|  |  | 1767 | 0.401
|  |  | 1768 | 0.402
|  |  | 1768 | 0.402
|  |  | 1768 | 0.403
|  |  | 1768 | 0.403
|  |  | 1769 | 0.404
|  |  | 1769 | 0.405
|  |  | 1769 | 0.406
|  |  | 1770 | 0.406
|  |  | 1770 | 0.407
|  |  | 1770 | 0.408
|  |  | 1772 | 0.408
|  |  | 1772 | 0.409
|  |  | 1772 | 0.41
|  |  | 1772 | 0.41
|  |  | 1773 | 0.411
|  |  | 1773 | 0.412
|  |  | 1773 | 0.412
|  |  | 1774 | 0.413
|  |  | 1774 | 0.414
|  |  | 1774 | 0.414
|  |  | 1775 | 0.415
|  |  | 1775 | 0.416
|  |  | 1776 | 0.417
|  |  | 1775 | 0.417
|  |  | 1776 | 0.418
|  |  | 1777 | 0.418
|  |  | 1777 | 0.419
|  |  | 1777 | 0.42
|  |  | 1778 | 0.421
|  |  | 1778 | 0.421
|  |  | 1779 | 0.422
|  |  | 1778 | 0.423
|  |  | 1779 | 0.423
|  |  | 1779 | 0.424
|  |  | 1780 | 0.424
|  |  | 1780 | 0.425
|  |  | 1780 | 0.426
|  |  | 1781 | 0.426
|  |  | 1781 | 0.427
|  |  | 1781 | 0.428
|  |  | 1781 | 0.429
|  |  | 1782 | 0.429
|  |  | 1782 | 0.43
|  |  | 1783 | 0.431
|  |  | 1783 | 0.431
|  |  | 1784 | 0.432
|  |  | 1784 | 0.433
|  |  | 1784 | 0.433
|  |  | 1785 | 0.434
|  |  | 1785 | 0.435
|  |  | 1785 | 0.435
|  |  | 1785 | 0.436
|  |  | 1786 | 0.437
|  |  | 1786 | 0.437
|  |  | 1786 | 0.438
|  |  | 1786 | 0.438
|  |  | 1787 | 0.439
|  |  | 1787 | 0.44
|  |  | 1787 | 0.441
|  |  | 1787 | 0.441
|  |  | 1789 | 0.442
|  |  | 1788 | 0.443
|  |  | 1789 | 0.443
|  |  | 1790 | 0.444
|  |  | 1790 | 0.445
|  |  | 1790 | 0.446
|  |  | 1790 | 0.446
|  |  | 1791 | 0.447
|  |  | 1791 | 0.447
|  |  | 1791 | 0.448
|  |  | 1792 | 0.449
|  |  | 1792 | 0.45
|  |  | 1792 | 0.45
|  |  | 1793 | 0.451
|  |  | 1793 | 0.451
|  |  | 1794 | 0.452
|  |  | 1794 | 0.453
|  |  | 1794 | 0.454
|  |  | 1794 | 0.454
|  |  | 1795 | 0.455
|  |  | 1796 | 0.456
|  |  | 1796 | 0.456
|  |  | 1796 | 0.457
|  |  | 1797 | 0.458
|  |  | 1796 | 0.458
|  |  | 1796 | 0.459
|  |  | 1797 | 0.46
|  |  | 1798 | 0.461
|  |  | 1798 | 0.461
|  |  | 1798 | 0.462
|  |  | 1799 | 0.462
|  |  | 1799 | 0.463
|  |  | 1799 | 0.463
|  |  | 1799 | 0.464
|  |  | 1800 | 0.465
|  |  | 1800 | 0.466
|  |  | 1800 | 0.467
|  |  | 1800 | 0.467
|  |  | 1800 | 0.468
|  |  | 1801 | 0.469
|  |  | 1801 | 0.469
|  |  | 1802 | 0.47
|  |  | 1802 | 0.471
|  |  | 1802 | 0.471
|  |  | 1803 | 0.472
|  |  | 1803 | 0.473
|  |  | 1803 | 0.473
|  |  | 1804 | 0.474
|  |  | 1804 | 0.475
|  |  | 1804 | 0.475
|  |  | 1805 | 0.476
|  |  | 1805 | 0.477
|  |  | 1805 | 0.477
|  |  | 1805 | 0.478
|  |  | 1806 | 0.479
|  |  | 1806 | 0.479
|  |  | 1806 | 0.48
|  |  | 1807 | 0.481
|  |  | 1807 | 0.481
|  |  | 1807 | 0.482
|  |  | 1808 | 0.483
|  |  | 1808 | 0.483
|  |  | 1809 | 0.484
|  |  | 1809 | 0.485
|  |  | 1810 | 0.485
|  |  | 1810 | 0.486
|  |  | 1810 | 0.487
|  |  | 1810 | 0.487
|  |  | 1811 | 0.488
|  |  | 1811 | 0.489
|  |  | 1811 | 0.489
|  |  | 1812 | 0.49
|  |  | 1812 | 0.491
|  |  | 1812 | 0.491
|  |  | 1812 | 0.492
|  |  | 1813 | 0.493
|  |  | 1814 | 0.493
|  |  | 1814 | 0.494
|  |  | 1814 | 0.495
|  |  | 1815 | 0.495
|  |  | 1815 | 0.496
|  |  | 1815 | 0.497
|  |  | 1815 | 0.497
|  |  | 1816 | 0.498
|  |  | 1816 | 0.499
|  |  | 1816 | 0.499
|  |  | 1817 | 0.5
|  |  | 1817 | 0.501
|  |  | 1817 | 0.501
|  |  | 1817 | 0.502
|  |  | 1817 | 0.503
|  |  | 1817 | 0.504
|  |  | 1818 | 0.504
|  |  | 1818 | 0.505
|  |  | 1818 | 0.505
|  |  | 1819 | 0.506
|  |  | 1819 | 0.507
|  |  | 1819 | 0.507
|  |  | 1819 | 0.509
|  |  | 1820 | 0.509
|  |  | 1820 | 0.51
|  |  | 1821 | 0.51
|  |  | 1821 | 0.511
|  |  | 1821 | 0.512
|  |  | 1821 | 0.512
|  |  | 1822 | 0.513
|  |  | 1822 | 0.514
|  |  | 1822 | 0.514
|  |  | 1823 | 0.515
|  |  | 1823 | 0.516
|  |  | 1823 | 0.517
|  |  | 1823 | 0.517
|  |  | 1824 | 0.518
|  |  | 1824 | 0.519
|  |  | 1824 | 0.519
|  |  | 1824 | 0.52
|  |  | 1825 | 0.521
|  |  | 1825 | 0.521
|  |  | 1825 | 0.522
|  |  | 1826 | 0.522
|  |  | 1826 | 0.523
|  |  | 1826 | 0.524
|  |  | 1826 | 0.525
|  |  | 1827 | 0.525
|  |  | 1827 | 0.526
|  |  | 1826 | 0.527
|  |  | 1827 | 0.527
|  |  | 1828 | 0.528
|  |  | 1828 | 0.529
|  |  | 1828 | 0.529
|  |  | 1828 | 0.53
|  |  | 1828 | 0.531
|  |  | 1829 | 0.531
|  |  | 1829 | 0.532
|  |  | 1829 | 0.533
|  |  | 1830 | 0.533
|  |  | 1830 | 0.534
|  |  | 1830 | 0.535
|  |  | 1830 | 0.535
|  |  | 1831 | 0.536
|  |  | 1831 | 0.536
|  |  | 1831 | 0.537
|  |  | 1832 | 0.538
|  |  | 1832 | 0.539
|  |  | 1832 | 0.539
|  |  | 1832 | 0.54
|  |  | 1832 | 0.541
|  |  | 1833 | 0.541
|  |  | 1833 | 0.542
|  |  | 1834 | 0.542
|  |  | 1834 | 0.544
|  |  | 1834 | 0.544
|  |  | 1834 | 0.545
|  |  | 1835 | 0.546
|  |  | 1834 | 0.546
|  |  | 1835 | 0.547
|  |  | 1835 | 0.548
|  |  | 1835 | 0.548
|  |  | 1836 | 0.549
|  |  | 1836 | 0.55
|  |  | 1837 | 0.55
|  |  | 1836 | 0.551
|  |  | 1836 | 0.552
|  |  | 1836 | 0.552
|  |  | 1837 | 0.553
|  |  | 1837 | 0.554
|  |  | 1838 | 0.555
|  |  | 1838 | 0.555
|  |  | 1838 | 0.556
|  |  | 1839 | 0.557
|  |  | 1839 | 0.558
|  |  | 1839 | 0.558
|  |  | 1839 | 0.559
|  |  | 1839 | 0.559
|  |  | 1839 | 0.56
|  |  | 1839 | 0.561
|  |  | 1840 | 0.561
|  |  | 1840 | 0.562
|  |  | 1840 | 0.563
|  |  | 1840 | 0.563
|  |  | 1841 | 0.564
|  |  | 1841 | 0.565
|  |  | 1842 | 0.566
|  |  | 1842 | 0.566
|  |  | 1842 | 0.567
|  |  | 1842 | 0.568
|  |  | 1843 | 0.568
|  |  | 1843 | 0.569
|  |  | 1843 | 0.57
|  |  | 1843 | 0.57
|  |  | 1843 | 0.571
|  |  | 1843 | 0.571
|  |  | 1844 | 0.572
|  |  | 1844 | 0.573
|  |  | 1844 | 0.574
|  |  | 1845 | 0.574
|  |  | 1845 | 0.575
|  |  | 1845 | 0.576
|  |  | 1846 | 0.577
|  |  | 1846 | 0.577
|  |  | 1846 | 0.578
|  |  | 1846 | 0.579
|  |  | 1846 | 0.579
|  |  | 1847 | 0.58
|  |  | 1847 | 0.581
|  |  | 1847 | 0.581
|  |  | 1848 | 0.582
|  |  | 1848 | 0.583
|  |  | 1848 | 0.583
|  |  | 1848 | 0.584
|  |  | 1849 | 0.585
|  |  | 1849 | 0.586
|  |  | 1849 | 0.586
|  |  | 1849 | 0.587
|  |  | 1850 | 0.587
|  |  | 1850 | 0.588
|  |  | 1850 | 0.589
|  |  | 1850 | 0.59
|  |  | 1851 | 0.591
|  |  | 1851 | 0.591
|  |  | 1851 | 0.592
|  |  | 1851 | 0.592
|  |  | 1851 | 0.593
|  |  | 1851 | 0.594
|  |  | 1852 | 0.595
|  |  | 1852 | 0.595
|  |  | 1852 | 0.596
|  |  | 1852 | 0.597
|  |  | 1853 | 0.597
|  |  | 1853 | 0.598
|  |  | 1853 | 0.599
|  |  | 1853 | 0.6
|  |  | 1853 | 0.6
|  |  | 1854 | 0.601
|  |  | 1854 | 0.602
|  |  | 1854 | 0.602
|  |  | 1854 | 0.603
|  |  | 1854 | 0.603
|  |  | 1855 | 0.604
|  |  | 1855 | 0.605
|  |  | 1855 | 0.606
|  |  | 1855 | 0.606
|  |  | 1855 | 0.607
|  |  | 1855 | 0.608
|  |  | 1856 | 0.608
|  |  | 1856 | 0.609
|  |  | 1856 | 0.61
|  |  | 1856 | 0.61
|  |  | 1856 | 0.611
|  |  | 1857 | 0.612
|  |  | 1857 | 0.612
|  |  | 1857 | 0.613
|  |  | 1857 | 0.614
|  |  | 1858 | 0.614
|  |  | 1858 | 0.615
|  |  | 1858 | 0.616
|  |  | 1858 | 0.616
|  |  | 1858 | 0.618
|  |  | 1859 | 0.618
|  |  | 1859 | 0.618
|  |  | 1860 | 0.619
|  |  | 1860 | 0.62
|  |  | 1860 | 0.621
|  |  | 1860 | 0.622
|  |  | 1860 | 0.622
|  |  | 1860 | 0.623
|  |  | 1861 | 0.623
|  |  | 1860 | 0.624
|  |  | 1861 | 0.625
|  |  | 1861 | 0.625
|  |  | 1862 | 0.626
|  |  | 1862 | 0.627
|  |  | 1862 | 0.628
|  |  | 1862 | 0.628
|  |  | 1862 | 0.629
|  |  | 1862 | 0.63
|  |  | 1863 | 0.63
|  |  | 1863 | 0.631
|  |  | 1863 | 0.632
|  |  | 1863 | 0.632
|  |  | 1863 | 0.633
|  |  | 1863 | 0.634
|  |  | 1863 | 0.635
|  |  | 1864 | 0.636
|  |  | 1864 | 0.636
|  |  | 1864 | 0.637
|  |  | 1864 | 0.638
|  |  | 1865 | 0.639
|  |  | 1865 | 0.639
|  |  | 1865 | 0.64
|  |  | 1865 | 0.64
|  |  | 1865 | 0.641
|  |  | 1865 | 0.642
|  |  | 1865 | 0.643
|  |  | 1866 | 0.643
|  |  | 1866 | 0.644
|  |  | 1866 | 0.644
|  |  | 1866 | 0.645
|  |  | 1866 | 0.646
|  |  | 1867 | 0.647
|  |  | 1867 | 0.647
|  |  | 1867 | 0.648
|  |  | 1867 | 0.649
|  |  | 1868 | 0.649
|  |  | 1868 | 0.65
|  |  | 1868 | 0.651
|  |  | 1869 | 0.651
|  |  | 1869 | 0.652
|  |  | 1869 | 0.653
|  |  | 1869 | 0.654
|  |  | 1869 | 0.654
|  |  | 1869 | 0.655
|  |  | 1869 | 0.655
|  |  | 1869 | 0.657
|  |  | 1869 | 0.657
|  |  | 1870 | 0.658
|  |  | 1870 | 0.659
|  |  | 1870 | 0.659
|  |  | 1870 | 0.66
|  |  | 1871 | 0.66
|  |  | 1871 | 0.661
|  |  | 1871 | 0.662
|  |  | 1871 | 0.662
|  |  | 1871 | 0.664
|  |  | 1872 | 0.664
|  |  | 1872 | 0.664
|  |  | 1872 | 0.666
|  |  | 1872 | 0.666
|  |  | 1872 | 0.667
|  |  | 1873 | 0.668
|  |  | 1873 | 0.668
|  |  | 1873 | 0.669
|  |  | 1873 | 0.669
|  |  | 1873 | 0.67
|  |  | 1873 | 0.671
|  |  | 1873 | 0.672
|  |  | 1873 | 0.672
|  |  | 1874 | 0.673
|  |  | 1874 | 0.674
|  |  | 1874 | 0.674
|  |  | 1874 | 0.675
|  |  | 1874 | 0.676
|  |  | 1874 | 0.676
|  |  | 1875 | 0.677
|  |  | 1874 | 0.678
|  |  | 1875 | 0.679
|  |  | 1874 | 0.679
|  |  | 1875 | 0.68
|  |  | 1875 | 0.681
|  |  | 1875 | 0.681
|  |  | 1875 | 0.682
|  |  | 1876 | 0.683
|  |  | 1876 | 0.683
|  |  | 1876 | 0.684
|  |  | 1876 | 0.685
|  |  | 1876 | 0.685
|  |  | 1877 | 0.686
|  |  | 1877 | 0.687
|  |  | 1877 | 0.688
|  |  | 1877 | 0.688
|  |  | 1877 | 0.689
|  |  | 1877 | 0.69
|  |  | 1877 | 0.691
|  |  | 1878 | 0.691
|  |  | 1878 | 0.692
|  |  | 1878 | 0.693
|  |  | 1878 | 0.693
|  |  | 1878 | 0.694
|  |  | 1878 | 0.694
|  |  | 1879 | 0.695
|  |  | 1879 | 0.696
|  |  | 1879 | 0.697
|  |  | 1880 | 0.697
|  |  | 1879 | 0.698
|  |  | 1880 | 0.699
|  |  | 1880 | 0.7
|  |  | 1880 | 0.7
|  |  | 1880 | 0.701
|  |  | 1880 | 0.701
|  |  | 1880 | 0.702
|  |  | 1880 | 0.703
|  |  | 1880 | 0.704
|  |  | 1881 | 0.705
|  |  | 1881 | 0.705
|  |  | 1881 | 0.706
|  |  | 1881 | 0.707
|  |  | 1881 | 0.708
|  |  | 1882 | 0.708
|  |  | 1881 | 0.709
|  |  | 1882 | 0.709
|  |  | 1882 | 0.71
|  |  | 1882 | 0.711
|  |  | 1882 | 0.712
|  |  | 1882 | 0.712
|  |  | 1882 | 0.713
|  |  | 1882 | 0.714
|  |  | 1882 | 0.714
|  |  | 1882 | 0.715
|  |  | 1883 | 0.716
|  |  | 1883 | 0.716
|  |  | 1883 | 0.717
|  |  | 1883 | 0.718
|  |  | 1882 | 0.718
|  |  | 1883 | 0.719
|  |  | 1883 | 0.72
|  |  | 1883 | 0.72
|  |  | 1883 | 0.721
|  |  | 1883 | 0.722
|  |  | 1884 | 0.722
|  |  | 1884 | 0.723
|  |  | 1884 | 0.724
|  |  | 1885 | 0.725
|  |  | 1884 | 0.725
|  |  | 1884 | 0.726
|  |  | 1885 | 0.726
|  |  | 1884 | 0.727
|  |  | 1885 | 0.728
|  |  | 1885 | 0.729
|  |  | 1885 | 0.729
|  |  | 1885 | 0.73
|  |  | 1885 | 0.731
|  |  | 1885 | 0.731
|  |  | 1885 | 0.732
|  |  | 1886 | 0.733
|  |  | 1886 | 0.734
|  |  | 1886 | 0.734
|  |  | 1885 | 0.735
|  |  | 1885 | 0.736
|  |  | 1885 | 0.736
|  |  | 1886 | 0.737
|  |  | 1886 | 0.738
|  |  | 1886 | 0.738
|  |  | 1886 | 0.739
|  |  | 1886 | 0.74
|  |  | 1887 | 0.74
|  |  | 1886 | 0.741
|  |  | 1887 | 0.742
|  |  | 1887 | 0.743
|  |  | 1887 | 0.743
|  |  | 1887 | 0.744
|  |  | 1887 | 0.745
|  |  | 1887 | 0.746
|  |  | 1888 | 0.746
|  |  | 1888 | 0.747
|  |  | 1888 | 0.747
|  |  | 1888 | 0.748
|  |  | 1888 | 0.748
|  |  | 1889 | 0.749
|  |  | 1889 | 0.75
|  |  | 1889 | 0.751
|  |  | 1889 | 0.751
|  |  | 1889 | 0.752
|  |  | 1889 | 0.753
|  |  | 1889 | 0.753
|  |  | 1889 | 0.754
|  |  | 1889 | 0.755
|  |  | 1890 | 0.755
|  |  | 1890 | 0.756
|  |  | 1890 | 0.757
|  |  | 1890 | 0.758
|  |  | 1890 | 0.758
|  |  | 1891 | 0.759
|  |  | 1890 | 0.759
|  |  | 1891 | 0.76
|  |  | 1891 | 0.761
|  |  | 1891 | 0.762
|  |  | 1892 | 0.762
|  |  | 1892 | 0.763
|  |  | 1892 | 0.764
|  |  | 1892 | 0.765
|  |  | 1892 | 0.765
|  |  | 1892 | 0.766
|  |  | 1892 | 0.767
|  |  | 1892 | 0.767
|  |  | 1892 | 0.768
|  |  | 1892 | 0.768
|  |  | 1892 | 0.769
|  |  | 1892 | 0.77
|  |  | 1892 | 0.77
|  |  | 1893 | 0.772
|  |  | 1892 | 0.772
|  |  | 1892 | 0.773
|  |  | 1893 | 0.773
|  |  | 1893 | 0.774
|  |  | 1893 | 0.775
|  |  | 1893 | 0.776
|  |  | 1893 | 0.776
|  |  | 1894 | 0.777
|  |  | 1894 | 0.778
|  |  | 1894 | 0.778
|  |  | 1894 | 0.779
|  |  | 1894 | 0.78
|  |  | 1895 | 0.781
|  |  | 1895 | 0.781
|  |  | 1895 | 0.782
|  |  | 1894 | 0.783
|  |  | 1894 | 0.783
|  |  | 1895 | 0.784
|  |  | 1895 | 0.785
|  |  | 1895 | 0.785
|  |  | 1895 | 0.786
|  |  | 1895 | 0.787
|  |  | 1895 | 0.788
|  |  | 1896 | 0.788
|  |  | 1895 | 0.789
|  |  | 1895 | 0.79
|  |  | 1896 | 0.79
|  |  | 1896 | 0.791
|  |  | 1896 | 0.791
|  |  | 1896 | 0.792
|  |  | 1896 | 0.793
|  |  | 1895 | 0.794
|  |  | 1896 | 0.794
|  |  | 1896 | 0.795
|  |  | 1896 | 0.796
|  |  | 1896 | 0.797
|  |  | 1896 | 0.797
|  |  | 1896 | 0.798
|  |  | 1897 | 0.799
|  |  | 1897 | 0.8
|  |  | 1897 | 0.8
|  |  | 1896 | 0.801
|  |  | 1897 | 0.802
|  |  | 1896 | 0.802
|  |  | 1897 | 0.803
|  |  | 1897 | 0.804
|  |  | 1897 | 0.804
|  |  | 1897 | 0.805
|  |  | 1897 | 0.806
|  |  | 1897 | 0.806
|  |  | 1897 | 0.807
|  |  | 1897 | 0.808
|  |  | 1897 | 0.808
|  |  | 1897 | 0.809
|  |  | 1897 | 0.81
|  |  | 1898 | 0.811
|  |  | 1898 | 0.812
|  |  | 1898 | 0.812
|  |  | 1897 | 0.812
|  |  | 1898 | 0.813
|  |  | 1898 | 0.814
|  |  | 1898 | 0.815
|  |  | 1898 | 0.816
|  |  | 1898 | 0.816
|  |  | 1899 | 0.817
|  |  | 1898 | 0.818
|  |  | 1898 | 0.818
|  |  | 1899 | 0.819
|  |  | 1898 | 0.82
|  |  | 1898 | 0.82
|  |  | 1899 | 0.821
|  |  | 1899 | 0.822
|  |  | 1899 | 0.822
|  |  | 1899 | 0.823
|  |  | 1898 | 0.824
|  |  | 1899 | 0.825
|  |  | 1899 | 0.826
|  |  | 1899 | 0.826
|  |  | 1899 | 0.827
|  |  | 1900 | 0.828
|  |  | 1900 | 0.829
|  |  | 1900 | 0.829
|  |  | 1900 | 0.83
|  |  | 1901 | 0.83
|  |  | 1900 | 0.831
|  |  | 1900 | 0.832
|  |  | 1900 | 0.833
|  |  | 1901 | 0.833
|  |  | 1901 | 0.834
|  |  | 1901 | 0.835
|  |  | 1901 | 0.836
|  |  | 1901 | 0.837
|  |  | 1902 | 0.837
|  |  | 1902 | 0.838
|  |  | 1902 | 0.839
|  |  | 1902 | 0.839
|  |  | 1902 | 0.84
|  |  | 1902 | 0.841
|  |  | 1902 | 0.842
|  |  | 1902 | 0.842
|  |  | 1903 | 0.843
|  |  | 1903 | 0.844
|  |  | 1903 | 0.845
|  |  | 1903 | 0.846
|  |  | 1903 | 0.846
|  |  | 1903 | 0.847
|  |  | 1903 | 0.848
|  |  | 1903 | 0.849
|  |  | 1903 | 0.85
|  |  | 1904 | 0.85
|  |  | 1904 | 0.851
|  |  | 1904 | 0.852
|  |  | 1904 | 0.853
|  |  | 1905 | 0.853
|  |  | 1904 | 0.854
|  |  | 1905 | 0.855
|  |  | 1905 | 0.856
|  |  | 1905 | 0.857
|  |  | 1905 | 0.857
|  |  | 1905 | 0.858
|  |  | 1905 | 0.859
|  |  | 1906 | 0.859
|  |  | 1906 | 0.86
|  |  | 1906 | 0.861
|  |  | 1906 | 0.862
|  |  | 1906 | 0.862
|  |  | 1906 | 0.863
|  |  | 1906 | 0.864
|  |  | 1907 | 0.865
|  |  | 1907 | 0.866
|  |  | 1907 | 0.866
|  |  | 1907 | 0.867
|  |  | 1907 | 0.868
|  |  | 1907 | 0.869
|  |  | 1907 | 0.869
|  |  | 1907 | 0.87
|  |  | 1907 | 0.871
|  |  | 1908 | 0.872
|  |  | 1907 | 0.872
|  |  | 1908 | 0.873
|  |  | 1908 | 0.874
|  |  | 1908 | 0.875
|  |  | 1908 | 0.875
|  |  | 1908 | 0.876
|  |  | 1908 | 0.877
|  |  | 1908 | 0.878
|  |  | 1908 | 0.878
|  |  | 1909 | 0.879
|  |  | 1908 | 0.88
|  |  | 1909 | 0.881
|  |  | 1909 | 0.881
|  |  | 1909 | 0.882
|  |  | 1909 | 0.883
|  |  | 1909 | 0.884
|  |  | 1909 | 0.885
|  |  | 1910 | 0.885
|  |  | 1910 | 0.886
|  |  | 1910 | 0.887
|  |  | 1910 | 0.888
|  |  | 1910 | 0.889
|  |  | 1911 | 0.889
|  |  | 1910 | 0.89
|  |  | 1910 | 0.891
|  |  | 1910 | 0.891
|  |  | 1911 | 0.892
|  |  | 1911 | 0.893
|  |  | 1911 | 0.894
|  |  | 1911 | 0.894
|  |  | 1912 | 0.895
|  |  | 1912 | 0.896
|  |  | 1911 | 0.897
|  |  | 1911 | 0.898
|  |  | 1911 | 0.898
|  |  | 1911 | 0.899
|  |  | 1912 | 0.9
|  |  | 1912 | 0.9
|  |  | 1912 | 0.901
|  |  | 1912 | 0.902
|  |  | 1912 | 0.902
|  |  | 1912 | 0.903
|  |  | 1912 | 0.904
|  |  | 1912 | 0.905
|  |  | 1912 | 0.906
|  |  | 1912 | 0.906
|  |  | 1912 | 0.907
|  |  | 1913 | 0.908
|  |  | 1913 | 0.908
|  |  | 1912 | 0.909
|  |  | 1913 | 0.91
|  |  | 1913 | 0.911
|  |  | 1913 | 0.912
|  |  | 1913 | 0.912
|  |  | 1913 | 0.913
|  |  | 1913 | 0.914
|  |  | 1913 | 0.914
|  |  | 1913 | 0.915
|  |  | 1914 | 0.916
|  |  | 1914 | 0.917
|  |  | 1914 | 0.917
|  |  | 1913 | 0.918
|  |  | 1914 | 0.919
|  |  | 1914 | 0.92
|  |  | 1914 | 0.92
|  |  | 1914 | 0.921
|  |  | 1914 | 0.922
|  |  | 1913 | 0.922
|  |  | 1914 | 0.923
|  |  | 1914 | 0.924
|  |  | 1914 | 0.925
|  |  | 1914 | 0.925
|  |  | 1914 | 0.926
|  |  | 1914 | 0.927
|  |  | 1914 | 0.927
|  |  | 1914 | 0.928
|  |  | 1914 | 0.929
|  |  | 1914 | 0.929
|  |  | 1914 | 0.93
|  |  | 1914 | 0.931
|  |  | 1914 | 0.932
|  |  | 1914 | 0.932
|  |  | 1914 | 0.933
|  |  | 1914 | 0.934
|  |  | 1914 | 0.935
|  |  | 1914 | 0.935
|  |  | 1914 | 0.936
|  |  | 1914 | 0.937
|  |  | 1914 | 0.938
|  |  | 1914 | 0.939
|  |  | 1914 | 0.939
|  |  | 1914 | 0.94
|  |  | 1914 | 0.94
|  |  | 1914 | 0.941
|  |  | 1914 | 0.942
|  |  | 1914 | 0.943
|  |  | 1914 | 0.943
|  |  | 1915 | 0.944
|  |  | 1915 | 0.945
|  |  | 1914 | 0.946
|  |  | 1914 | 0.946
|  |  | 1914 | 0.947
|  |  | 1914 | 0.948
|  |  | 1914 | 0.949
|  |  | 1915 | 0.949
|  |  | 1915 | 0.95
|  |  | 1914 | 0.951
|  |  | 1915 | 0.951
|  |  | 1914 | 0.952
|  |  | 1914 | 0.953
|  |  | 1914 | 0.954
|  |  | 1914 | 0.954
|  |  | 1914 | 0.955
|  |  | 1914 | 0.956
|  |  | 1914 | 0.957
|  |  | 1914 | 0.958
|  |  | 1914 | 0.958
|  |  | 1914 | 0.959
|  |  | 1913 | 0.959
|  |  | 1913 | 0.96
|  |  | 1913 | 0.961
|  |  | 1913 | 0.962
|  |  | 1913 | 0.962
|  |  | 1913 | 0.963
|  |  | 1913 | 0.964
|  |  | 1913 | 0.964
|  |  | 1913 | 0.965
|  |  | 1913 | 0.966
|  |  | 1913 | 0.966
|  |  | 1913 | 0.967
|  |  | 1913 | 0.968
|  |  | 1913 | 0.969
|  |  | 1913 | 0.969
|  |  | 1913 | 0.97
|  |  | 1913 | 0.971
|  |  | 1913 | 0.972
|  |  | 1914 | 0.972
|  |  | 1913 | 0.973
|  |  | 1913 | 0.974
|  |  | 1914 | 0.974
|  |  | 1914 | 0.975
|  |  | 1913 | 0.976
|  |  | 1912 | 0.977
|  |  | 1913 | 0.977
|  |  | 1913 | 0.978
|  |  | 1913 | 0.979
|  |  | 1913 | 0.979
|  |  | 1913 | 0.98
|  |  | 1912 | 0.981
|  |  | 1912 | 0.982
|  |  | 1913 | 0.982
|  |  | 1913 | 0.983
|  |  | 1913 | 0.983
|  |  | 1913 | 0.985
|  |  | 1913 | 0.985
|  |  | 1913 | 0.986
|  |  | 1913 | 0.986
|  |  | 1912 | 0.988
|  |  | 1912 | 0.988
|  |  | 1913 | 0.989
|  |  | 1913 | 0.989
|  |  | 1912 | 0.99
|  |  | 1912 | 0.991
|  |  | 1912 | 0.992
|  |  | 1912 | 0.992
|  |  | 1912 | 0.993
|  |  | 1912 | 0.993
|  |  | 1912 | 0.995
|  |  | 1912 | 0.995
|  |  | 1912 | 0.996
|  |  | 1912 | 0.996
|  |  | 1912 | 0.998
|  |  | 1912 | 0.998
|  |  | 1912 | 0.999
|  |  | 1911 | 1
|  |  | 1911 | 1
|  |  | 1912 | 1.001
|  |  | 1912 | 1.002
|  |  | 1911 | 1.003
|  |  | 1911 | 1.003
|  |  | 1911 | 1.004
|  |  | 1911 | 1.005
|  |  | 1911 | 1.005
|  |  | 1911 | 1.006
|  |  | 1911 | 1.007
|  |  | 1911 | 1.007
|  |  | 1911 | 1.008
|  |  | 1910 | 1.009
|  |  | 1911 | 1.01
|  |  | 1911 | 1.01
|  |  | 1911 | 1.011
|  |  | 1911 | 1.012
|  |  | 1911 | 1.013
|  |  | 1911 | 1.013
|  |  | 1910 | 1.014
|  |  | 1911 | 1.015
|  |  | 1911 | 1.015
|  |  | 1911 | 1.016
|  |  | 1911 | 1.017
|  |  | 1911 | 1.018
|  |  | 1911 | 1.018
|  |  | 1911 | 1.019
|  |  | 1911 | 1.02
|  |  | 1911 | 1.02
|  |  | 1911 | 1.021
|  |  | 1910 | 1.022
|  |  | 1911 | 1.022
|  |  | 1911 | 1.023
|  |  | 1910 | 1.024
|  |  | 1910 | 1.025
|  |  | 1910 | 1.025
|  |  | 1910 | 1.026
|  |  | 1910 | 1.027
|  |  | 1910 | 1.027
|  |  | 1910 | 1.029
|  |  | 1910 | 1.029
|  |  | 1910 | 1.03
|  |  | 1910 | 1.031
|  |  | 1909 | 1.031
|  |  | 1909 | 1.032
|  |  | 1909 | 1.033
|  |  | 1909 | 1.034
|  |  | 1909 | 1.034
|  |  | 1909 | 1.035
|  |  | 1909 | 1.036
|  |  | 1909 | 1.036
|  |  | 1909 | 1.037
|  |  | 1909 | 1.038
|  |  | 1909 | 1.038
|  |  | 1909 | 1.039
|  |  | 1909 | 1.04
|  |  | 1909 | 1.041
|  |  | 1909 | 1.042
|  |  | 1909 | 1.043
|  |  | 1909 | 1.043
|  |  | 1909 | 1.044
|  |  | 1909 | 1.044
|  |  | 1908 | 1.046
|  |  | 1909 | 1.046
|  |  | 1908 | 1.047
|  |  | 1908 | 1.047
|  |  | 1908 | 1.048
|  |  | 1908 | 1.049
|  |  | 1909 | 1.05
|  |  | 1908 | 1.05
|  |  | 1908 | 1.051
|  |  | 1908 | 1.052
|  |  | 1908 | 1.053
|  |  | 1908 | 1.053
|  |  | 1908 | 1.054
|  |  | 1908 | 1.055
|  |  | 1908 | 1.056
|  |  | 1908 | 1.056
|  |  | 1908 | 1.057
|  |  | 1908 | 1.058
|  |  | 1908 | 1.058
|  |  | 1908 | 1.059
|  |  | 1908 | 1.06
|  |  | 1908 | 1.061
|  |  | 1908 | 1.061
|  |  | 1908 | 1.062
|  |  | 1908 | 1.063
|  |  | 1908 | 1.063
|  |  | 1908 | 1.064
|  |  | 1908 | 1.065
|  |  | 1908 | 1.066
|  |  | 1907 | 1.066
|  |  | 1907 | 1.067
|  |  | 1907 | 1.068
|  |  | 1907 | 1.069
|  |  | 1906 | 1.07
|  |  | 1906 | 1.07
|  |  | 1906 | 1.071
|  |  | 1906 | 1.072
|  |  | 1906 | 1.072
|  |  | 1906 | 1.073
|  |  | 1906 | 1.074
|  |  | 1905 | 1.075
|  |  | 1905 | 1.076
|  |  | 1905 | 1.076
|  |  | 1904 | 1.077
|  |  | 1904 | 1.077
|  |  | 1904 | 1.078
|  |  | 1904 | 1.079
|  |  | 1904 | 1.08
|  |  | 1904 | 1.081
|  |  | 1904 | 1.081
|  |  | 1904 | 1.082
|  |  | 1904 | 1.083
|  |  | 1903 | 1.083
|  |  | 1903 | 1.084
|  |  | 1903 | 1.085
|  |  | 1903 | 1.086
|  |  | 1903 | 1.086
|  |  | 1902 | 1.087
|  |  | 1902 | 1.088
|  |  | 1902 | 1.089
|  |  | 1902 | 1.089
|  |  | 1903 | 1.09
|  |  | 1902 | 1.091
|  |  | 1902 | 1.092
|  |  | 1902 | 1.092
|  |  | 1902 | 1.093
|  |  | 1901 | 1.094
|  |  | 1902 | 1.095
|  |  | 1901 | 1.095
|  |  | 1901 | 1.096
|  |  | 1901 | 1.097
|  |  | 1901 | 1.098
|  |  | 1901 | 1.098
|  |  | 1901 | 1.099
|  |  | 1901 | 1.1
|  |  | 1901 | 1.101
|  |  | 1901 | 1.101
|  |  | 1901 | 1.102
|  |  | 1901 | 1.103
|  |  | 1900 | 1.103
|  |  | 1901 | 1.104
|  |  | 1901 | 1.105
|  |  | 1900 | 1.106
|  |  | 1900 | 1.106
|  |  | 1900 | 1.107
|  |  | 1900 | 1.108
|  |  | 1900 | 1.109
|  |  | 1900 | 1.109
|  |  | 1899 | 1.11
|  |  | 1899 | 1.111
|  |  | 1899 | 1.112
|  |  | 1899 | 1.112
|  |  | 1899 | 1.113
|  |  | 1899 | 1.114
|  |  | 1898 | 1.114
|  |  | 1899 | 1.115
|  |  | 1898 | 1.116
|  |  | 1899 | 1.117
|  |  | 1898 | 1.117
|  |  | 1898 | 1.118
|  |  | 1898 | 1.119
|  |  | 1898 | 1.119
|  |  | 1898 | 1.12
|  |  | 1898 | 1.121
|  |  | 1898 | 1.122
|  |  | 1898 | 1.122
|  |  | 1898 | 1.123
|  |  | 1897 | 1.124
|  |  | 1897 | 1.124
|  |  | 1897 | 1.125
|  |  | 1898 | 1.126
|  |  | 1897 | 1.127
|  |  | 1897 | 1.128
|  |  | 1897 | 1.128
|  |  | 1896 | 1.129
|  |  | 1897 | 1.13
|  |  | 1897 | 1.131
|  |  | 1897 | 1.131
|  |  | 1897 | 1.132
|  |  | 1897 | 1.132
|  |  | 1896 | 1.134
|  |  | 1896 | 1.134
|  |  | 1895 | 1.135
|  |  | 1895 | 1.136
|  |  | 1895 | 1.136
|  |  | 1895 | 1.137
|  |  | 1896 | 1.138
|  |  | 1895 | 1.138
|  |  | 1895 | 1.139
|  |  | 1895 | 1.14
|  |  | 1895 | 1.14
|  |  | 1894 | 1.142
|  |  | 1894 | 1.142
|  |  | 1894 | 1.143
|  |  | 1894 | 1.144
|  |  | 1894 | 1.144
|  |  | 1894 | 1.145
|  |  | 1894 | 1.146
|  |  | 1893 | 1.146
|  |  | 1894 | 1.147
|  |  | 1894 | 1.148
|  |  | 1893 | 1.148
|  |  | 1893 | 1.149
|  |  | 1893 | 1.15
|  |  | 1893 | 1.151
|  |  | 1893 | 1.151
|  |  | 1893 | 1.152
|  |  | 1893 | 1.153
|  |  | 1893 | 1.154
|  |  | 1892 | 1.154
|  |  | 1892 | 1.155
|  |  | 1892 | 1.156
|  |  | 1892 | 1.157
|  |  | 1892 | 1.157
|  |  | 1892 | 1.158
|  |  | 1892 | 1.159
|  |  | 1891 | 1.16
|  |  | 1891 | 1.16
|  |  | 1891 | 1.161
|  |  | 1891 | 1.162
|  |  | 1891 | 1.162
|  |  | 1891 | 1.163
|  |  | 1891 | 1.164
|  |  | 1891 | 1.164
|  |  | 1891 | 1.165
|  |  | 1890 | 1.166
|  |  | 1890 | 1.167
|  |  | 1890 | 1.167
|  |  | 1890 | 1.168
|  |  | 1890 | 1.169
|  |  | 1890 | 1.169
|  |  | 1889 | 1.17
|  |  | 1890 | 1.171
|  |  | 1890 | 1.172
|  |  | 1889 | 1.173
|  |  | 1889 | 1.173
|  |  | 1889 | 1.174
|  |  | 1889 | 1.175
|  |  | 1889 | 1.175
|  |  | 1889 | 1.176
|  |  | 1888 | 1.176
|  |  | 1889 | 1.177
|  |  | 1888 | 1.178
|  |  | 1888 | 1.179
|  |  | 1888 | 1.18
|  |  | 1888 | 1.18
|  |  | 1888 | 1.181
|  |  | 1888 | 1.181
|  |  | 1887 | 1.182
|  |  | 1887 | 1.183
|  |  | 1887 | 1.184
|  |  | 1887 | 1.184
|  |  | 1887 | 1.185
|  |  | 1886 | 1.186
|  |  | 1886 | 1.187
|  |  | 1886 | 1.187
|  |  | 1886 | 1.188
|  |  | 1885 | 1.189
|  |  | 1884 | 1.189
|  |  | 1884 | 1.19
|  |  | 1884 | 1.191
|  |  | 1883 | 1.192
|  |  | 1883 | 1.193
|  |  | 1883 | 1.193
|  |  | 1882 | 1.194
|  |  | 1882 | 1.195
|  |  | 1882 | 1.195
|  |  | 1882 | 1.196
|  |  | 1881 | 1.197
|  |  | 1880 | 1.197
|  |  | 1880 | 1.198
|  |  | 1880 | 1.199
|  |  | 1879 | 1.2
|  |  | 1879 | 1.2
|  |  | 1879 | 1.201
|  |  | 1878 | 1.202
|  |  | 1878 | 1.203
|  |  | 1878 | 1.203
|  |  | 1878 | 1.204
|  |  | 1877 | 1.205
|  |  | 1877 | 1.206
|  |  | 1877 | 1.206
|  |  | 1876 | 1.207
|  |  | 1876 | 1.208
|  |  | 1876 | 1.209
|  |  | 1876 | 1.209
|  |  | 1875 | 1.21
|  |  | 1875 | 1.211
|  |  | 1875 | 1.211
|  |  | 1875 | 1.212
|  |  | 1874 | 1.213
|  |  | 1874 | 1.214
|  |  | 1874 | 1.215
|  |  | 1873 | 1.215
|  |  | 1873 | 1.216
|  |  | 1873 | 1.216
|  |  | 1872 | 1.217
|  |  | 1872 | 1.218
|  |  | 1872 | 1.219
|  |  | 1872 | 1.219
|  |  | 1872 | 1.22
|  |  | 1871 | 1.221
|  |  | 1871 | 1.222
|  |  | 1871 | 1.222
|  |  | 1870 | 1.223
|  |  | 1870 | 1.224
|  |  | 1870 | 1.224
|  |  | 1869 | 1.225
|  |  | 1869 | 1.226
|  |  | 1869 | 1.227
|  |  | 1868 | 1.227
|  |  | 1868 | 1.228
|  |  | 1867 | 1.229
|  |  | 1867 | 1.23
|  |  | 1867 | 1.231
|  |  | 1867 | 1.231
|  |  | 1866 | 1.232
|  |  | 1865 | 1.233
|  |  | 1865 | 1.234
|  |  | 1864 | 1.235
|  |  | 1864 | 1.235
|  |  | 1863 | 1.236
|  |  | 1863 | 1.237
|  |  | 1863 | 1.237
|  |  | 1863 | 1.238
|  |  | 1862 | 1.238
|  |  | 1863 | 1.24
|  |  | 1862 | 1.24
|  |  | 1862 | 1.241
|  |  | 1862 | 1.242
|  |  | 1862 | 1.242
|  |  | 1862 | 1.243
|  |  | 1861 | 1.244
|  |  | 1861 | 1.245
|  |  | 1861 | 1.246
|  |  | 1861 | 1.246
|  |  | 1861 | 1.247
|  |  | 1860 | 1.247
|  |  | 1860 | 1.248
|  |  | 1860 | 1.249
|  |  | 1859 | 1.25
|  |  | 1859 | 1.25
|  |  | 1859 | 1.251
|  |  | 1858 | 1.252
|  |  | 1858 | 1.253
|  |  | 1858 | 1.254
|  |  | 1858 | 1.254
|  |  | 1857 | 1.255
|  |  | 1857 | 1.256
|  |  | 1856 | 1.256
|  |  | 1856 | 1.257
|  |  | 1856 | 1.258
|  |  | 1856 | 1.258
|  |  | 1855 | 1.259
|  |  | 1855 | 1.26
|  |  | 1854 | 1.261
|  |  | 1854 | 1.262
|  |  | 1854 | 1.263
|  |  | 1854 | 1.263
|  |  | 1854 | 1.264
|  |  | 1853 | 1.265
|  |  | 1853 | 1.265
|  |  | 1852 | 1.266
|  |  | 1851 | 1.267
|  |  | 1851 | 1.268
|  |  | 1851 | 1.268
|  |  | 1851 | 1.269
|  |  | 1851 | 1.27
|  |  | 1851 | 1.271
|  |  | 1850 | 1.271
|  |  | 1850 | 1.272
|  |  | 1850 | 1.273
|  |  | 1850 | 1.273
|  |  | 1849 | 1.274
|  |  | 1849 | 1.275
|  |  | 1849 | 1.276
|  |  | 1849 | 1.276
|  |  | 1849 | 1.277
|  |  | 1849 | 1.278
|  |  | 1849 | 1.279
|  |  | 1848 | 1.279
|  |  | 1848 | 1.28
|  |  | 1848 | 1.281
|  |  | 1847 | 1.282
|  |  | 1847 | 1.282
|  |  | 1847 | 1.283
|  |  | 1847 | 1.284
|  |  | 1847 | 1.285
|  |  | 1847 | 1.286
|  |  | 1846 | 1.286
|  |  | 1846 | 1.286
|  |  | 1846 | 1.288
|  |  | 1845 | 1.288
|  |  | 1845 | 1.289
|  |  | 1845 | 1.29
|  |  | 1845 | 1.29
|  |  | 1845 | 1.291
|  |  | 1845 | 1.292
|  |  | 1844 | 1.292
|  |  | 1844 | 1.293
|  |  | 1843 | 1.294
|  |  | 1844 | 1.295
|  |  | 1844 | 1.295
|  |  | 1844 | 1.296
|  |  | 1843 | 1.297
|  |  | 1843 | 1.298
|  |  | 1843 | 1.298
|  |  | 1843 | 1.299
|  |  | 1842 | 1.3
|  |  | 1842 | 1.301
|  |  | 1842 | 1.301
|  |  | 1842 | 1.302
|  |  | 1841 | 1.303
|  |  | 1841 | 1.303
|  |  | 1841 | 1.304
|  |  | 1841 | 1.305
|  |  | 1841 | 1.305
|  |  | 1840 | 1.306
|  |  | 1840 | 1.307
|  |  | 1840 | 1.308
|  |  | 1840 | 1.308
|  |  | 1840 | 1.309
|  |  | 1840 | 1.31
|  |  | 1839 | 1.311
|  |  | 1839 | 1.312
|  |  | 1839 | 1.312
|  |  | 1839 | 1.313
|  |  | 1838 | 1.314
|  |  | 1838 | 1.315
|  |  | 1838 | 1.316
|  |  | 1838 | 1.316
|  |  | 1837 | 1.317
|  |  | 1837 | 1.317
|  |  | 1837 | 1.318
|  |  | 1837 | 1.319
|  |  | 1837 | 1.32
|  |  | 1836 | 1.32
|  |  | 1836 | 1.321
|  |  | 1835 | 1.322
|  |  | 1835 | 1.322
|  |  | 1836 | 1.323
|  |  | 1835 | 1.324
|  |  | 1835 | 1.324
|  |  | 1835 | 1.326
|  |  | 1835 | 1.326
|  |  | 1835 | 1.327
|  |  | 1835 | 1.328
|  |  | 1834 | 1.328
|  |  | 1834 | 1.329
|  |  | 1834 | 1.33
|  |  | 1833 | 1.33
|  |  | 1834 | 1.331
|  |  | 1834 | 1.332
|  |  | 1833 | 1.333
|  |  | 1834 | 1.334
|  |  | 1833 | 1.334
|  |  | 1833 | 1.335
|  |  | 1833 | 1.336
|  |  | 1833 | 1.336
|  |  | 1833 | 1.337
|  |  | 1832 | 1.338
|  |  | 1832 | 1.339
|  |  | 1832 | 1.339
|  |  | 1832 | 1.34
|  |  | 1832 | 1.341
|  |  | 1831 | 1.342
|  |  | 1832 | 1.342
|  |  | 1831 | 1.343
|  |  | 1831 | 1.344
|  |  | 1831 | 1.345
|  |  | 1831 | 1.345
|  |  | 1831 | 1.346
|  |  | 1830 | 1.347
|  |  | 1830 | 1.348
|  |  | 1831 | 1.349
|  |  | 1830 | 1.349
|  |  | 1830 | 1.35
|  |  | 1830 | 1.35
|  |  | 1830 | 1.351
|  |  | 1830 | 1.352
|  |  | 1829 | 1.352
|  |  | 1829 | 1.353
|  |  | 1829 | 1.354
|  |  | 1829 | 1.355
|  |  | 1828 | 1.356
|  |  | 1829 | 1.356
|  |  | 1828 | 1.357
|  |  | 1828 | 1.358
|  |  | 1828 | 1.359
|  |  | 1828 | 1.359
|  |  | 1828 | 1.36
|  |  | 1827 | 1.36
|  |  | 1827 | 1.361
|  |  | 1827 | 1.362
|  |  | 1827 | 1.363
|  |  | 1827 | 1.363
|  |  | 1826 | 1.364
|  |  | 1827 | 1.365
|  |  | 1826 | 1.366
|  |  | 1826 | 1.367
|  |  | 1826 | 1.367
|  |  | 1826 | 1.368
|  |  | 1826 | 1.369
|  |  | 1826 | 1.369
|  |  | 1825 | 1.37
|  |  | 1825 | 1.371
|  |  | 1825 | 1.372
|  |  | 1825 | 1.372
|  |  | 1825 | 1.373
|  |  | 1824 | 1.374
|  |  | 1824 | 1.375
|  |  | 1824 | 1.376
|  |  | 1824 | 1.376
|  |  | 1824 | 1.377
|  |  | 1823 | 1.378
|  |  | 1823 | 1.378
|  |  | 1823 | 1.379
|  |  | 1823 | 1.38
|  |  | 1823 | 1.381
|  |  | 1823 | 1.381
|  |  | 1822 | 1.382
|  |  | 1822 | 1.383
|  |  | 1822 | 1.384
|  |  | 1822 | 1.384
|  |  | 1822 | 1.385
|  |  | 1821 | 1.386
|  |  | 1821 | 1.386
|  |  | 1821 | 1.387
|  |  | 1821 | 1.388
|  |  | 1821 | 1.388
|  |  | 1821 | 1.389
|  |  | 1821 | 1.39
|  |  | 1820 | 1.391
|  |  | 1820 | 1.392
|  |  | 1820 | 1.392
|  |  | 1820 | 1.393
|  |  | 1820 | 1.394
|  |  | 1820 | 1.394
|  |  | 1819 | 1.395
|  |  | 1819 | 1.396
|  |  | 1819 | 1.396
|  |  | 1818 | 1.397
|  |  | 1818 | 1.398
|  |  | 1818 | 1.399
|  |  | 1818 | 1.399
|  |  | 1817 | 1.4
|  |  | 1817 | 1.401
|  |  | 1817 | 1.402
|  |  | 1816 | 1.403
|  |  | 1816 | 1.403
|  |  | 1816 | 1.404
|  |  | 1816 | 1.405
|  |  | 1815 | 1.405
|  |  | 1815 | 1.406
|  |  | 1815 | 1.406
|  |  | 1814 | 1.407
|  |  | 1814 | 1.408
|  |  | 1814 | 1.409
|  |  | 1814 | 1.409
|  |  | 1814 | 1.41
|  |  | 1814 | 1.411
|  |  | 1813 | 1.412
|  |  | 1813 | 1.413
|  |  | 1813 | 1.413
|  |  | 1813 | 1.414
|  |  | 1812 | 1.415
|  |  | 1812 | 1.415
|  |  | 1812 | 1.416
|  |  | 1812 | 1.417
|  |  | 1812 | 1.418
|  |  | 1811 | 1.418
|  |  | 1811 | 1.419
|  |  | 1811 | 1.42
|  |  | 1811 | 1.421
|  |  | 1810 | 1.421
|  |  | 1810 | 1.422
|  |  | 1810 | 1.423
|  |  | 1810 | 1.424
|  |  | 1810 | 1.424
|  |  | 1810 | 1.425
|  |  | 1809 | 1.426
|  |  | 1809 | 1.427
|  |  | 1809 | 1.427
|  |  | 1809 | 1.428
|  |  | 1809 | 1.429
|  |  | 1809 | 1.429
|  |  | 1808 | 1.43
|  |  | 1808 | 1.431
|  |  | 1809 | 1.432
|  |  | 1809 | 1.433
|  |  | 1808 | 1.433
|  |  | 1808 | 1.434
|  |  | 1808 | 1.435
|  |  | 1807 | 1.435
|  |  | 1807 | 1.436
|  |  | 1807 | 1.437
|  |  | 1807 | 1.438
|  |  | 1806 | 1.438
|  |  | 1805 | 1.439
|  |  | 1805 | 1.44
|  |  | 1805 | 1.441
|  |  | 1805 | 1.441
|  |  | 1805 | 1.442
|  |  | 1805 | 1.443
|  |  | 1805 | 1.444
|  |  | 1804 | 1.444
|  |  | 1804 | 1.445
|  |  | 1803 | 1.445
|  |  | 1803 | 1.446
|  |  | 1803 | 1.447
|  |  | 1803 | 1.448
|  |  | 1802 | 1.449
|  |  | 1801 | 1.449
|  |  | 1801 | 1.45
|  |  | 1801 | 1.451
|  |  | 1801 | 1.451
|  |  | 1800 | 1.452
|  |  | 1800 | 1.453
|  |  | 1799 | 1.454
|  |  | 1799 | 1.454
|  |  | 1799 | 1.455
|  |  | 1799 | 1.456
|  |  | 1799 | 1.457
|  |  | 1799 | 1.457
|  |  | 1798 | 1.458
|  |  | 1798 | 1.459
|  |  | 1798 | 1.459
|  |  | 1797 | 1.46
|  |  | 1797 | 1.461
|  |  | 1797 | 1.462
|  |  | 1797 | 1.463
|  |  | 1797 | 1.463
|  |  | 1797 | 1.464
|  |  | 1797 | 1.465
|  |  | 1796 | 1.465
|  |  | 1796 | 1.466
|  |  | 1796 | 1.467
|  |  | 1796 | 1.467
|  |  | 1795 | 1.468
|  |  | 1795 | 1.469
|  |  | 1795 | 1.47
|  |  | 1794 | 1.47
|  |  | 1794 | 1.471
|  |  | 1793 | 1.472
|  |  | 1793 | 1.472
|  |  | 1793 | 1.474
|  |  | 1793 | 1.474
|  |  | 1793 | 1.475
|  |  | 1792 | 1.475
|  |  | 1792 | 1.476
|  |  | 1792 | 1.476
|  |  | 1791 | 1.477
|  |  | 1791 | 1.478
|  |  | 1791 | 1.479
|  |  | 1790 | 1.48
|  |  | 1790 | 1.481
|  |  | 1790 | 1.481
|  |  | 1789 | 1.482
|  |  | 1789 | 1.483
|  |  | 1789 | 1.483
|  |  | 1788 | 1.484
|  |  | 1788 | 1.485
|  |  | 1788 | 1.485
|  |  | 1787 | 1.486
|  |  | 1787 | 1.487
|  |  | 1787 | 1.488
|  |  | 1786 | 1.489
|  |  | 1786 | 1.489
|  |  | 1786 | 1.49
|  |  | 1786 | 1.491
|  |  | 1785 | 1.492
|  |  | 1785 | 1.492
|  |  | 1785 | 1.493
|  |  | 1784 | 1.494
|  |  | 1784 | 1.495
|  |  | 1784 | 1.495
|  |  | 1784 | 1.496
|  |  | 1783 | 1.497
|  |  | 1783 | 1.498
|  |  | 1782 | 1.499
|  |  | 1782 | 1.499
|  |  | 1782 | 1.5
|  |  | 1782 | 1.501
|  |  | 1782 | 1.502
|  |  | 1782 | 1.502
|  |  | 1781 | 1.503
|  |  | 1781 | 1.504
|  |  | 1781 | 1.505
|  |  | 1780 | 1.506
|  |  | 1780 | 1.506
|  |  | 1780 | 1.507
|  |  | 1780 | 1.508
|  |  | 1780 | 1.509
|  |  | 1780 | 1.509
|  |  | 1779 | 1.51
|  |  | 1779 | 1.511
|  |  | 1779 | 1.512
|  |  | 1778 | 1.512
|  |  | 1778 | 1.513
|  |  | 1778 | 1.514
|  |  | 1778 | 1.515
|  |  | 1777 | 1.515
|  |  | 1777 | 1.516
|  |  | 1777 | 1.517
|  |  | 1777 | 1.518
|  |  | 1777 | 1.519
|  |  | 1777 | 1.519
|  |  | 1776 | 1.52
|  |  | 1776 | 1.521
|  |  | 1776 | 1.522
|  |  | 1776 | 1.523
|  |  | 1776 | 1.523
|  |  | 1775 | 1.524
|  |  | 1775 | 1.525
|  |  | 1775 | 1.526
|  |  | 1775 | 1.526
|  |  | 1775 | 1.527
|  |  | 1774 | 1.528
|  |  | 1774 | 1.529
|  |  | 1774 | 1.53
|  |  | 1774 | 1.531
|  |  | 1774 | 1.531
|  |  | 1774 | 1.532
|  |  | 1773 | 1.532
|  |  | 1773 | 1.533
|  |  | 1774 | 1.534
|  |  | 1773 | 1.535
|  |  | 1772 | 1.535
|  |  | 1772 | 1.537
|  |  | 1772 | 1.537
|  |  | 1771 | 1.538
|  |  | 1772 | 1.539
|  |  | 1771 | 1.54
|  |  | 1771 | 1.54
|  |  | 1771 | 1.541
|  |  | 1770 | 1.542
|  |  | 1770 | 1.543
|  |  | 1770 | 1.543
|  |  | 1769 | 1.544
|  |  | 1769 | 1.545
|  |  | 1769 | 1.546
|  |  | 1769 | 1.546
|  |  | 1769 | 1.547
|  |  | 1769 | 1.548
|  |  | 1768 | 1.548
|  |  | 1768 | 1.549
|  |  | 1768 | 1.55
|  |  | 1768 | 1.551
|  |  | 1767 | 1.551
|  |  | 1767 | 1.552
|  |  | 1767 | 1.553
|  |  | 1767 | 1.554
|  |  | 1767 | 1.555
|  |  | 1767 | 1.555
|  |  | 1767 | 1.556
|  |  | 1767 | 1.557
|  |  | 1766 | 1.558
|  |  | 1766 | 1.559
|  |  | 1766 | 1.559
|  |  | 1765 | 1.56
|  |  | 1765 | 1.561
|  |  | 1765 | 1.562
|  |  | 1765 | 1.563
|  |  | 1765 | 1.564
|  |  | 1766 | 1.564
|  |  | 1765 | 1.565
|  |  | 1765 | 1.566
|  |  | 1764 | 1.567
|  |  | 1764 | 1.567
|  |  | 1764 | 1.568
|  |  | 1764 | 1.569
|  |  | 1764 | 1.57
|  |  | 1763 | 1.57
|  |  | 1763 | 1.572
|  |  | 1763 | 1.573
|  |  | 1764 | 1.573
|  |  | 1763 | 1.574
|  |  | 1763 | 1.575
|  |  | 1763 | 1.576
|  |  | 1763 | 1.577
|  |  | 1763 | 1.577
|  |  | 1763 | 1.578
|  |  | 1762 | 1.579
|  |  | 1762 | 1.58
|  |  | 1762 | 1.581
|  |  | 1761 | 1.582
|  |  | 1761 | 1.582
|  |  | 1761 | 1.583
|  |  | 1762 | 1.584
|  |  | 1761 | 1.584
|  |  | 1761 | 1.586
|  |  | 1761 | 1.586
|  |  | 1760 | 1.587
|  |  | 1760 | 1.588
|  |  | 1761 | 1.589
|  |  | 1760 | 1.59
|  |  | 1760 | 1.59
|  |  | 1760 | 1.591
|  |  | 1760 | 1.592
|  |  | 1760 | 1.593
|  |  | 1759 | 1.593
|  |  | 1759 | 1.594
|  |  | 1759 | 1.595
|  |  | 1759 | 1.596
|  |  | 1759 | 1.597
|  |  | 1759 | 1.598
|  |  | 1758 | 1.599
|  |  | 1758 | 1.599
|  |  | 1758 | 1.6
|  |  | 1758 | 1.601
|  |  | 1758 | 1.602
|  |  | 1758 | 1.603
|  |  | 1758 | 1.604
|  |  | 1757 | 1.604
|  |  | 1757 | 1.605
|  |  | 1757 | 1.606
|  |  | 1757 | 1.607
|  |  | 1756 | 1.607
|  |  | 1756 | 1.608
|  |  | 1756 | 1.609
|  |  | 1756 | 1.61
|  |  | 1757 | 1.61
|  |  | 1756 | 1.611
|  |  | 1756 | 1.612
|  |  | 1756 | 1.613
|  |  | 1756 | 1.614
|  |  | 1755 | 1.614
|  |  | 1755 | 1.615
|  |  | 1755 | 1.616
|  |  | 1754 | 1.617
|  |  | 1754 | 1.618
|  |  | 1754 | 1.618
|  |  | 1753 | 1.619
|  |  | 1754 | 1.62
|  |  | 1753 | 1.621
|  |  | 1753 | 1.621
|  |  | 1753 | 1.622
|  |  | 1752 | 1.623
|  |  | 1752 | 1.624
|  |  | 1752 | 1.625
|  |  | 1752 | 1.626
|  |  | 1751 | 1.626
|  |  | 1751 | 1.627
|  |  | 1751 | 1.628
|  |  | 1751 | 1.629
|  |  | 1750 | 1.629
|  |  | 1750 | 1.63
|  |  | 1750 | 1.631
|  |  | 1750 | 1.632
|  |  | 1749 | 1.632
|  |  | 1749 | 1.634
|  |  | 1749 | 1.634
|  |  | 1749 | 1.635
|  |  | 1748 | 1.636
|  |  | 1748 | 1.636
|  |  | 1748 | 1.637
|  |  | 1748 | 1.638
|  |  | 1748 | 1.639
|  |  | 1748 | 1.639
|  |  | 1748 | 1.64
|  |  | 1747 | 1.641
|  |  | 1747 | 1.642
|  |  | 1748 | 1.643
|  |  | 1748 | 1.644
|  |  | 1747 | 1.644
|  |  | 1747 | 1.645
|  |  | 1746 | 1.646
|  |  | 1746 | 1.647
|  |  | 1746 | 1.647
|  |  | 1746 | 1.648
|  |  | 1746 | 1.648
|  |  | 1746 | 1.65
|  |  | 1746 | 1.651
|  |  | 1745 | 1.651
|  |  | 1745 | 1.652
|  |  | 1745 | 1.653
|  |  | 1745 | 1.654
|  |  | 1745 | 1.654
|  |  | 1745 | 1.655
|  |  | 1744 | 1.656
|  |  | 1744 | 1.657
|  |  | 1744 | 1.657
|  |  | 1743 | 1.658
|  |  | 1744 | 1.659
|  |  | 1744 | 1.66
|  |  | 1743 | 1.66
|  |  | 1743 | 1.661
|  |  | 1743 | 1.662
|  |  | 1743 | 1.663
|  |  | 1742 | 1.663
|  |  | 1742 | 1.664
|  |  | 1742 | 1.665
|  |  | 1742 | 1.666
|  |  | 1742 | 1.667
|  |  | 1741 | 1.667
|  |  | 1741 | 1.668
|  |  | 1741 | 1.669
|  |  | 1741 | 1.67
|  |  | 1741 | 1.67
|  |  | 1741 | 1.671
|  |  | 1740 | 1.672
|  |  | 1740 | 1.673
|  |  | 1739 | 1.673
|  |  | 1739 | 1.674
|  |  | 1739 | 1.675
|  |  | 1739 | 1.675
|  |  | 1739 | 1.676
|  |  | 1738 | 1.677
|  |  | 1738 | 1.678
|  |  | 1738 | 1.679
|  |  | 1738 | 1.68
|  |  | 1738 | 1.68
|  |  | 1737 | 1.681
|  |  | 1737 | 1.682
|  |  | 1737 | 1.683
|  |  | 1736 | 1.683
|  |  | 1735 | 1.684
|  |  | 1735 | 1.685
|  |  | 1734 | 1.685
|  |  | 1733 | 1.686
|  |  | 1732 | 1.687
|  |  | 1733 | 1.688
|  |  | 1732 | 1.688
|  |  | 1732 | 1.689
|  |  | 1731 | 1.69
|  |  | 1731 | 1.691
|  |  | 1731 | 1.691
|  |  | 1731 | 1.692
|  |  | 1730 | 1.693
|  |  | 1730 | 1.694
|  |  | 1730 | 1.694
|  |  | 1730 | 1.695
|  |  | 1729 | 1.696
|  |  | 1729 | 1.697
|  |  | 1729 | 1.697
|  |  | 1728 | 1.698
|  |  | 1728 | 1.699
|  |  | 1728 | 1.699
|  |  | 1728 | 1.7
|  |  | 1727 | 1.701
|  |  | 1728 | 1.702
|  |  | 1727 | 1.703
|  |  | 1726 | 1.703
|  |  | 1726 | 1.704
|  |  | 1727 | 1.705
|  |  | 1726 | 1.706
|  |  | 1726 | 1.706
|  |  | 1726 | 1.707
|  |  | 1726 | 1.708
|  |  | 1725 | 1.709
|  |  | 1725 | 1.709
|  |  | 1726 | 1.71
|  |  | 1725 | 1.711
|  |  | 1725 | 1.711
|  |  | 1725 | 1.712
|  |  | 1725 | 1.713
|  |  | 1724 | 1.714
|  |  | 1724 | 1.715
|  |  | 1723 | 1.715
|  |  | 1723 | 1.716
|  |  | 1723 | 1.717
|  |  | 1723 | 1.718
|  |  | 1723 | 1.718
|  |  | 1722 | 1.719
|  |  | 1722 | 1.72
|  |  | 1722 | 1.721
|  |  | 1722 | 1.721
|  |  | 1722 | 1.722
|  |  | 1721 | 1.723
|  |  | 1721 | 1.724
|  |  | 1721 | 1.724
|  |  | 1721 | 1.725
|  |  | 1720 | 1.726
|  |  | 1720 | 1.727
|  |  | 1720 | 1.727
|  |  | 1720 | 1.728
|  |  | 1720 | 1.729
|  |  | 1719 | 1.73
|  |  | 1719 | 1.73
|  |  | 1719 | 1.731
|  |  | 1718 | 1.732
|  |  | 1719 | 1.732
|  |  | 1718 | 1.733
|  |  | 1718 | 1.734
|  |  | 1718 | 1.734
|  |  | 1717 | 1.735
|  |  | 1717 | 1.736
|  |  | 1717 | 1.737
|  |  | 1717 | 1.737
|  |  | 1716 | 1.738
|  |  | 1716 | 1.739
|  |  | 1716 | 1.74
|  |  | 1716 | 1.741
|  |  | 1716 | 1.742
|  |  | 1715 | 1.742
|  |  | 1715 | 1.743
|  |  | 1715 | 1.744
|  |  | 1715 | 1.744
|  |  | 1714 | 1.745
|  |  | 1715 | 1.745
|  |  | 1714 | 1.746
|  |  | 1714 | 1.747
|  |  | 1714 | 1.748
|  |  | 1713 | 1.748
|  |  | 1713 | 1.749
|  |  | 1713 | 1.75
|  |  | 1713 | 1.75
|  |  | 1713 | 1.751
|  |  | 1712 | 1.752
|  |  | 1712 | 1.753
|  |  | 1712 | 1.753
|  |  | 1711 | 1.754
|  |  | 1711 | 1.755
|  |  | 1711 | 1.756
|  |  | 1711 | 1.756
|  |  | 1710 | 1.757
|  |  | 1710 | 1.758
|  |  | 1710 | 1.758
|  |  | 1709 | 1.759
|  |  | 1709 | 1.76
|  |  | 1709 | 1.761
|  |  | 1710 | 1.762
|  |  | 1709 | 1.762
|  |  | 1709 | 1.763
|  |  | 1709 | 1.764
|  |  | 1708 | 1.764
|  |  | 1708 | 1.765
|  |  | 1708 | 1.766
|  |  | 1708 | 1.767
|  |  | 1707 | 1.767
|  |  | 1707 | 1.768
|  |  | 1707 | 1.769
|  |  | 1707 | 1.77
|  |  | 1707 | 1.77
|  |  | 1706 | 1.771
|  |  | 1706 | 1.772
|  |  | 1705 | 1.773
|  |  | 1705 | 1.773
|  |  | 1705 | 1.774
|  |  | 1705 | 1.775
|  |  | 1705 | 1.775
|  |  | 1704 | 1.776
|  |  | 1703 | 1.777
|  |  | 1703 | 1.778
|  |  | 1703 | 1.778
|  |  | 1702 | 1.779
|  |  | 1703 | 1.78
|  |  | 1702 | 1.781
|  |  | 1702 | 1.781
|  |  | 1702 | 1.782
|  |  | 1701 | 1.783
|  |  | 1701 | 1.784
|  |  | 1701 | 1.784
|  |  | 1701 | 1.785
|  |  | 1700 | 1.786
|  |  | 1700 | 1.787
|  |  | 1700 | 1.787
|  |  | 1699 | 1.788
|  |  | 1699 | 1.789
|  |  | 1699 | 1.789
|  |  | 1699 | 1.79
|  |  | 1698 | 1.791
|  |  | 1698 | 1.792
|  |  | 1698 | 1.793
|  |  | 1698 | 1.793
|  |  | 1698 | 1.794
|  |  | 1697 | 1.795
|  |  | 1697 | 1.796
|  |  | 1697 | 1.796
|  |  | 1696 | 1.797
|  |  | 1696 | 1.797
|  |  | 1696 | 1.798
|  |  | 1696 | 1.799
|  |  | 1696 | 1.8
|  |  | 1695 | 1.801
|  |  | 1695 | 1.801
|  |  | 1695 | 1.802
|  |  | 1695 | 1.803
|  |  | 1695 | 1.803
|  |  | 1694 | 1.804
|  |  | 1694 | 1.805
|  |  | 1694 | 1.806
|  |  | 1693 | 1.807
|  |  | 1693 | 1.807
|  |  | 1693 | 1.808
|  |  | 1692 | 1.809
|  |  | 1692 | 1.81
|  |  | 1692 | 1.81
|  |  | 1692 | 1.811
|  |  | 1691 | 1.812
|  |  | 1691 | 1.812
|  |  | 1691 | 1.813
|  |  | 1690 | 1.814
|  |  | 1690 | 1.815
|  |  | 1690 | 1.815
|  |  | 1690 | 1.816
|  |  | 1690 | 1.817
|  |  | 1689 | 1.818
|  |  | 1689 | 1.818
|  |  | 1689 | 1.819
|  |  | 1689 | 1.82
|  |  | 1688 | 1.821
|  |  | 1688 | 1.821
|  |  | 1688 | 1.822
|  |  | 1688 | 1.823
|  |  | 1687 | 1.823
|  |  | 1687 | 1.824
|  |  | 1687 | 1.824
|  |  | 1687 | 1.826
|  |  | 1686 | 1.826
|  |  | 1687 | 1.827
|  |  | 1686 | 1.828
|  |  | 1686 | 1.828
|  |  | 1686 | 1.829
|  |  | 1686 | 1.83
|  |  | 1686 | 1.83
|  |  | 1686 | 1.831
|  |  | 1686 | 1.832
|  |  | 1685 | 1.833
|  |  | 1685 | 1.833
|  |  | 1685 | 1.834
|  |  | 1684 | 1.835
|  |  | 1684 | 1.835
|  |  | 1684 | 1.836
|  |  | 1683 | 1.837
|  |  | 1683 | 1.838
|  |  | 1683 | 1.838
|  |  | 1683 | 1.839
|  |  | 1683 | 1.84
|  |  | 1683 | 1.841
|  |  | 1682 | 1.842
|  |  | 1682 | 1.842
|  |  | 1682 | 1.843
|  |  | 1681 | 1.844
|  |  | 1682 | 1.845
|  |  | 1681 | 1.846
|  |  | 1681 | 1.846
|  |  | 1681 | 1.847
|  |  | 1680 | 1.848
|  |  | 1680 | 1.848
|  |  | 1679 | 1.849
|  |  | 1679 | 1.85
|  |  | 1679 | 1.851
|  |  | 1679 | 1.851
|  |  | 1679 | 1.852
|  |  | 1679 | 1.853
|  |  | 1678 | 1.854
|  |  | 1678 | 1.854
|  |  | 1678 | 1.855
|  |  | 1678 | 1.856
|  |  | 1677 | 1.856
|  |  | 1677 | 1.857
|  |  | 1677 | 1.858
|  |  | 1677 | 1.858
|  |  | 1677 | 1.859
|  |  | 1676 | 1.86
|  |  | 1676 | 1.861
|  |  | 1676 | 1.862
|  |  | 1675 | 1.862
|  |  | 1675 | 1.863
|  |  | 1674 | 1.864
|  |  | 1674 | 1.865
|  |  | 1674 | 1.865
|  |  | 1674 | 1.866
|  |  | 1674 | 1.867
|  |  | 1674 | 1.868
|  |  | 1673 | 1.868
|  |  | 1673 | 1.869
|  |  | 1672 | 1.87
|  |  | 1672 | 1.871
|  |  | 1672 | 1.872
|  |  | 1672 | 1.872
|  |  | 1672 | 1.873
|  |  | 1671 | 1.874
|  |  | 1671 | 1.874
|  |  | 1671 | 1.875
|  |  | 1670 | 1.876
|  |  | 1670 | 1.876
|  |  | 1670 | 1.877
|  |  | 1669 | 1.878
|  |  | 1670 | 1.879
|  |  | 1669 | 1.879
|  |  | 1669 | 1.88
|  |  | 1669 | 1.881
|  |  | 1668 | 1.882
|  |  | 1668 | 1.883
|  |  | 1668 | 1.883
|  |  | 1668 | 1.884
|  |  | 1667 | 1.885
|  |  | 1667 | 1.885
|  |  | 1667 | 1.886
|  |  | 1667 | 1.886
|  |  | 1667 | 1.888
|  |  | 1667 | 1.888
|  |  | 1666 | 1.889
|  |  | 1665 | 1.89
|  |  | 1666 | 1.89
|  |  | 1665 | 1.891
|  |  | 1665 | 1.892
|  |  | 1665 | 1.893
|  |  | 1664 | 1.893
|  |  | 1664 | 1.894
|  |  | 1664 | 1.895
|  |  | 1664 | 1.895
|  |  | 1663 | 1.896
|  |  | 1663 | 1.897
|  |  | 1663 | 1.898
|  |  | 1663 | 1.898
|  |  | 1662 | 1.899
|  |  | 1662 | 1.9
|  |  | 1662 | 1.901
|  |  | 1662 | 1.901
|  |  | 1662 | 1.902
|  |  | 1661 | 1.903
|  |  | 1661 | 1.904
|  |  | 1661 | 1.904
|  |  | 1660 | 1.905
|  |  | 1660 | 1.906
|  |  | 1660 | 1.907
|  |  | 1659 | 1.907
|  |  | 1659 | 1.908
|  |  | 1659 | 1.909
|  |  | 1658 | 1.909
|  |  | 1658 | 1.91
|  |  | 1658 | 1.911
|  |  | 1658 | 1.912
|  |  | 1658 | 1.913
|  |  | 1657 | 1.913
|  |  | 1657 | 1.914
|  |  | 1657 | 1.915
|  |  | 1657 | 1.915
|  |  | 1656 | 1.916
|  |  | 1656 | 1.917
|  |  | 1656 | 1.918
|  |  | 1656 | 1.918
|  |  | 1656 | 1.919
|  |  | 1656 | 1.92
|  |  | 1655 | 1.921
|  |  | 1655 | 1.922
|  |  | 1655 | 1.923
|  |  | 1654 | 1.923
|  |  | 1654 | 1.924
|  |  | 1654 | 1.924
|  |  | 1653 | 1.926
|  |  | 1653 | 1.926
|  |  | 1653 | 1.927
|  |  | 1653 | 1.928
|  |  | 1653 | 1.929
|  |  | 1652 | 1.929
|  |  | 1652 | 1.93
|  |  | 1651 | 1.931
|  |  | 1651 | 1.932
|  |  | 1651 | 1.932
|  |  | 1650 | 1.933
|  |  | 1650 | 1.934
|  |  | 1650 | 1.934
|  |  | 1650 | 1.935
|  |  | 1649 | 1.936
|  |  | 1649 | 1.937
|  |  | 1649 | 1.938
|  |  | 1649 | 1.938
|  |  | 1648 | 1.939
|  |  | 1648 | 1.94
|  |  | 1648 | 1.941
|  |  | 1647 | 1.941
|  |  | 1647 | 1.942
|  |  | 1647 | 1.943
|  |  | 1647 | 1.944
|  |  | 1647 | 1.944
|  |  | 1646 | 1.945
|  |  | 1646 | 1.946
|  |  | 1645 | 1.946
|  |  | 1645 | 1.947
|  |  | 1645 | 1.948
|  |  | 1645 | 1.949
|  |  | 1644 | 1.949
|  |  | 1644 | 1.95
|  |  | 1643 | 1.951
|  |  | 1643 | 1.952
|  |  | 1643 | 1.953
|  |  | 1642 | 1.953
|  |  | 1642 | 1.954
|  |  | 1642 | 1.955
|  |  | 1641 | 1.956
|  |  | 1641 | 1.957
|  |  | 1640 | 1.957
|  |  | 1640 | 1.958
|  |  | 1639 | 1.959
|  |  | 1639 | 1.959
|  |  | 1638 | 1.96
|  |  | 1638 | 1.961
|  |  | 1637 | 1.962
|  |  | 1637 | 1.962
|  |  | 1636 | 1.963
|  |  | 1636 | 1.964
|  |  | 1636 | 1.965
|  |  | 1635 | 1.965
|  |  | 1635 | 1.966
|  |  | 1634 | 1.967
|  |  | 1634 | 1.968
|  |  | 1634 | 1.968
|  |  | 1633 | 1.969
|  |  | 1633 | 1.97
|  |  | 1632 | 1.971
|  |  | 1632 | 1.972
|  |  | 1632 | 1.973
|  |  | 1631 | 1.973
|  |  | 1631 | 1.974
|  |  | 1630 | 1.975
|  |  | 1630 | 1.975
|  |  | 1630 | 1.976
|  |  | 1629 | 1.977
|  |  | 1628 | 1.977
|  |  | 1628 | 1.978
|  |  | 1628 | 1.979
|  |  | 1628 | 1.98
|  |  | 1628 | 1.98
|  |  | 1627 | 1.981
|  |  | 1627 | 1.982
|  |  | 1626 | 1.983
|  |  | 1626 | 1.984
|  |  | 1626 | 1.984
|  |  | 1625 | 1.985
|  |  | 1625 | 1.986
|  |  | 1624 | 1.986
|  |  | 1624 | 1.988
|  |  | 1624 | 1.988
|  |  | 1624 | 1.989
|  |  | 1623 | 1.99
|  |  | 1623 | 1.991
|  |  | 1623 | 1.991
|  |  | 1623 | 1.992
|  |  | 1622 | 1.993
|  |  | 1622 | 1.994
|  |  | 1621 | 1.994
|  |  | 1621 | 1.995
|  |  | 1621 | 1.996
|  |  | 1621 | 1.997
|  |  | 1621 | 1.997
|  |  | 1621 | 1.998
|  |  | 1620 | 1.999
|  |  | 1620 | 1.999
|  |  | 1620 | 2
|  |  | 1619 | 2.001
|  |  | 1619 | 2.002
|  |  | 1619 | 2.002
|  |  | 1619 | 2.003
|  |  | 1619 | 2.004
|  |  | 1619 | 2.005
|  |  | 1619 | 2.005
|  |  | 1618 | 2.006
|  |  | 1618 | 2.007
|  |  | 1618 | 2.008
|  |  | 1617 | 2.009
|  |  | 1616 | 2.009
|  |  | 1616 | 2.01
|  |  | 1616 | 2.011
|  |  | 1616 | 2.012
|  |  | 1615 | 2.012
|  |  | 1615 | 2.013
|  |  | 1614 | 2.014
|  |  | 1614 | 2.014
|  |  | 1614 | 2.015
|  |  | 1613 | 2.016
|  |  | 1613 | 2.016
|  |  | 1612 | 2.018
|  |  | 1612 | 2.018
|  |  | 1612 | 2.019
|  |  | 1611 | 2.02
|  |  | 1611 | 2.02
|  |  | 1611 | 2.021
|  |  | 1610 | 2.022
|  |  | 1610 | 2.023
|  |  | 1609 | 2.024
|  |  | 1609 | 2.024
|  |  | 1609 | 2.025
|  |  | 1608 | 2.026
|  |  | 1609 | 2.027
|  |  | 1608 | 2.027
|  |  | 1608 | 2.029
|  |  | 1607 | 2.029
|  |  | 1608 | 2.03
|  |  | 1607 | 2.031
|  |  | 1607 | 2.031
|  |  | 1606 | 2.032
|  |  | 1606 | 2.033
|  |  | 1606 | 2.034
|  |  | 1606 | 2.034
|  |  | 1605 | 2.035
|  |  | 1605 | 2.036
|  |  | 1605 | 2.036
|  |  | 1605 | 2.037
|  |  | 1604 | 2.038
|  |  | 1604 | 2.038
|  |  | 1603 | 2.04
|  |  | 1603 | 2.04
|  |  | 1603 | 2.041
|  |  | 1602 | 2.041
|  |  | 1603 | 2.042
|  |  | 1602 | 2.043
|  |  | 1602 | 2.044
|  |  | 1602 | 2.045
|  |  | 1601 | 2.045
|  |  | 1601 | 2.046
|  |  | 1601 | 2.047
|  |  | 1600 | 2.047
|  |  | 1600 | 2.048
|  |  | 1600 | 2.049
|  |  | 1599 | 2.05
|  |  | 1600 | 2.05
|  |  | 1599 | 2.051
|  |  | 1599 | 2.052
|  |  | 1599 | 2.052
|  |  | 1599 | 2.053
|  |  | 1598 | 2.054
|  |  | 1598 | 2.055
|  |  | 1598 | 2.056
|  |  | 1598 | 2.056
|  |  | 1597 | 2.057
|  |  | 1597 | 2.058
|  |  | 1597 | 2.059
|  |  | 1596 | 2.059
|  |  | 1596 | 2.06
|  |  | 1596 | 2.061
|  |  | 1595 | 2.062
|  |  | 1595 | 2.062
|  |  | 1594 | 2.063
|  |  | 1594 | 2.064
|  |  | 1594 | 2.065
|  |  | 1594 | 2.065
|  |  | 1594 | 2.066
|  |  | 1593 | 2.067
|  |  | 1592 | 2.067
|  |  | 1592 | 2.068
|  |  | 1592 | 2.069
|  |  | 1592 | 2.07
|  |  | 1592 | 2.07
|  |  | 1591 | 2.071
|  |  | 1591 | 2.072
|  |  | 1591 | 2.072
|  |  | 1591 | 2.073
|  |  | 1590 | 2.074
|  |  | 1590 | 2.075
|  |  | 1589 | 2.076
|  |  | 1590 | 2.076
|  |  | 1589 | 2.077
|  |  | 1589 | 2.078
|  |  | 1589 | 2.078
|  |  | 1588 | 2.079
|  |  | 1588 | 2.08
|  |  | 1588 | 2.08
|  |  | 1588 | 2.081
|  |  | 1587 | 2.082
|  |  | 1587 | 2.083
|  |  | 1587 | 2.083
|  |  | 1587 | 2.084
|  |  | 1586 | 2.085
|  |  | 1586 | 2.086
|  |  | 1586 | 2.086
|  |  | 1586 | 2.087
|  |  | 1585 | 2.088
|  |  | 1585 | 2.089
|  |  | 1585 | 2.089
|  |  | 1585 | 2.09
|  |  | 1584 | 2.091
|  |  | 1584 | 2.091
|  |  | 1584 | 2.092
|  |  | 1583 | 2.093
|  |  | 1583 | 2.094
|  |  | 1583 | 2.094
|  |  | 1583 | 2.095
|  |  | 1582 | 2.096
|  |  | 1583 | 2.097
|  |  | 1582 | 2.097
|  |  | 1582 | 2.098
|  |  | 1581 | 2.099
|  |  | 1581 | 2.1
|  |  | 1581 | 2.1
|  |  | 1580 | 2.101
|  |  | 1580 | 2.102
|  |  | 1580 | 2.102
|  |  | 1580 | 2.103
|  |  | 1579 | 2.104
|  |  | 1579 | 2.105
|  |  | 1579 | 2.105
|  |  | 1578 | 2.106
|  |  | 1578 | 2.107
|  |  | 1578 | 2.108
|  |  | 1578 | 2.108
|  |  | 1577 | 2.109
|  |  | 1577 | 2.11
|  |  | 1577 | 2.111
|  |  | 1576 | 2.111
|  |  | 1576 | 2.112
|  |  | 1576 | 2.113
|  |  | 1575 | 2.114
|  |  | 1575 | 2.114
|  |  | 1576 | 2.115
|  |  | 1575 | 2.116
|  |  | 1575 | 2.117
|  |  | 1575 | 2.117
|  |  | 1574 | 2.118
|  |  | 1574 | 2.119
|  |  | 1574 | 2.119
|  |  | 1573 | 2.12
|  |  | 1573 | 2.121
|  |  | 1572 | 2.122
|  |  | 1572 | 2.122
|  |  | 1572 | 2.123
|  |  | 1572 | 2.124
|  |  | 1571 | 2.124
|  |  | 1571 | 2.125
|  |  | 1570 | 2.126
|  |  | 1570 | 2.126
|  |  | 1570 | 2.127
|  |  | 1570 | 2.128
|  |  | 1569 | 2.129
|  |  | 1569 | 2.13
|  |  | 1568 | 2.131
|  |  | 1568 | 2.131
|  |  | 1568 | 2.132
|  |  | 1567 | 2.132
|  |  | 1567 | 2.133
|  |  | 1567 | 2.134
|  |  | 1567 | 2.135
|  |  | 1567 | 2.135
|  |  | 1566 | 2.136
|  |  | 1566 | 2.137
|  |  | 1565 | 2.137
|  |  | 1565 | 2.138
|  |  | 1565 | 2.139
|  |  | 1564 | 2.14
|  |  | 1564 | 2.14
|  |  | 1564 | 2.141
|  |  | 1563 | 2.142
|  |  | 1563 | 2.143
|  |  | 1563 | 2.143
|  |  | 1562 | 2.144
|  |  | 1562 | 2.145
|  |  | 1561 | 2.146
|  |  | 1560 | 2.147
|  |  | 1560 | 2.147
|  |  | 1559 | 2.148
|  |  | 1559 | 2.148
|  |  | 1559 | 2.149
|  |  | 1558 | 2.15
|  |  | 1558 | 2.151
|  |  | 1558 | 2.152
|  |  | 1558 | 2.152
|  |  | 1557 | 2.153
|  |  | 1557 | 2.154
|  |  | 1557 | 2.154
|  |  | 1556 | 2.155
|  |  | 1556 | 2.156
|  |  | 1556 | 2.157
|  |  | 1556 | 2.157
|  |  | 1556 | 2.158
|  |  | 1555 | 2.159
|  |  | 1555 | 2.16
|  |  | 1555 | 2.16
|  |  | 1554 | 2.161
|  |  | 1554 | 2.162
|  |  | 1553 | 2.163
|  |  | 1553 | 2.163
|  |  | 1553 | 2.164
|  |  | 1552 | 2.165
|  |  | 1552 | 2.166
|  |  | 1552 | 2.166
|  |  | 1552 | 2.167
|  |  | 1551 | 2.168
|  |  | 1551 | 2.168
|  |  | 1551 | 2.169
|  |  | 1551 | 2.17
|  |  | 1550 | 2.171
|  |  | 1550 | 2.171
|  |  | 1550 | 2.172
|  |  | 1549 | 2.173
|  |  | 1549 | 2.174
|  |  | 1549 | 2.174
|  |  | 1548 | 2.175
|  |  | 1548 | 2.176
|  |  | 1548 | 2.176
|  |  | 1548 | 2.177
|  |  | 1547 | 2.178
|  |  | 1547 | 2.178
|  |  | 1546 | 2.179
|  |  | 1546 | 2.18
|  |  | 1546 | 2.181
|  |  | 1545 | 2.181
|  |  | 1545 | 2.182
|  |  | 1545 | 2.183
|  |  | 1545 | 2.183
|  |  | 1545 | 2.184
|  |  | 1545 | 2.185
|  |  | 1545 | 2.186
|  |  | 1544 | 2.186
|  |  | 1544 | 2.187
|  |  | 1543 | 2.188
|  |  | 1543 | 2.189
|  |  | 1543 | 2.189
|  |  | 1543 | 2.19
|  |  | 1543 | 2.191
|  |  | 1543 | 2.192
|  |  | 1543 | 2.192
|  |  | 1542 | 2.193
|  |  | 1542 | 2.193
|  |  | 1542 | 2.194
|  |  | 1541 | 2.195
|  |  | 1541 | 2.196
|  |  | 1540 | 2.196
|  |  | 1540 | 2.197
|  |  | 1540 | 2.198
|  |  | 1540 | 2.198
|  |  | 1539 | 2.199
|  |  | 1539 | 2.2
|  |  | 1539 | 2.201
|  |  | 1539 | 2.201
|  |  | 1539 | 2.202
|  |  | 1538 | 2.203
|  |  | 1538 | 2.203
|  |  | 1538 | 2.204
|  |  | 1537 | 2.205
|  |  | 1537 | 2.205
|  |  | 1537 | 2.206
|  |  | 1537 | 2.207
|  |  | 1537 | 2.208
|  |  | 1536 | 2.208
|  |  | 1536 | 2.209
|  |  | 1536 | 2.21
|  |  | 1535 | 2.211
|  |  | 1535 | 2.211
|  |  | 1535 | 2.212
|  |  | 1535 | 2.213
|  |  | 1535 | 2.214
|  |  | 1534 | 2.214
|  |  | 1534 | 2.215
|  |  | 1534 | 2.216
|  |  | 1534 | 2.216
|  |  | 1534 | 2.217
|  |  | 1533 | 2.218
|  |  | 1533 | 2.219
|  |  | 1533 | 2.219
|  |  | 1533 | 2.22
|  |  | 1533 | 2.22
|  |  | 1532 | 2.221
|  |  | 1531 | 2.222
|  |  | 1531 | 2.223
|  |  | 1531 | 2.223
|  |  | 1531 | 2.224
|  |  | 1530 | 2.225
|  |  | 1530 | 2.226
|  |  | 1530 | 2.226
|  |  | 1530 | 2.227
|  |  | 1529 | 2.228
|  |  | 1530 | 2.228
|  |  | 1529 | 2.229
|  |  | 1530 | 2.23
|  |  | 1529 | 2.231
|  |  | 1528 | 2.231
|  |  | 1528 | 2.232
|  |  | 1528 | 2.233
|  |  | 1528 | 2.233
|  |  | 1528 | 2.234
|  |  | 1528 | 2.235
|  |  | 1527 | 2.236
|  |  | 1527 | 2.236
|  |  | 1526 | 2.237
|  |  | 1526 | 2.238
|  |  | 1526 | 2.239
|  |  | 1526 | 2.239
|  |  | 1526 | 2.24
|  |  | 1526 | 2.241
|  |  | 1525 | 2.241
|  |  | 1525 | 2.242
|  |  | 1525 | 2.243
|  |  | 1524 | 2.243
|  |  | 1524 | 2.245
|  |  | 1524 | 2.245
|  |  | 1524 | 2.246
|  |  | 1523 | 2.246
|  |  | 1523 | 2.247
|  |  | 1523 | 2.248
|  |  | 1523 | 2.249
|  |  | 1522 | 2.249
|  |  | 1522 | 2.25
|  |  | 1522 | 2.251
|  |  | 1522 | 2.251
|  |  | 1522 | 2.252
|  |  | 1521 | 2.253
|  |  | 1521 | 2.253
|  |  | 1521 | 2.254
|  |  | 1521 | 2.255
|  |  | 1520 | 2.255
|  |  | 1520 | 2.256
|  |  | 1520 | 2.257
|  |  | 1520 | 2.258
|  |  | 1519 | 2.258
|  |  | 1519 | 2.259
|  |  | 1519 | 2.26
|  |  | 1518 | 2.261
|  |  | 1518 | 2.261
|  |  | 1518 | 2.262
|  |  | 1518 | 2.263
|  |  | 1517 | 2.264
|  |  | 1517 | 2.264
|  |  | 1516 | 2.265
|  |  | 1516 | 2.266
|  |  | 1516 | 2.266
|  |  | 1516 | 2.267
|  |  | 1515 | 2.268
|  |  | 1515 | 2.269
|  |  | 1515 | 2.269
|  |  | 1514 | 2.27
|  |  | 1514 | 2.271
|  |  | 1513 | 2.271
|  |  | 1513 | 2.272
|  |  | 1513 | 2.273
|  |  | 1513 | 2.273
|  |  | 1512 | 2.274
|  |  | 1512 | 2.275
|  |  | 1512 | 2.275
|  |  | 1512 | 2.276
|  |  | 1511 | 2.277
|  |  | 1511 | 2.278
|  |  | 1511 | 2.278
|  |  | 1510 | 2.279
|  |  | 1510 | 2.28
|  |  | 1510 | 2.281
|  |  | 1509 | 2.281
|  |  | 1509 | 2.282
|  |  | 1508 | 2.283
|  |  | 1508 | 2.283
|  |  | 1508 | 2.284
|  |  | 1507 | 2.285
|  |  | 1507 | 2.286
|  |  | 1506 | 2.286
|  |  | 1506 | 2.287
|  |  | 1505 | 2.287
|  |  | 1505 | 2.288
|  |  | 1504 | 2.289
|  |  | 1504 | 2.29
|  |  | 1504 | 2.29
|  |  | 1503 | 2.291
|  |  | 1503 | 2.292
|  |  | 1502 | 2.293
|  |  | 1502 | 2.293
|  |  | 1502 | 2.294
|  |  | 1502 | 2.295
|  |  | 1501 | 2.296
|  |  | 1501 | 2.297
|  |  | 1501 | 2.297
|  |  | 1501 | 2.297
|  |  | 1501 | 2.298
|  |  | 1500 | 2.299
|  |  | 1500 | 2.3
|  |  | 1500 | 2.3
|  |  | 1499 | 2.301
|  |  | 1499 | 2.302
|  |  | 1499 | 2.303
|  |  | 1499 | 2.303
|  |  | 1499 | 2.304
|  |  | 1499 | 2.305
|  |  | 1498 | 2.305
|  |  | 1498 | 2.306
|  |  | 1498 | 2.307
|  |  | 1497 | 2.308
|  |  | 1497 | 2.308
|  |  | 1497 | 2.309
|  |  | 1497 | 2.31
|  |  | 1496 | 2.31
|  |  | 1497 | 2.311
|  |  | 1496 | 2.312
|  |  | 1496 | 2.312
|  |  | 1495 | 2.313
|  |  | 1495 | 2.314
|  |  | 1495 | 2.314
|  |  | 1495 | 2.315
|  |  | 1494 | 2.316
|  |  | 1494 | 2.317
|  |  | 1493 | 2.317
|  |  | 1494 | 2.318
|  |  | 1493 | 2.319
|  |  | 1493 | 2.319
|  |  | 1493 | 2.32
|  |  | 1492 | 2.321
|  |  | 1492 | 2.322
|  |  | 1492 | 2.322
|  |  | 1492 | 2.323
|  |  | 1491 | 2.324
|  |  | 1491 | 2.325
|  |  | 1491 | 2.326
|  |  | 1491 | 2.326
|  |  | 1491 | 2.327
|  |  | 1490 | 2.327
|  |  | 1490 | 2.328
|  |  | 1490 | 2.329
|  |  | 1489 | 2.329
|  |  | 1489 | 2.33
|  |  | 1489 | 2.331
|  |  | 1488 | 2.332
|  |  | 1488 | 2.332
|  |  | 1488 | 2.333
|  |  | 1487 | 2.334
|  |  | 1486 | 2.334
|  |  | 1486 | 2.335
|  |  | 1486 | 2.336
|  |  | 1486 | 2.337
|  |  | 1485 | 2.338
|  |  | 1486 | 2.338
|  |  | 1485 | 2.339
|  |  | 1484 | 2.34
|  |  | 1484 | 2.34
|  |  | 1484 | 2.341
|  |  | 1483 | 2.341
|  |  | 1483 | 2.342
|  |  | 1483 | 2.344
|  |  | 1483 | 2.344
|  |  | 1482 | 2.345
|  |  | 1482 | 2.345
|  |  | 1481 | 2.346
|  |  | 1481 | 2.347
|  |  | 1481 | 2.348
|  |  | 1481 | 2.348
|  |  | 1480 | 2.349
|  |  | 1480 | 2.35
|  |  | 1479 | 2.35
|  |  | 1479 | 2.351
|  |  | 1478 | 2.351
|  |  | 1478 | 2.352
|  |  | 1478 | 2.353
|  |  | 1478 | 2.354
|  |  | 1477 | 2.355
|  |  | 1477 | 2.356
|  |  | 1476 | 2.356
|  |  | 1476 | 2.357
|  |  | 1476 | 2.358
|  |  | 1476 | 2.359
|  |  | 1475 | 2.359
|  |  | 1475 | 2.36
|  |  | 1474 | 2.36
|  |  | 1474 | 2.361
|  |  | 1474 | 2.362
|  |  | 1473 | 2.363
|  |  | 1472 | 2.363
|  |  | 1472 | 2.364
|  |  | 1472 | 2.365
|  |  | 1472 | 2.366
|  |  | 1471 | 2.366
|  |  | 1471 | 2.367
|  |  | 1470 | 2.368
|  |  | 1470 | 2.369
|  |  | 1470 | 2.369
|  |  | 1469 | 2.37
|  |  | 1468 | 2.371
|  |  | 1468 | 2.371
|  |  | 1468 | 2.372
|  |  | 1467 | 2.373
|  |  | 1467 | 2.374
|  |  | 1467 | 2.374
|  |  | 1466 | 2.375
|  |  | 1466 | 2.376
|  |  | 1466 | 2.376
|  |  | 1466 | 2.377
|  |  | 1465 | 2.378
|  |  | 1465 | 2.379
|  |  | 1464 | 2.379
|  |  | 1464 | 2.38
|  |  | 1464 | 2.381
|  |  | 1463 | 2.381
|  |  | 1463 | 2.382
|  |  | 1463 | 2.383
|  |  | 1462 | 2.384
|  |  | 1462 | 2.385
|  |  | 1461 | 2.385
|  |  | 1460 | 2.386
|  |  | 1460 | 2.387
|  |  | 1460 | 2.387
|  |  | 1460 | 2.388
|  |  | 1459 | 2.389
|  |  | 1459 | 2.39
|  |  | 1459 | 2.39
|  |  | 1458 | 2.391
|  |  | 1459 | 2.392
|  |  | 1458 | 2.392
|  |  | 1457 | 2.393
|  |  | 1457 | 2.393
|  |  | 1457 | 2.395
|  |  | 1456 | 2.395
|  |  | 1456 | 2.396
|  |  | 1455 | 2.397
|  |  | 1455 | 2.397
|  |  | 1455 | 2.398
|  |  | 1454 | 2.399
|  |  | 1454 | 2.4
|  |  | 1454 | 2.4
|  |  | 1454 | 2.401
|  |  | 1453 | 2.402
|  |  | 1453 | 2.403
|  |  | 1452 | 2.403
|  |  | 1452 | 2.404
|  |  | 1452 | 2.404
|  |  | 1452 | 2.405
|  |  | 1451 | 2.406
|  |  | 1451 | 2.407
|  |  | 1450 | 2.408
|  |  | 1450 | 2.408
|  |  | 1450 | 2.409
|  |  | 1450 | 2.41
|  |  | 1449 | 2.41
|  |  | 1448 | 2.411
|  |  | 1448 | 2.412
|  |  | 1448 | 2.413
|  |  | 1447 | 2.413
|  |  | 1446 | 2.414
|  |  | 1446 | 2.415
|  |  | 1446 | 2.416
|  |  | 1446 | 2.416
|  |  | 1445 | 2.417
|  |  | 1445 | 2.418
|  |  | 1444 | 2.418
|  |  | 1444 | 2.419
|  |  | 1444 | 2.42
|  |  | 1444 | 2.421
|  |  | 1443 | 2.421
|  |  | 1443 | 2.422
|  |  | 1442 | 2.423
|  |  | 1441 | 2.424
|  |  | 1441 | 2.425
|  |  | 1441 | 2.425
|  |  | 1440 | 2.426
|  |  | 1440 | 2.426
|  |  | 1440 | 2.427
|  |  | 1439 | 2.428
|  |  | 1439 | 2.429
|  |  | 1438 | 2.429
|  |  | 1438 | 2.43
|  |  | 1437 | 2.431
|  |  | 1437 | 2.432
|  |  | 1437 | 2.433
|  |  | 1436 | 2.433
|  |  | 1436 | 2.434
|  |  | 1436 | 2.435
|  |  | 1435 | 2.435
|  |  | 1431 | 2.436
|  |  | 1430 | 2.437
|  |  | 1428 | 2.438
|  |  | 1428 | 2.439
|  |  | 1428 | 2.439
|  |  | 1427 | 2.44
|  |  | 1426 | 2.441
|  |  | 1426 | 2.442
|  |  | 1426 | 2.442
|  |  | 1426 | 2.443
|  |  | 1425 | 2.444
|  |  | 1425 | 2.444
|  |  | 1425 | 2.445
|  |  | 1424 | 2.446
|  |  | 1424 | 2.446
|  |  | 1424 | 2.448
|  |  | 1423 | 2.448
|  |  | 1423 | 2.449
|  |  | 1423 | 2.45
|  |  | 1423 | 2.45
|  |  | 1423 | 2.451
|  |  | 1422 | 2.452
|  |  | 1422 | 2.452
|  |  | 1421 | 2.453
|  |  | 1421 | 2.454
|  |  | 1421 | 2.455
|  |  | 1421 | 2.455
|  |  | 1421 | 2.456
|  |  | 1420 | 2.457
|  |  | 1420 | 2.458
|  |  | 1419 | 2.459
|  |  | 1419 | 2.459
|  |  | 1419 | 2.46
|  |  | 1418 | 2.461
|  |  | 1418 | 2.462
|  |  | 1418 | 2.462
|  |  | 1417 | 2.463
|  |  | 1417 | 2.464
|  |  | 1416 | 2.464
|  |  | 1416 | 2.465
|  |  | 1415 | 2.466
|  |  | 1415 | 2.466
|  |  | 1415 | 2.467
|  |  | 1415 | 2.468
|  |  | 1414 | 2.468
|  |  | 1414 | 2.469
|  |  | 1413 | 2.47
|  |  | 1413 | 2.471
|  |  | 1413 | 2.471
|  |  | 1413 | 2.472
|  |  | 1412 | 2.473
|  |  | 1412 | 2.474
|  |  | 1411 | 2.474
|  |  | 1411 | 2.475
|  |  | 1411 | 2.476
|  |  | 1410 | 2.477
|  |  | 1409 | 2.477
|  |  | 1409 | 2.478
|  |  | 1409 | 2.479
|  |  | 1409 | 2.48
|  |  | 1409 | 2.48
|  |  | 1408 | 2.481
|  |  | 1408 | 2.482
|  |  | 1407 | 2.482
|  |  | 1407 | 2.483
|  |  | 1407 | 2.484
|  |  | 1406 | 2.485
|  |  | 1406 | 2.485
|  |  | 1406 | 2.486
|  |  | 1406 | 2.487
|  |  | 1405 | 2.488
|  |  | 1405 | 2.489
|  |  | 1405 | 2.489
|  |  | 1404 | 2.49
|  |  | 1404 | 2.491
|  |  | 1403 | 2.491
|  |  | 1403 | 2.492
|  |  | 1403 | 2.493
|  |  | 1403 | 2.493
|  |  | 1402 | 2.494
|  |  | 1402 | 2.495
|  |  | 1402 | 2.496
|  |  | 1401 | 2.496
|  |  | 1401 | 2.497
|  |  | 1400 | 2.498
|  |  | 1400 | 2.499
|  |  | 1399 | 2.499
|  |  | 1399 | 2.5
|  |  | 1398 | 2.501
|  |  | 1398 | 2.501
|  |  | 1397 | 2.502
|  |  | 1398 | 2.503
|  |  | 1397 | 2.503
|  |  | 1396 | 2.504
|  |  | 1396 | 2.505
|  |  | 1396 | 2.506
|  |  | 1395 | 2.506
|  |  | 1395 | 2.507
|  |  | 1395 | 2.508
|  |  | 1395 | 2.509
|  |  | 1394 | 2.509
|  |  | 1394 | 2.51
|  |  | 1394 | 2.511
|  |  | 1394 | 2.512
|  |  | 1393 | 2.512
|  |  | 1393 | 2.513
|  |  | 1393 | 2.514
|  |  | 1392 | 2.515
|  |  | 1392 | 2.516
|  |  | 1392 | 2.516
|  |  | 1392 | 2.517
|  |  | 1392 | 2.518
|  |  | 1391 | 2.519
|  |  | 1392 | 2.52
|  |  | 1391 | 2.52
|  |  | 1391 | 2.521
|  |  | 1391 | 2.522
|  |  | 1391 | 2.523
|  |  | 1391 | 2.523
|  |  | 1390 | 2.524
|  |  | 1390 | 2.525
|  |  | 1390 | 2.526
|  |  | 1390 | 2.526
|  |  | 1390 | 2.527
|  |  | 1389 | 2.527
|  |  | 1390 | 2.528
|  |  | 1390 | 2.53
|  |  | 1390 | 2.531
|  |  | 1389 | 2.532
|  |  | 1389 | 2.533
|  |  | 1389 | 2.534
|  |  | 1389 | 2.535
|  |  | 1389 | 2.536
|  |  | 1389 | 2.537
|  |  | 1389 | 2.537
|  |  | 1388 | 2.538
|  |  | 1388 | 2.539
|  |  | 1388 | 2.54
|  |  | 1388 | 2.541
|  |  | 1387 | 2.541
|  |  | 1387 | 2.542
|  |  | 1387 | 2.543
|  |  | 1387 | 2.545
|  |  | 1386 | 2.545
|  |  | 1386 | 2.546
|  |  | 1386 | 2.547
|  |  | 1385 | 2.548
|  |  | 1386 | 2.549
|  |  | 1386 | 2.55
|  |  | 1385 | 2.551
|  |  | 1385 | 2.551
|  |  | 1385 | 2.552
|  |  | 1384 | 2.553
|  |  | 1384 | 2.554
|  |  | 1384 | 2.555
|  |  | 1384 | 2.556
|  |  | 1383 | 2.557
|  |  | 1383 | 2.558
|  |  | 1384 | 2.558
|  |  | 1383 | 2.559
|  |  | 1382 | 2.56
|  |  | 1382 | 2.561
|  |  | 1382 | 2.562
|  |  | 1383 | 2.563
|  |  | 1382 | 2.564
|  |  | 1382 | 2.564
|  |  | 1381 | 2.565
|  |  | 1381 | 2.566
|  |  | 1381 | 2.567
|  |  | 1380 | 2.568
|  |  | 1380 | 2.569
|  |  | 1380 | 2.57
|  |  | 1380 | 2.57
|  |  | 1380 | 2.571
|  |  | 1380 | 2.572
|  |  | 1380 | 2.573
|  |  | 1379 | 2.574
|  |  | 1379 | 2.575
|  |  | 1379 | 2.575
|  |  | 1379 | 2.577
|  |  | 1378 | 2.577
|  |  | 1379 | 2.578
|  |  | 1378 | 2.579
|  |  | 1378 | 2.58
|  |  | 1378 | 2.581
|  |  | 1378 | 2.581
|  |  | 1378 | 2.582
|  |  | 1378 | 2.583
|  |  | 1378 | 2.584
|  |  | 1377 | 2.585
|  |  | 1377 | 2.586
|  |  | 1377 | 2.587
|  |  | 1377 | 2.588
|  |  | 1377 | 2.588
|  |  | 1377 | 2.589
|  |  | 1377 | 2.59
|  |  | 1376 | 2.591
|  |  | 1376 | 2.592
|  |  | 1376 | 2.592
|  |  | 1376 | 2.593
|  |  | 1376 | 2.594
|  |  | 1376 | 2.595
|  |  | 1375 | 2.596
|  |  | 1375 | 2.597
|  |  | 1375 | 2.598
|  |  | 1375 | 2.599
|  |  | 1374 | 2.599
|  |  | 1374 | 2.6
|  |  | 1374 | 2.601
|  |  | 1374 | 2.601
|  |  | 1373 | 2.602
|  |  | 1373 | 2.603
|  |  | 1373 | 2.604
|  |  | 1373 | 2.605
|  |  | 1372 | 2.606
|  |  | 1372 | 2.606
|  |  | 1372 | 2.608
|  |  | 1372 | 2.608
|  |  | 1372 | 2.609
|  |  | 1371 | 2.61
|  |  | 1371 | 2.611
|  |  | 1371 | 2.611
|  |  | 1371 | 2.612
|  |  | 1371 | 2.613
|  |  | 1370 | 2.614
|  |  | 1370 | 2.615
|  |  | 1370 | 2.616
|  |  | 1369 | 2.616
|  |  | 1369 | 2.617
|  |  | 1370 | 2.618
|  |  | 1369 | 2.619
|  |  | 1369 | 2.619
|  |  | 1369 | 2.62
|  |  | 1369 | 2.621
|  |  | 1369 | 2.622
|  |  | 1368 | 2.623
|  |  | 1369 | 2.623
|  |  | 1368 | 2.624
|  |  | 1368 | 2.625
|  |  | 1368 | 2.626
|  |  | 1368 | 2.627
|  |  | 1368 | 2.627
|  |  | 1367 | 2.628
|  |  | 1367 | 2.629
|  |  | 1367 | 2.629
|  |  | 1366 | 2.63
|  |  | 1366 | 2.631
|  |  | 1366 | 2.632
|  |  | 1366 | 2.633
|  |  | 1365 | 2.633
|  |  | 1365 | 2.634
|  |  | 1365 | 2.635
|  |  | 1365 | 2.636
|  |  | 1364 | 2.636
|  |  | 1364 | 2.637
|  |  | 1363 | 2.638
|  |  | 1363 | 2.639
|  |  | 1363 | 2.639
|  |  | 1363 | 2.64
|  |  | 1363 | 2.641
|  |  | 1363 | 2.642
|  |  | 1363 | 2.643
|  |  | 1362 | 2.643
|  |  | 1362 | 2.644
|  |  | 1361 | 2.645
|  |  | 1362 | 2.646
|  |  | 1361 | 2.646
|  |  | 1361 | 2.647
|  |  | 1361 | 2.648
|  |  | 1361 | 2.649
|  |  | 1360 | 2.649
|  |  | 1360 | 2.65
|  |  | 1360 | 2.651
|  |  | 1360 | 2.651
|  |  | 1359 | 2.652
|  |  | 1359 | 2.653
|  |  | 1358 | 2.654
|  |  | 1358 | 2.655
|  |  | 1358 | 2.656
|  |  | 1358 | 2.656
|  |  | 1357 | 2.657
|  |  | 1357 | 2.658
|  |  | 1356 | 2.658
|  |  | 1356 | 2.659
|  |  | 1356 | 2.66
|  |  | 1356 | 2.661
|  |  | 1355 | 2.661
|  |  | 1355 | 2.662
|  |  | 1355 | 2.663
|  |  | 1354 | 2.664
|  |  | 1354 | 2.665
|  |  | 1353 | 2.666
|  |  | 1353 | 2.667
|  |  | 1353 | 2.667
|  |  | 1353 | 2.668
|  |  | 1352 | 2.668
|  |  | 1352 | 2.67
|  |  | 1352 | 2.67
|  |  | 1352 | 2.671
|  |  | 1352 | 2.671
|  |  | 1351 | 2.672
|  |  | 1350 | 2.673
|  |  | 1350 | 2.674
|  |  | 1350 | 2.675
|  |  | 1350 | 2.676
|  |  | 1350 | 2.676
|  |  | 1350 | 2.677
|  |  | 1349 | 2.678
|  |  | 1349 | 2.678
|  |  | 1348 | 2.679
|  |  | 1348 | 2.68
|  |  | 1348 | 2.681
|  |  | 1348 | 2.681
|  |  | 1348 | 2.682
|  |  | 1347 | 2.683
|  |  | 1347 | 2.683
|  |  | 1347 | 2.684
|  |  | 1347 | 2.685
|  |  | 1346 | 2.686
|  |  | 1346 | 2.687
|  |  | 1346 | 2.688
|  |  | 1346 | 2.688
|  |  | 1346 | 2.689
|  |  | 1345 | 2.69
|  |  | 1345 | 2.69
|  |  | 1345 | 2.691
|  |  | 1345 | 2.692
|  |  | 1344 | 2.693
|  |  | 1344 | 2.693
|  |  | 1344 | 2.694
|  |  | 1344 | 2.695
|  |  | 1343 | 2.696
|  |  | 1343 | 2.697
|  |  | 1343 | 2.697
|  |  | 1343 | 2.698
|  |  | 1342 | 2.699
|  |  | 1342 | 2.699
|  |  | 1342 | 2.7
|  |  | 1342 | 2.701
|  |  | 1341 | 2.702
|  |  | 1341 | 2.702
|  |  | 1341 | 2.703
|  |  | 1340 | 2.704
|  |  | 1340 | 2.705
|  |  | 1339 | 2.706
|  |  | 1339 | 2.706
|  |  | 1339 | 2.707
|  |  | 1339 | 2.708
|  |  | 1338 | 2.709
|  |  | 1338 | 2.709
|  |  | 1338 | 2.71
|  |  | 1338 | 2.711
|  |  | 1337 | 2.712
|  |  | 1338 | 2.713
|  |  | 1337 | 2.713
|  |  | 1337 | 2.714
|  |  | 1337 | 2.715
|  |  | 1337 | 2.716
|  |  | 1337 | 2.716
|  |  | 1337 | 2.717
|  |  | 1337 | 2.717
|  |  | 1336 | 2.719
|  |  | 1336 | 2.719
|  |  | 1335 | 2.72
|  |  | 1335 | 2.721
|  |  | 1335 | 2.721
|  |  | 1335 | 2.722
|  |  | 1335 | 2.723
|  |  | 1335 | 2.724
|  |  | 1335 | 2.725
|  |  | 1334 | 2.725
|  |  | 1335 | 2.726
|  |  | 1334 | 2.727
|  |  | 1334 | 2.727
|  |  | 1334 | 2.728
|  |  | 1333 | 2.729
|  |  | 1334 | 2.73
|  |  | 1334 | 2.73
|  |  | 1333 | 2.731
|  |  | 1333 | 2.732
|  |  | 1333 | 2.733
|  |  | 1333 | 2.733
|  |  | 1332 | 2.734
|  |  | 1332 | 2.735
|  |  | 1332 | 2.736
|  |  | 1332 | 2.736
|  |  | 1332 | 2.737
|  |  | 1332 | 2.738
|  |  | 1331 | 2.739
|  |  | 1331 | 2.74
|  |  | 1331 | 2.74
|  |  | 1330 | 2.741
|  |  | 1330 | 2.742
|  |  | 1331 | 2.742
|  |  | 1330 | 2.743
|  |  | 1330 | 2.744
|  |  | 1330 | 2.744
|  |  | 1330 | 2.746
|  |  | 1329 | 2.746
|  |  | 1329 | 2.747
|  |  | 1329 | 2.748
|  |  | 1328 | 2.749
|  |  | 1328 | 2.749
|  |  | 1328 | 2.75
|  |  | 1327 | 2.751
|  |  | 1328 | 2.751
|  |  | 1326 | 2.752
|  |  | 1326 | 2.753
|  |  | 1326 | 2.754
|  |  | 1326 | 2.755
|  |  | 1325 | 2.755
|  |  | 1325 | 2.756
|  |  | 1325 | 2.757
|  |  | 1325 | 2.758
|  |  | 1324 | 2.758
|  |  | 1324 | 2.759
|  |  | 1324 | 2.76
|  |  | 1324 | 2.761
|  |  | 1324 | 2.761
|  |  | 1323 | 2.762
|  |  | 1323 | 2.763
|  |  | 1323 | 2.763
|  |  | 1322 | 2.764
|  |  | 1322 | 2.765
|  |  | 1322 | 2.766
|  |  | 1321 | 2.766
|  |  | 1322 | 2.767
|  |  | 1321 | 2.768
|  |  | 1321 | 2.769
|  |  | 1321 | 2.77
|  |  | 1320 | 2.77
|  |  | 1320 | 2.771
|  |  | 1320 | 2.772
|  |  | 1319 | 2.772
|  |  | 1318 | 2.773
|  |  | 1318 | 2.774
|  |  | 1318 | 2.775
|  |  | 1318 | 2.776
|  |  | 1317 | 2.776
|  |  | 1317 | 2.777
|  |  | 1317 | 2.778
|  |  | 1317 | 2.779
|  |  | 1316 | 2.779
|  |  | 1316 | 2.78
|  |  | 1316 | 2.781
|  |  | 1316 | 2.782
|  |  | 1316 | 2.782
|  |  | 1315 | 2.783
|  |  | 1315 | 2.784
|  |  | 1315 | 2.785
|  |  | 1315 | 2.785
|  |  | 1314 | 2.786
|  |  | 1314 | 2.787
|  |  | 1313 | 2.787
|  |  | 1313 | 2.788
|  |  | 1313 | 2.789
|  |  | 1313 | 2.79
|  |  | 1312 | 2.79
|  |  | 1312 | 2.791
|  |  | 1312 | 2.792
|  |  | 1312 | 2.793
|  |  | 1312 | 2.794
|  |  | 1311 | 2.794
|  |  | 1311 | 2.795
|  |  | 1310 | 2.796
|  |  | 1311 | 2.797
|  |  | 1310 | 2.797
|  |  | 1310 | 2.798
|  |  | 1310 | 2.798
|  |  | 1310 | 2.8
|  |  | 1309 | 2.8
|  |  | 1309 | 2.801
|  |  | 1309 | 2.802
|  |  | 1309 | 2.803
|  |  | 1308 | 2.803
|  |  | 1308 | 2.804
|  |  | 1308 | 2.805
|  |  | 1308 | 2.805
|  |  | 1307 | 2.806
|  |  | 1307 | 2.807
|  |  | 1307 | 2.808
|  |  | 1307 | 2.808
|  |  | 1307 | 2.809
|  |  | 1307 | 2.81
|  |  | 1306 | 2.811
|  |  | 1306 | 2.811
|  |  | 1306 | 2.812
|  |  | 1306 | 2.813
|  |  | 1305 | 2.814
|  |  | 1305 | 2.814
|  |  | 1305 | 2.815
|  |  | 1305 | 2.816
|  |  | 1305 | 2.817
|  |  | 1304 | 2.817
|  |  | 1304 | 2.818
|  |  | 1304 | 2.819
|  |  | 1304 | 2.819
|  |  | 1303 | 2.82
|  |  | 1303 | 2.821
|  |  | 1302 | 2.822
|  |  | 1302 | 2.822
|  |  | 1302 | 2.823
|  |  | 1301 | 2.824
|  |  | 1301 | 2.824
|  |  | 1301 | 2.825
|  |  | 1300 | 2.826
|  |  | 1300 | 2.827
|  |  | 1300 | 2.827
|  |  | 1300 | 2.828
|  |  | 1300 | 2.829
|  |  | 1300 | 2.83
|  |  | 1299 | 2.831
|  |  | 1299 | 2.831
|  |  | 1299 | 2.832
|  |  | 1299 | 2.832
|  |  | 1298 | 2.833
|  |  | 1298 | 2.834
|  |  | 1298 | 2.835
|  |  | 1297 | 2.836
|  |  | 1297 | 2.836
|  |  | 1297 | 2.837
|  |  | 1297 | 2.838
|  |  | 1296 | 2.838
|  |  | 1296 | 2.839
|  |  | 1295 | 2.84
|  |  | 1296 | 2.841
|  |  | 1296 | 2.841
|  |  | 1295 | 2.842
|  |  | 1295 | 2.843
|  |  | 1295 | 2.844
|  |  | 1295 | 2.844
|  |  | 1294 | 2.845
|  |  | 1294 | 2.846
|  |  | 1294 | 2.847
|  |  | 1293 | 2.847
|  |  | 1293 | 2.848
|  |  | 1293 | 2.849
|  |  | 1293 | 2.849
|  |  | 1292 | 2.85
|  |  | 1291 | 2.851
|  |  | 1292 | 2.852
|  |  | 1291 | 2.852
|  |  | 1291 | 2.853
|  |  | 1291 | 2.853
|  |  | 1291 | 2.854
|  |  | 1290 | 2.855
|  |  | 1290 | 2.856
|  |  | 1290 | 2.857
|  |  | 1290 | 2.858
|  |  | 1289 | 2.858
|  |  | 1289 | 2.859
|  |  | 1289 | 2.859
|  |  | 1288 | 2.86
|  |  | 1288 | 2.861
|  |  | 1288 | 2.862
|  |  | 1287 | 2.863
|  |  | 1287 | 2.863
|  |  | 1287 | 2.864
|  |  | 1286 | 2.865
|  |  | 1286 | 2.866
|  |  | 1285 | 2.866
|  |  | 1285 | 2.867
|  |  | 1286 | 2.868
|  |  | 1285 | 2.869
|  |  | 1285 | 2.869
|  |  | 1284 | 2.87
|  |  | 1284 | 2.871
|  |  | 1284 | 2.872
|  |  | 1283 | 2.872
|  |  | 1283 | 2.873
|  |  | 1283 | 2.874
|  |  | 1283 | 2.874
|  |  | 1282 | 2.875
|  |  | 1282 | 2.876
|  |  | 1282 | 2.877
|  |  | 1282 | 2.877
|  |  | 1281 | 2.878
|  |  | 1281 | 2.879
|  |  | 1281 | 2.879
|  |  | 1280 | 2.88
|  |  | 1280 | 2.881
|  |  | 1280 | 2.882
|  |  | 1280 | 2.883
|  |  | 1279 | 2.883
|  |  | 1279 | 2.884
|  |  | 1279 | 2.885
|  |  | 1279 | 2.886
|  |  | 1278 | 2.886
|  |  | 1278 | 2.887
|  |  | 1278 | 2.888
|  |  | 1278 | 2.889
|  |  | 1277 | 2.889
|  |  | 1277 | 2.89
|  |  | 1277 | 2.891
|  |  | 1276 | 2.892
|  |  | 1276 | 2.893
|  |  | 1276 | 2.893
|  |  | 1276 | 2.894
|  |  | 1276 | 2.894
|  |  | 1275 | 2.895
|  |  | 1275 | 2.896
|  |  | 1275 | 2.897
|  |  | 1275 | 2.897
|  |  | 1274 | 2.898
|  |  | 1274 | 2.899
|  |  | 1274 | 2.899
|  |  | 1274 | 2.9
|  |  | 1273 | 2.901
|  |  | 1273 | 2.902
|  |  | 1273 | 2.903
|  |  | 1272 | 2.903
|  |  | 1272 | 2.904
|  |  | 1271 | 2.905
|  |  | 1271 | 2.905
|  |  | 1270 | 2.906
|  |  | 1270 | 2.907
|  |  | 1270 | 2.908
|  |  | 1270 | 2.908
|  |  | 1269 | 2.909
|  |  | 1269 | 2.91
|  |  | 1269 | 2.911
|  |  | 1268 | 2.911
|  |  | 1269 | 2.912
|  |  | 1268 | 2.913
|  |  | 1268 | 2.913
|  |  | 1268 | 2.914
|  |  | 1267 | 2.915
|  |  | 1267 | 2.916
|  |  | 1267 | 2.916
|  |  | 1267 | 2.917
|  |  | 1266 | 2.918
|  |  | 1266 | 2.919
|  |  | 1265 | 2.919
|  |  | 1265 | 2.92
|  |  | 1265 | 2.921
|  |  | 1264 | 2.921
|  |  | 1264 | 2.922
|  |  | 1264 | 2.923
|  |  | 1264 | 2.923
|  |  | 1264 | 2.924
|  |  | 1263 | 2.925
|  |  | 1263 | 2.926
|  |  | 1262 | 2.927
|  |  | 1262 | 2.927
|  |  | 1261 | 2.928
|  |  | 1261 | 2.929
|  |  | 1261 | 2.93
|  |  | 1260 | 2.93
|  |  | 1260 | 2.931
|  |  | 1260 | 2.932
|  |  | 1259 | 2.932
|  |  | 1259 | 2.933
|  |  | 1259 | 2.934
|  |  | 1258 | 2.935
|  |  | 1258 | 2.935
|  |  | 1258 | 2.936
|  |  | 1257 | 2.936
|  |  | 1256 | 2.937
|  |  | 1256 | 2.938
|  |  | 1255 | 2.939
|  |  | 1255 | 2.94
|  |  | 1255 | 2.94
|  |  | 1255 | 2.941
|  |  | 1254 | 2.942
|  |  | 1254 | 2.942
|  |  | 1254 | 2.943
|  |  | 1253 | 2.944
|  |  | 1252 | 2.945
|  |  | 1252 | 2.945
|  |  | 1252 | 2.946
|  |  | 1251 | 2.947
|  |  | 1251 | 2.948
|  |  | 1251 | 2.949
|  |  | 1250 | 2.949
|  |  | 1250 | 2.95
|  |  | 1249 | 2.951
|  |  | 1249 | 2.952
|  |  | 1249 | 2.952
|  |  | 1249 | 2.953
|  |  | 1248 | 2.954
|  |  | 1248 | 2.954
|  |  | 1248 | 2.955
|  |  | 1247 | 2.956
|  |  | 1247 | 2.957
|  |  | 1246 | 2.957
|  |  | 1246 | 2.958
|  |  | 1246 | 2.959
|  |  | 1245 | 2.96
|  |  | 1245 | 2.961
|  |  | 1245 | 2.961
|  |  | 1244 | 2.962
|  |  | 1244 | 2.962
|  |  | 1243 | 2.963
|  |  | 1243 | 2.964
|  |  | 1243 | 2.965
|  |  | 1243 | 2.966
|  |  | 1242 | 2.966
|  |  | 1242 | 2.967
|  |  | 1242 | 2.968
|  |  | 1241 | 2.969
|  |  | 1240 | 2.969
|  |  | 1240 | 2.97
|  |  | 1240 | 2.971
|  |  | 1239 | 2.971
|  |  | 1239 | 2.972
|  |  | 1239 | 2.973
|  |  | 1238 | 2.974
|  |  | 1238 | 2.975
|  |  | 1237 | 2.975
|  |  | 1238 | 2.976
|  |  | 1237 | 2.977
|  |  | 1237 | 2.977
|  |  | 1237 | 2.978
|  |  | 1237 | 2.978
|  |  | 1236 | 2.979
|  |  | 1236 | 2.98
|  |  | 1236 | 2.981
|  |  | 1235 | 2.981
|  |  | 1235 | 2.982
|  |  | 1235 | 2.983
|  |  | 1235 | 2.984
|  |  | 1235 | 2.985
|  |  | 1234 | 2.985
|  |  | 1234 | 2.986
|  |  | 1233 | 2.987
|  |  | 1234 | 2.987
|  |  | 1233 | 2.988
|  |  | 1233 | 2.989
|  |  | 1232 | 2.989
|  |  | 1232 | 2.99
|  |  | 1232 | 2.991
|  |  | 1231 | 2.992
|  |  | 1231 | 2.993
|  |  | 1231 | 2.993
|  |  | 1230 | 2.994
|  |  | 1230 | 2.995
|  |  | 1230 | 2.995
|  |  | 1230 | 2.996
|  |  | 1229 | 2.997
|  |  | 1230 | 2.998
|  |  | 1229 | 2.999
|  |  | 1229 | 2.999
|  |  | 1229 | 3
|  |  | 1228 | 3.001
|  |  | 1228 | 3.001
|  |  | 1228 | 3.002
|  |  | 1228 | 3.003
|  |  | 1228 | 3.004
|  |  | 1227 | 3.005
|  |  | 1227 | 3.005
|  |  | 1227 | 3.006
|  |  | 1227 | 3.007
|  |  | 1227 | 3.007
|  |  | 1226 | 3.008
|  |  | 1227 | 3.009
|  |  | 1226 | 3.01
|  |  | 1226 | 3.01
|  |  | 1226 | 3.011
|  |  | 1226 | 3.012
|  |  | 1225 | 3.013
|  |  | 1225 | 3.013
|  |  | 1224 | 3.014
|  |  | 1224 | 3.015
|  |  | 1224 | 3.016
|  |  | 1223 | 3.017
|  |  | 1223 | 3.017
|  |  | 1224 | 3.018
|  |  | 1223 | 3.019
|  |  | 1223 | 3.019
|  |  | 1222 | 3.02
|  |  | 1222 | 3.021
|  |  | 1222 | 3.022
|  |  | 1221 | 3.022
|  |  | 1221 | 3.023
|  |  | 1221 | 3.024
|  |  | 1220 | 3.025
|  |  | 1220 | 3.025
|  |  | 1220 | 3.026
|  |  | 1219 | 3.027
|  |  | 1219 | 3.028
|  |  | 1218 | 3.029
|  |  | 1218 | 3.029
|  |  | 1218 | 3.03
|  |  | 1218 | 3.031
|  |  | 1217 | 3.032
|  |  | 1217 | 3.032
|  |  | 1217 | 3.033
|  |  | 1216 | 3.034
|  |  | 1215 | 3.034
|  |  | 1215 | 3.035
|  |  | 1214 | 3.036
|  |  | 1213 | 3.037
|  |  | 1213 | 3.038
|  |  | 1212 | 3.038
|  |  | 1212 | 3.039
|  |  | 1211 | 3.04
|  |  | 1210 | 3.041
|  |  | 1209 | 3.041
|  |  | 1209 | 3.042
|  |  | 1209 | 3.043
|  |  | 1208 | 3.044
|  |  | 1208 | 3.045
|  |  | 1207 | 3.045
|  |  | 1207 | 3.046
|  |  | 1207 | 3.047
|  |  | 1206 | 3.048
|  |  | 1207 | 3.048
|  |  | 1206 | 3.049
|  |  | 1206 | 3.05
|  |  | 1206 | 3.051
|  |  | 1205 | 3.051
|  |  | 1205 | 3.052
|  |  | 1205 | 3.053
|  |  | 1204 | 3.053
|  |  | 1204 | 3.054
|  |  | 1204 | 3.055
|  |  | 1203 | 3.056
|  |  | 1203 | 3.056
|  |  | 1203 | 3.057
|  |  | 1202 | 3.058
|  |  | 1202 | 3.058
|  |  | 1201 | 3.059
|  |  | 1201 | 3.06
|  |  | 1201 | 3.061
|  |  | 1200 | 3.062
|  |  | 1200 | 3.062
|  |  | 1200 | 3.063
|  |  | 1199 | 3.064
|  |  | 1199 | 3.065
|  |  | 1199 | 3.065
|  |  | 1198 | 3.066
|  |  | 1198 | 3.067
|  |  | 1199 | 3.067
|  |  | 1198 | 3.068
|  |  | 1198 | 3.069
|  |  | 1197 | 3.069
|  |  | 1197 | 3.07
|  |  | 1197 | 3.071
|  |  | 1197 | 3.072
|  |  | 1197 | 3.073
|  |  | 1196 | 3.073
|  |  | 1196 | 3.074
|  |  | 1195 | 3.075
|  |  | 1195 | 3.075
|  |  | 1195 | 3.076
|  |  | 1195 | 3.077
|  |  | 1195 | 3.078
|  |  | 1194 | 3.078
|  |  | 1194 | 3.079
|  |  | 1194 | 3.08
|  |  | 1193 | 3.081
|  |  | 1193 | 3.081
|  |  | 1192 | 3.082
|  |  | 1192 | 3.082
|  |  | 1192 | 3.083
|  |  | 1192 | 3.084
|  |  | 1191 | 3.085
|  |  | 1191 | 3.086
|  |  | 1191 | 3.086
|  |  | 1191 | 3.087
|  |  | 1190 | 3.088
|  |  | 1190 | 3.088
|  |  | 1190 | 3.089
|  |  | 1190 | 3.09
|  |  | 1189 | 3.091
|  |  | 1189 | 3.091
|  |  | 1189 | 3.092
|  |  | 1188 | 3.093
|  |  | 1188 | 3.094
|  |  | 1188 | 3.095
|  |  | 1188 | 3.095
|  |  | 1188 | 3.096
|  |  | 1188 | 3.096
|  |  | 1187 | 3.097
|  |  | 1187 | 3.098
|  |  | 1186 | 3.099
|  |  | 1186 | 3.1
|  |  | 1185 | 3.1
|  |  | 1185 | 3.101
|  |  | 1185 | 3.102
|  |  | 1184 | 3.102
|  |  | 1184 | 3.103
|  |  | 1184 | 3.104
|  |  | 1184 | 3.105
|  |  | 1183 | 3.106
|  |  | 1183 | 3.106
|  |  | 1182 | 3.107
|  |  | 1182 | 3.107
|  |  | 1182 | 3.108
|  |  | 1181 | 3.109
|  |  | 1181 | 3.11
|  |  | 1181 | 3.11
|  |  | 1180 | 3.111
|  |  | 1180 | 3.112
|  |  | 1179 | 3.113
|  |  | 1179 | 3.113
|  |  | 1178 | 3.114
|  |  | 1178 | 3.114
|  |  | 1177 | 3.115
|  |  | 1177 | 3.116
|  |  | 1176 | 3.117
|  |  | 1176 | 3.117
|  |  | 1176 | 3.118
|  |  | 1176 | 3.119
|  |  | 1175 | 3.119
|  |  | 1175 | 3.12
|  |  | 1174 | 3.121
|  |  | 1174 | 3.122
|  |  | 1174 | 3.122
|  |  | 1173 | 3.123
|  |  | 1173 | 3.124
|  |  | 1172 | 3.125
|  |  | 1172 | 3.125
|  |  | 1172 | 3.126
|  |  | 1172 | 3.127
|  |  | 1171 | 3.127
|  |  | 1171 | 3.128
|  |  | 1171 | 3.129
|  |  | 1170 | 3.13
|  |  | 1170 | 3.13
|  |  | 1170 | 3.131
|  |  | 1169 | 3.132
|  |  | 1169 | 3.133
|  |  | 1169 | 3.133
|  |  | 1169 | 3.134
|  |  | 1169 | 3.135
|  |  | 1168 | 3.135
|  |  | 1168 | 3.136
|  |  | 1168 | 3.137
|  |  | 1168 | 3.138
|  |  | 1167 | 3.138
|  |  | 1167 | 3.139
|  |  | 1167 | 3.14
|  |  | 1166 | 3.14
|  |  | 1166 | 3.141
|  |  | 1166 | 3.142
|  |  | 1165 | 3.142
|  |  | 1165 | 3.143
|  |  | 1165 | 3.144
|  |  | 1165 | 3.145
|  |  | 1164 | 3.145
|  |  | 1164 | 3.146
|  |  | 1164 | 3.147
|  |  | 1163 | 3.147
|  |  | 1163 | 3.148
|  |  | 1163 | 3.149
|  |  | 1162 | 3.15
|  |  | 1162 | 3.15
|  |  | 1161 | 3.151
|  |  | 1161 | 3.152
|  |  | 1161 | 3.152
|  |  | 1161 | 3.153
|  |  | 1160 | 3.154
|  |  | 1160 | 3.155
|  |  | 1159 | 3.155
|  |  | 1159 | 3.156
|  |  | 1159 | 3.157
|  |  | 1158 | 3.158
|  |  | 1158 | 3.158
|  |  | 1158 | 3.159
|  |  | 1158 | 3.16
|  |  | 1157 | 3.16
|  |  | 1157 | 3.161
|  |  | 1156 | 3.162
|  |  | 1156 | 3.162
|  |  | 1156 | 3.164
|  |  | 1156 | 3.164
|  |  | 1155 | 3.165
|  |  | 1155 | 3.165
|  |  | 1155 | 3.166
|  |  | 1154 | 3.167
|  |  | 1154 | 3.167
|  |  | 1154 | 3.168
|  |  | 1153 | 3.169
|  |  | 1153 | 3.17
|  |  | 1152 | 3.17
|  |  | 1152 | 3.171
|  |  | 1152 | 3.172
|  |  | 1152 | 3.172
|  |  | 1151 | 3.173
|  |  | 1151 | 3.173
|  |  | 1151 | 3.174
|  |  | 1151 | 3.175
|  |  | 1151 | 3.176
|  |  | 1151 | 3.176
|  |  | 1150 | 3.177
|  |  | 1150 | 3.177
|  |  | 1150 | 3.178
|  |  | 1150 | 3.179
|  |  | 1150 | 3.18
|  |  | 1149 | 3.18
|  |  | 1149 | 3.181
|  |  | 1149 | 3.182
|  |  | 1149 | 3.183
|  |  | 1148 | 3.183
|  |  | 1148 | 3.184
|  |  | 1148 | 3.184
|  |  | 1148 | 3.185
|  |  | 1147 | 3.186
|  |  | 1147 | 3.187
|  |  | 1147 | 3.187
|  |  | 1147 | 3.188
|  |  | 1147 | 3.189
|  |  | 1147 | 3.19
|  |  | 1146 | 3.19
|  |  | 1146 | 3.191
|  |  | 1145 | 3.191
|  |  | 1145 | 3.192
|  |  | 1145 | 3.193
|  |  | 1145 | 3.194
|  |  | 1144 | 3.195
|  |  | 1144 | 3.195
|  |  | 1144 | 3.196
|  |  | 1143 | 3.197
|  |  | 1143 | 3.197
|  |  | 1143 | 3.198
|  |  | 1143 | 3.199
|  |  | 1142 | 3.2
|  |  | 1142 | 3.2
|  |  | 1141 | 3.201
|  |  | 1141 | 3.202
|  |  | 1141 | 3.202
|  |  | 1140 | 3.203
|  |  | 1140 | 3.204
|  |  | 1140 | 3.204
|  |  | 1139 | 3.205
|  |  | 1139 | 3.206
|  |  | 1139 | 3.206
|  |  | 1138 | 3.207
|  |  | 1139 | 3.208
|  |  | 1138 | 3.208
|  |  | 1137 | 3.209
|  |  | 1137 | 3.21
|  |  | 1137 | 3.211
|  |  | 1137 | 3.211
|  |  | 1136 | 3.212
|  |  | 1136 | 3.213
|  |  | 1136 | 3.214
|  |  | 1135 | 3.214
|  |  | 1135 | 3.215
|  |  | 1135 | 3.216
|  |  | 1134 | 3.216
|  |  | 1134 | 3.217
|  |  | 1134 | 3.218
|  |  | 1134 | 3.218
|  |  | 1133 | 3.219
|  |  | 1134 | 3.219
|  |  | 1133 | 3.22
|  |  | 1133 | 3.221
|  |  | 1133 | 3.221
|  |  | 1132 | 3.222
|  |  | 1132 | 3.223
|  |  | 1132 | 3.224
|  |  | 1131 | 3.225
|  |  | 1132 | 3.225
|  |  | 1132 | 3.226
|  |  | 1131 | 3.227
|  |  | 1131 | 3.227
|  |  | 1131 | 3.228
|  |  | 1131 | 3.229
|  |  | 1130 | 3.23
|  |  | 1130 | 3.23
|  |  | 1130 | 3.231
|  |  | 1129 | 3.232
|  |  | 1129 | 3.232
|  |  | 1129 | 3.233
|  |  | 1129 | 3.234
|  |  | 1128 | 3.234
|  |  | 1128 | 3.235
|  |  | 1128 | 3.236
|  |  | 1127 | 3.236
|  |  | 1127 | 3.237
|  |  | 1127 | 3.238
|  |  | 1127 | 3.239
|  |  | 1127 | 3.239
|  |  | 1126 | 3.239
|  |  | 1126 | 3.24
|  |  | 1126 | 3.241
|  |  | 1125 | 3.242
|  |  | 1125 | 3.242
|  |  | 1125 | 3.243
|  |  | 1124 | 3.244
|  |  | 1124 | 3.244
|  |  | 1124 | 3.245
|  |  | 1124 | 3.246
|  |  | 1124 | 3.247
|  |  | 1124 | 3.247
|  |  | 1123 | 3.248
|  |  | 1122 | 3.249
|  |  | 1122 | 3.249
|  |  | 1122 | 3.25
|  |  | 1122 | 3.251
|  |  | 1121 | 3.252
|  |  | 1121 | 3.252
|  |  | 1121 | 3.253
|  |  | 1120 | 3.254
|  |  | 1120 | 3.254
|  |  | 1120 | 3.255
|  |  | 1119 | 3.256
|  |  | 1119 | 3.256
|  |  | 1119 | 3.257
|  |  | 1119 | 3.258
|  |  | 1118 | 3.258
|  |  | 1118 | 3.259
|  |  | 1118 | 3.26
|  |  | 1118 | 3.26
|  |  | 1118 | 3.261
|  |  | 1117 | 3.262
|  |  | 1117 | 3.263
|  |  | 1117 | 3.263
|  |  | 1117 | 3.264
|  |  | 1116 | 3.265
|  |  | 1116 | 3.265
|  |  | 1115 | 3.266
|  |  | 1115 | 3.267
|  |  | 1114 | 3.268
|  |  | 1114 | 3.268
|  |  | 1114 | 3.269
|  |  | 1113 | 3.269
|  |  | 1113 | 3.27
|  |  | 1113 | 3.271
|  |  | 1113 | 3.272
|  |  | 1113 | 3.272
|  |  | 1112 | 3.273
|  |  | 1112 | 3.274
|  |  | 1112 | 3.274
|  |  | 1112 | 3.275
|  |  | 1111 | 3.276
|  |  | 1111 | 3.276
|  |  | 1111 | 3.277
|  |  | 1111 | 3.278
|  |  | 1110 | 3.279
|  |  | 1110 | 3.279
|  |  | 1109 | 3.28
|  |  | 1109 | 3.281
|  |  | 1109 | 3.281
|  |  | 1108 | 3.282
|  |  | 1108 | 3.283
|  |  | 1108 | 3.284
|  |  | 1108 | 3.284
|  |  | 1107 | 3.285
|  |  | 1107 | 3.286
|  |  | 1107 | 3.286
|  |  | 1107 | 3.287
|  |  | 1106 | 3.288
|  |  | 1106 | 3.289
|  |  | 1106 | 3.289
|  |  | 1106 | 3.29
|  |  | 1105 | 3.291
|  |  | 1105 | 3.291
|  |  | 1105 | 3.292
|  |  | 1104 | 3.293
|  |  | 1105 | 3.293
|  |  | 1104 | 3.294
|  |  | 1104 | 3.295
|  |  | 1104 | 3.295
|  |  | 1103 | 3.296
|  |  | 1103 | 3.297
|  |  | 1102 | 3.298
|  |  | 1102 | 3.298
|  |  | 1102 | 3.299
|  |  | 1101 | 3.3
|  |  | 1102 | 3.3
|  |  | 1101 | 3.301
|  |  | 1101 | 3.301
|  |  | 1101 | 3.302
|  |  | 1101 | 3.303
|  |  | 1100 | 3.304
|  |  | 1100 | 3.304
|  |  | 1100 | 3.305
|  |  | 1100 | 3.306
|  |  | 1100 | 3.306
|  |  | 1099 | 3.307
|  |  | 1099 | 3.308
|  |  | 1099 | 3.308
|  |  | 1098 | 3.309
|  |  | 1098 | 3.31
|  |  | 1098 | 3.31
|  |  | 1098 | 3.311
|  |  | 1097 | 3.312
|  |  | 1097 | 3.313
|  |  | 1097 | 3.313
|  |  | 1097 | 3.314
|  |  | 1096 | 3.315
|  |  | 1096 | 3.315
|  |  | 1096 | 3.316
|  |  | 1095 | 3.317
|  |  | 1095 | 3.317
|  |  | 1095 | 3.318
|  |  | 1095 | 3.319
|  |  | 1095 | 3.32
|  |  | 1095 | 3.321
|  |  | 1095 | 3.321
|  |  | 1094 | 3.322
|  |  | 1094 | 3.323
|  |  | 1094 | 3.323
|  |  | 1093 | 3.324
|  |  | 1093 | 3.325
|  |  | 1093 | 3.325
|  |  | 1093 | 3.326
|  |  | 1093 | 3.327
|  |  | 1093 | 3.327
|  |  | 1093 | 3.328
|  |  | 1092 | 3.328
|  |  | 1092 | 3.329
|  |  | 1091 | 3.33
|  |  | 1091 | 3.331
|  |  | 1091 | 3.331
|  |  | 1091 | 3.332
|  |  | 1091 | 3.333
|  |  | 1090 | 3.333
|  |  | 1090 | 3.334
|  |  | 1089 | 3.335
|  |  | 1089 | 3.336
|  |  | 1089 | 3.336
|  |  | 1089 | 3.337
|  |  | 1088 | 3.338
|  |  | 1088 | 3.338
|  |  | 1088 | 3.339
|  |  | 1087 | 3.34
|  |  | 1088 | 3.34
|  |  | 1087 | 3.341
|  |  | 1087 | 3.342
|  |  | 1087 | 3.343
|  |  | 1086 | 3.343
|  |  | 1086 | 3.344
|  |  | 1086 | 3.345
|  |  | 1085 | 3.345
|  |  | 1085 | 3.346
|  |  | 1085 | 3.347
|  |  | 1085 | 3.347
|  |  | 1084 | 3.348
|  |  | 1084 | 3.349
|  |  | 1084 | 3.35
|  |  | 1083 | 3.35
|  |  | 1083 | 3.351
|  |  | 1083 | 3.351
|  |  | 1083 | 3.352
|  |  | 1083 | 3.353
|  |  | 1082 | 3.354
|  |  | 1082 | 3.354
|  |  | 1082 | 3.355
|  |  | 1082 | 3.356
|  |  | 1082 | 3.357
|  |  | 1082 | 3.357
|  |  | 1081 | 3.358
|  |  | 1081 | 3.358
|  |  | 1081 | 3.359
|  |  | 1080 | 3.36
|  |  | 1081 | 3.361
|  |  | 1080 | 3.361
|  |  | 1080 | 3.362
|  |  | 1080 | 3.363
|  |  | 1080 | 3.363
|  |  | 1080 | 3.364
|  |  | 1079 | 3.365
|  |  | 1079 | 3.365
|  |  | 1079 | 3.366
|  |  | 1078 | 3.367
|  |  | 1079 | 3.367
|  |  | 1078 | 3.368
|  |  | 1078 | 3.369
|  |  | 1078 | 3.369
|  |  | 1077 | 3.37
|  |  | 1077 | 3.371
|  |  | 1077 | 3.372
|  |  | 1076 | 3.372
|  |  | 1076 | 3.373
|  |  | 1076 | 3.373
|  |  | 1076 | 3.375
|  |  | 1075 | 3.375
|  |  | 1075 | 3.376
|  |  | 1075 | 3.376
|  |  | 1075 | 3.377
|  |  | 1074 | 3.378
|  |  | 1074 | 3.379
|  |  | 1074 | 3.379
|  |  | 1074 | 3.38
|  |  | 1074 | 3.381
|  |  | 1073 | 3.381
|  |  | 1073 | 3.382
|  |  | 1072 | 3.382
|  |  | 1072 | 3.383
|  |  | 1072 | 3.384
|  |  | 1071 | 3.385
|  |  | 1071 | 3.385
|  |  | 1071 | 3.386
|  |  | 1070 | 3.387
|  |  | 1071 | 3.387
|  |  | 1071 | 3.388
|  |  | 1070 | 3.389
|  |  | 1070 | 3.39
|  |  | 1070 | 3.39
|  |  | 1070 | 3.391
|  |  | 1069 | 3.392
|  |  | 1069 | 3.392
|  |  | 1069 | 3.393
|  |  | 1068 | 3.394
|  |  | 1069 | 3.394
|  |  | 1068 | 3.395
|  |  | 1067 | 3.396
|  |  | 1067 | 3.396
|  |  | 1067 | 3.397
|  |  | 1067 | 3.398
|  |  | 1066 | 3.398
|  |  | 1066 | 3.399
|  |  | 1066 | 3.4
|  |  | 1066 | 3.4
|  |  | 1066 | 3.401
|  |  | 1065 | 3.402
|  |  | 1064 | 3.403
|  |  | 1061 | 3.402
|  |  | 1060 | 3.403
|  |  | 1060 | 3.403
|  |  | 1055 | 3.403
|  |  | 1053 | 3.403
|  |  | 1051 | 3.403
|  |  | 1049 | 3.403
|  |  | 1049 | 3.403
|  |  | 1048 | 3.403
|  |  | 1046 | 3.403
|  |  | 1046 | 3.403
|  |  | 1045 | 3.403
|  |  | 1044 | 3.403
|  |  | 1043 | 3.403
|  |  | 1043 | 3.403
|  |  | 1042 | 3.403
|  |  | 1041 | 3.403
|  |  | 1041 | 3.403
|  |  | 1040 | 3.403
|  |  | 1040 | 3.403
|  |  | 1039 | 3.403
|  |  | 1038 | 3.403
|  |  | 1038 | 3.403
|  |  | 1038 | 3.403
|  |  | 1037 | 3.403
|  |  | 1037 | 3.403
|  |  | 1036 | 3.403
|  |  | 1035 | 3.403
|  |  | 1035 | 3.403
|  |  | 1035 | 3.403
|  |  | 1034 | 3.403
|  |  | 1034 | 3.403
|  |  | 1034 | 3.403
|  |  | 1033 | 3.403
|  |  | 1033 | 3.403
|  |  | 1033 | 3.403
|  |  | 1032 | 3.403
|  |  | 1032 | 3.403
|  |  | 1032 | 3.403
|  |  | 1032 | 3.403
|  |  | 1031 | 3.403
|  |  | 1031 | 3.403
|  |  | 1030 | 3.403
|  |  | 1030 | 3.403
|  |  | 1030 | 3.403
|  |  | 1030 | 3.403
|  |  | 1029 | 3.403
|  |  | 1029 | 3.403
|  |  | 1029 | 3.403
|  |  | 1029 | 3.403
|  |  | 1029 | 3.403
|  |  | 1029 | 3.403
|  |  | 1029 | 3.403
|  |  | 1029 | 3.403
|  |  | 1029 | 3.403
|  |  | 1029 | 3.403
|  |  | 1029 | 3.403
|  |  | 1029 | 3.403
|  |  | 1029 | 3.403
|  |  | 1030 | 3.403
|  |  | 1029 | 3.402
|  |  | 1030 | 3.403
|  |  | 1029 | 3.402
|  |  | 1029 | 3.403
|  |  | 1029 | 3.403
|  |  | 1029 | 3.403
|  |  | 1030 | 3.403
|  |  | 1029 | 3.403
|  |  | 1029 | 3.403
|  |  | 1029 | 3.403
|  |  | 1029 | 3.403
|  |  | 1030 | 3.403
|  |  | 1030 | 3.403
|  |  | 1029 | 3.403
|  |  | 1029 | 3.403
|  |  | 1030 | 3.403
|  |  | 1030 | 3.403
|  |  | 1029 | 3.403
|  |  | 1029 | 3.403
|  |  | 1029 | 3.403
|  |  | 1029 | 3.403
|  |  | 1030 | 3.403
|  |  | 1029 | 3.403
|  |  | 1029 | 3.403
|  |  | 1029 | 3.403
|  |  | 1029 | 3.403
|  |  | 1029 | 3.403
|  |  | 1030 | 3.403
|  |  | 1029 | 3.403
|  |  | 1030 | 3.403
|  |  | 1030 | 3.403
|  |  | 1030 | 3.403
|  |  | 1029 | 3.403
|  |  | 1029 | 3.403
|  |  | 1029 | 3.403
|  |  | 1029 | 3.403
|  |  | 1029 | 3.403
|  |  | 1029 | 3.403
|  |  | 1029 | 3.403
|  |  | 1029 | 3.403
|  |  | 1029 | 3.403
|  |  | 1029 | 3.403
|  |  | 1030 | 3.403
|  |  | 1030 | 3.403
|  |  | 1030 | 3.403
|  |  | 1029 | 3.403
|  |  | 1029 | 3.403
|  |  | 1030 | 3.403
|  |  | 1030 | 3.403
|  |  | 1030 | 3.403
|  |  | 1030 | 3.403
|  |  | 1029 | 3.403
|  |  | 1029 | 3.403
|  |  | 1030 | 3.403
|  |  | 1029 | 3.403
|  |  | 1030 | 3.403
|  |  | 1029 | 3.404
|  |  | 1030 | 3.404
|  |  | 1030 | 3.403
|  |  | 1029 | 3.404
|  |  | 1030 | 3.404
|  |  | 1030 | 3.404
|  |  | 1029 | 3.404
|  |  | 1029 | 3.404
|  |  | 1030 | 3.404
|  |  | 1030 | 3.404
|  |  | 1029 | 3.404
|  |  | 1029 | 3.404
|  |  | 1029 | 3.404
|  |  | 1029 | 3.404
|  |  | 1029 | 3.404
|  |  | 1029 | 3.404
|  |  | 1029 | 3.404
|  |  | 1029 | 3.403
|  |  | 1029 | 3.404
|  |  | 1029 | 3.403
|  |  | 1029 | 3.404
|  |  | 1029 | 3.403
|  |  | 1029 | 3.404
|  |  | 1029 | 3.404
|  |  | 1029 | 3.404
|  |  | 1029 | 3.404
|  |  | 1030 | 3.404
|  |  | 1030 | 3.404
|  |  | 1030 | 3.404
|  |  | 1030 | 3.404
|  |  | 1030 | 3.404
|  |  | 1029 | 3.404
|  |  | 1030 | 3.404
|  |  | 1030 | 3.404
|  |  | 1030 | 3.404
|  |  | 1030 | 3.404
|  |  | 1030 | 3.404
|  |  | 1029 | 3.404
|  |  | 1030 | 3.404
|  |  | 1029 | 3.404
|  |  | 1029 | 3.404
|  |  | 1030 | 3.404
|  |  | 1029 | 3.404
|  |  | 1029 | 3.404
|  |  | 1029 | 3.404
|  |  | 1029 | 3.404
|  |  | 1029 | 3.404
|  |  | 1029 | 3.404
|  |  | 1029 | 3.404
|  |  | 1029 | 3.404
|  |  | 1029 | 3.404
|  |  | 1030 | 3.404
|  |  | 1029 | 3.404
|  |  | 1029 | 3.404
|  |  | 1029 | 3.404
|  |  | 1029 | 3.404
|  |  | 1029 | 3.404
|  |  | 1029 | 3.404
|  |  | 1029 | 3.404
|  |  | 1029 | 3.404
|  |  | 1029 | 3.404
|  |  | 1029 | 3.404
|  |  | 1029 | 3.405
|  |  | 1029 | 3.404
|  |  | 1029 | 3.404
|  |  | 1029 | 3.404
|  |  | 1029 | 3.404
|  |  | 1029 | 3.404
|  |  | 1028 | 3.404
|  |  | 1029 | 3.404
|  |  | 1029 | 3.404
|  |  | 1029 | 3.404
|  |  | 1029 | 3.404
|  |  | 1029 | 3.404
|  |  | 1029 | 3.404
|  |  | 1028 | 3.404
|  |  | 1029 | 3.404
|  |  | 1028 | 3.404
|  |  | 1028 | 3.404
|  |  | 1028 | 3.404
|  |  | 1028 | 3.404
|  |  | 1028 | 3.404
|  |  | 1028 | 3.405
|  |  | 1028 | 3.404
|  |  | 1028 | 3.404
|  |  | 1028 | 3.404
|  |  | 1028 | 3.405
|  |  | 1028 | 3.404
|  |  | 1028 | 3.405
|  |  | 1029 | 3.405
|  |  | 1028 | 3.404
|  |  | 1028 | 3.405
|  |  | 1029 | 3.404
|  |  | 1028 | 3.404
|  |  | 1028 | 3.404
|  |  | 1028 | 3.404
|  |  | 1028 | 3.404
|  |  | 1028 | 3.404
|  |  | 1028 | 3.404
|  |  | 1027 | 3.404
|  |  | 1028 | 3.404
|  |  | 1028 | 3.404
|  |  | 1028 | 3.404
|  |  | 1028 | 3.405
|  |  | 1027 | 3.405
|  |  | 1028 | 3.405
|  |  | 1028 | 3.404
|  |  | 1027 | 3.405
|  |  | 1028 | 3.405
|  |  | 1027 | 3.405
|  |  | 1027 | 3.404
|  |  | 1028 | 3.405
|  |  | 1027 | 3.405
|  |  | 1028 | 3.404
|  |  | 1028 | 3.405
|  |  | 1028 | 3.405
|  |  | 1027 | 3.404
|  |  | 1027 | 3.405
|  |  | 1027 | 3.405
|  |  | 1028 | 3.405
|  |  | 1027 | 3.405
|  |  | 1028 | 3.404
|  |  | 1027 | 3.405
|  |  | 1027 | 3.404
|  |  | 1027 | 3.404
|  |  | 1027 | 3.405
|  |  | 1028 | 3.404
|  |  | 1027 | 3.404
|  |  | 1027 | 3.404
|  |  | 1027 | 3.404
|  |  | 1027 | 3.405
|  |  | 1027 | 3.404
|  |  | 1027 | 3.404
|  |  | 1026 | 3.405
|  |  | 1026 | 3.405
|  |  | 1027 | 3.404
|  |  | 1026 | 3.404
|  |  | 1026 | 3.405
|  |  | 1027 | 3.405
|  |  | 1027 | 3.405
|  |  | 1026 | 3.404
|  |  | 1026 | 3.405
|  |  | 1026 | 3.405
|  |  | 1026 | 3.405
|  |  | 1026 | 3.405
|  |  | 1026 | 3.404
|  |  | 1026 | 3.405
|  |  | 1026 | 3.405
|  |  | 1026 | 3.405
|  |  | 1026 | 3.405
|  |  | 1026 | 3.405
|  |  | 1026 | 3.405
|  |  | 1026 | 3.405
|  |  | 1026 | 3.405
|  |  | 1026 | 3.405
|  |  | 1025 | 3.405
|  |  | 1026 | 3.405
|  |  | 1026 | 3.405
|  |  | 1026 | 3.405
|  |  | 1025 | 3.405
|  |  | 1026 | 3.405
|  |  | 1026 | 3.405
|  |  | 1026 | 3.405
|  |  | 1026 | 3.405
|  |  | 1027 | 3.405
|  |  | 1026 | 3.405
|  |  | 1026 | 3.405
|  |  | 1027 | 3.405
|  |  | 1026 | 3.405
|  |  | 1026 | 3.405
|  |  | 1026 | 3.405
|  |  | 1026 | 3.405
|  |  | 1026 | 3.405
|  |  | 1026 | 3.405
|  |  | 1027 | 3.405
|  |  | 1032 | 3.405
|  |  | 1037 | 3.406
|  |  | 1042 | 3.406
|  |  | 1046 | 3.407
|  |  | 1050 | 3.408
|  |  | 1053 | 3.408
|  |  | 1056 | 3.409
|  |  | 1058 | 3.41
|  |  | 1060 | 3.41
|  |  | 1060 | 3.411
|  |  | 1062 | 3.412
|  |  | 1063 | 3.412
|  |  | 1065 | 3.413
|  |  | 1066 | 3.414
|  |  | 1066 | 3.415
|  |  | 1066 | 3.416
|  |  | 1066 | 3.416
|  |  | 1066 | 3.417
|  |  | 1066 | 3.418
|  |  | 1062 | 3.419
|  |  | 195 | 3.72