## HPLC
H Cell
|  |  | HCHO | [5 empty] | HCOOH
Name | c(NaOMe) | Charge | c initial | c after | c produced | FE |  |  | c initial |  |  | c after | c produced | FE
H2 | 0.1 | 88.02 | 5.3 | 76.4 | 71.1 | 77.85992 |  |  | 1.65 |  |  | 8.4 | 6.75 | 9.645831
H5 | 0.5 | 345 | 33.81 | 232.4 | 198.59 | 64.73077 |  |  | 6.22 |  |  | 78.88 | 72.66 | 30.90583
H6 | 1 | 400.4 | 65.14 | 241.4 | 176.26 | 49.50308 |  |  | 6.91 |  |  | 120.3 | 113.39 | 41.55705
Flow Cell
Flow rates
|  |  |  | HCHO |  |  |  |  | HCOOH
Name | c(NaOMe) | flow rate | Charge | c initial | c after | c produced concentration | averages | error | c initial | c after | c produced | averages | error
F1 | 0.1 | 10 | 72 | 2.96 | 275.7 | 272.74 | 262.84 | 9.9 | 0.57 | 33.87 | 33.3 | 24.485 | 8.815
F2 | 0.1 | 10 | 72 | 2.96 | 255.9 | 252.94 |  |  | 0.57 | 16.24 | 15.67
F3 | 0.1 | 50 | 72 | 2.96 | 248.3 | 245.34 | 236.99 | 8.35 | 0.57 | 19.11 | 18.54 | 16.715 | 1.825
F4 | 0.1 | 50 | 72 | 2.96 | 231.6 | 228.64 |  |  | 0.57 | 15.46 | 14.89
F5 | 0.1 | 100 | 72 | 2.45 | 245.2 | 242.75 | 246.995 | 4.245 | 0 | 26.59 | 26.59 | 20.31 | 6.28
F6 | 0.1 | 100 | 72 | 2.96 | 254.2 | 251.24 |  |  | 0.57 | 14.6 | 14.03
F7 | 0.1 | 150 | 72 | 2.96 | 260.2 | 257.24 | 253.53 | 3.71 | 0.57 | 14.85 | 14.28 | 15.165 | 0.885
F8 | 0.1 | 150 | 72 | 2.38 | 252.2 | 249.82 |  |  | 0 | 16.05 | 16.05
F9 | 1 | 10 | 72 | 17.13 | 259.3 | 242.17 | 262.97 | 20.8 | 0 | 31.41 | 31.41 | 37.415 | 6.005
F10 | 1 | 10 | 72 | 17.13 | 300.9 | 283.77 |  |  | 0 | 43.42 | 43.42
F11 | 1 | 50 | 72 | 17.13 | 287.2 | 270.07 | 260.92 | 9.15 | 0 | 33.31 | 33.31 | 36.92 | 3.61
F12 | 1 | 50 | 72 | 17.13 | 268.9 | 251.77 |  |  | 0 | 40.53 | 40.53
F13 | 1 | 100 | 72 | 17.13 | 277.8 | 260.67 | 268.72 | 8.05 | 0 | 25.62 | 25.62 | 28.62 | 3
F14 | 1 | 100 | 72 | 17.13 | 293.9 | 276.77 |  |  | 0 | 31.62 | 31.62
F15 | 1 | 150 | 72 | 17.13 | 313.8 | 296.67 | 259.27 | 37.4 | 0 | 33.97 | 33.97 | 32.775 | 1.195
F16 | 1 | 150 | 72 | 17.13 | 239 | 221.87 |  |  | 0 | 31.58 | 31.58
currents
|  |  |  | HCHO |  |  |  |  | HCOOH
| c(NaOMe) | current | Charge | c initial | c after | c produced concentration | averages |  | c initial | c after | c produced |  |  |  | FE
F17 | 0.1 | 120 | 216 | 12.41 | 724.1 | 711.69 | 679.22 | 21.6986 | 2.38 | 77.16 | 10.97361 | 12.37407 | 5.596204
F18 | 0.1 | 120 | 216 | 11.11 | 663.4 | 652.29 |  |  | 2.13 | 58.23 | 8.450197
F19 | 0.1 | 120 | 216 | 0 | 669.8 | 669.8 |  |  | 0 | 53.41 | 8.190151
F20 | 0.1 | 120 | 216 | 0 | 683.1 | 683.1 |  |  | 0 | 142.7 | 21.88232
F21 | 0.1 | 240 | 432 | 0 | 1476 | 1476 | 1387.467 | 64.86526 | 0 | 136.5 | 10.33331 | 10.80163 | 5.473112
F22 | 0.1 | 240 | 432 | 0 | 1364 | 1364 |  |  | 0 | 55.96 | 4.344902
F23 | 0.1 | 240 | 432 | 0 | 1322.4 | 1322.4 |  |  | 0 | 231.2 | 17.72667
F24 | 0.1 | 360 | 648 | 0 | 2326 | 2326 | 2209.333 | 88.13752 | 0 | 140.6 | 7.095793 | 4.785645 | 2.310147
F25 | 0.1 | 360 | 648 | 0 | 2189 | 2189 |  |  | 0 | 48.43 | 2.475498
F26 | 0.1 | 360 | 648 | 0 | 2113 | 2113 |  |  | 0
F27 | 0.1 | 480 | 864 | 0 | 3137 | 3137 | 3016.767 | 87.69783 | 0 | 129.3 | 4.869031 | 3.327041 | 1.54199
F28 | 0.1 | 480 | 864 | 0 | 2983 | 2983 |  |  | 0 | 47.16 | 1.785051
F29 | 0.1 | 480 | 864 | 0 | 2930.3 | 2930.3 |  |  | 0
F30 | 0.1 | 600 | 1080 | 0 | 4002 | 4002 | 3842.067 | 116.0874 | 0 | 121 | 3.626393 | 2.719158 | 0.907235
F31 | 0.1 | 600 | 1080 | 0 | 3730 | 3730 |  |  | 0 | 59.08 | 1.811923
F32 | 0.1 | 600 | 1080 | 0 | 3794.2 | 3794.2 |  |  | 0
F33 | 0.1 | 720 | 1296 | 0 | 5422 | 5422 | 4863.033 | 399.4247 | 0 | 197.8 | 4.735316 | 2.985891 | 1.749426
F34 | 0.1 | 720 | 1296 | 0 | 4513 | 4513 |  |  | 0 | 49 | 1.236465
F35 | 0.1 | 720 | 1296 | 0 | 4654.1 | 4654.1 |  |  | 0
F36 | 0.1 | 840 | 1512 | 0 | 5567 | 5567 | 5401.467 | 128.7568 | 0 | 156.2 | 3.291841 | 2.290036 | 1.001805
F37 | 0.1 | 840 | 1512 | 0 | 5253 | 5253 |  |  | 0 | 59.56 | 1.28823
F38 | 0.1 | 840 | 1512 | 0 | 5384.4 | 5384.4 |  |  | 0
F39 | 0.1 | 960 | 1728 | 0 | 6449 | 6449 | 6103.433 | 248.6919 | 0 | 106.3 | 2.011778 | 1.788742 | 0.2230368
F40 | 0.1 | 960 | 1728 | 0 | 5874 | 5874 |  |  | 0 | 82.73 | 1.565705
F41 | 0.1 | 930 | 1674 | 0 | 5987.3 | 5987.3 |  |  | 0
F42 | 0.1 | 1080 | 1944 | 0 | 7057 | 7057 | 6873.667 | 188.1442 | 0 | 115 | 1.884999 | 1.584957 | 0.3000427
F43 | 0.1 | 1080 | 1944 | 0 | 6615 | 6615 |  |  | 0 | 76.38 | 1.284914
F44 | 0.1 | 1080 | 1944 | 0 | 6949 | 6949 |  |  | 0
F45 | 0.1 | 1200 | 2160 | 22.67 | 7995 | 7972.33 | 7686.777 | 201.9167 | 0 | 142.8 | 1.884861 | 1.712989 | 0.1718725
F46 | 0.1 | 1200 | 2160 | 0 | 7544 | 7544 |  |  | 0 | 100.5 | 1.541116
F47 | 0.1 | 1200 | 2160 | 0 | 7544 | 7544 |  |  | 0
currents
|  |  |  | HCHO |  |  |  |  | HCOOH
Name | c(NaOMe) | current | Charge | c initial | c after | c produced | averages |  | c initial | c after | c produced
F48 | 1 | 120 | 216 | 64.01 | 592.4 | 528.39 | 536.91 | 8.52 | 0.1 | 113.1 | 113 | 121.3 | 8.3
F49 | 1 | 120 | 216 | 96.47 | 641.9 | 545.43 |  |  | 0 | 129.6 | 129.6
F50 | 1 | 240 | 432 | 64.01 | 1162 | 1097.99 | 1062.76 | 35.23 | 0.1 | 280.3 | 280.2 | 267.95 | 12.25
F51 | 1 | 240 | 432 | 96.47 | 1124 | 1027.53 |  |  | 0 | 255.7 | 255.7
F52 | 1 | 360 | 648 | 64.01 | 1625 | 1560.99 | 1516.76 | 44.23 | 0.1 | 464.5 | 464.4 | 491.45 | 27.05
F53 | 1 | 360 | 648 | 96.47 | 1569 | 1472.53 |  |  | 0 | 518.5 | 518.5
F54 | 1 | 480 | 864 | 64.01 | 1824 | 1759.99 | 1738.773 | 79.2973 | 0.1 | 623.8 | 623.7 | 830.16 | 178.2636
F55 | 1 | 480 | 864 | 96.47 | 1920 | 1823.53 |  |  | 0 | 808.1 | 808.1
F56 | 1 | 480 | 864 | 126.2 | 1759 | 1632.8 |  |  | 61.32 | 1120 | 1058.68
F57 | 1 | 600 | 1080 | 64.01 | 2258 | 2193.99 | 2145.773 | 98.25865 | 0.1 | 767.7 | 767.6 | 1115.427 | 247.9348
F58 | 1 | 600 | 1080 | 96.47 | 2331 | 2234.53 |  |  | 0 | 1251 | 1251
F59 | 1 | 600 | 1080 | 126.2 | 2135 | 2008.8 |  |  | 61.32 | 1389 | 1327.68
F60 | 1 | 720 | 1296 | 64.01 | 2694 | 2629.99 | 2560.107 | 161.5428 | 0.1 | 956 | 955.9 | 1361.193 | 290.7208
F61 | 1 | 720 | 1296 | 96.47 | 2810 | 2713.53 |  |  | 0 | 1504 | 1504
F62 | 1 | 720 | 1296 | 126.2 | 2463 | 2336.8 |  |  | 61.32 | 1685 | 1623.68
F63 | 1 | 840 | 1512 | 64.01 | 3108 | 3043.99 | 3008.76 | 35.23 | 0.1 | 1805 | 1804.9 | 1847.45 | 42.55
F64 | 1 | 840 | 1512 | 96.47 | 3070 | 2973.53 |  |  | 0 | 1890 | 1890
F65 | 1 | 960 | 1728 | 64.01 | 3211 | 3146.99 | 3170.26 | 23.27 | 0.1 | 2150 | 2149.9 | 2192.95 | 43.05
F66 | 1 | 960 | 1728 | 96.47 | 3290 | 3193.53 |  |  | 0 | 2236 | 2236
F67 | 1 | 1080 | 1944 | 64.01 | 3359 | 3294.99 | 3367.76 | 72.77 | 0.1 | 2274 | 2273.9 | 2449.95 | 176.05
F68 | 1 | 1080 | 1944 | 96.47 | 3537 | 3440.53 |  |  | 0 | 2626 | 2626
F69 | 1 | 1200 | 2160 | 64.01 | 3918 | 3853.99 | 3789.26 | 64.73 | 0.1 | 2829 | 2828.9 | 2882.95 | 54.05
F70 | 1 | 1200 | 2160 | 96.47 | 3821 | 3724.53 |  |  | 0 | 2937 | 2937

## Data calculations
name |  | electrolyte |  |  | Experiment |  |  |  | Formaldehyd (F) | [5 empty] | Formic acid (FA) | [5 empty] | Formaldehyde FE |  | Formic Acid FE
name | e-chem measurement | concentration | volume after exp | flow rate | surface area | current | current density | time | F initial | F theoretical | F measured | F Produced (concentration) | F Produced (amount) | F FE | FA initial | FA theoretical | FA measured | FA produced (concentration) | FA produced (total) | FA FE | Average | standard diviation | Average | standard diviation
| .dta | mol/L | mL | mL/min | cm^2 | mA | mA/cm^2 | s | mg/L | mg/L | mg/L | mg/L | mg | % | mg/L | mg/L | mg/L | mg/L | mg | %
name | e-chem measurement | concentration | volume after exp | flow rate | surface area | current | current density | time | F initial | F theoretical | F measured | F Produced (concentration) | F Produced (amount) | F FE | FA initial | FA theoretical | FA measured | FA produced (concentration) | FA produced (total) | FA FE
F1 | DK-LW-CP_01 | 0.1 | 37 | 10 | 12 | 40 | 3.333333 | 1800 | 2.96 | 302.8282 | 275.7 | 272.74 | 10.09138 | 90.06427 | 0.57 | 232.0624 | 33.87 | 33.3 | 1.2321 | 14.34959 | 89.61691 | 0.4473592 | 10.77917 | 3.570423
F2 | DK-LW-CP_04 | 0.1 | 39.5 | 10 | 12 | 40 | 3.333333 | 1800 | 2.96 | 283.6619 | 255.9 | 252.94 | 9.99113 | 89.16955 | 0.57 | 217.3749 | 16.24 | 15.67 | 0.618965 | 7.208744 | F1 + F2
F3 | DK-LW-CP_05 | 0.1 | 39.3 | 50 | 12 | 40 | 3.333333 | 1800 | 2.96 | 285.1054 | 248.3 | 245.34 | 9.641862 | 86.05238 | 0.57 | 218.4811 | 19.11 | 18.54 | 0.728622 | 8.485858 | 82.71552 | 3.336858 | 7.615863 | 0.8699955
F4 | DK-LW-CP_02 | 0.1 | 38.9 | 50 | 12 | 40 | 3.333333 | 1800 | 2.96 | 288.0371 | 231.6 | 228.64 | 8.894096 | 79.37866 | 0.57 | 220.7277 | 15.46 | 14.89 | 0.579221 | 6.745867 | F3 + F4
F5 | DK-LW-CP_electrode_check | 0.1 | 38.8 | 100 | 12 | 40 | 3.333333 | 1800 | 2.45 | 288.7795 | 245.2 | 242.75 | 9.4187 | 84.06069 | 0 | 221.2966 | 26.59 | 26.59 | 1.031692 | 12.01555 | 85.30644 | 1.245751 | 9.161387 | 2.85416
F6 | DK-LW-CP_06_redo | 0.1 | 38.6 | 100 | 12 | 40 | 3.333333 | 1800 | 2.96 | 290.2757 | 254.2 | 251.24 | 9.697864 | 86.55219 | 0.57 | 222.4432 | 14.6 | 14.03 | 0.541558 | 6.307227 | F5 + F6
F7 | DK-LW-CP_07 | 0.1 | 38.9 | 150 | 12 | 40 | 3.333333 | 1800 | 2.96 | 288.0371 | 260.2 | 257.24 | 10.006636 | 89.30794 | 0.57 | 220.7277 | 14.85 | 14.28 | 0.555492 | 6.469509 | 87.68547 | 1.62247 | 6.842416 | 0.3729076
F8 | DK-LW-CP_15 | 0.1 | 38.6 | 150 | 12 | 40 | 3.333333 | 1800 | 2.38 | 290.2757 | 252.2 | 249.82 | 9.643052 | 86.063 | 0 | 222.4432 | 16.05 | 16.05 | 0.61953 | 7.215324 | F7 +F8
F9 | DK-LW-CP_08 | 1 | 39.7 | 10 | 12 | 40 | 3.333333 | 1800 | 17.13 | 282.2328 | 259.3 | 242.17 | 9.614149 | 85.80504 | 0 | 216.2798 | 31.41 | 31.41 | 1.246977 | 14.52285 | 92.28843 | 6.483388 | 17.12236 | 2.599505
F10 | DK-LW-CP_11 | 1 | 39 | 10 | 12 | 40 | 3.333333 | 1800 | 17.13 | 287.2985 | 300.9 | 283.77 | 11.06703 | 98.77182 | 0 | 220.1618 | 43.42 | 43.42 | 1.69338 | 19.72186 | F9 + F10
F11 | DK-LW-CP_12 | 1 | 39.3 | 50 | 12 | 40 | 3.333333 | 1800 | 17.13 | 285.1054 | 287.2 | 270.07 | 10.613751 | 94.72636 | 0 | 218.4811 | 33.31 | 33.31 | 1.309083 | 15.24617 | 91.17997 | 3.546391 | 16.82768 | 1.581512
F12 | DK-LW-CP_09 | 1 | 39 | 50 | 12 | 40 | 3.333333 | 1800 | 17.13 | 287.2985 | 268.9 | 251.77 | 9.81903 | 87.63358 | 0 | 220.1618 | 40.53 | 40.53 | 1.58067 | 18.40919 | F11 + F12
F13 | DK-LW-CP_10 | 1 | 39.1 | 100 | 12 | 40 | 3.333333 | 1800 | 17.13 | 286.5638 | 277.8 | 260.67 | 10.192197 | 90.96405 | 0 | 219.5987 | 25.62 | 25.62 | 1.001742 | 11.66674 | 93.15566 | 2.191614 | 12.9408 | 1.274063
F14 | DK-LW-CP_13 | 1 | 38.6 | 100 | 12 | 40 | 3.333333 | 1800 | 17.13 | 290.2757 | 293.9 | 276.77 | 10.683322 | 95.34728 | 0 | 222.4432 | 31.62 | 31.62 | 1.220532 | 14.21486 | F13 + F14
F15 | DK-LW-CP_14 | 1 | 38 | 150 | 12 | 40 | 3.333333 | 1800 | 17.13 | 294.859 | 313.8 | 296.67 | 11.27346 | 100.6142 | 0 | 225.9555 | 33.97 | 33.97 | 1.29086 | 15.03393 | 88.62321 | 11.99097 | 14.6338 | 0.400137
F16 | DK-LW-CP_16 | 1 | 38.7 | 150 | 12 | 40 | 3.333333 | 1800 | 17.13 | 289.5257 | 239 | 221.87 | 8.586369 | 76.63224 | 0 | 221.8684 | 31.58 | 31.58 | 1.222146 | 14.23366 | F15+F16
F17 | 20220804_7CP_100mlmin_0.1MNaOMe_120mA_FS_JR | 0.1 | 37.8 | 100 | 12 | 120 | 10 | 1800 | 12.41 | 889.2574 | 724.1 | 711.69 | 26.901882 | 80.03195 | 2.38 | 681.4531 | 77.16 | 74.78 | 2.826684 | 10.97361 | 77.66235 | 2.369598 | 9.711903 | 1.261706
F18 | 20220805_11CP_100mlmin_0.1MNaOMe_120mA_FS_JR | 0.1 | 38.8 | 100 | 12 | 120 | 10 | 1800 | 11.11 | 866.3384 | 663.4 | 652.29 | 25.308852 | 75.29275 | 2.13 | 663.8899 | 58.23 | 56.1 | 2.17668 | 8.450197
F19 | 20220913_01_CP_100mlmin_0,1M_NaOMe_240mA_FS_JR | 0.1 | 39 | 100 | 12 | 240 | 20 | 1800 | 0 | 1723.791 | 1476 | 1476 | 57.564 | 85.62522 | 0 | 1320.971 | 136.5 | 136.5 | 5.3235 | 10.33331
F20 | 20220913_02_CP_100mlmin_0,1M_NaOMe_360mA_FS_JR | 0.1 | 39 | 100 | 12 | 360 | 30 | 1800 | 0 | 2585.687 | 2326 | 2326 | 90.714 | 89.95675 | 0 | 1981.456 | 140.6 | 140.6 | 5.4834 | 7.095793
F21 | 20220913_03_CP_100mlmin_0,1M_NaOMe_480mA_FS_JR | 0.1 | 38.8 | 100 | 12 | 480 | 40 | 1800 | 0 | 3465.354 | 3137 | 3137 | 121.7156 | 90.52467 | 0 | 2655.559 | 129.3 | 129.3 | 5.01684 | 4.869031
F22 | 20220913_04_CP_100mlmin_0,1M_NaOMe_600mA_FS_JR | 0.1 | 38.6 | 100 | 12 | 600 | 50 | 1800 | 0 | 4354.136 | 4002 | 4002 | 154.4772 | 91.91261 | 0 | 3336.648 | 121 | 121 | 4.6706 | 3.626393
F23 | 20220913_05_CP_100mlmin_0,1M_NaOMe_720mA_FS_AM_3 | 0.1 | 37 | 100 | 12 | 720 | 60 | 1800 | 0 | 5450.908 | 5422 | 5422 | 200.614 | 99.46968 | 0 | 4177.123 | 197.8 | 197.8 | 7.3186 | 4.735316
F24 | 20220913_06_CP_100mlmin_0,1M_NaOMe_840mA_FS_AM | 0.1 | 38 | 100 | 12 | 840 | 70 | 1800 | 0 | 6192.04 | 5567 | 5567 | 211.546 | 89.90575 | 0 | 4745.065 | 156.2 | 156.2 | 5.9356 | 3.291841
F25 | 20220916_07_CP_100mlmin_0,1M_NaOMe_960mA_FS | 0.1 | 39 | 100 | 12 | 960 | 80 | 1800 | 0 | 6895.165 | 6449 | 6449 | 251.511 | 93.52931 | 0 | 5283.882 | 106.3 | 106.3 | 4.1457 | 2.011778
F26 | 20220916_08_CP_100mlmin_0,1M_NaOMe_1080mA_FS | 0.1 | 38 | 100 | 12 | 1080 | 90 | 1800 | 0 | 7961.194 | 7057 | 7057 | 268.166 | 88.64248 | 0 | 6100.798 | 115 | 115 | 4.37 | 1.884999
F27 | 20220916_09_CP_100mlmin_0,1M_NaOMe_1200mA_FS | 0.1 | 34 | 100 | 12 | 1200 | 100 | 1800 | 22.67 | 9886.45 | 7995 | 7972.33 | 271.05922 | 80.63896 | 0 | 7576.155 | 142.8 | 142.8 | 4.8552 | 1.884861
F28 | 20221205_FS_EL_01_CP_NaOMe_0_1M_120mA | 0.1 | 39.5 | 100 | 12 | 120 | 10 | 1800 | 0 | 850.9856 | 669.8 | 669.8 | 26.4571 | 78.70874 | 0 | 652.1247 | 53.41 | 53.41 | 2.109695 | 8.190151
F29 | 20221206_FS_EL_01_CP_NaOMe_0_1M_240mA | 0.1 | 40 | 100 | 12 | 240 | 20 | 1800 | 0 | 1680.696 | 1364 | 1364 | 54.56 | 81.15683 | 0 | 1287.946 | 55.96 | 55.96 | 2.2384 | 4.344902
F30 | 20221206_FS_EL_01_CP_NaOMe_0_1M_360mA | 0.1 | 39.5 | 100 | 12 | 360 | 30 | 1800 | 0 | 2552.957 | 2189 | 2189 | 86.4655 | 85.74372 | 0 | 1956.374 | 48.43 | 48.43 | 1.912985 | 2.475498
F31 | 20221214_FS_EL_01_CP_NaOMe_0_1M_480mA | 0.1 | 39 | 100 | 12 | 480 | 40 | 1800 | 0 | 3447.583 | 2983 | 2983 | 116.337 | 86.5244 | 0 | 2641.941 | 47.16 | 47.16 | 1.83924 | 1.785051
F32 | 20221214_FS_EL_01_CP_NaOMe_0_1M_600mA | 0.1 | 39.5 | 100 | 12 | 600 | 50 | 1800 | 0 | 4254.928 | 3730 | 3730 | 147.335 | 87.66306 | 0 | 3260.624 | 59.08 | 59.08 | 2.33366 | 1.811923
F33 | 20221214_FS_EL_01_CP_NaOMe_0_1M_720mA | 0.1 | 39 | 100 | 12 | 720 | 60 | 1800 | 0 | 5171.374 | 4513 | 4513 | 176.007 | 87.26888 | 0 | 3962.912 | 49 | 49 | 1.911 | 1.236465
F34 | 20221214_FS_EL_01_CP_NaOMe_0_1M_840mA | 0.1 | 39 | 100 | 12 | 840 | 70 | 1800 | 0 | 6033.269 | 5253 | 5253 | 204.867 | 87.06722 | 0 | 4623.397 | 59.56 | 59.56 | 2.32284 | 1.28823
F35 | 20221214_FS_EL_01_CP_NaOMe_0_1M_960mA | 0.1 | 39 | 100 | 12 | 960 | 80 | 1800 | 0 | 6895.165 | 5874 | 5874 | 229.086 | 85.19013 | 0 | 5283.882 | 82.73 | 82.73 | 3.22647 | 1.565705
F36 | 20221214_FS_EL_01_CP_NaOMe_0_1M_1080mA | 0.1 | 39 | 100 | 12 | 1080 | 90 | 1800 | 0 | 7757.061 | 6615 | 6615 | 257.985 | 85.27715 | 0 | 5944.368 | 76.38 | 76.38 | 2.97882 | 1.284914
F37 | 20221214_FS_EL_01_CP_NaOMe_0_1M_1200mA | 0.1 | 39.5 | 100 | 12 | 1200 | 100 | 1800 | 0 | 8509.856 | 7544 | 7544 | 297.988 | 88.65015 | 0 | 6521.247 | 100.5 | 100.5 | 3.96975 | 1.541116
F38 | 20230106_FS_EL_06_CP_NaOMe_0_1M_120mA_300 | 0.1 | 39.5 | 100 | 12 | 120 | 10 | 1800 | 0 | 850.9856 | 683.1 | 683.1 | 26.98245 | 80.27163 | 0 | 652.1247 | 142.7 | 142.7 | 5.63665 | 21.88232
F39 | 20230106_FS_EL_06_CP_NaOMe_0_1M_240mA_100 | 0.1 | 39.5 | 100 | 12 | 240 | 20 | 1800 | 0 | 1701.971 | 1322.4 | 1322.4 | 52.2348 | 77.69815 | 0 | 1304.249 | 231.2 | 231.2 | 9.1324 | 17.72667
F40 | 20230106_FS_EL_06_CP_NaOMe_0_1M_360mA_100 | 0.1 | 39.5 | 100 | 12 | 360 | 30 | 1800 | 0 | 2552.957 | 2113 | 2113 | 83.4635 | 82.76678 | 0 | 1956.374 | 0 | 0 | 0 | 0
F41 | 20230106_FS_EL_06_CP_NaOMe_0_1M_480mA_100 | 0.1 | 39.5 | 100 | 12 | 480 | 40 | 1800 | 0 | 3403.942 | 2930.3 | 2930.3 | 115.74685 | 86.08548 | 0 | 2608.499 | 0 | 0 | 0 | 0
F42 | 20230106_FS_EL_06_CP_NaOMe_0_1M_600mA_100 | 0.1 | 39.5 | 100 | 12 | 600 | 50 | 1800 | 0 | 4254.928 | 3794.2 | 3794.2 | 149.8709 | 89.1719 | 0 | 3260.624 | 0 | 0 | 0 | 0
F43 | 20230106_FS_EL_06_CP_NaOMe_0_1M_720mA_100 | 0.1 | 39.5 | 100 | 12 | 720 | 60 | 1800 | 0 | 5105.913 | 4654.1 | 4654.1 | 183.83695 | 91.15117 | 0 | 3912.748 | 0 | 0 | 0 | 0
F44 | 20230106_FS_EL_06_CP_NaOMe_0_1M_840mA_100 | 0.1 | 39 | 100 | 12 | 840 | 70 | 1800 | 0 | 6033.269 | 5384.4 | 5384.4 | 209.9916 | 89.24514 | 0 | 4623.397 | 0 | 0 | 0 | 0
F45 | 20230109_FS_EL_06_CP_NaOMe_0_1M_960mA_100 | 0.1 | 39 | 100 | 12 | 960 | 80 | 1800 | 0 | 6895.165 | 5987.3 | 5987.3 | 233.5047 | 86.83331 | 0 | 5283.882 | 0 | 0 | 0 | 0
F46 | 20230109_FS_EL_06_CP_NaOMe_0_1M_1080mA_100 | 0.1 | 39 | 100 | 12 | 1080 | 90 | 1800 | 0 | 7757.061 | 6949 | 6949 | 271.011 | 89.5829 | 0 | 5944.368 | 0 | 0 | 0 | 0
F47 | 20230109_FS_EL_06_CP_NaOMe_0_1M_1200mA_100 | 0.1 | 39 | 100 | 12 | 1200 | 100 | 1800 | 0 | 8618.956 | 7544 | 7544 | 294.216 | 87.528 | 0 | 6604.853 | 0 | 0 | 0 | 0
F48 | 20221215_FS_EL_01_CP_NaOMe_1M_120mA | 1 | 39 | 100 | 12 | 120 | 10 | 1800 | 64.01 | 861.8956 | 592.4 | 528.39 | 20.60721 | 61.30557 | 0.1 | 660.4853 | 113.1 | 113 | 4.407 | 17.10863
F49 | 20221215_FS_EL_01_CP_NaOMe_1M_240mA | 1 | 39 | 100 | 12 | 240 | 20 | 1800 | 64.01 | 1723.791 | 1162 | 1097.99 | 42.82161 | 63.69623 | 0.1 | 1320.971 | 280.3 | 280.2 | 10.9278 | 21.21168
F50 | 20221215_FS_EL_01_CP_NaOMe_1M_360mA | 1 | 39 | 100 | 12 | 360 | 30 | 1800 | 64.01 | 2585.687 | 1625 | 1560.99 | 60.87861 | 60.37042 | 0.1 | 1981.456 | 464.5 | 464.4 | 18.1116 | 23.43731
F51 | 20221215_FS_EL_01_CP_NaOMe_1M_480mA | 1 | 39 | 100 | 12 | 480 | 40 | 1800 | 64.01 | 3447.583 | 1824 | 1759.99 | 68.63961 | 51.04997 | 0.1 | 2641.941 | 623.8 | 623.7 | 24.3243 | 23.60764
F52 | 20221215_FS_EL_01_CP_NaOMe_1M_600mA | 1 | 39 | 100 | 12 | 600 | 50 | 1800 | 64.01 | 4309.478 | 2258 | 2193.99 | 85.56561 | 50.9108 | 0.1 | 3302.426 | 767.7 | 767.6 | 29.9364 | 23.24352
F53 | 20221215_FS_EL_01_CP_NaOMe_1M_720mA | 1 | 39 | 100 | 12 | 720 | 60 | 1800 | 64.01 | 5171.374 | 2694 | 2629.99 | 102.56961 | 50.8567 | 0.1 | 3962.912 | 956 | 955.9 | 37.2801 | 24.12115
F54 | 20221215_FS_EL_01_CP_NaOMe_1M_840mA | 1 | 39 | 100 | 12 | 840 | 70 | 1800 | 64.01 | 6033.269 | 3108 | 3043.99 | 118.71561 | 50.45341 | 0.1 | 4623.397 | 1805 | 1804.9 | 70.3911 | 39.0384
F55 | 20221215_FS_EL_01_CP_NaOMe_1M_960mA | 1 | 39 | 100 | 12 | 960 | 80 | 1800 | 64.01 | 6895.165 | 3211 | 3146.99 | 122.73261 | 45.64053 | 0.1 | 5283.882 | 2150 | 2149.9 | 83.8461 | 40.68789
F56 | 20221215_FS_EL_01_CP_NaOMe_1M_1080mA | 1 | 39 | 100 | 12 | 1080 | 90 | 1800 | 64.01 | 7757.061 | 3359 | 3294.99 | 128.50461 | 42.4773 | 0.1 | 5944.368 | 2274 | 2273.9 | 88.6821 | 38.25302
F57 | 20221215_FS_EL_01_CP_NaOMe_1M_1200mA | 1 | 39 | 100 | 12 | 1200 | 100 | 1800 | 64.01 | 8618.956 | 3918 | 3853.99 | 150.30561 | 44.71527 | 0.1 | 6604.853 | 2829 | 2828.9 | 110.3271 | 42.83063
F58 | 20230103_FS_EL_03_CP_NaOMe_1M_120mA | 1 | 39 | 100 | 12 | 120 | 10 | 1800 | 96.47 | 861.8956 | 641.9 | 545.43 | 21.27177 | 63.2826 | 0 | 660.4853 | 129.6 | 129.6 | 5.0544 | 19.62194
F59 | 20230102_FS_EL_03_CP_NaOMe_1M_240mA | 1 | 39.5 | 100 | 12 | 240 | 20 | 1800 | 96.47 | 1701.971 | 1124 | 1027.53 | 40.587435 | 60.37294 | 0 | 1304.249 | 255.7 | 255.7 | 10.10015 | 19.60515
F60 | 20230102_FS_EL_03_CP_NaOMe_1M_360mA | 1 | 39.5 | 100 | 12 | 360 | 30 | 1800 | 96.47 | 2552.957 | 1569 | 1472.53 | 58.164935 | 57.6794 | 0 | 1956.374 | 518.5 | 518.5 | 20.48075 | 26.50311
F61 | 20230102_FS_EL_03_CP_NaOMe_1M_480mA | 1 | 39.5 | 100 | 12 | 480 | 40 | 1800 | 96.47 | 3403.942 | 1920 | 1823.53 | 72.029435 | 53.57112 | 0 | 2608.499 | 808.1 | 808.1 | 31.91995 | 30.9795
F62 | 20230102_FS_EL_03_CP_NaOMe_1M_600mA | 1 | 39.5 | 100 | 12 | 600 | 50 | 1800 | 96.47 | 4254.928 | 2331 | 2234.53 | 88.263935 | 52.51628 | 0 | 3260.624 | 1251 | 1251 | 49.4145 | 38.36689
F63 | 20230102_FS_EL_03_CP_NaOMe_1M_720mA | 1 | 39 | 100 | 12 | 720 | 60 | 1800 | 96.47 | 5171.374 | 2810 | 2713.53 | 105.82767 | 52.47213 | 0 | 3962.912 | 1504 | 1504 | 58.656 | 37.95189
F64 | 20230102_FS_EL_03_CP_NaOMe_1M_840mA | 1 | 39 | 100 | 12 | 840 | 70 | 1800 | 96.47 | 6033.269 | 3070 | 2973.53 | 115.96767 | 49.28555 | 0 | 4623.397 | 1890 | 1890 | 73.71 | 40.87903
F65 | 20230102_FS_EL_03_CP_NaOMe_1M_960mA | 1 | 39.3 | 100 | 12 | 960 | 80 | 1800 | 96.47 | 6842.53 | 3290 | 3193.53 | 125.505729 | 46.67177 | 0 | 5243.547 | 2236 | 2236 | 87.8748 | 42.64289
F66 | 20230102_FS_EL_03_CP_NaOMe_1M_1080mA | 1 | 39 | 100 | 12 | 1080 | 90 | 1800 | 96.47 | 7757.061 | 3537 | 3440.53 | 134.18067 | 44.35353 | 0 | 5944.368 | 2626 | 2626 | 102.414 | 44.17627
F67 | 20230103_FS_EL_03_CP_NaOMe_1M_1200mA | 1 | 39 | 100 | 12 | 1200 | 100 | 1800 | 96.47 | 8618.956 | 3821 | 3724.53 | 145.25667 | 43.21324 | 0 | 6604.853 | 2937 | 2937 | 114.543 | 44.4673
F68 | 20230210_FS_EL_24_CP_1M_NaOMe_480mA | 1 | 40 | 100 | 12 | 480 | 40 | 1800 | 126.2 | 3361.393 | 1759 | 1632.8 | 65.312 | 48.5751 | 61.32 | 2575.893 | 1120 | 1058.68 | 42.3472 | 41.09954
F69 | 20230210_FS_EL_24_CP_1M_NaOMe_600mA | 1 | 39.7 | 100 | 12 | 600 | 50 | 1800 | 126.2 | 4233.492 | 2135 | 2008.8 | 79.74936 | 47.45019 | 61.32 | 3244.197 | 1389 | 1327.68 | 52.708896 | 40.92476
F70 | 20230210_FS_EL_24_CP_1M_NaOMe_720mA | 1 | 40 | 100 | 12 | 720 | 60 | 1800 | 126.2 | 5042.089 | 2463 | 2336.8 | 93.472 | 46.34587 | 61.32 | 3863.839 | 1685 | 1623.68 | 64.9472 | 42.02246

## Constants
Faraday | 96485 | C/mol | C = A*s | F | Formaldehyde
M(F) | 30.03 | g/mol |  | FA | Formic acid
M(FA) | 46.025 | g/mol
z F | 2
z FA | 4