## Without outlier
FE formaldehyde | [5 empty] | FE formaldehyde
0.1 M | F17-27 | F28-37 | F38-47 | average | standard deviation | 1.0 M | F48-57 | F58-67 | F68-70 | average | standard deviation
10 | 77.66 | 78.70874 | 80.27163 | 78.88012 | 1.07306 | 10 | 61.30557 | 63.2826 |  | 62.294085 | 0.988515
20 | 85.62522 | 81.15683 | 77.69815 | 81.4934 | 3.244954 | 20 | 63.69623 | 59.60873 |  | 61.65248 | 2.04375
30 | 89.95675 | 85.74372 | 82.76678 | 86.15575 | 2.949717 | 30 | 60.37042 | 56.94928 |  | 58.65985 | 1.71057
40 | 90.52467 | 86.5244 | 86.08548 | 87.71152 | 1.997254 | 40 | 51.04997 | 52.89301 | 48.5751 | 50.83936 | 1.769059
50 | 91.91261 | 87.66306 | 89.1719 | 89.58252 | 1.759001 | 50 | 50.9108 | 51.85152 | 47.45019 | 50.07084 | 1.892457
60 |  | 87.26888 | 91.15117 | 89.21003 | 1.941147 | 60 | 50.8567 | 52.47213 | 46.34587 | 49.89157 | 2.592475
70 | 89.90575 | 87.06722 | 89.24514 | 88.73937 | 1.212757 | 70 | 50.45341 | 49.28555 |  | 49.86948 | 0.58393
80 | 93.52931 | 85.19013 | 86.83331 | 88.51758 | 3.606759 | 80 | 45.64053 | 46.3155 |  | 45.978015 | 0.337485
90 | 88.64248 | 85.27715 | 89.5829 | 87.83418 | 1.848403 | 90 | 42.4773 | 44.35353 |  | 43.415415 | 0.938115
100 | 80.63896 | 88.65015 | 87.528 | 85.6057 | 3.541771 | 100 | 44.71527 | 43.21324 |  | 43.964255 | 0.751015
FE formic acid | [5 empty] | FE formic acid
0.1 M | F17-27 | F28-37 | F38-47 | average | standard deviation | 1.0 M | F48-57 | F58-67 | F68-70 | average | standard deviation
10 | 9.71 | 8.19015 | 21.88232 | 13.26082 | 6.127812 | 10 | 17.12377 | 19.62194 |  | 18.372855 | 1.249085
20 | 10.33331 | 4.3449 | 17.72667 | 10.80163 | 5.473112 | 20 | 21.21925 | 19.35698 |  | 20.288115 | 0.931135
30 | 7.09579 | 2.4755 | 0 | 3.19043 | 2.940624 | 30 | 23.44236 | 26.16763 |  | 24.804995 | 1.362635
40 | 4.86903 | 1.78505 | 0 | 2.218027 | 2.011213 | 40 | 23.61143 | 30.58736 | 41.09954 | 31.76611 | 7.18798
50 | 3.62639 | 1.81192 | 0 | 1.81277 | 1.480468 | 50 | 23.24654 | 37.88124 | 40.92476 | 34.01751 | 7.716915
60 | 4.73532 | 1.23646 | 0 | 1.990593 | 2.005385 | 60 | 24.12368 | 37.95189 | 42.02246 | 34.69934 | 7.660541
70 | 3.29184 | 1.28823 | 0 | 1.52669 | 1.354425 | 70 | 39.04056 | 40.87903 |  | 39.959795 | 0.919235
80 | 2.01178 | 1.5657 | 0 | 1.192493 | 0.8626614 | 80 | 40.68978 | 42.31737 |  | 41.503575 | 0.813795
90 | 1.885 | 1.28491 | 0 | 1.056637 | 0.7862942 | 90 | 38.2547 | 44.17627 |  | 41.215485 | 2.960785
100 | 1.88486 | 1.54112 | 0 | 1.141993 | 0.8196141 | 100 | 42.83214 | 44.4673 |  | 43.64972 | 0.81758
potential | [5 empty] | potential
0.1 M | F17-27 | F28-37 | F38-47 | average | standard deviation | 1.0 M | F48-57 | F58-67 | F68-70 | average | standard deviation
10 | 2.92007 | 4.5039 | 4.40209 | 3.94202 | 0.7238221 | 10 | 3.27559 | 3.27559 |  | 3.27559 | 0
20 | 6.86471 | 7.50906 | 6.650074 | 7.007948 | 0.3650133 | 20 | 3.78991 | 3.7916 |  | 3.790755 | 0.000845
30 | 8.98438 | 9.20405 | 8.97711 | 9.05518 | 0.1053089 | 30 | 4.17406 | 4.1792 |  | 4.17663 | 0.00257
40 | 10.71605 | 11.01013 | 10.77177507 | 10.83265169 | 0.1275415 | 40 | 4.54376 | 4.56845 | 4.70978892 | 4.607333 | 0.07314513
50 | 12.3957 | 12.48424 | 12.3443 | 12.40808 | 0.05779558 | 50 | 5.02181 | 4.93337 | 5.108272 | 5.021151 | 0.07140479
60 | 13.95568 | 14.02316 | 13.78486662 | 13.92123554 | 0.1002854 | 60 | 5.35846 | 5.28266 | 5.477624 | 5.372915 | 0.08024726
70 | 15.08082 | 15.18842 | 15.11597 | 15.1284 | 0.04479867 | 70 | 5.69534 | 5.65715 |  | 5.676245 | 0.019095
80 | 17.1201 | 16.39369 | 16.82205 | 16.77861 | 0.2981422 | 80 | 6.03334 | 5.99123 |  | 6.012285 | 0.021055
90 | 18.00432 | 18.00432 | 17.82902 | 17.94589 | 0.08263627 | 90 | 6.34231 | 6.305 |  | 6.323655 | 0.018655
100 | 17.06723 | 18.34847 | 18.80699 | 18.07423 | 0.7362513 | 100 | 6.68409 | 6.51179 |  | 6.59794 | 0.08615

## Full data
FE formaldehyde | [5 empty] | FE formaldehyde
0.1 M | F17-27 | F28-37 | F38-47 | average | standard deviation | 1.0 M | F48-57 | F58-67 | F68-70 | average | standard deviation
10 | 77.66 | 78.70874 | 80.27163 | 78.88012 | 1.07306 | 10 | 61.30557 | 63.2826 |  | 62.294085 | 0.988515
20 | 85.62522 | 81.15683 | 77.69815 | 81.4934 | 3.244954 | 20 | 63.69623 | 59.60873 |  | 61.65248 | 2.04375
30 | 89.95675 | 85.74372 | 82.76678 | 86.15575 | 2.949717 | 30 | 60.37042 | 56.94928 |  | 58.65985 | 1.71057
40 | 90.52467 | 86.5244 | 86.08548 | 87.71152 | 1.997254 | 40 | 51.04997 | 52.89301 | 48.5751 | 50.83936 | 1.769059
50 | 91.91261 | 87.66306 | 89.1719 | 89.58252 | 1.759001 | 50 | 50.9108 | 51.85152 | 47.45019 | 50.07084 | 1.892457
60 | 99.46968 | 87.26888 | 91.15117 | 92.62991 | 5.089524 | 60 | 50.8567 | 52.47213 | 46.34587 | 49.89157 | 2.592475 | outlier
70 | 89.90575 | 87.06722 | 89.24514 | 88.73937 | 1.212757 | 70 | 50.45341 | 49.28555 |  | 49.86948 | 0.58393
80 | 93.52931 | 85.19013 | 86.83331 | 88.51758 | 3.606759 | 80 | 45.64053 | 46.3155 |  | 45.978015 | 0.337485
90 | 88.64248 | 85.27715 | 89.5829 | 87.83418 | 1.848403 | 90 | 42.4773 | 44.35353 |  | 43.415415 | 0.938115
100 | 80.63896 | 88.65015 | 87.528 | 85.6057 | 3.541771 | 100 | 44.71527 | 43.21324 |  | 43.964255 | 0.751015
FE formic acid | [5 empty] | FE formic acid
0.1 M | F17-27 | F28-37 | F38-47 | average | standard deviation | 1.0 M | F48-57 | F58-67 | F68-70 | average | standard deviation
10 | 9.71 | 8.19015 | 21.88232 | 13.26082 | 6.127812 | 10 | 17.12377 | 19.62194 |  | 18.372855 | 1.249085
20 | 10.33331 | 4.3449 | 17.72667 | 10.80163 | 5.473112 | 20 | 21.21925 | 19.35698 |  | 20.288115 | 0.931135
30 | 7.09579 | 2.4755 | 0 | 3.19043 | 2.940624 | 30 | 23.44236 | 26.16763 |  | 24.804995 | 1.362635
40 | 4.86903 | 1.78505 | 0 | 2.218027 | 2.011213 | 40 | 23.61143 | 30.58736 | 41.09954 | 31.76611 | 7.18798 | 40-60 were repeated a third time due to the high variation in the first 2 FEs for formic acid
50 | 3.62639 | 1.81192 | 0 | 1.81277 | 1.480468 | 50 | 23.24654 | 37.88124 | 40.92476 | 34.01751 | 7.716915
60 | 4.73532 | 1.23646 | 0 | 1.990593 | 2.005385 | 60 | 24.12368 | 37.95189 | 42.02246 | 34.69934 | 7.660541
70 | 3.29184 | 1.28823 | 0 | 1.52669 | 1.354425 | 70 | 39.04056 | 40.87903 |  | 39.959795 | 0.919235
80 | 2.01178 | 1.5657 | 0 | 1.192493 | 0.8626614 | 80 | 40.68978 | 42.31737 |  | 41.503575 | 0.813795
90 | 1.885 | 1.28491 | 0 | 1.056637 | 0.7862942 | 90 | 38.2547 | 44.17627 |  | 41.215485 | 2.960785
100 | 1.88486 | 1.54112 | 0 | 1.141993 | 0.8196141 | 100 | 42.83214 | 44.4673 |  | 43.64972 | 0.81758
potential | [5 empty] | potential
0.1 M | F17-27 | F28-37 | F38-47 | average | standard deviation | 1.0 M | F48-57 | F58-67 | F68-70 | average | standard deviation
10 | 2.92007 | 4.5039 | 4.40209 | 3.94202 | 0.7238221 | 10 | 3.27559 | 3.27559 |  | 3.27559 | 0
20 | 6.86471 | 7.50906 | 6.650074 | 7.007948 | 0.3650133 | 20 | 3.78991 | 3.7916 |  | 3.790755 | 0.000845
30 | 8.98438 | 9.20405 | 8.97711 | 9.05518 | 0.1053089 | 30 | 4.17406 | 4.1792 |  | 4.17663 | 0.00257
40 | 10.71605 | 11.01013 | 10.77177507 | 10.83265169 | 0.1275415 | 40 | 4.54376 | 4.56845 | 4.70978892 | 4.607333 | 0.07314513
50 | 12.3957 | 12.48424 | 12.3443 | 12.40808 | 0.05779558 | 50 | 5.02181 | 4.93337 | 5.108272 | 5.021151 | 0.07140479
60 | 13.95568 | 14.02316 | 13.78486662 | 13.92123554 | 0.1002854 | 60 | 5.35846 | 5.28266 | 5.477624 | 5.372915 | 0.08024726
70 | 15.08082 | 15.18842 | 15.11597 | 15.1284 | 0.04479867 | 70 | 5.69534 | 5.65715 |  | 5.676245 | 0.019095
80 | 17.1201 | 16.39369 | 16.82205 | 16.77861 | 0.2981422 | 80 | 6.03334 | 5.99123 |  | 6.012285 | 0.021055
90 | 18.00432 | 18.00432 | 17.82902 | 17.94589 | 0.08263627 | 90 | 6.34231 | 6.305 |  | 6.323655 | 0.018655
100 | 17.06723 | 18.34847 | 18.80699 | 18.07423 | 0.7362513 | 100 | 6.68409 | 6.51179 |  | 6.59794 | 0.08615