## Data
Explanation
= good values
= good values, but with some reservations.
= values that were disregarded in the calculations due to issues. The note describes what the reason was. If multiple consecutive values were disregarded for the same reason, then the note applies to a series of values.
Four different modulus methods were used. The four different failure strain values are the corresponding failure strain to these modulus calculation methods. We only used failure strain 2 in the paper.
Modulus1: Calculated based on the points at 0,1% and 0,3% strain after shifting the line created by these two points to the origin.
Modulus2: Calculated based on the slope between the points at 0,1% and 0,3% strain after shifting the trendline in this strain interval to the origin.
Modulus3: Calculated based on the slope between the points at 0,05% and 0,25% strain after shifting the trendline in this strain interval to the origin.
Modulus4: Similar to modulus2, but this time the trendline is forced to go through the origin.
Lab 1
| Rectangular | [8 empty] | Tapered | [8 empty] | Arrow | [8 empty] | Sandwich | [9 empty] | Thin butterfly | [8 empty] | Thick butterfly
| Modulus1 | Modulus2 | Modulus3 | Modulus4 | Strength | Failure strain1 | Failure strain2 | Failure strain3 | Failure strain4 | Modulus1 | Modulus2 | Modulus3 | Modulus4 | Strength | Failure strain1 | Failure strain2 | Failure strain3 | Failure strain4 | Modulus1 | Modulus2 | Modulus3 | Modulus4 | Strength | Failure strain1 | Failure strain2 | Failure strain3 | Failure strain4 | Modulus1 | Modulus2 | Modulus3 | Modulus4 | Strength | Strength (MPa) | Failure strain1 | Failure strain2 | Failure strain3 | Failure strain4 | Modulus1 | Modulus2 | Modulus3 | Modulus4 | Strength | Failure strain1 | Failure strain2 | Failure strain3 | Failure strain4 | Modulus1 | Modulus2 | Modulus3 | Modulus4 | Strength | Failure strain1 | Failure strain2 | Failure strain3 | Failure strain4
1 | 150.3684 | 149.0094 | 144.2961 | 135.755 | 3162.703 | 1.931% | 1.931% | 1.937% | 1.947% | 145.2251 | 148.6846 | 145.2886 | 136.3034 | 2649.261 | 1.83% | 1.826% | 1.831% | 1.842% | 142.9333 | 142.2017 | 142.3587 | 144.9647 | 3162.765 | 1.991% | 1.991% | 1.99% | 1.987% | 65.87183 | 65.77664 | 65.92966 | 66.43412 | 1307.078 | 3289.412 | 1.87% | 1.871% | 1.872% | 1.87% | 143.9486 | 142.0058 | 144.5567 | 148.0564 | 3312.128 | 1.972% | 1.975% | 1.973% | 1.968%
2 | 147.0451 | 147.3145 | 145.5361 | 137.0627 | 3096.803 | 1.936% | 1.935% | 1.937% | 1.947% | [9 empty] | 143.6744 | 147.1511 | 143.9603 | 140.6607 | 3142.218 | 1.937% | 1.933% | 1.937% | 1.941% | 64.55551 | 65.58123 | 64.78563 | 65.23748 | 1249.872 | 3191.821 | 1.833% | 1.83% | 1.833% | 1.831% | 145.1115 | 146.3177 | 146.9398 | 150.7934 | 3147.527 | 1.878% | 1.883% | 1.882% | 1.878%
3 | 148.6855 | 148.3787 | 141.9617 | 140.4377 | 2846.015 | 1.85% | 1.846% | 1.854% | 1.856% | 148.8823 | 148.1292 | 145.9228 | 140.8967 | 3039.618 | 1.878% | 1.879% | 1.882% | 1.888% | 145.3961 | 145.7769 | 144.0812 | 142.4718 | 3081.62 | 1.917% | 1.917% | 1.919% | 1.921% | 63.30415 | 62.82818 | 62.57698 | 62.90116 | 1208.711 | 3127.454 | 1.794% | 1.795% | 1.796% | 1.795% | 145.2468 | 150.1103 | 136.2852 | 141.9184 | 3111.528 | 1.926% | 1.917% | 1.934% | 1.927%
4 | 145.1935 | 145.0701 | 140.8726 | 136.0481 | 3166.418 | 1.938% | 1.936% | 1.941% | 1.947% | 145.5872 | 147.0169 | 144.7733 | 139.0519 | 2828.132 | 1.859% | 1.859% | 1.862% | 1.868% | 150.6036 | 150.2132 | 141.7572 | 138.8923 | 3198.34 | 2.012% | 2.01% | 2.02% | 2.024% | 65.91334 | 65.61017 | 64.64586 | 64.60508 | 1256.305 | 3189.25 | 1.817% | 1.817% | 1.819% | 1.82% | 152.6451 | 154.7649 | 153.8403 | 144.2436 | 3144.893 | 1.934% | 1.933% | 1.934% | 1.945%
5 | 149.221 | 148.6916 | 147.81 | 142.9407 | 3352.746 | 2.02% | 2.02% | 2.021% | 2.027% | 145.992 | 145.951 | 145.3849 | 135.6121 | 2663.786 | 1.818% | 1.82% | 1.82% | 1.832% | 149.7091 | 146.7557 | 142.0897 | 140.2511 | 3198.566 | 1.962% | 1.964% | 1.969% | 1.971% | 64.89929 | 64.08966 | 64.19345 | 64.9183 | 1255.378 | 3216.849 | 1.836% | 1.838% | 1.838% | 1.836% | 144.3764 | 146.4473 | 144.9363 | 141.0856 | 3048.721 | 1.875% | 1.867% | 1.87% | 1.874%
6 | 143.0041 | 142.8684 | 142.9732 | 141.193 | 2972.94 | 1.839% | 1.838% | 1.838% | 1.84% | 140.5354 | 143.4488 | 144.5394 | 136.0514 | 3178.37 | 1.998% | 1.999% | 1.997% | 2.007% | 148.833 | 150.6438 | 141.5252 | 142.8542 | 3203.711 | 1.968% | 1.963% | 1.974% | 1.972% | 63.72 | 62.43812 | 61.11593 | 62.79092 | 1226.525 | 3196.307 | 1.823% | 1.825% | 1.829% | 1.824% | 148.3342 | 146.3908 | 150.0069 | 140.951 | 2899.711 | 1.792% | 1.795% | 1.791% | 1.802%
7 | 141.9537 | 140.7798 | 139.293 | 137.4296 | 2747.773 | 1.846% | 1.846% | 1.848% | 1.851% | 142.5561 | 138.2656 | 138.2504 | 136.7382 | 2743.334 | 1.86% | 1.861% | 1.861% | 1.863% | 145.3163 | 143.3367 | 145.2809 | 142.3145 | 3157.74 | 1.921% | 1.921% | 1.918% | 1.922% | 65.93036 | 65.11961 | 64.51091 | 63.85772 | 1286.975 | 3274.68 | 1.863% | 1.864% | 1.866% | 1.868% | 152.5985 | 147.5743 | 142.548 | 146.7493 | 3153.149 | 1.905% | 1.916% | 1.921% | 1.916%
8 | 140.8344 | 141.2129 | 137.6157 | 139.4238 | 3135.614 | 1.982% | 1.979% | 1.984% | 1.981% | 142.229 | 143.3577 | 143.1697 | 146.3435 | 3115.559 | 1.922% | 1.92% | 1.92% | 1.916% | 152.1215 | 146.8201 | 147.9651 | 144.4828 | 3215.421 | 1.954% | 1.962% | 1.96% | 1.965% | 64.9109 | 65.13221 | 64.82263 | 64.19063 | 1321.514 | 3386.617 | 1.92% | 1.919% | 1.92% | 1.922% | 148.3548 | 155.7501 | 138.986 | 139.6084 | 3042.884 | 1.857% | 1.843% | 1.863% | 1.863%
9 | 146.7465 | 149.6588 | 142.0419 | 137.9622 | 3170.26 | 1.958% | 1.951% | 1.96% | 1.965% | 148.1713 | 148.2842 | 145.754 | 139.3003 | 3114.079 | 1.926% | 1.926% | 1.929% | 1.936% | 147.5717 | 147.6775 | 144.7797 | 138.058 | 3312.608 | 2.018% | 2.016% | 2.02% | 2.028% | 63.26894 | 63.1665 | 63.83156 | 62.57751 | 1318.151 | 3317.718 | 1.908% | 1.909% | 1.907% | 1.911%
10 | [9 empty] | 144.5477 | 144.1994 | 144.2441 | 140.1413 | 2938.637 | 1.823% | 1.823% | 1.823% | 1.827% | 143.9409 | 144.7602 | 141.5861 | 140.6533 | 3106.505 | 1.949% | 1.947% | 1.951% | 1.952% | 64.86471 | 63.91667 | 63.82478 | 62.96558 | 1255.753 | 3184.328 | 1.823% | 1.826% | 1.826% | 1.828%
11 | [9 empty] | 146.2481 | 145.3162 | 144.0232 | 141.9338 | 3127.794 | 1.908% | 1.912% | 1.913% | 1.916% | [9 empty] | 63.0835 | 63.29686 | 62.43979 | 63.48923 | 1234.756 | 3200.157 | 1.839% | 1.837% | 1.84% | 1.837%
[28 empty] | 63.66016 | 63.76671 | 62.078 | 63.16462 | 1363.436 | 3506.462 | 2.024% | 2.021% | 2.026% | 2.023%
Number | 9 | 9 | 9 | 9 | 9 | 9 | 9 | 9 | 9 | 10 | 10 | 10 | 10 | 10 | 10 | 10 | 10 | 10 | 10 | 10 | 10 | 10 | 10 | 10 | 10 | 10 | 10 | 12 | 12 | 12 | 12 | 12 | 12 | 12 | 12 | 12 | 12 | 8 | 8 | 8 | 8 | 8 | 7 | 7 | 7 | 7
Average | 145.8947 | 145.8871 | 142.4889 | 138.6948 | 3072.364 | 1.922% | 1.92% | 1.924% | 1.929% | 144.9974 | 145.2654 | 144.135 | 139.2373 | 2939.857 | 1.882% | 1.882% | 1.884% | 1.89% | 147.01 | 146.5337 | 143.5384 | 141.5603 | 3177.949 | 1.963% | 1.962% | 1.966% | 1.968% | 64.49856 | 64.22688 | 63.7296 | 63.9277 | 1273.705 | 3256.755 | 1.862% | 1.863% | 1.864% | 1.864% | 147.577 | 148.6701 | 144.7624 | 144.1758 | 3107.568 | 1.898% | 1.898% | 1.901% | 1.901%
Stdev | 3.370856 | 3.496387 | 3.125531 | 2.456791 | 185.8364 | 0.06426% | 0.06384% | 0.06419% | 0.06517% | 2.621592 | 3.155577 | 2.232745 | 3.325391 | 204.1656 | 0.05685% | 0.05716% | 0.05633% | 0.05583% | 3.2077 | 2.686541 | 2.086279 | 2.259173 | 64.41258 | 0.03494% | 0.03477% | 0.03675% | 0.03721% | 1.072612 | 1.176988 | 1.394338 | 1.182491 | 45.82467 | 105.963 | 0.06308% | 0.0621% | 0.06258% | 0.06267% | 3.525367 | 4.638806 | 5.667698 | 3.989019 | 118.1886 | 0.05741% | 0.05733% | 0.05942% | 0.05549%
Confidence interval | 2.31% | 2.397% | 2.194% | 1.771% | 6.049% | 3.343% | 3.324% | 3.336% | 3.379% | 1.808% | 2.172% | 1.549% | 2.388% | 6.945% | 3.02% | 3.036% | 2.99% | 2.955% | 2.182% | 1.833% | 1.453% | 1.596% | 2.027% | 1.78% | 1.772% | 1.87% | 1.891% | 1.663% | 1.833% | 2.188% | 1.85% | 3.598% | 3.254% | 3.387% | 3.334% | 3.357% | 3.363% | 2.389% | 3.12% | 3.915% | 2.767% | 3.803% | 3.026% | 3.02% | 3.126% | 2.918%
Coefficient of variation | 2.59107 | 2.687561 | 2.402496 | 1.888457 | 142.8465 | 0.04939% | 0.04907% | 0.04934% | 0.0501% | 1.875374 | 2.257364 | 1.597209 | 2.378842 | 146.0512 | 0.04067% | 0.04089% | 0.0403% | 0.03994% | 2.29465 | 1.921836 | 1.492434 | 1.616115 | 46.07799 | 0.025% | 0.02488% | 0.02629% | 0.02662% | 0.6815052 | 0.7478226 | 0.8859199 | 0.7513187 | 29.11561 | 67.32569 | 0.04008% | 0.03946% | 0.03976% | 0.03982% | 2.94728 | 3.878139 | 4.738314 | 3.334903 | 98.80816 | 0.0531% | 0.05302% | 0.05495% | 0.05132%
Outlier detection | 1.501193 | 1.46074 | 1.559168 | 1.196595 | 1.746648 | 1.300453 | 1.286147 | 1.343089 | 1.360036 | 1.702027 | 2.218227 | 2.635605 | 1.090151 | 1.423335 | 1.12139 | 1.100236 | 1.123487 | 1.112387 | 1.270909 | 1.612465 | 0.9649962 | 1.550254 | 1.4955 | 1.30299 | 1.309416 | 1.291275 | 1.278713 | 1.319262 | 1.51978 | 1.874486 | 1.141819 | 1.418311 | 1.220245 | 1.089495 | 1.09383 | 1.095068 | 1.099645 | 1.029238 | 1.436641 | 1.495701 | 1.144997 | 1.758689 | 1.830782 | 1.797787 | 1.847175 | 1.794431
Lab 2
| Rectangular | [8 empty] | Tapered | [8 empty] | Arrow | [8 empty] | Sandwich | [9 empty] | Thin butterfly | [8 empty] | Thick butterfly
| Modulus1 | Modulus2 | Modulus3 | Modulus4 | Strength | Failure strain1 | Failure strain2 | Failure strain3 | Failure strain4 | Modulus1 | Modulus2 | Modulus3 | Modulus4 | Strength | Failure strain1 | Failure strain2 | Failure strain3 | Failure strain4 | Modulus1 | Modulus2 | Modulus3 | Modulus4 | Strength | Failure strain1 | Failure strain2 | Failure strain3 | Failure strain4 | Modulus1 | Modulus2 | Modulus3 | Modulus4 | Strength | Strength (MPa) | Failure strain1 | Failure strain2 | Failure strain3 | Failure strain4 | Modulus1 | Modulus2 | Modulus3 | Modulus4 | Strength | Failure strain1 | Failure strain2 | Failure strain3 | Failure strain4 | Modulus1 | Modulus2 | Modulus3 | Modulus4 | Strength | Failure strain1 | Failure strain2 | Failure strain3 | Failure strain4
1 | 151.6226 | 151.5214 | 149.3109 | 148.2876 | 3217.665 | 1.904% | 1.905% | 1.907% | 1.909% | 142.5448 | 143.8476 | 142.8167 | 142.5182 | 2895.08 | 1.86% | 1.858% | 1.859% | 1.86% | 143.8689 | 145.7406 | 146.1193 | 142.7277 | 3100.542 | 1.897% | 1.895% | 1.894% | 1.898% | 62.10174 | 62.21165 | 61.50303 | 62.21302 | 1359.466 | 3429.484 | 1.993% | 1.993% | 1.995% | 1.993% | 145.0673 | 146.3583 | 144.6625 | 143.1844 | 3132.009 | 1.919% | 1.916% | 1.919% | 1.921%
2 | 144.4434 | 145.1943 | 146.1686 | 145.6123 | 3140.279 | 1.976% | 1.975% | 1.974% | 1.975% | 145.6119 | 144.1414 | 144.8764 | 142.2239 | 2735.406 | 1.807% | 1.811% | 1.81% | 1.813% | 144.3831 | 144.2854 | 143.6794 | 140.8242 | 3053.372 | 1.935% | 1.936% | 1.937% | 1.94% | 63.18203 | 63.16416 | 62.11326 | 62.00082 | 1357.026 | 3463.489 | 2.015% | 2.015% | 2.017% | 2.018% | 148.9464 | 146.1667 | 145.8163 | 145.1029 | 3083.924 | 1.863%
3 | 144.4469 | 144.9295 | 144.7539 | 140.9873 | 2782.089 | 1.806% | 1.804% | 1.804% | 1.809% | 143.4421 | 143.7402 | 143.2834 | 140.9683 | 3117.917 | 1.947% | 1.944% | 1.944% | 1.947% | 147.2426 | 147.5189 | 145.411 | 142.0034 | 3145.949 | 1.947% | 1.946% | 1.949% | 1.953% | 64.64798 | 64.47019 | 63.87667 | 65.06042 | 1371.913 | 3395.057 | 1.97% | 1.972% | 1.973% | 1.97% | 146.5375 | 147.1861 | 145.806 | 142.3471 | 3057.62 | -0.008857% | -0.01028% | -0.008205% | -0.004%
4 | 145.0724 | 146.3306 | 144.6093 | 144.0116 | 2730.018 | 1.824% | 1.821% | 1.823% | 1.824% | 145.6175 | 147.9368 | 145.8273 | 144.2709 | 3061.489 | 1.874% | 1.871% | 1.873% | 1.875% | 142.7923 | 144.885 | 144.4427 | 142.6662 | 3103.93 | 1.93% | 1.928% | 1.928% | 1.93% | 62.74901 | 62.55155 | 62.35627 | 63.62036 | 1370.128 | 3497.553 | 2.016% | 2.015% | 2.016% | 2.012% | 149.3828 | 147.1485 | 144.6336 | 146.2691 | 3131.679 | 1.933% | 1.936% | 1.939% | 1.937%
5 | 148.3066 | 148.715 | 147.7045 | 144.6845 | 3148.499 | 1.916% | 1.916% | 1.917% | 1.921% | 148.0447 | 145.7823 | 144.8771 | 142.7943 | 2700.924 | 1.711% | 1.711% | 1.713% | 1.715% | 145.5682 | 148.685 | 147.6325 | 145.9258 | 3178.314 | 1.947% | 1.943% | 1.944% | 1.946% | 62.9806 | 62.67826 | 61.80531 | 62.54694 | 1348.085 | 3384.445 | 1.977% | 1.977% | 1.98% | 1.978% | 145.2289 | 146.9152 | 145.2936 | 145.8564 | 3055.848 | 1.879% | 1.876% | 1.878% | 1.877%
6 | 147.2041 | 147.28 | 146.2838 | 143.8093 | 3129.029 | 1.965% | 1.963% | 1.964% | 1.967% | 142.486 | 144.8138 | 143.9621 | 141.6382 | 3087.404 | 1.903% | 1.9% | 1.901% | 1.904% | 140.1745 | 142.3766 | 143.9698 | 141.1198 | 3120.613 | 1.947% | 1.943% | 1.941% | 1.944% | 61.49829 | 62.13199 | 61.48158 | 61.83882 | 1289.412 | 3244.756 | 1.9% | 1.898% | 1.9% | 1.899% | 149.086 | 148.2536 | 148.0697 | 145.3495 | 2905.217 | 1.847% | 1.848% | 1.849% | 1.852%
7 | 144.035 | 144.4741 | 145.1274 | 143.336 | 3000.188 | 1.966% | 1.964% | 1.963% | 1.965% | 146.2221 | 145.4323 | 146.042 | 144.7128 | 2835.657 | 1.738% | 1.74% | 1.739% | 1.741% | 147.7318 | 145.5063 | 143.6291 | 144.4681 | 3130.71 | 1.945% | 1.949% | 1.95% | 1.949% | 64.32514 | 64.59503 | 63.73912 | 63.82904 | 1349.193 | 3366.766 | 1.939% | 1.936% | 1.939% | 1.939% | 148.2772 | 150.1159 | 147.6177 | 145.4957 | 3247.617 | 1.986% | 1.984% | 1.987% | 1.989%
8 | 145.5556 | 146.1139 | 144.9729 | 145.2577 | 3057.335 | 1.967% | 1.967% | 1.968% | 1.968% | 145.9035 | 146.9114 | 146.9367 | 146.175 | 3255.474 | 1.958% | 1.957% | 1.956% | 1.957% | 147.8705 | 147.0783 | 147.8866 | 146.2183 | 3175.596 | 1.929% | 1.931% | 1.93% | 1.932% | 64.92887 | 64.21603 | 63.74439 | 64.53416 | 1369.424 | 3400.278 | 1.973% | 1.974% | 1.975% | 1.973% | 143.6378 | 143.5668 | 144.1151 | 142.5714 | 2996.207 | 1.859% | 1.858% | 1.858% | 1.86%
9 | 145.2456 | 146.0619 | 144.6755 | 142.5078 | 2857.38 | 1.832% | 1.83% | 1.832% | 1.834% | 147.9273 | 147.869 | 148.669 | 143.5257 | 3060.827 | 1.863% | 1.864% | 1.863% | 1.869% | 143.6379 | 145.2354 | 146.1314 | 144.0233 | 3088.432 | 1.896% | 1.895% | 1.894% | 1.896% | 62.6493 | 63.61605 | 62.86974 | 63.6903 | 1287.803 | 3244.396 | 1.898% | 1.896% | 1.899% | 1.896% | 148.1598 | 146.5486 | 144.0891 | 144.0221 | 3109.459 | 1.904% | 1.906% | 1.909% | 1.909%
10 | 144.3886 | 144.6724 | 144.0005 | 142.5997 | 3093.528 | 1.924% | 1.923% | 1.924% | 1.926% | 147.037 | 147.7073 | 149.3594 | 147.1646 | 3106.911 | 1.92% | 1.919% | 1.917% | 1.92% | 143.1863 | 146.6124 | 145.9417 | 143.5954 | 3241.441 | 1.981% | 1.975% | 1.976% | 1.979% | 62.06828 | 63.07809 | 63.61095 | 63.54654 | 1307.964 | 3328.476 | 1.987% | 1.987% | 1.986% | 1.986% | 144.011 | 145.4619 | 144.4411 | 146.0799 | 3141.845 | 1.926% | 1.926% | 1.927% | 1.925%
11 | [9 empty] | 150.0833 | 146.3458 | 145.6296 | 144.8368 | 3208.673 | 1.952% | 1.958% | 1.958% | 1.959%
Number | 10 | 10 | 10 | 10 | 10 | 10 | 10 | 10 | 10 | 11 | 11 | 11 | 11 | 11 | 11 | 11 | 11 | 11 | 10 | 10 | 10 | 10 | 10 | 10 | 10 | 10 | 10 | 10 | 10 | 10 | 10 | 10 | 10 | 10 | 10 | 10 | 10 | 10 | 10 | 10 | 10 | 10 | 8 | 8 | 8 | 8 | - | - | - | - | - | - | - | - | -
Average | 146.0321 | 146.5293 | 145.7607 | 144.1094 | 3015.601 | 1.908% | 1.907% | 1.908% | 1.91% | 145.9018 | 145.8662 | 145.6618 | 143.7117 | 3005.978 | 1.867% | 1.867% | 1.867% | 1.869% | 144.6456 | 145.7924 | 145.4843 | 143.3572 | 3133.89 | 1.935% | 1.934% | 1.934% | 1.937% | 63.11312 | 63.2713 | 62.71003 | 63.28804 | 1341.041 | 3375.47 | 1.967% | 1.966% | 1.968% | 1.966% | 146.8335 | 146.7722 | 145.4545 | 144.6278 | 3086.143 | 1.907% | 1.906% | 1.908% | 1.909% | - | - | - | - | - | - | - | - | -
Stdev | 2.387333 | 2.178309 | 1.648545 | 2.018115 | 168.679 | 0.06518% | 0.06578% | 0.06531% | 0.06469% | 2.381681 | 1.608829 | 2.058822 | 1.921222 | 186.1038 | 0.08404% | 0.08347% | 0.08339% | 0.08321% | 2.466729 | 1.78982 | 1.545633 | 1.845325 | 53.92505 | 0.02507% | 0.02432% | 0.02505% | 0.02476% | 1.164951 | 0.9153274 | 0.9771198 | 1.094835 | 33.18253 | 83.79827 | 0.04207% | 0.04279% | 0.04243% | 0.04238% | 2.207092 | 1.709045 | 1.405753 | 1.479184 | 92.1691 | 0.04492% | 0.04462% | 0.04558% | 0.04517% | - | - | - | - | - | - | - | - | -
Confidence interval | 1.635% | 1.487% | 1.131% | 1.4% | 5.594% | 3.416% | 3.45% | 3.423% | 3.387% | 1.632% | 1.103% | 1.413% | 1.337% | 6.191% | 4.502% | 4.472% | 4.467% | 4.452% | 1.705% | 1.228% | 1.062% | 1.287% | 1.721% | 1.296% | 1.258% | 1.295% | 1.279% | 1.846% | 1.447% | 1.558% | 1.73% | 2.474% | 2.483% | 2.139% | 2.176% | 2.156% | 2.155% | 1.503% | 1.164% | 0.9665% | 1.023% | 2.987% | 2.356% | 2.341% | 2.389% | 2.367% | - | - | - | - | - | - | - | - | -
Coefficient of variation | 1.707795 | 1.558268 | 1.179298 | 1.443672 | 120.6657 | 0.04663% | 0.04706% | 0.04672% | 0.04628% | 1.600035 | 1.080826 | 1.383136 | 1.290694 | 125.0263 | 0.05646% | 0.05608% | 0.05602% | 0.0559% | 1.764591 | 1.28036 | 1.105679 | 1.320066 | 38.57566 | 0.01794% | 0.0174% | 0.01792% | 0.01772% | 0.8333554 | 0.6547858 | 0.6989894 | 0.7831977 | 23.73735 | 59.94567 | 0.0301% | 0.03061% | 0.03035% | 0.03032% | 1.578859 | 1.222577 | 1.005615 | 1.058144 | 65.9338 | 0.03755% | 0.0373% | 0.03811% | 0.03776% | - | - | - | - | - | - | - | - | -
Outlier detection | 0.8365223 | 0.9434688 | 1.067729 | 1.547046 | 1.693055 | 1.561611 | 1.564417 | 1.588828 | 1.562513 | 1.434228 | 1.32145 | 1.381896 | 1.42795 | 1.639162 | 1.852676 | 1.860132 | 1.849876 | 1.852183 | 1.812552 | 1.908477 | 1.200315 | 1.372659 | 1.493139 | 1.565277 | 1.610486 | 1.617467 | 1.63651 | 1.38618 | 1.244705 | 1.257214 | 1.323691 | 1.604419 | 1.564164 | 1.628631 | 1.638012 | 1.632849 | 1.650671 | 1.447895 | 1.87554 | 0.9712866 | 1.541867 | 1.962972 | 42.64686 | 42.95597 | 42.0423 | 42.34486
Lab 3
| Rectangular | [8 empty] | Tapered | [8 empty] | Arrow | [8 empty] | Sandwich | [9 empty] | Thin butterfly | [8 empty] | Thick butterfly
| Modulus1 | Modulus2 | Modulus3 | Modulus4 | Strength | Failure strain1 | Failure strain2 | Failure strain3 | Failure strain4 | Modulus1 | Modulus2 | Modulus3 | Modulus4 | Strength | Failure strain1 | Failure strain2 | Failure strain3 | Failure strain4 | Modulus1 | Modulus2 | Modulus3 | Modulus4 | Strength | Failure strain1 | Failure strain2 | Failure strain3 | Failure strain4 | Modulus1 | Modulus2 | Modulus3 | Modulus4 | Strength | Strength (MPa) | Failure strain1 | Failure strain2 | Failure strain3 | Failure strain4 | Modulus1 | Modulus2 | Modulus3 | Modulus4 | Strength | Failure strain1 | Failure strain2 | Failure strain3 | Failure strain4 | Modulus1 | Modulus2 | Modulus3 | Modulus4 | Strength | Failure strain1 | Failure strain2 | Failure strain3 | Failure strain4
1 | 146.7939 | 146.3271 | 144.749 | 144.7753 | 3155.073 | 1.976% | 1.976% | 1.978% | 1.978% | [9 empty] | 146.4149 | 146.4792 | 144.7073 | 144.7284 | 3067.813 | 1.903% | 1.902% | 1.904% | 1.904% | 64.02696 | 64.0389 | 63.61655 | 63.62016 | 1217.494 | 3093.122 | 1.789% | 1.788% | 1.789% | 1.789% | 147.1862 | 147.3284 | 145.6391 | 145.6706 | 3081.747 | 1.943% | 1.941% | 1.943% | 1.943% | 146.5191 | 146.5282 | 144.3573 | 144.4041 | 2863.927 | 1.744% | 1.743% | 1.746% | 1.746%
2 | 146.7268 | 146.1623 | 144.5343 | 144.5575 | 3108.361 | 1.933% | 1.932% | 1.934% | 1.934% | [9 empty] | 147.0461 | 145.9737 | 144.1681 | 144.1897 | 2657.76 | 1.872% | 1.873% | 1.875% | 1.875% | 64.85714 | 64.5436 | 64.13968 | 64.14553 | 1093.541 | 2720.553 | 1.598% | 1.598% | 1.599% | 1.599% | 144.0594 | 144.3555 | 142.6886 | 142.729 | 3088.159 | 1.899% | 1.898% | 1.9% | 1.9% | 147.3211 | 147.341 | 145.4774 | 145.4865 | 2882.181 | 1.747% | 1.747% | 1.749% | 1.749%
3 | 145.9867 | 145.793 | 144.143 | 144.1626 | 3018.453 | 2.009% | 2.008% | 2.01% | 2.01% | [9 empty] | 145.0366 | 144.4863 | 142.8637 | 142.8913 | 3081.244 | 1.997% | 1.996% | 1.998% | 1.998% | 62.75032 | 62.92581 | 62.51173 | 62.51694 | 831.890785 | 2470.835 | 1.265% | 1.263% | 1.264% | 1.264% | 144.5298 | 144.9217 | 143.22 | 143.2358 | 3006.977 | 1.862% | 1.86% | 1.862% | 1.862% | 146.6644 | 146.6831 | 144.8649 | 144.874 | 2779.826 | 1.698% | 1.697% | 1.699% | 1.699%
4 | 147.4637 | 148.5729 | 146.6463 | 146.6714 | 3122.525 | 1.931% | 1.928% | 1.93% | 1.93% | [9 empty] | 148.4735 | 148.966 | 147.2455 | 147.2786 | 3164.49 | 1.952% | 1.95% | 1.952% | 1.952% | 64.45678 | 64.44493 | 63.99177 | 63.9953 | 1254.959 | 3176.828 | 1.831% | 1.83% | 1.831% | 1.831% | 145.7904 | 145.5579 | 143.8908 | 143.9338 | 3114.149 | 1.902% | 1.903% | 1.905% | 1.905% | 146.1708 | 146.2708 | 144.3981 | 144.4109 | 2743.674 | 1.683% | 1.682% | 1.684% | 1.684%
5 | 145.8001 | 146.6413 | 144.8178 | 144.8469 | 3160.729 | 1.956% | 1.954% | 1.957% | 1.957% | [9 empty] | 146.4505 | 145.5917 | 143.9866 | 144.0113 | 3207.76 | 1.966% | 1.966% | 1.968% | 1.968% | 63.22512 | 63.35365 | 62.9387 | 62.94232 | 1217.057 | 3140.794 | 1.807% | 1.807% | 1.808% | 1.808% | 144.0258 | 145.101 | 143.1379 | 143.1825 | 3118.836 | 1.931% | 1.927% | 1.93% | 1.93% | 146.2443 | 146.3206 | 144.4473 | 144.4569 | 2695.135 | 1.655% | 1.654% | 1.656% | 1.656%
6 | 143.1993 | 143.681 | 141.9189 | 141.9419 | 3028.502 | 1.92% | 1.918% | 1.92% | 1.92% | [9 empty] | 146.2471 | 146.9896 | 145.1613 | 145.1843 | 3093.435 | 1.962% | 1.961% | 1.963% | 1.963% | 66.14975 | 66.1437 | 65.73053 | 65.73209 | 1365.906 | 3249.59 | 1.903% | 1.903% | 1.904% | 1.904% | 146.5769 | 146.5497 | 144.6125 | 144.6607 | 2830.875 | 1.859% | 1.857% | 1.86% | 1.86% | 145.8119 | 145.9612 | 144.0597 | 144.0711 | 2761.712 | 1.706% | 1.705% | 1.707% | 1.707%
7 | 145.2508 | 145.324 | 143.5683 | 143.5912 | 3175.105 | 1.977% | 1.977% | 1.979% | 1.979% | [9 empty] | 145.7971 | 146.6565 | 144.9106 | 144.9373 | 3067.195 | 1.937% | 1.935% | 1.937% | 1.937% | 64.90438 | 64.93636 | 64.28382 | 64.28775 | 1322.549 | 3193.511 | 1.878% | 1.877% | 1.879% | 1.879% | 142.3893 | 142.7688 | 140.8703 | 140.9397 | 3104.045 | 1.934% | 1.933% | 1.935% | 1.935% | 146.567 | 146.4981 | 144.6081 | 144.6197 | 2748.525 | 1.679% | 1.679% | 1.681% | 1.681%
8 | 144.6866 | 145.7312 | 143.9033 | 143.9512 | 3291.338 | 1.984% | 1.982% | 1.984% | 1.984% | [9 empty] | 146.4019 | 146.6081 | 144.7547 | 144.7762 | 3231.863 | 2% | 1.999% | 2.001% | 2.001% | 66.12764 | 66.13868 | 65.98673 | 65.98722 | 1201.741 | 2831.519 | 1.682% | 1.681% | 1.682% | 1.682% | 144.7217 | 144.6784 | 143.0258 | 143.1248 | 3080.402 | 1.914% | 1.914% | 1.916% | 1.916% | 144.2344 | 144.3938 | 142.5928 | 142.6016 | 2826.831 | 1.765% | 1.765% | 1.767% | 1.767%
9 | 144.5216 | 144.7466 | 143.2487 | 143.2766 | 3117.802 | 1.93% | 1.931% | 1.933% | 1.933% | [9 empty] | 148.326 | 148.4416 | 146.5773 | 146.6049 | 3273.991 | 2.01% | 2.009% | 2.012% | 2.012% | 64.66295 | 64.67782 | 63.92093 | 63.92548 | 1256.181 | 3058.776 | 1.805% | 1.805% | 1.807% | 1.807% | 149.4102 | 149.2784 | 147.6413 | 147.6923 | 3185.024 | 1.913% | 1.913% | 1.915% | 1.915% | 148.2347 | 148.1962 | 146.3363 | 146.3448 | 2820.221 | 1.727% | 1.726% | 1.728% | 1.728%
10 | 145.2619 | 145.9856 | 144.1307 | 144.1617 | 3065.116 | 1.89% | 1.888% | 1.89% | 1.89% | [9 empty] | 146.133 | 146.8641 | 145.1382 | 145.1546 | 3205.459 | 2.027% | 2.025% | 2.028% | 2.027% | 65.4253 | 65.67121 | 64.93486 | 64.94123 | 1191.959 | 2861.854 | 1.7% | 1.699% | 1.701% | 1.701% | 143.5505 | 143.9327 | 142.0122 | 142.0671 | 3119.805 | 1.932% | 1.929% | 1.931% | 1.931% | 148.3775 | 148.5072 | 146.6028 | 146.6133 | 2837.888 | 1.713% | 1.712% | 1.714% | 1.714%
11
Number | 10 | 10 | 10 | 10 | 10 | 10 | 10 | 10 | 10 | - | - | - | - | - | - | - | - | - | 10 | 10 | 10 | 10 | 9 | 9 | 9 | 9 | 9 | 10 | 10 | 10 | 10 | - | - | - | - | - | - | 10 | 10 | 10 | 10 | 9 | 9 | 9 | 9 | 9 | 10 | 10 | 10 | 10 | 10 | 10 | 10 | 10 | 10
Average | 145.5691 | 145.8965 | 144.166 | 144.1936 | 3124.3004 | 1.951% | 1.949% | 1.951% | 1.951% | - | - | - | - | - | - | - | - | - | 146.6327 | 146.7057 | 144.9513 | 144.9757 | 3154.806 | 1.973% | 1.972% | 1.974% | 1.974% | 64.65863 | 64.68746 | 64.20553 | 64.2094 | - | - | - | - | - | - | 145.224 | 145.4472 | 143.6739 | 143.7236 | 3099.905 | 1.915% | 1.913% | 1.915% | 1.915% | 146.6145 | 146.67 | 144.7745 | 144.7883 | 2795.992 | 1.712% | 1.711% | 1.713% | 1.713%
Stdev | 1.262509 | 1.272722 | 1.218876 | 1.21892 | 79.54028 | 0.03615% | 0.03625% | 0.0362% | 0.0362% | - | - | - | - | - | - | - | - | - | 1.064822 | 1.290734 | 1.246686 | 1.248462 | 79.07885 | 0.03917% | 0.0394% | 0.03941% | 0.03941% | 1.115812 | 1.087253 | 1.104941 | 1.103963 | - | - | - | - | - | - | 2.05177 | 1.858638 | 1.915907 | 1.910093 | 47.04164 | 0.02485% | 0.02459% | 0.02466% | 0.02465% | 1.19672 | 1.162838 | 1.154964 | 1.153365 | 59.56878 | 0.03451% | 0.03456% | 0.03459% | 0.03458%
Confidence interval | 0.8673% | 0.8723% | 0.8455% | 0.8453% | 2.546% | 1.853% | 1.86% | 1.855% | 1.855% | - | - | - | - | - | - | - | - | - | 0.7262% | 0.8798% | 0.8601% | 0.8612% | 2.507% | 1.986% | 1.998% | 1.997% | 1.997% | 1.726% | 1.681% | 1.721% | 1.719% | - | - | - | - | - | - | 1.413% | 1.278% | 1.334% | 1.329% | 1.518% | 1.298% | 1.285% | 1.287% | 1.287% | 0.8162% | 0.7928% | 0.7978% | 0.7966% | 2.131% | 2.016% | 2.02% | 2.019% | 2.019%
Coefficient of variation | 0.9031445 | 0.9104502 | 0.8719316 | 0.8719629 | 56.89969 | 0.02586% | 0.02593% | 0.0259% | 0.0259% | - | - | - | - | - | - | - | - | - | 0.7617279 | 0.9233357 | 0.8918254 | 0.8930961 | 60.78538 | 0.03011% | 0.03028% | 0.0303% | 0.0303% | 0.7982037 | 0.7777741 | 0.7904275 | 0.7897276 | - | - | - | - | - | - | 1.467748 | 1.329589 | 1.370557 | 1.366398 | 36.15941 | 0.0191% | 0.0189% | 0.01895% | 0.01895% | 0.8560818 | 0.8318441 | 0.8262115 | 0.8250679 | 42.61294 | 0.02469% | 0.02473% | 0.02474% | 0.02474%
Outlier detection | 1.877095 | 1.740747 | 1.843583 | 1.847339 | 1.33074 | 1.692477 | 1.703323 | 1.700934 | 1.700933 | [9 empty] | 1.498896 | 1.719447 | 1.674544 | 1.669549 | 6.285442 | 2.565252 | 2.510582 | 2.50815 | 2.507841 | 1.710244 | 1.620282 | 1.532931 | 1.533079 | #VALUE! | #VALUE! | #VALUE! | #VALUE! | #VALUE! | #VALUE! | 1.381598 | 1.441066 | 1.463295 | 1.457472 | 5.718973 | 2.226513 | 2.272788 | 2.258024 | 2.259138 | 1.98888 | 1.957501 | 1.888981 | 1.895897 | 1.693119 | 1.640662 | 1.642276 | 1.641862 | 1.641928
[22 empty] | mean without outlier | 3154.806 | [7 empty] | mean without outlier | 1253.48075 | [8 empty] | mean without outlier | 3099.905
[22 empty] | stdev without outlier | 79.07885 | [7 empty] | stdev without outlier | 61.53164 | [8 empty] | stdev without outlier | 47.04164
[22 empty] | lower limit | 6.285442 | [7 empty] | lower limit | 2.599309 | [8 empty] | lower limit | 5.718973
Lab 4-hydr.
| Rectangular | [8 empty] | Tapered | [8 empty] | Arrow | [8 empty] | Sandwich | [9 empty] | Thin butterfly | [8 empty] | Thick butterfly
| Modulus1 | Modulus2 | Modulus3 | Modulus4 | Strength | Failure strain1 | Failure strain2 | Failure strain3 | Failure strain4 | Modulus1 | Modulus2 | Modulus3 | Modulus4 | Strength | Failure strain1 | Failure strain2 | Failure strain3 | Failure strain4 | Modulus1 | Modulus2 | Modulus3 | Modulus4 | Strength | Failure strain1 | Failure strain2 | Failure strain3 | Failure strain4 | Modulus1 | Modulus2 | Modulus3 | Modulus4 | Strength | Strength (MPa) | Failure strain1 | Failure strain2 | Failure strain3 | Failure strain4 | Modulus1 | Modulus2 | Modulus3 | Modulus4 | Strength | Failure strain1 | Failure strain2 | Failure strain3 | Failure strain4 | Modulus1 | Modulus2 | Modulus3 | Modulus4 | Strength | Failure strain1 | Failure strain2 | Failure strain3 | Failure strain4
1 | 151.7908 | 152.0438 | 149.7514 | 141.008 | 3053.852 | -0.01153% | -0.01284% | -0.01012% | 0% | 154.3937 | 154.7293 | 152.4305 | 154.7355 | 3192.917 | 0.001442% | -4.148e-05% | 0.002611% | 0% | [19 empty] | 147.6424 | 147.417 | 145.1784 | 145.137 | 2903.151 | -0.001749% | -0.002718% | -6.056e-05% | 0%
2 | 167.4532 | 172.0198 | 173.3293 | 159.3118 | 3169.64 | -0.01293% | -0.01496% | -0.01457% | 0% | 154.1439 | 154.472 | 152.3387 | 134.4797 | 3237.182 | -0.02145% | -0.02286% | -0.02037% | 0% | [19 empty] | 144.905 | 143.8814 | 157.3789 | 202.4852 | 2985.165 | 0.07184% | 0.07034% | 0.0521% | 0%
3 | 152.269 | 150.079 | 146.1222 | 133.2896 | 2902.982 | -0.0237% | -0.02007% | -0.01541% | 0% | 150.9791 | 151.1768 | 148.9412 | 139.9035 | 3118.814 | -0.01196% | -0.01317% | -0.01052% | 0% | [19 empty] | 119.3181 | 150.528 | 148.8062 | 151.978 | 3263.004 | 0.002699% | 0.001693% | 0.003675% | 0%
4 | 150.7797 | 148.2957 | 144.7612 | 144.4008 | 2887.008 | -0.0002588% | -0.00441% | -0.0004109% | 0% | 153.3496 | 153.5966 | 151.4669 | 147.5587 | 3161.28 | -0.005675% | -0.006998% | -0.004496% | 0% | [19 empty] | 147.8479 | 149.5666 | 147.0937 | 160.2344 | 3087.091 | 0.01736% | 0.01245% | 0.01535% | 0%
5 | 150.1398 | 150.6837 | 148.1986 | 149.6996 | 2943.091 | 0.000523% |  |  |  | 150.7209 | 151.0944 | 149.0066 | 139.4814 | 3135.662 | -0.01232% | -0.01365% | -0.01116% | 0% | [19 empty] | 149.8322 | 149.7303 | 147.7111 | 147.5667 | 3018.15 | -0.001424% | -0.002571% | -0.0001851% | 0%
6 | 151.5993 | 152.658 | 150.2502 | 145.6655 | 3060.701 | -0.006536% | -0.008157% | -0.005402% | 0% | 149.8648 | 150.2612 | 147.9763 | 137.1021 | 2676.175 | -0.01399% | -0.01555% | -0.01278% | 0% | [19 empty] | 150.0209 | 149.8496 | 147.514 | 154.7579 | 3103.747 | 0.006846% | 0.005729% | 0.008485% | 0%
7 | 151.6222 | 151.961 | 149.6929 | 145.3227 | 3310.382 | -0.006577% | -0.007919% | -0.005195% | 0% | 153.415 | 153.869 | 151.7085 | 146.0081 | 2942.765 | -0.007512% | [22 empty] | 147.6308 | 147.6696 | 145.9372 | 136.8107 | 3042.961 | -0.01173% | -0.01294% | -0.01088% | 0%
8 | 146.9539 | 147.3806 | 145.094 | 143.776 | 3108.008 | -0.002811% | -0.004416% | -0.001621% | 0% | 151.0675 | 151.4084 | 149.2906 | 144.9093 | 2964.224 | -0.006306% | -0.007652% | -0.00515% | 0% | [19 empty] | 150.8053 | 150.6951 | 148.3663 | 141.0679 | 3290.218 | -0.01002% | -0.01127% | -0.00853% | 0%
9 | 149.406 | 149.8626 | 147.6208 | 143.9361 | 3127.704 | 1.912% | 1.91% | 1.913% | 1.918% | 150.217 | 150.7578 | 148.6111 | 142.9984 | 2928.635 | -0.007455% | -0.009149% | -0.006564% | 0% | [19 empty] | 147.9839 | 148.0736 | 146.2921 | 145.0218 | 3218.549 | -0.002152% | -0.003634% | -0.001513% | 0%
10 | 153.3401 | 152.1696 | 150.7905 | 163.1924 | 3045.741 | 0.0115% | 0.01266% | 0.0143% | 0% | 155.3488 | 155.7647 | 153.408 | 149.6509 | 3169.483 | -0.005475% | -0.007014% | -0.004272% | 0% | [19 empty] | 152.1761 | 151.9231 | 149.834 | 146.4267 | 2940.78 | -0.005327% | -0.006352% | -0.003933% | 0%
11
Number | 9 | 9 | 9 | 9 | 10 | - | - | - | - | 10 | 10 | 10 | 10 | 9 | - | - | - | - | - | - | - | - | - | - | - | - | - | - | - | - | - | - | - | - | - | - | - | 9 | 9 | 9 | 9 | 10 | - | - | - | - | - | - | - | - | - | - | - | - | -
Average | 150.8779 | 150.5704 | 148.0313 | 145.5879 | 3060.911 | - | - | - | - | 152.35 | 152.713 | 150.5179 | 143.6827 | 3094.551 | - | - | - | - | - | - | - | - | - | - | - | - | - | - | - | - | - | - | - | - | - | - | - | 148.7605 | 148.7563 | 148.3673 | 153.2787 | 3085.282 | - | - | - | - | - | - | - | - | - | - | - | - | -
Stdev | 1.871651 | 1.841358 | 2.275377 | 7.95728 | 129.135 | - | - | - | - | 1.983971 | 1.97499 | 1.944103 | 6.147452 | 117.2167 | - | - | - | - | - | - | - | - | - | - | - | - | - | - | - | - | - | - | - | - | - | - | - | 2.162529 | 2.339703 | 3.648995 | 19.70465 | 134.1899 | - | - | - | - | - | - | - | - | - | - | - | - | -
Confidence interval | 1.241% | 1.223% | 1.537% | 5.466% | 4.219% | - | - | - | - | 1.302% | 1.293% | 1.292% | 4.278% | 3.788% | - | - | - | - | - | - | - | - | - | - | - | - | - | - | - | - | - | - | - | - | - | - | - | 1.454% | 1.573% | 2.459% | 12.86% | 4.349% | - | - | - | - | - | - | - | - | - | - | - | - | -
Coefficient of variation | 1.438679 | 1.415393 | 1.74901 | 6.116507 | 92.37765 | - | - | - | - | 1.419247 | 1.412823 | 1.390728 | 4.397623 | 90.10074 | - | - | - | - | - | - | - | - | - | - | - | - | - | - | - | - | - | - | - | - | - | - | - | 1.662267 | 1.798455 | 2.804866 | 15.14634 | 95.99367 | - | - | - | - | - | - | - | - | - | - | - | - | -
Outlier detection | 2.096548 | 1.732358 | 1.437189 | 1.545539 | 1.346679 |  |  |  |  | 1.252673 | 1.241413 | 1.307294 | 1.497056 | 3.569252 | [23 empty] | 13.61478 | 2.083556 | 0.8739192 | 0.8357438 | 1.357263
[13 empty] | mean without outlier | 3094.551
[13 empty] | stdev without outlier | 117.2167
[13 empty] | lower limit | 3.569252
Lab 4-mech.
| Rectangular | [8 empty] | Tapered | [8 empty] | Arrow | [8 empty] | Sandwich | [9 empty] | Thin butterfly | [8 empty] | Thick butterfly
| Modulus1 | Modulus2 | Modulus3 | Modulus4 | Strength | Failure strain1 | Failure strain2 | Failure strain3 | Failure strain4 | Modulus1 | Modulus2 | Modulus3 | Modulus4 | Strength | Failure strain1 | Failure strain2 | Failure strain3 | Failure strain4 | Modulus1 | Modulus2 | Modulus3 | Modulus4 | Strength | Failure strain1 | Failure strain2 | Failure strain3 | Failure strain4 | Modulus1 | Modulus2 | Modulus3 | Modulus4 | Strength | Strength (MPa) | Failure strain1 | Failure strain2 | Failure strain3 | Failure strain4 | Modulus1 | Modulus2 | Modulus3 | Modulus4 | Strength | Failure strain1 | Failure strain2 | Failure strain3 | Failure strain4 | Modulus1 | Modulus2 | Modulus3 | Modulus4 | Strength | Failure strain1 | Failure strain2 | Failure strain3 | Failure strain4
1 | 149.5769 | 149.1772 | 147.4072 | 147.5599 | 3206.122 | 1.932% | 1.932% | 1.934% | 1.934% | 153.8817 | 153.7443 | 152.0283 | 150.9034 | 3108.616 | 1.837% | 1.836% | 1.838% | 1.839% | 154.1315 | 154.3712 | 152.6425 | 118.6715 | 3180.945 | 1.913% | 1.912% | 1.914% | 1.954% | 66.40722 | 66.47887 | 65.97027 | 65.22515 | 1317.436 | 3378.722 | 1.899% | 1.898% | 1.9% | 1.902% | 149.5372 | 149.3917 | 146.5449 | 146.7959 | 3182.856 | 1.913% | 1.912% | 1.915% | 1.915% | 201.6277 | 200.1628 | 202.5586 | 200.2371 | 2898.633 | -0.0008152% | 0.0004477% | -0.001914% | 0%
2 | 149.4736 | 149.361 | 147.3388 | 147.271 | 3210.451 | 1.936% | 1.935% | 1.938% | 1.938% | 152.9865 | 153.0408 | 151.01 | 149.3799 | 3241.508 | -0.003189% | -0.004162% | -0.001834% | 0% | 153.221 | 153.106 | 151.6249 | 152.7199 | 3155.874 | 1.925% | 1.925% | 1.927% | 1.925% | 67.98669 | 68.03528 | 67.4902 | 67.73457 | 1354.495 | 3443.598 | 1.912% | 1.911% | 1.913% | 1.912% | 152.6742 | 152.4 | 150.5893 | 151.9719 | 3257.264 | 1.927% | 1.926% | 1.928% | 1.926% | 192.093 | 193.4989 | 187.6276 | 187.9329 | 2887.154 | -0.003156% | -0.005442% | 0.0002366% | 0%
3 | 151.4174 | 151.2058 | 149.365 | 148.8232 | 3188.236 | 1.897% | 1.896% | 1.898% | 1.899% | 154.2817 | 154.136 | 152.3554 | 151.0164 | 3089.999 | 1.879% | 1.879% | 1.881% | 1.882% | 152.895 | 152.7923 | 151.548 | 150.2491 | 3134.028 | 1.888% | 1.888% | 1.889% | 1.891% | 68.48748 | 68.37863 | 68.19799 | 67.56798 | 1424.115 | 3583.887 | 1.983% | 1.983% | 1.983% | 1.985% | 152.0504 | 152.0536 | 149.2696 | 149.12 | 2982.789 | 1.798% | 1.797% | 1.8% | 1.8% | 200.1803 | 199.4137 | 197.5251 | 193.2228 | 2896.119 | -0.005731% | -0.005452% | -0.003776% | 0%
4 | 148.7831 | 148.6167 | 146.3929 | 147.2796 | 3186.451 | 1.924% | 1.923% | 1.926% | 1.925% | 152.0986 | 152.2809 | 150.1126 | 102.9726 | 3161.944 | 1.874% | 1.873% | 1.875% | 1.936% | 151.8997 | 151.8893 | 150.5346 | 150.8442 | 3035.741 | 1.83% | 1.83% | 1.831% | 1.831% | 68.83447 | 68.82373 | 68.81074 | 71.4543 | 1398.361 | 3446.874 | 1.95% | 1.95% | 1.95% | 1.943% | 151.9216 | 151.6135 | 149.3479 | 148.9168 | 3140.899 | -0.002429% | -0.003037% | -0.0005074% | 0% | 197.1371 | 196.5101 | 196.0728 | 191.3277 | 2859.085 | -0.003968% | -0.004289% | -0.004091% | 0%
5 | 150.9572 | 150.6827 | 147.9048 | 147.6688 | 2873.485 | 1.763% | 1.762% | 1.765% | 1.766% | 150.8409 | 150.8545 | 148.764 | 148.9106 | 3246.948 | 2.027% | 2.026% | 2.028% | 2.028% | 153.2743 | 153.7034 | 151.9227 | 152.3665 | 3064.732 | 1.863% | 1.862% | 1.864% | 1.863% | 67.40347 | 67.29418 | 66.78468 | 67.48836 | 1394.964 | 3506.581 | 1.961% | 1.961% | 1.962% | 1.96% | 150.7122 | 150.6166 | 148.8682 | 151.0022 | 3097.589 | 1.887% | 1.887% | 1.889% | 1.886% | 196.0121 | 195.6219 | 197.3705 | 202.2632 | 2714.7 | 0.005784% | 0.006025% | 0.004223% | 0%
6 | 149.7214 | 149.5365 | 146.7833 | 145.2773 | 3005.814 | 1.806% | 1.805% | 1.808% | 1.81% | 154.7316 | 155.0772 | 153.9725 | 151.9895 | 3152.443 | 1.872% | 1.872% | 1.874% | 1.876% | 153.3949 | 153.4427 | 151.8616 | 151.3253 | 3104.812 | 1.832% | 1.831% | 1.833% | 1.833% | 68.79922 | 68.77113 | 68.57018 | 70.85726 | 1389.472 | 3420.921 | 1.915% | 1.915% | 1.915% | 1.91% | 152.4507 | 152.5583 | 150.3559 | 149.684 | 2940.642 | 1.801% | 1.8% | 1.803% | 1.803% | 189.8363 | 188.4142 | 191.6999 | 192.1578 | 2848.75 | 0.002397% | 0.00394% | 0.0004286% | 0%
7 | 149.2729 | 149.3343 | 147.8357 | 147.0171 | 3122.726 | 1.898% | 1.898% | 1.899% | 1.9% | 156.1374 | 156.1365 | 154.6042 | 154.2093 | 2787.448 | 1.693% | 1.692% | 1.694% | 1.695% | 152.8806 | 152.8629 | 151.2355 | 150.3534 | 3084.811 | 1.847% | 1.847% | 1.849% | 1.85% | 66.01514 | 65.95171 | 65.47287 | 67.3926 | 1395.67 | 3519.401 | 1.984% | 1.983% | 1.985% | 1.98% | [9 empty] | 200.2158 | 199.6395 | 211.0791 | 237.628 | 2823.712 | 0.03007% | 0.03223% | 0.02161% | 0%
8 | 153.486 | 153.4329 | 151.7468 | 151.9883 | 3019.697 | -0.001118% | -0.001707% | 0.0002482% | 0% | 153.2123 | 153.0816 | 151.4639 | 150.8445 | 2967.259 | -0.001893% | -0.002525% | -0.0007109% | 0% | 150.3485 | 150.0931 | 148.894 | 148.4623 | 3212.017 | 0.3735% | 0.3731% | 0.3745% | 0.3751% | 65.98128 | 65.95425 | 65.84924 | 66.6233 | 1314.866 | 3332.76 | 1.885% | 1.884% | 1.885% | 1.883% | 137.1995 | 137.264 | 135.2146 | 135.7985 | 2894.534 | 1.897% | 1.896% | 1.899% | 1.898% | 195.5938 | 194.6579 | 194.8369 | 186.5699 | 2746.669 | -0.007312% | -0.006992% | -0.007278% | 0%
9 | 148.7626 | 148.6694 | 146.0639 | 146.0982 | 3156.158 | 1.897% | 1.896% | 1.899% | 1.899% | 151.167 | 151.1574 | 149.0496 | 148.9239 | 2421.355 | 1.523% | 1.523% | 1.525% | 1.525% | 153.1018 | 153.1318 | 151.3778 | 150.8134 | 3029.867 | 1.811% | 1.81% | 1.812% | 1.813% | 63.93976 | 84.63018 | 46.04331 | 49.3343 | 1412.708 | 2988.303 | 2.02% | 1.933% | 2.044% | 2.028% | 150.6503 | 150.7849 | 148.9855 | 149.5872 | 3132.227 | 1.898% | 1.897% | 1.899% | 1.899% | 190.7673 | 190.1058 | 190.9706 | 189.3873 | 2856.803 | -0.0002676% | -0.0004396% | -0.00138% | 0%
10 | 148.7754 | 148.5947 | 147.2829 | 156.875 | 3135.581 | 1.92% | 1.92% | 1.921% | 1.91% | 151.5508 | 151.5004 | 150.0566 | 148.9397 | 3024.951 | 1.839% | 1.838% | 1.84% | 1.841% | 152.0545 | 151.7962 | 150.5836 | 150.1469 | 3192.514 | 1.925% | 1.925% | 1.926% | 1.927% | 66.19994 | 66.10332 | 65.89011 | 67.32395 | 1378.556 | 3611.576 | 1.987% | 1.987% | 1.988% | 1.984% | 153.7824 | 153.5703 | 151.6485 | 153.1627 | 3201.964 | 1.911% | 1.91% | 1.912% | 1.911% | 195.7409 | 195.1972 | 198.7079 | 197.3885 | 2894.984 | 0.0009322% | 0.002104% | -0.001103% | 0%
11
Number | 10 | 10 | 10 | 10 | 10 | 9 | 9 | 9 | 9 | 10 | 10 | 10 | 10 | 8 | 6 | 6 | 6 | 6 | 10 | 10 | 10 | 10 | 10 | 9 | 9 | 9 | 9 | 9 | 9 | 9 | 9 | 10 | 9 | 9 | 9 | 9 | 9 | 9 | 9 | 9 | 9 | 9 | 8 | 8 | 8 | 8 | - | - | - | - | 10 | - | - | - | -
Average | 150.0226 | 149.8611 | 147.8121 | 148.5858 | 3110.472 | 1.886% | 1.885% | 1.888% | 1.887% | 153.0889 | 153.101 | 151.3417 | 145.809 | 3124.209 | 1.888% | 1.887% | 1.889% | 1.9% | 152.7202 | 152.7189 | 151.2225 | 147.5952 | 3119.534 | 1.871% | 1.87% | 1.872% | 1.876% | 67.3461 | 67.31012 | 67.00403 | 67.96305 | 1378.064 | 3471.591 | 1.942% | 1.941% | 1.942% | 1.94% | 150.1087 | 150.0281 | 147.8694 | 148.4488 | 3092.307 | 1.879% | 1.878% | 1.881% | 1.88% | - | - | - | - | 2842.661 | - | - | - | -
Stdev | 1.514628 | 1.524386 | 1.656617 | 3.419994 | 110.1457 | 0.06055% | 0.06048% | 0.06007% | 0.05901% | 1.704978 | 1.721366 | 1.950767 | 15.14383 | 97.79291 | 0.07056% | 0.07038% | 0.07058% | 0.07177% | 1.051358 | 1.202032 | 1.027961 | 10.23257 | 65.54767 | 0.04379% | 0.04391% | 0.04378% | 0.04992% | 1.218224 | 1.22088 | 1.294918 | 1.969258 | 37.54114 | 91.90834 | 0.0396% | 0.03981% | 0.03981% | 0.03932% | 5.003137 | 4.94263 | 4.951636 | 5.091745 | 125.2637 | 0.05054% | 0.05065% | 0.05042% | 0.04969% | - | - | - | - | 64.25858 | - | - | - | -
Confidence interval | 1.01% | 1.017% | 1.121% | 2.302% | 3.541% | 3.211% | 3.208% | 3.182% | 3.128% | 1.114% | 1.124% | 1.289% | 10.39% | 3.13% | 3.737% | 3.729% | 3.736% | 3.777% | 0.6884% | 0.7871% | 0.6798% | 6.933% | 2.101% | 2.341% | 2.348% | 2.339% | 2.66% | 1.809% | 1.814% | 1.933% | 2.898% | 2.724% | 2.647% | 2.04% | 2.05% | 2.05% | 2.027% | 3.333% | 3.294% | 3.349% | 3.43% | 4.051% | 2.69% | 2.697% | 2.681% | 2.643% | - | - | - | - | 2.261% | - | - | - | -
Coefficient of variation | 1.083499 | 1.09048 | 1.185073 | 2.446516 | 78.79349 | 0.04654% | 0.04649% | 0.04617% | 0.04536% | 1.219668 | 1.231391 | 1.395494 | 10.83324 | 81.75692 | 0.07405% | 0.07386% | 0.07407% | 0.07532% | 0.7520963 | 0.8598819 | 0.7353592 | 7.319939 | 46.88998 | 0.03366% | 0.03375% | 0.03365% | 0.03837% | 0.9364101 | 0.9384518 | 0.9953619 | 1.513706 | 26.85531 | 70.647 | 0.03044% | 0.0306% | 0.0306% | 0.03023% | 3.845751 | 3.799241 | 3.806164 | 3.913862 | 96.28622 | 0.04225% | 0.04234% | 0.04215% | 0.04154% | - | - | - | - | 45.96782 | - | - | - | -
Outlier detection | 0.8319411 | 0.8307986 | 1.055287 | 0.9674265 | 2.151579 | 31.16188 | 31.19835 | 31.4203 | 31.97385 | 1.318462 | 1.305058 | 1.32141 | 2.828635 | 7.187167 | 26.8022 | 26.87323 | 26.79499 | 26.47919 | 2.255821 | 2.184451 | 2.265146 | 2.826637 | 1.36797 | 34.18672 | 34.08623 | 34.19354 | 30.07323 | 2.79615 | 1.112649 | 16.18691 | 9.459783 | 1.683427 | 5.258368 | 1.43301 | 1.431463 | 1.445878 | 1.454177 | 2.580223 | 2.582445 | 2.555672 | 2.484475 | 1.578854 | 37.227 | 37.1396 | 37.3085 | 37.83143 | #VALUE! | #VALUE! | #VALUE! | #VALUE! | 1.991351 | #VALUE! | #VALUE! | #VALUE! | #VALUE!
[13 empty] | mean without outlier | 3124.209
[13 empty] | stdev without outlier | 97.79291
[13 empty] | lower limit | 3.443605
Lab 5-hydr.
| Rectangular | [8 empty] | Tapered | [8 empty] | Arrow | [8 empty] | Sandwich | [9 empty] | Thin butterfly | [8 empty] | Thick butterfly
| Modulus1 | Modulus2 | Modulus3 | Modulus4 | Strength | Failure strain1 | Failure strain2 | Failure strain3 | Failure strain4 | Modulus1 | Modulus2 | Modulus3 | Modulus4 | Strength | Failure strain1 | Failure strain2 | Failure strain3 | Failure strain4 | Modulus1 | Modulus2 | Modulus3 | Modulus4 | Strength | Failure strain1 | Failure strain2 | Failure strain3 | Failure strain4 | Modulus1 | Modulus2 | Modulus3 | Modulus4 | Strength | Strength (MPa) | Failure strain1 | Failure strain2 | Failure strain3 | Failure strain4 | Modulus1 | Modulus2 | Modulus3 | Modulus4 | Strength | Failure strain1 | Failure strain2 | Failure strain3 | Failure strain4 | Modulus1 | Modulus2 | Modulus3 | Modulus4 | Strength | Failure strain1 | Failure strain2 | Failure strain3 | Failure strain4
1 | 149.5094 | 149.1838 | 148.0248 | 152.8881 | 3056.85 | 1.815% | 1.814% | 1.815% | 1.81% | 157.9311 | 158.1217 | 155.2818 | 161.6567 | 2978.65 | 1.458% | 1.457% | 1.459% | 1.452% | 159.4125 | 159.9285 | 157.5631 | 163.1677 | 3301.91 | 1.8% | 1.799% | 1.801% | 1.795% | 67.90392 | 68.10727 | 67.03026 | 65.13984 | 1359.73 | 3315.01 | 1.806% | 1.805% | 1.808% | 1.813% | 156.1835 | 156.3955 | 151.6223 | 148.208 | 3254.45 | 1.881% | 1.879% | 1.884% | 1.888%
2 | 147.7784 | 147.5711 | 146.1973 | 141.3437 | 2781.64 | 1.71% | 1.709% | 1.71% | 1.716% | [9 empty] | 146.1237 | 146.6777 | 144.4466 | 147.016 | 3147.2 | 1.856% | 1.854% | 1.857% | 1.854% | 64.80914 | 65.05015 | 64.20072 | 60.41698 | 1250.2 | 3245.177 | 1.772% | 1.771% | 1.773% | 1.783% | 145.1093 | 145.1873 | 142.5218 | 141.3031 | 3253.52 | 1.917% | 1.916% | 1.919% | 1.92%
3 | 147.6778 | 147.2867 | 145.5653 | 142.392 | 3193.05 | 1.846% | 1.846% | 1.848% | 1.851% | 152.1689 | 151.8122 | 149.2594 | 153.6303 | 3139.78 | 1.564% | 1.564% | 1.566% | 1.561% | 155.8847 | 156.3079 | 154.8754 | 155.707 | 3164.82 | -4.547% | -4.548% | -4.547% | -4.548% | 67.84436 | 67.55985 | 67.80568 | 69.58595 | 1182.23 | 3096.667 | 1.618% | 1.619% | 1.618% | 1.614% | 147.5418 | 147.2354 | 147.4484 | 147.6406 | 3056.11 | 1.876% | 1.877% | 1.877% | 1.876%
4 | 148.0098 | 147.948 | 145.6591 | 141.788 | 2892.64 | 1.721% | 1.72% | 1.723% | 1.727% | 148.2805 | 148.3632 | 146.2224 | 148.6727 | 2733.11 | 1.274% | 1.273% | 1.275% | 1.272% | 160.0156 | 160.4781 | 160.729 | 171.0387 | 3073.78 | 1.385% | 1.384% | 1.383% | 1.372% | 64.13985 | 63.90461 | 63.69843 | 64.88847 | 1188.59 | 3207.028 | 1.706% | 1.706% | 1.707% | 1.703% | 143.9352 | 143.4035 | 141.3725 | 142.2277 | 3162.52 | 1.772% | 1.772% | 1.774% | 1.773%
5 | 151.0054 | 150.6657 | 148.6488 | 151.5165 | 3033.5 | 1.777% | 1.777% | 1.779% | 1.775% | 147.5399 | 147.6537 | 145.5777 | 147.8246 | 2426.32 | 1.376% | 1.375% | 1.378% | 1.375% | 153.1246 | 153.5109 | 150.9484 | 155.6288 | 3247.2 | 1.57% | 1.569% | 1.572% | 1.566% | 64.89319 | 64.87955 | 64.80294 | 66.99695 | 1266.16 | 3385.219 | 1.756% | 1.756% | 1.756% | 1.75% | 143.8698 | 143.714 | 142.3723 | 145.5359 | 3159.69 | 1.729% | 1.728% | 1.73% | 1.726%
6 | 145.6909 | 145.4043 | 143.8985 | 148.1211 | 3049.11 | 1.655% | 1.655% | 1.656% | 1.651% | 151.8713 | 151.7567 | 149.9698 | 152.5565 | 2664.69 | 2.106% | 2.105% | 2.107% | 2.104% | 148.0351 | 148.471 | 146.4357 | 147.224 | 3276.68 | 1.917% | 1.915% | 1.918% | 1.917% | 66.77604 | 66.72044 | 66.71946 | 68.48837 | 1150.36 | 2899.241 | 1.579% | 1.579% | 1.579% | 1.574% | 135.7679 | 135.4071 | 134.4313 | 139.821 | 3044.99 | 1.865% | 1.865% | 1.866% | 1.859%
7 | 144.993 | 144.9593 | 142.7561 | 148.342 | 3254.39 | 1.695% | 1.694% | 1.697% | 1.69% | 153.1555 | 153.7756 | 151.2039 | 155.4651 | 2954.47 | 1.373% | 1.371% | 1.374% | 1.369% | 141.4109 | 141.7284 | 139.0843 | 142.5932 | 3155.1 | 1.83% | 1.829% | 1.832% | 1.827% | 64.52559 | 64.54991 | 64.4956 | 66.3951 | 1339.16 | 3602.571 | 1.868% | 1.868% | 1.868% | 1.863% | 142.087 | 142.0643 | 138.4363 | 142.2337 | 3107.34 | 1.852% | 1.851% | 1.855% | 1.851%
8 | 141.0679 | 140.8042 | 139.014 | 140.5989 | 3055.62 | 1.537% | 1.536% | 1.538% | 1.536% | 144.0789 | 144.3261 | 142.6599 | 143.9153 | 3275.51 | 1.648% | 1.647% | 1.649% | 1.647% | 150.0035 | 151.1071 | 149.9482 | 149.0421 | 3068.85 | 1.756% | 1.755% | 1.756% | 1.757% | 65.58801 | 65.63466 | 65.29593 | 67.15778 | 1205.52 | 2912.255 | 1.482% | 1.482% | 1.483% | 1.478% | 147.7266 | 147.4638 | 146.3585 | 148.2844 | 3200.11 | 1.878% | 1.878% | 1.88% | 1.877%
9 | 167.4644 | 167.8331 | 164.2187 | 170.582 | 3214.11 | 1.555% | 1.554% | 1.557% | 1.551% | 154.3092 | 154.7877 | 152.5885 | 156.411 | 3126.08 | 1.615% | 1.613% | 1.616% | 1.612% | 147.665 | 148.5308 | 146.7016 | 149.5558 | 3022.78 | 1.786% | 1.784% | 1.786% | 1.783% | 62.76766 | 62.88808 | 61.91662 | 60.1019 | 1233.2 | 3413.586 | 1.822% | 1.82% | 1.823% | 1.828% | 139.9406 | 139.8157 | 136.9815 | 136.8636 | 2987.07 | 0.8793% | 0.8783% | 0.882% | 0.8822%
10 | 157.9028 | 158.5251 | 154.6701 | 155.1671 | 3296.32 | 1.753% | 1.751% | 1.755% | 1.754% | 146.8521 | 147.17 | 145.3261 | 148.883 | 3046.54 | 1.78% | 1.779% | 1.781% | 1.777% | 148.8764 | 149.4386 | 147.4778 | 147.4346 | 3073.08 | 1.827% | 1.825% | 1.828% | 1.828% | 64.68366 | 64.79232 | 64.69516 | 65.7715 | 1150.41 | 3148.015 | 1.691% | 1.691% | 1.691% | 1.688% | 142.6487 | 142.7672 | 143.4025 | 151.3529 | 2921.94 | 1.382% | 1.382% | 1.381% | 1.372%
11 | [9 empty] | 151.1618 | 150.8469 | 149.5676 | 149.9136 | 3036.47 | 1.678% | 1.678% | 1.679% | 1.679%
12 | [9 empty] | 148.7086 | 148.2477 | 146.9487 | 147.3604 | 3294.137 | 1.99% | 1.99% | 1.991% | 1.991%
Number | - | - | - | - | 10 | - | - | - | - | 9 | 9 | 9 | 9 | 9 | - | - | - | - | 10 | 10 | 10 | 10 | 10 | 6 | 6 | 6 | 6 | 10 | 10 | 10 | 10 | 10 | 10 | - | - | - | - | 10 | 10 | 10 | 10 | 10 | 6 | 6 | 6 | 6 | - | - | - | - | - | - | - | - | -
Average | - | - | - | - | 3082.723 | - | - | - | - | 150.6875 | 150.863 | 148.6766 | 152.1128 | 3064.972 | - | - | - | - | 151.0552 | 151.6179 | 149.821 | 152.8408 | 3153.14 | 1.824% | 1.822% | 1.824% | 1.822% | 65.39314 | 65.40868 | 65.06608 | 65.49428 | 1232.556 | 3222.477 | - | - | - | - | 144.4811 | 144.3454 | 142.4947 | 144.3471 | 3114.774 | 1.878% | 1.878% | 1.88% | 1.879% | - | - | - | - | - | - | - | - | -
Stdev | - | - | - | - | 162.0244 | - | - | - | - | 4.320843 | 4.347316 | 4.037094 | 5.375298 | 172.1627 | - | - | - | - | 5.977163 | 5.960992 | 6.468741 | 8.684175 | 96.16168 | 0.05693% | 0.05702% | 0.05725% | 0.05735% | 1.652399 | 1.626969 | 1.739113 | 3.108579 | 72.78538 | 220.8285 | - | - | - | - | 5.411304 | 5.511419 | 5.129055 | 4.551734 | 111.6537 | 0.02169% | 0.02157% | 0.02164% | 0.02449% | - | - | - | - | - | - | - | - | -
Confidence interval | - | - | - | - | 5.256% | - | - | - | - | 2.867% | 2.882% | 2.715% | 3.534% | 5.617% | - | - | - | - | 3.957% | 3.932% | 4.318% | 5.682% | 3.05% | 3.121% | 3.129% | 3.138% | 3.147% | 2.527% | 2.487% | 2.673% | 4.746% | 5.905% | 6.853% | - | - | - | - | 3.745% | 3.818% | 3.599% | 3.153% | 0.03584649 | 1.155% | 1.149% | 1.151% | 1.304% | - | - | - | - | - | - | - | - | -
Coefficient of variation | - | - | - | - | 115.9053 | - | - | - | - | 3.321294 | 3.341643 | 3.103185 | 4.13182 | 132.3359 | - | - | - | - | 4.275805 | 4.264237 | 4.627458 | 6.212284 | 68.78992 | 0.05974% | 0.05984% | 0.06008% | 0.06019% | 1.182055 | 1.163863 | 1.244087 | 2.223743 | 52.06752 | 157.9712 | - | - | - | - | 3.871013 | 3.942632 | 3.669105 | 3.256115 | 79.87227 | 0.02277% | 0.02263% | 0.02271% | 0.0257% | - | - | - | - | - | - | - | - | -
Outlier detection |  |  |  |  | 1.858257 |  |  |  |  | 1.529467 | 1.503668 | 1.490364 | 1.525024 | 3.709584 |  |  |  |  | 1.613519 | 1.659041 | 1.659781 | 1.180026 | 1.355634 | 111.9141 | 111.7286 | 111.2789 | 111.0704 | 1.588891 | 1.549262 | 1.810961 | 1.734679 | 1.129293 | 1.46374 | #VALUE! | #VALUE! | #VALUE! | #VALUE! | 1.61018 | 1.62178 | 1.572113 | 1.6441 | 1.727072 | 46.04125 | 46.33354 | 46.1245 | 40.69305
[13 empty] | mean without outlier | 3086.838
[13 empty] | stdev without outlier | 118.9872
[13 empty] | lower limit | 2.972827
Lab 5-mech.
| Rectangular | [8 empty] | Tapered | [8 empty] | Arrow | [8 empty] | Sandwich | [9 empty] | Thin butterfly | [8 empty] | Thick butterfly
| Modulus1 | Modulus2 | Modulus3 | Modulus4 | Strength | Failure strain1 | Failure strain2 | Failure strain3 | Failure strain4 | Modulus1 | Modulus2 | Modulus3 | Modulus4 | Strength | Failure strain1 | Failure strain2 | Failure strain3 | Failure strain4 | Modulus1 | Modulus2 | Modulus3 | Modulus4 | Strength | Failure strain1 | Failure strain2 | Failure strain3 | Failure strain4 | Modulus1 | Modulus2 | Modulus3 | Modulus4 | Strength | Strength (MPa) | Failure strain1 | Failure strain2 | Failure strain3 | Failure strain4 | Modulus1 | Modulus2 | Modulus3 | Modulus4 | Strength | Failure strain1 | Failure strain2 | Failure strain3 | Failure strain4 | Modulus1 | Modulus2 | Modulus3 | Modulus4 | Strength | Failure strain1 | Failure strain2 | Failure strain3 | Failure strain4
1 | 147.5368 | 146.3145 | 162.2677 | 185.1749 | 3203.768 | 1.95% | 1.967% | 1.944% | 1.924% | 184.1753 | 180.8378 | 199.9844 | 247.3422 | 3153.287 | 1.8% | 1.851% | 1.835% | 1.799%
2 | 171.2086 | 152.3334 | 174.2003 | 219.8167 | 3054.265 | 1.662% | 1.737% | 1.711% | 1.661% | 191.7768 | 172.6518 | 194.5642 | 252.3645 | 3246.096 | 1.815% | 1.889% | 1.868% | 1.818%
3 | 182.1286 | 194.1077 | 207.6324 | 200.6836 | 2923.957 | 1.762% | 1.76% | 1.751% | 1.757% | 146.0939 | 147.5179 | 154.7642 | 173.763 | 3117.666 | 1.835% | 1.837% | 1.83% | 1.809%
4 | 150.3417 | 151.7115 | 160.7592 | 195.4486 | 2924.775 | 1.939% | 1.94% | 1.929% | 1.889% | 152.2743 | 153.4609 | 171.6169 | 223.2857 | 3238.447 | 1.899% | 1.902% | 1.881% | 1.828%
5 | 149.1799 | 159.2936 | 163.7773 | 588.9465 | 2917.305 | 1.795% | 1.811% | 1.637% | 1.389% | 175.1314 | 167.9456 | 188.4789 | 238.5082 | 2762.268 | 1.477% | 1.518% | 1.516% | 1.471%
6 | 249.1647 | 207.4394 | 223.6666 | 316.387 | 3110.452 | 1.457% | 1.554% | 1.547% | 1.455% | 158.259 | 154.4061 | 152.1289 | 493.6069 | 2852.368 | 1.689% | 1.689% | 1.683% | 1.365%
7 | 152.2326 | 156.0626 | 144.7721 | 173.9452 | 3137.727 | 1.928% | 1.917% | 1.933% | 1.896% | 164.5002 | 171.8126 | 182.5078 | 195.683 | 2647.081 | 1.684% | 1.687% | 1.677% | 1.666%
8 | 156.168 | 160.2105 | 177.4026 | 227.9933 | 2971.305 | 1.812% | 1.813% | 1.796% | 1.748% | 164.5193 | 145.9184 | 160.6549 | 210.7961 | 3171.064 | 1.834% | 1.891% | 1.889% | 1.834%
9 | [9 empty] | 314.5662 | 197.6845 | 204.7834 | 345.1479 | 2929.825 | 1.532% | 1.667% | 1.663% | 1.53%
10
Number | - | - | - | - | 8 | - | - | - | - | - | - | - | - | 9 | - | - | - | - | - | - | - | - | - | - | - | - | - | - | - | - | - | - | - | - | - | - | - | - | - | - | - | - | - | - | - | - | - | - | - | - | - | - | - | - | -
Average | - | - | - | - | 3030.444 | - | - | - | - | - | - | - | - | 3013.122 | - | - | - | - | - | - | - | - | - | - | - | - | - | - | - | - | - | - | - | - | - | - | - | - | - | - | - | - | - | - | - | - | - | - | - | - | - | - | - | - | -
Stdev | - | - | - | - | 111.6901 | - | - | - | - | - | - | - | - | 220.8685 | - | - | - | - | - | - | - | - | - | - | - | - | - | - | - | - | - | - | - | - | - | - | - | - | - | - | - | - | - | - | - | - | - | - | - | - | - | - | - | - | -
Confidence interval | - | - | - | - | 3.686% | - | - | - | - | - | - | - | - | 7.33% | - | - | - | - | - | - | - | - | - | - | - | - | - | - | - | - | - | - | - | - | - | - | - | - | - | - | - | - | - | - | - | - | - | - | - | - | - | - | - | - | -
Coefficient of variation | - | - | - | - | 93.37527 | - | - | - | - | - | - | - | - | 169.7745 | - | - | - | - | - | - | - | - | - | - | - | - | - | - | - | - | - | - | - | - | - | - | - | - | - | - | - | - | - | - | - | - | - | - | - | - | - | - | - | - | -
Outlier detection |  |  |  |  | 1.012973 | [8 empty] | 1.657282
Lab 6
| Rectangular | [8 empty] | Tapered | [8 empty] | Arrow | [8 empty] | Sandwich | [9 empty] | Thin butterfly | [8 empty] | Thick butterfly
| Modulus1 | Modulus2 | Modulus3 | Modulus4 | Strength | Failure strain1 | Failure strain2 | Failure strain3 | Failure strain4 | Modulus1 | Modulus2 | Modulus3 | Modulus4 | Strength | Failure strain1 | Failure strain2 | Failure strain3 | Failure strain4 | Modulus1 | Modulus2 | Modulus3 | Modulus4 | Strength | Failure strain1 | Failure strain2 | Failure strain3 | Failure strain4 | Modulus1 | Modulus2 | Modulus3 | Modulus4 | Strength | Strength (MPa) | Failure strain1 | Failure strain2 | Failure strain3 | Failure strain4 | Modulus1 | Modulus2 | Modulus3 | Modulus4 | Strength | Failure strain1 | Failure strain2 | Failure strain3 | Failure strain4 | Modulus1 | Modulus2 | Modulus3 | Modulus4 | Strength | Failure strain1 | Failure strain2 | Failure strain3 | Failure strain4
1 | 144.4798068 | 144.0937346 | 142.7506087 | 138.2726728 | 2855.275685 | 1.785% | 1.785% | 1.787% | 1.792% | 147.1997 | 147.3412 | 146.0228 | 148.0298 | 3098.063 | 1.888% | 1.888% | 1.889% | 1.887% | 141.3512 | 142.5538 | 140.0819 | 134.3315 | 3108.173 | 1.95% | 1.948% | 1.951% | 1.959% | 63.79755 | 63.765 | 63.01683 | 62.23244 | 1243.298 | 3156.694 | 1.862% | 1.862% | 1.864% | 1.866% | 146.2994 | 146.8177 | 144.1654 | 132.2274 | 3287.368 | 2% | 1.998% | 2.001% | 2.015% | 144.8367 | 144.9411 | 143.556 | 144.6503 | 2764.383 | 1.708% | 1.707% | 1.709% | 1.707%
2 | 141.5325428 | 142.1175306 | 140.1462938 | 137.174099 | 3197.319837 | 2.024% | 2.023% | 2.025% | 2.029% | 142.7433 | 143.5154 | 144.7038 | 143.5282 | 3139.351 | 1.981% | 1.981% | 1.98% | 1.981% | 147.7628 | 147.6259 | 145.9623 | 143.2547 | 3153.282 | 1.977% | 1.976% | 1.978% | 1.981% | 64.22044 | 64.27597 | 63.38366 | 62.66715 | 1310.542 | 3211.295 | 1.895% | 1.894% | 1.896% | 1.898% | 143.215 | 144.121 | 142.0793 | 138.2459 | 3012.479 | 1.867% | 1.865% | 1.867% | 1.872% | 142.4244 | 142.4781 | 140.5191 | 138.6706 | 2972.211 | 1.849% | 1.849% | 1.851% | 1.853%
3 | 144.8318347 | 144.469087 | 142.6119767 | 139.4577379 | 3286.991018 | 2% | 2% | 2.002% | 2.006% | 145.3749 | 144.2779 | 143.5137 | 143.3426 | 3199.787 | 1.992% | 1.993% | 1.994% | 1.994% | 144.5859 | 144.7276 | 144.1636 | 144.0824 | 3312.951 | 2.075% | 2.075% | 2.076% | 2.076% | 62.39165 | 62.19057 | 61.65136 | 60.5146 | 1248.908 | 3184.152 | 1.861% | 1.861% | 1.862% | 1.865% | 143.7281 | 143.7206 | 142.5569 | 144.5228 | 3053.414 | 1.873% | 1.872% | 1.873% | 1.871% | 143.3055 | 142.6162 | 140.8687 | 140.2687 | 2929.629 | 1.819% | 1.82% | 1.822% | 1.823%
4 | 142.9392763 | 142.6987158 | 140.2236218 | 136.2608651 | 3172.797179 | 1.95% | 1.95% | 1.953% | 1.958% | 145.6957 | 144.9268 | 143.8466 | 141.6603 | 3244.873 | 1.984% | 1.985% | 1.986% | 1.989% | 138.5327 | 139.8047 | 135.4029 | 132.8886 | 3090.287 | 2.005% | 2.002% | 2.008% | 2.011% | 63.8673 | 64.08258 | 63.31196 | 61.4623 | 1283.227 | 3209.721 | 1.869% | 1.868% | 1.87% | 1.875% | 143.7773 | 144.4039 | 142.5103 | 136.4829 | 3045.768 | 1.855% | 1.853% | 1.855% | 1.863% | 144.6713 | 144.5506 | 143.7822 | 142.878 | 2822.261 | 1.737% | 1.737% | 1.738% | 1.739%
5 | 142.5441778 | 143.0280484 | 140.7911195 | 134.6987331 | 2926.545417 | 1.908% | 1.906% | 1.909% | 1.917% | 146.1134 | 145.2565 | 143.1368 | 144.0549 | 3190.535 | 1.938% | 1.939% | 1.941% | 1.94% | 141.9187 | 141.3821 | 138.6375 | 130.9497 | 3238.824 | 2.034% | 2.034% | 2.037% | 2.047% | 62.73242 | 62.75784 | 61.89197 | 60.1687 | 1265.667 | 3202.929 | 1.87% | 1.869% | 1.871% | 1.876% | 143.9463 | 144.1195 | 141.7847 | 129.5924 | 3130.015 | 1.898% | 1.896% | 1.898% | 1.913% | 146.3236 | 146.51 | 145.5872 | 147.5278 | 2739.848 | 1.688% | 1.687% | 1.688% | 1.686%
6 | 144.1579757 | 143.9083431 | 142.0627416 | 141.0155972 | 3229.701916 | 2.027% | 2.026% | 2.028% | 2.03% | 147.8646 | 147.5592 | 145.9892 | 144.4268 | 2693.338 | 1.818% | 1.817% | 1.819% | 1.821% | 141.9301 | 141.8176 | 140.2317 | 137.0588 | 3064.438 | 1.891% | 1.891% | 1.893% | 1.897% | 61.68069 | 61.72419 | 61.09566 | 60.22123 | 1236.148 | 3172.019 | 1.852% | 1.851% | 1.853% | 1.856% | 144.399 | 145.0553 | 143.1102 | 140.7718 | 3140.544 | 1.915% | 1.914% | 1.916% | 1.919% | 146.5171 | 146.8079 | 145.2853 | 143.684 | 2895.883 | 1.804% | 1.803% | 1.805% | 1.807%
7 | 145.9389374 | 145.3957641 | 143.7948315 | 142.895701 | 3108.456131 | 1.92% | 1.919% | 1.921% | 1.922% | 145.059 | 144.8198 | 143.6193 | 142.535 | 2857.856 | 1.833% | 1.832% | 1.834% | 1.835% | 142.5701 | 142.9072 | 139.8043 | 132.9521 | 3234.168 | 1.992% | 1.99% | 1.994% | 2.003% | 63.74287 | 63.6711 | 62.83738 | 61.89549 | 1341.595 | 3340.142 | 1.952% | 1.951% | 1.953% | 1.956% | [9 empty] | 143.9254 | 143.665 | 141.8836 | 141.0878 | 2806.802 | 1.717% | 1.716% | 1.718% | 1.719%
8 | 142.1337926 | 141.1516549 | 140.9840959 | 139.8680592 | 2683.805713 | 1.741% | 1.742% | 1.742% | 1.743% | 145.0367 | 144.2451 | 142.0253 | 140.2943 | 2686.172 | 1.879% | 1.879% | 1.882% | 1.884% | 143.6476 | 142.8975 | 140.6078 | 134.1556 | 3225.555 | 2.004% | 2.004% | 2.007% | 2.014% | 65.5389 | 65.64141 | 64.92611 | 64.24776 | 1440.557 | 3525.766 | 2.039% | 2.038% | 2.04% | 2.042% | 145.3863 | 145.1904 | 143.5021 | 137.7785 | 3210.238 | 1.987% | 1.987% | 1.989% | 1.996% | 144.8963 | 145.4738 | 143.8159 | 143.1879 | 2889.553 | 1.773% | 1.771% | 1.773% | 1.774%
9 | 137.8837332 | 137.8328203 | 135.464637 | 131.0498949 | 3235.876693 | 2.011% | 2.008% | 2.011% | 2.017% | 146.6344 | 144.7163 | 144.0492 | 146.5225 | 3016.583 | 1.902% | 1.904% | 1.904% | 1.901% | 141.9347 | 142.6386 | 139.2718 | 131.019 | 3044.744 | 1.978% | 1.976% | 1.98% | 1.99% | 64.43911 | 64.61496 | 63.86111 | 62.34562 | 1252.913 | 3073.504 | 1.801% | 1.8% | 1.802% | 1.806% | 142.2896 | 142.2567 | 140.2787 | 138.4684 | 3119.037 | 1.943% | 1.942% | 1.944% | 1.947% | 146.1726 | 146.199 | 145.3685 | 146.3426 | 2844.065 | 1.745% | 1.744% | 1.745% | 1.744%
10 | 143.8367595 | 144.069184 | 142.6334701 | 140.1025435 | 2984.878835 | 1.926% | 1.926% | 1.927% | 1.93% | 144.5314 | 144.101 | 142.2063 | 136.8005 | 3191.765 | 1.963% | 1.963% | 1.966% | 1.972% | 142.4882 | 141.5356 | 140.2245 | 142.7999 | 3082.043 | 1.958% | 1.959% | 1.96% | 1.957% | 64.78151 | 64.75983 | 63.94485 | 62.84093 | 1292.228 | 3146.802 | 1.849% | 1.849% | 1.851% | 1.854% | 148.113 | 147.628 | 146.1843 | 146.2333 | 3063.254 | 1.843% | 1.843% | 1.845% | 1.845%
11 | [9 empty] | 143.702 | 143.0338 | 141.1296 | 139.4771 | 3108.43 | 0.01934717 | 0.01935261 | 0.01937565 | 0.01939585
Number | 10 | 10 | 10 | 10 | 10 | 10 | 10 | 10 | 10 | 11 | 11 | 11 | 11 | 11 | 11 | 11 | 11 | 11 | 10 | 10 | 10 | 10 | 10 | 10 | 10 | 10 | 10 | 10 | 10 | 10 | 10 | 10 | 10 | 10 | 10 | 10 | 10 | 9 | 9 | 9 | 9 | 9 | 9 | 9 | 9 | 9 | 9 | 9 | 9 | 9 | 9 | 9 | 9 | 9 | 9
Average | 143.0279 | 142.8765 | 141.1463 | 138.0796 | 3068.165 | 1.929% | 1.928% | 1.931% | 1.934% | 145.4505 | 144.8903 | 143.6584 | 142.7884 | 3038.796 | 1.919% | 1.92% | 1.921% | 1.922% | 142.6722 | 142.7891 | 140.4388 | 136.3492 | 3155.447 | 1.986% | 1.985% | 1.988% | 1.993% | 63.71924 | 63.74834 | 62.99209 | 61.85962 | 1291.508 | 3222.302 | 1.885% | 1.884% | 1.886% | 1.889% | 144.5727 | 144.8125 | 142.908 | 138.2582 | 3118.013 | 1.909% | 1.908% | 1.91% | 1.916% | 144.7859 | 144.8046 | 143.4074 | 143.1442 | 2851.626 | 1.76% | 1.759% | 1.761% | 1.761%
Stdev | 2.248641 | 2.157578 | 2.33508 | 3.432153 | 197.5981 | 0.09858% | 0.09803% | 0.09868% | 0.0988% | 1.494983 | 1.416041 | 1.541716 | 3.177038 | 202.5341 | 0.06035% | 0.06069% | 0.0604% | 0.06097% | 2.383152 | 2.125421 | 2.88669 | 5.159313 | 91.45888 | 0.04964% | 0.04965% | 0.04971% | 0.05005% | 1.160921 | 1.21377 | 1.168468 | 1.299797 | 61.92893 | 125.9455 | 0.06597% | 0.06591% | 0.06595% | 0.06538% | 1.767836 | 1.620148 | 1.652736 | 5.292175 | 87.5841 | 0.05705% | 0.05708% | 0.05733% | 0.06032% | 1.406294 | 1.616212 | 1.922331 | 2.841418 | 76.69482 | 0.05486% | 0.05503% | 0.05538% | 0.05657%
Confidence interval | 1.572% | 1.51% | 1.654% | 2.486% | 6.44% | 5.11% | 5.083% | 5.111% | 5.108% | 1.028% | 0.9773% | 1.073% | 2.225% | 6.665% | 3.144% | 3.161% | 3.144% | 3.172% | 1.67% | 1.489% | 2.055% | 3.784% | 2.898% | 2.499% | 2.501% | 2.5% | 2.511% | 1.822% | 1.904% | 1.855% | 2.101% | 4.795% | 3.909% | 3.5% | 3.498% | 3.496% | 3.46% | 1.223% | 1.119% | 1.157% | 3.828% | 2.809% | 2.989% | 2.992% | 3.002% | 3.149% | 0.9713% | 1.116% | 1.34% | 1.985% | 2.69% | 3.117% | 3.128% | 3.144% | 3.212%
Coefficient of variation | 1.608581 | 1.543438 | 1.670415 | 2.455214 | 141.3532 | 0.07052% | 0.07013% | 0.07059% | 0.07068% | 1.004343 | 0.9513091 | 1.035739 | 2.134363 | 136.0643 | 0.04054% | 0.04077% | 0.04057% | 0.04096% | 1.704805 | 1.520434 | 2.065014 | 3.69075 | 65.42574 | 0.03551% | 0.03552% | 0.03556% | 0.0358% | 0.830473 | 0.868279 | 0.8358718 | 0.9298189 | 44.30129 | 90.09598 | 0.04719% | 0.04715% | 0.04717% | 0.04677% | 1.358879 | 1.245356 | 1.270406 | 4.067926 | 67.3231 | 0.04386% | 0.04387% | 0.04407% | 0.04636% | 1.080973 | 1.24233 | 1.477634 | 2.184107 | 58.95286 | 0.04217% | 0.0423% | 0.04257% | 0.04348%
Outlier detection | 2.28767 | 2.337653 | 2.433194 | 2.048188 | 1.945156 | 1.913208 | 1.907411 | 1.915607 | 1.937473 | 1.810809 | 1.31102 | 1.640283 | 1.884732 | 1.741059 | 1.684483 | 1.683202 | 1.6864 | 1.657809 | 1.736968 | 1.404114 | 1.744523 | 1.046568 | 1.210411 | 1.91902 | 1.905804 | 1.924744 | 1.934434 | 1.755984 | 1.66766 | 1.623007 | 1.300915 | 0.8939385 | 1.181449 | 1.26683 | 1.274883 | 1.27508 | 1.271008 | 1.291443 | 1.577536 | 1.590886 | 1.637464 | 1.204945 | 1.154758 | 1.1312 | 1.136624 | 1.174415 | 1.679232 | 1.439508 | 1.5025 | 1.574443 | 1.457446 | 1.315956 | 1.311838 | 1.313219 | 1.331541
[13 empty] | mean without outlier | 3117.352
[13 empty] | stdev without outlier | 126.6597
[13 empty] | lower limit | 3.404237
Lab 7
| Rectangular | [8 empty] | Tapered | [8 empty] | Arrow | [8 empty] | Sandwich | [9 empty] | Thin butterfly | [8 empty] | Thick butterfly
| Modulus1 | Modulus2 | Modulus3 | Modulus4 | Strength | Failure strain1 | Failure strain2 | Failure strain3 | Failure strain4 | Modulus1 | Modulus2 | Modulus3 | Modulus4 | Strength | Failure strain1 | Failure strain2 | Failure strain3 | Failure strain4 | Modulus1 | Modulus2 | Modulus3 | Modulus4 | Strength | Failure strain1 | Failure strain2 | Failure strain3 | Failure strain4 | Modulus1 | Modulus2 | Modulus3 | Modulus4 | Strength | Strength (MPa) | Failure strain1 | Failure strain2 | Failure strain3 | Failure strain4 | Modulus1 | Modulus2 | Modulus3 | Modulus4 | Strength | Failure strain1 | Failure strain2 | Failure strain3 | Failure strain4 | Modulus1 | Modulus2 | Modulus3 | Modulus4 | Strength | Failure strain1 | Failure strain2 | Failure strain3 | Failure strain4
1 | 147.68 | 148.1792 | 147.2684 | 154.6283 | 3192.32 | 1.944% | 1.948% | 1.949% | 1.94% | 145.985 | 144.8194 | 143.0806 | 142.3599 | 2886.62 | 1.882% | 1.887% | 1.889% | 1.89% | 146.275 | 146.9811 | 142.9335 | 153.1418 | 3080.69 | 1.915% | 1.918% | 1.922% | 1.91% | 64.945 | 63.93556 | 65.93022 | 70.4119 | 1373.57 | 3405.637421 | 1.94% | 1.948% | 1.942% | 1.93% | 140.565 | 139.749 | 139.6893 | 139.4228 | 3118.56 | 1.954% | 1.96% | 1.96% | 1.96% | 147.6 | 146.7301 | 144.4017 | 143.1047 | 3026.15 | 1.812% | 1.816% | 1.818% | 1.82%
2 | 154.14 | 147.5919 | 147.1705 | 155.4177 | 3294.51 | 1.97% | 1.979% | 1.98% | 1.97% | 147.74 | 148.8312 | 144.6855 | 142.1868 | 2840.91 | 1.751% | 1.752% | 1.757% | 1.76% | 144.415 | 147.451 | 145.4073 | 153.097 | 3052.17 | 1.975% | 1.977% | 1.98% | 1.97% | 67.69 | 66.87723 | 68.65522 | 73.65933 | 1400.55 | 3317.019164 | 1.93% | 1.938% | 1.933% | 1.92% | 146.05 | 145.0759 | 141.24 | 145.3438 | 3180.98 | 1.864% | 1.87% | 1.875% | 1.87% | 155.35 | 154.5525 | 154.4584 | 155.8006 | 2874.45 | 1.495% | 1.501% | 1.502% | 1.5%
3 | 147.695 | 147.3652 | 147.8197 | 156.5493 | 2938.61 | 1.968% | 1.971% | 1.971% | 1.96% | 148.055 | 150.3097 | 147.5922 | 157.5707 | 3064.7 | 1.879% | 1.888% | 1.892% | 1.88% | 148.68 | 142.563 | 145.2502 | 152.0098 | 3079.07 | 1.938% | 1.952% | 1.948% | 1.94% | 63.48 | 63.69421 | 59.54698 | 60.96443 | 1372.12 | 3457.462655 | 1.982% | 1.982% | 1.994% | 1.99% | 146.525 | 143.3745 | 141.8728 | 132.8745 | 3216.3 | 1.85% | 1.857% | 1.859% | 1.87% | 148.82 | 146.743 | 145.5708 | 144.4275 | 2673.57 | 1.611% | 1.617% | 1.619% | 1.62%
4 | 145.955 | 144.9835 | 143.4756 | 153.841 | 3235.72 | 1.944% | 1.951% | 1.952% | 1.94% | 153.555 | 154.6249 | 150.7591 | 162.4614 | 3100.51 | 1.845% | 1.849% | 1.853% | 1.84% | 147.275 | 142.5129 | 144.6349 | 154.2231 | 3173.09 | 1.934% | 1.944% | 1.942% | 1.93% | 62.965 | 61.61067 | 62.1833 | 66.43931 | 1317.42 | 3142.728618 | 1.878% | 1.884% | 1.882% | 1.87% | 153.56 | 152.098 | 150.4085 | 178.9207 | 3237.24 | 1.945% | 1.951% | 1.953% | 1.92% | 150.12 | 147.3426 | 148.9652 | 158.2631 | 2867.24 | 1.696% | 1.703% | 1.701% | 1.69%
5 | 141.935 | 141.2714 | 143.761 | 155.1791 | 3082.61 | 1.862% | 1.867% | 1.864% | 1.85% | 139.715 | 141.6501 | 145.4192 | 154.6643 | 3108.22 | 1.931% | 1.948% | 1.94% | 1.93% | 150.95 | 153.0231 | 144.6943 | 157.6194 | 3239.83 | 1.947% | 1.945% | 1.955% | 1.94% | 67.71 | 67.95426 | 68.7976 | 70.53095 | 1336.27 | 3071.385049 | 1.903% | 1.907% | 1.905% | 1.9% | 139.17 | 139.3783 | 138.2825 | 152.3805 | 3205.5 | 1.962% | 1.967% | 1.968% | 1.95% | 143.34 | 142.8239 | 141.942 | 142.6921 | 2803.73 | 1.704% | 1.71% | 1.711% | 1.71%
6 | 147.955 | 147.7585 | 146.4682 | 158.0689 | 2912.21 | 1.866% | 1.873% | 1.874% | 1.86% | 148.145 | 144.7419 | 143.6533 | 143.4962 | 3214.21 | 1.988% | 1.989% | 1.99% | 1.99% | 143.62 | 146.899 | 148.092 | 154.4112 | 3233 | 1.969% | 1.978% | 1.978% | 1.97% | 64.2 | 64.21562 | 66.03265 | 65.04453 | 1357.29 | 3152.731176 | 1.938% | 1.942% | 1.937% | 1.94% | 152.34 | 152.0887 | 154.9482 | 189.5952 | 3123.3 | 1.758% | 1.763% | 1.76% | 1.72% | 139.645 | 139.5888 | 140.7091 | 137.4045 | 2804.11 | 1.712% | 1.718% | 1.716% | 1.72%
7 | 143.72 | 143.2764 | 143.1406 | 145.1272 | 3219.37 | 1.948% | 1.953% | 1.953% | 1.95% | 151.56 | 152.3925 | 150.889 | 155.0871 | 3134.11 | 1.907% | 1.913% | 1.915% | 1.91% | 147.51 | 148.2347 | 145.6721 | 147.7251 | 3223.11 | 1.977% | 1.979% | 1.982% | 1.98% | 62.76 | 64.0763 | 63.44521 | 65.1356 | 1404.12 | 3306.788318 | 2.004% | 2.003% | 2.005% | 2% | 143.92 | 141.9448 | 139.1219 | 135.9371 | 3164.47 | 1.964% | 1.972% | 1.976% | 1.98% | 146.18 | 145.6166 | 144.6228 | 141.0999 | 2812.93 | 1.709% | 1.714% | 1.716% | 1.72%
8 | 143.995 | 142.4504 | 143.3606 | 140.8557 | 2952.24 | 1.852% | 1.859% | 1.857% | 1.86% | 148.38 | 147.3745 | 147.4381 | 162.3835 | 3170.04 | 1.882% | 1.888% | 1.888% | 1.87% | 148.245 | 147.8424 | 146.1543 | 149.2789 | 3197.87 | 1.909% | 1.912% | 1.914% | 1.91% | 63.215 | 64.09532 | 61.00928 | 62.89028 | 1350.53 | 3396.846822 | 1.905% | 1.907% | 1.915% | 1.91% | 154.315 | 154.1856 | 153.4703 | 157.7328 | 3134.56 | 1.859% | 1.864% | 1.865% | 1.86% | 139.265 | 138.7446 | 137.5097 | 133.2519 | 2548.32 | 1.478% | 1.483% | 1.485% | 1.49%
9 | 146.29 | 142.3743 | 141.3415 | 153.8683 | 3157.81 | 1.978% | 1.984% | 1.985% | 1.97% | 145.715 | 145.3692 | 133.8073 | 126.7936 | 3186.53 | 1.972% | 1.976% | 1.991% | 2% | 142.435 | 142.7119 | 140.0356 | 146.3906 | 3238.39 | 1.96% | 1.965% | 1.968% | 1.96% | 68.595 | 68.11136 | 68.91457 | 68.12005 | 1349.69 | 3094.482671 | 1.903% | 1.91% | 1.908% | 1.91% | 155.15 | 155.5018 | 153.1846 | 169.7241 | 3345.03 | 1.959% | 1.965% | 1.969% | 1.95% | 149.125 | 147.365 | 143.6351 | 140.7802 | 2770.01 | 1.668% | 1.672% | 1.676% | 1.68%
10 | 150.27 | 148.8852 | 148.2934 | 150.6017 | 3158.19 | 1.886% | 1.892% | 1.893% | 1.89% | 145.45 | 145.1711 | 144.5325 | 140.9497 | 3261.76 | 1.971% | 1.975% | 1.976% | 1.98% | 144.88 | 144.0209 | 144.517 | 151.0352 | 3263.93 | 2.002% | 2.009% | 2.008% | 2% | 65.76 | 67.30188 | 66.66823 | 65.04979 | 1281.07 | 3372.378598 | 1.891% | 1.893% | 1.896% | 1.9% | 149.43 | 153.6225 | 158.3555 | 181.0974 | 3270.3 | 1.983% | 1.98% | 1.976% | 1.95% | 153.065 | 156.0523 | 155.3038 | 165.026 | 2894.65 | 1.716% | 1.72% | 1.721% | 1.71%
11 | [9 empty] | 148.79 | 146.4226 | 147.1635 | 155.1473 | 3118.34 | 1.952% | 1.96% | 1.96% | 1.95%
Number | 10 | 10 | 10 | 10 | 10 | 10 | 10 | 10 | 10 | 11 | 11 | 11 | 11 | 11 | 11 | 11 | 11 | 11 | 10 | 10 | 10 | 10 | 10 | 10 | 10 | 10 | 10 | 10 | 10 | 10 | 10 | 10 | 10 | 10 | 10 | 10 | 10 | 10 | 10 | 10 | 10 | 10 | 7 | 7 | 7 | 7 | 10 | 10 | 10 | 10 | 10 | 8 | 8 | 8 | 8
Average | 146.9635 | 145.4136 | 145.2099 | 152.4137 | 3114.359 | 1.922% | 1.928% | 1.928% | 1.919% | 147.5536 | 147.4279 | 145.3655 | 149.3728 | 3098.723 | 1.905% | 1.911% | 1.914% | 1.909% | 146.4285 | 146.224 | 144.7391 | 151.8932 | 3178.115 | 1.953% | 1.958% | 1.96% | 1.951% | 65.132 | 65.18724 | 65.11833 | 66.82462 | 1354.263 | 3271.746 | 1.927% | 1.931% | 1.932% | 1.927% | 148.1025 | 147.7019 | 147.0574 | 158.3029 | 3199.624 | 1.947% | 1.951% | 1.952% | 1.939% | 147.251 | 146.5559 | 145.7119 | 146.1851 | 2807.516 | 1.704% | 1.709% | 1.71% | 1.709%
Stdev | 3.504844 | 2.861265 | 2.443969 | 5.423989 | 136.2758 | 0.04957% | 0.04956% | 0.05019% | 0.04864% | 3.558445 | 3.80086 | 4.636704 | 11.03593 | 129.2508 | 0.06905% | 0.06999% | 0.06952% | 0.0719% | 2.603639 | 3.32979 | 2.115246 | 3.379725 | 78.47302 | 0.02953% | 0.02976% | 0.02912% | 0.02998% | 2.191044 | 2.198302 | 3.394332 | 3.860595 | 37.12175 | 142.9255 | 0.04027% | 0.03875% | 0.04031% | 0.04057% | 5.759663 | 6.392694 | 7.708513 | 20.44224 | 71.55342 | 0.04024% | 0.03971% | 0.03935% | 0.03891% | 5.289333 | 5.576077 | 5.704205 | 10.09694 | 129.1108 | 0.05589% | 0.05533% | 0.05541% | 0.05566%
Confidence interval | 2.385% | 1.968% | 1.683% | 3.559% | 4.376% | 2.58% | 2.571% | 2.604% | 2.534% | 2.412% | 2.578% | 3.19% | 7.388% | 4.171% | 3.624% | 3.662% | 3.633% | 3.766% | 1.778% | 2.277% | 1.461% | 2.225% | 2.469% | 1.512% | 1.52% | 1.486% | 1.537% | 3.364% | 3.372% | 5.213% | 5.777% | 2.741% | 4.368% | 2.089% | 2.006% | 2.086% | 2.105% | 3.889% | 4.328% | 5.242% | 12.91% | 2.236% | 2.067% | 2.035% | 2.016% | 2.007% | 3.592% | 3.805% | 3.915% | 6.907% | 4.599% | 3.281% | 3.238% | 3.241% | 3.257%
Coefficient of variation | 2.507215 | 2.046826 | 1.74831 | 3.880088 | 97.48581 | 0.03546% | 0.03545% | 0.0359% | 0.03479% | 2.390596 | 2.553452 | 3.11498 | 7.414036 | 86.83188 | 0.04639% | 0.04702% | 0.04671% | 0.0483% | 1.862531 | 2.381988 | 1.513156 | 2.41771 | 56.13622 | 0.02113% | 0.02129% | 0.02083% | 0.02145% | 1.567378 | 1.572571 | 2.428159 | 2.761703 | 26.5553 | 102.2427 | 0.02881% | 0.02772% | 0.02883% | 0.02902% | 4.120214 | 4.573058 | 5.514338 | 14.6235 | 51.18624 | 0.03722% | 0.03673% | 0.0364% | 0.03599% | 3.783761 | 3.988885 | 4.080542 | 7.222915 | 92.36028 | 0.04673% | 0.04626% | 0.04632% | 0.04653%
Outlier detection | 1.434728 | 1.447676 | 1.582832 | 2.130904 | 1.483382 | 1.409709 | 1.394499 | 1.40863 | 1.418674 | 2.202826 | 1.520139 | 2.492754 | 2.045971 | 1.99467 | 2.238766 | 2.279858 | 2.252701 | 2.073691 | 1.533815 | 1.114508 | 2.223626 | 1.628129 | 1.604946 | 1.479581 | 1.538752 | 1.576702 | 1.367511 | 1.082589 | 1.626968 | 1.641368 | 1.517948 | 1.971701 | 1.401857 | 1.229194 | 1.214206 | 1.225267 | 1.405137 | 1.550872 | 1.302055 | 1.138336 | 1.243912 | 1.132916 | 4.686926 | 4.730576 | 4.897048 | 5.616807 | 1.509831 | 1.400871 | 1.437912 | 1.2809 | 2.007547 | 4.038064 | 4.079379 | 4.063908 | 3.929998
|  | Strength - All strain measurement techniques combined | [6 empty] | Failure strain - All strain measurement techniques combined | [11 empty] | For all specimens |  |  |  | Strength - Strain gauges only | [6 empty] | Failure strain - Strain gauges only | [6 empty] | All modulus values for rectangular
|  | Rectangular | Tapered | Arrow | Sandwich | Thin butterfly | Thick butterfly |  | Rectangular | Tapered | Arrow | Sandwich | Thin butterfly | Thick butterfly | [6 empty] | good values strength | good values failure strain | ratio |  | Rectangular | Tapered | Arrow | Sandwich | Thin butterfly | Thick butterfly |  | Rectangular | Tapered | Arrow | Sandwich | Thin butterfly | Thick butterfly |  | Method 3 | Method 1 | Method 2 | Method 4
Number |  | 87 | 74 | 69 | 72 | 75 | 39 |  | 58 | 45 | 64 | 68 | 54 | 27 |  | average strength | 3096.459 | Mpa |  |  | 416 | 316 | 0.7596154 |  | 29 | 8 | 18 | 17 | 18 | 19 |  | 16 | 6 | 17 | 17 | 16 | 9 |  | 67 | 68 | 67 | 67 |  | 98.82%
Average |  | 3076.553 | 3052.949 | 3153.246 | 3240.801 | 3113.477 | 2823.752 |  | 1.92% | 1.894% | 1.936% | 1.874% | 1.905% | 1.726% | [6 empty] | For butterfly only |  |  |  | 3100.103 | 3124.209 | 3133.758 | 3246.597 | 3096.106 | 2815.152 |  | 1.919% | 1.887% | 1.921% | 1.857% | 1.896% | 1.707% |  | 146.817 | 146.6748 | 144.9453 | 144.7255 |  | 1.179%
Stdev |  | 144.5581 | 168.8396 | 76.081 | 195.9978 | 103.6485 | 86.9198 |  | 0.06539% | 0.07035% | 0.06365% | 0.1017% | 0.0477% | 0.05228% |  | t-test strength arrow vs thin butterfly |  |  | 0.9294% |  | good values strength | good values failure strain |  |  | 109.6036 | 97.79291 | 73.75625 | 271.6249 | 91.87303 | 63.84348 |  | 0.06345% | 0.07038% | 0.06818% | 0.1148% | 0.04301% | 0.03466% |  | 3.422335 | 3.29821 | 3.172932 | 6.182686 |  | 23.58%
Confidence interval |  | 4.699% | 5.53% | 2.413% | 6.048% | 3.329% | 3.078% |  | 3.405% | 3.715% | 3.288% | 5.425% | 2.504% | 3.028% | [6 empty] | 114 | 81 | 0.7105263 |  | 3.535% | 3.13% | 2.354% | 8.366% | 2.967% | 2.268% |  | 3.306% | 3.729% | 3.549% | 6.186% | 2.269% | 2.03% |  | 0.02331021 | 0.02248655 | 0.02189054 | 0.04272008
Coefficient of variation |  | 30.80951 | 39.11696 | 18.27665 | 46.05721 | 23.84736 | 28.17614 |  | 0.01719% | 0.02114% | 0.0159% | 0.02461% | 0.01302% | 0.02068% |  | t-test failure strain arrow vs thin butterfly |  |  | 0.3198% |  | For non-butterfly only |  |  |  | 41.69098 | 81.75692 | 36.67812 | 139.6566 | 45.68738 | 30.77157 |  | 0.03381% | 0.07386% | 0.03505% | 0.05905% | 0.02292% | 0.02664% |  | 0.834773 | 0.798337 | 0.7739388 | 1.508076
[21 empty] | good values strength | good values failure strain
[16 empty] | t-test failure strain arrow vs rectangular |  |  | 18.16% |  | 302 | 235 | 0.7781457
|  | 3162.703 | 2649.261 | 3162.765 | 3289.412 | 3312.128 | 2863.927 |  | 1.931% | 1.826% | 1.991% | 1.871% | 1.975% | 1.743% | [6 empty] | For sandwich only |  |  |  | 3053.852 | 3192.917 | 3180.945 | 3378.722 | 2903.151 | 2898.633 |  | 1.896% | 1.836% | 1.912% | 1.898% | 1.912% | 1.743% |  | 150.3684 | 149.0094 | 144.2961 | 135.755
|  | 3096.803 | 3039.618 | 3142.218 | 3191.821 | 3147.527 | 2882.181 |  | 1.935% | 1.879% | 1.933% | 1.83% | 1.883% | 1.747% | [6 empty] | good values strength | good values failure strain |  |  | 3169.64 | 3237.182 | 3155.874 | 3443.598 | 2985.165 | 2887.154 |  | 1.923% | 1.879% | 1.925% | 1.911% | 1.926% | 1.747% |  | 147.0451 | 147.3145 | 145.5361 | 137.0627
|  | 2846.015 | 2828.132 | 3081.62 | 3127.454 | 3111.528 | 2779.826 |  | 1.846% | 1.859% | 1.917% | 1.795% | 1.917% | 1.697% | [6 empty] | 72 | 68 | 0.9444444 |  | 2902.982 | 3118.814 | 3134.028 | 3583.887 | 3263.004 | 2896.119 |  | 1.762% | 1.873% | 1.888% | 1.983% | 1.797% | 1.697% |  | 148.6855 | 148.3787 | 141.9617 | 140.4377
|  | 3166.418 | 2663.786 | 3198.34 | 3189.25 | 3144.893 | 2743.674 |  | 1.936% | 1.82% | 2.01% | 1.817% | 1.933% | 1.682% | [6 empty] | For strain gauges only |  |  |  | 2887.008 | 3161.28 | 3035.741 | 3446.874 | 3087.091 | 2859.085 |  | 1.805% | 2.026% | 1.83% | 1.95% | 1.887% | 1.682% |  | 145.1935 | 145.0701 | 140.8726 | 136.0481
|  | 3352.746 | 3178.37 | 3198.566 | 3216.849 | 3048.721 | 2695.135 |  | 2.02% | 1.999% | 1.964% | 1.838% | 1.867% | 1.654% | [6 empty] | 109 | 81 | 0.7431193 |  | 2943.091 | 3135.662 | 3064.732 | 3506.581 | 3018.15 | 2714.7 |  | 1.898% | 1.872% | 1.862% | 1.961% | 1.8% | 1.654% |  | 149.221 | 148.6916 | 147.81 | 142.9407
|  | 2972.94 | 2743.334 | 3203.711 | 3196.307 | 2899.711 | 2761.712 |  | 1.838% | 1.861% | 1.963% | 1.825% | 1.795% | 1.705% | [10 empty] | 3060.701 | 2942.765 | 3104.812 | 3420.921 | 3103.747 | 2848.75 |  | 1.896% | 1.838% | 1.831% | 1.915% | 1.896% | 1.705% |  | 143.0041 | 142.8684 | 142.9732 | 141.193
|  | 2747.773 | 3115.559 | 3157.74 | 3274.68 | 3153.149 | 2748.525 |  | 1.846% | 1.92% | 1.921% | 1.864% | 1.916% | 1.679% | [10 empty] | 3310.382 | 2964.224 | 3084.811 | 3519.401 | 3042.961 | 2823.712 |  | 1.92% |  | 1.847% | 1.983% | 1.897% | 1.679% |  | 141.9537 | 140.7798 | 139.293 | 137.4296
|  | 3135.614 | 3114.079 | 3215.421 | 3386.617 | 3042.884 | 2826.831 |  | 1.979% | 1.926% | 1.962% | 1.919% | 1.916% | 1.765% | [10 empty] | 3108.008 | 2928.635 | 3212.017 | 3332.76 | 3290.218 | 2746.669 |  | 1.976% |  | 1.81% | 1.884% | 1.91% | 1.765% |  | 140.8344 | 141.2129 | 137.6157 | 139.4238
|  | 3170.26 | 2938.637 | 3312.608 | 3317.718 | 3132.009 | 2820.221 |  | 1.951% | 1.823% | 2.016% | 1.909% | 1.936% | 1.726% | [10 empty] | 3127.704 | 3169.483 | 3029.867 | 3611.576 | 3218.549 | 2856.803 |  | 1.933% |  | 1.925% | 1.987% | 1.941% | 1.726% |  | 146.7465 | 149.6588 | 142.0419 | 137.9622
|  | 3217.665 | 3127.794 | 3106.505 | 3184.328 | 3083.924 | 2837.888 |  | 1.905% | 1.912% | 1.947% | 1.826% | 1.876% | 1.712% | [10 empty] | 3045.741 | 3108.616 | 3192.514 | 3093.122 | 2940.78 | 2894.984 |  | 2.009% |  | 1.902% | 1.788% | 1.898% | 1.712% |  | 151.6226 | 151.5214 | 149.3109 | 148.2876
|  | 3140.279 | 2895.08 | 3100.542 | 3200.157 | 3057.62 | 2898.633 |  | 1.975% | 1.858% | 1.895% | 1.837% | 1.848% | 1.707% | [10 empty] | 3206.122 | 3241.508 | 3067.813 | 2720.553 | 3182.856 | 2863.927 |  | 1.931% |  | 1.996% | 1.598% | 1.86% |  |  | 144.4434 | 145.1943 | 146.1686 | 145.6123
|  | 2782.089 | 2735.406 | 3053.372 | 3506.462 | 3131.679 | 2887.154 |  | 1.804% | 1.811% | 1.936% | 2.021% | 1.984% | 1.849% | [10 empty] | 3210.451 | 3089.999 | 3081.244 | 3176.828 | 3257.264 | 2882.181 |  | 1.956% |  | 1.95% | 1.83% | 1.903% |  |  | 144.4469 | 144.9295 | 144.7539 | 140.9873
|  | 2730.018 | 3117.917 | 3145.949 | 3429.484 | 3055.848 | 2896.119 |  | 1.821% | 1.944% | 1.946% | 1.993% | 1.858% | 1.82% | [10 empty] | 3188.236 | 3161.944 | 3164.49 | 3140.794 | 2982.789 | 2779.826 |  | 1.92% |  | 1.966% | 1.807% | 1.927% |  |  | 145.0724 | 146.3306 | 144.6093 | 144.0116
|  | 3148.499 | 3061.489 | 3103.93 | 3463.489 | 2905.217 | 2859.085 |  | 1.916% | 1.871% | 1.928% | 2.015% | 1.906% | 1.737% | [10 empty] | 3186.451 | 3246.948 | 3207.76 | 3249.59 | 3140.899 | 2743.674 |  | 1.977% |  | 1.961% | 1.903% | 1.933% |  |  | 148.3066 | 148.715 | 147.7045 | 144.6845
|  | 3129.029 | 2700.924 | 3178.314 | 3395.057 | 3247.617 | 2714.7 |  | 1.963% | 1.711% | 1.943% | 1.972% | 1.926% | 1.687% | [10 empty] | 2873.485 | 3152.443 | 3093.435 | 3193.511 | 3097.589 | 2695.135 |  | 1.984% |  | 1.935% | 1.877% | 1.914% |  |  | 147.2041 | 147.28 | 146.2838 | 143.8093
|  | 3000.188 | 3087.404 | 3120.613 | 3497.553 | 2996.207 | 2848.75 |  | 1.964% | 1.9% | 1.943% | 2.015% | 1.941% | 1.803% | [10 empty] | 3005.814 | 2967.259 | 3067.195 | 2831.519 | 2940.642 | 2761.712 |  | 1.93% |  | 1.999% | 1.681% | 1.913% |  |  | 144.035 | 144.4741 | 145.1274 | 143.336
|  | 3057.335 | 2835.657 | 3130.71 | 3384.445 | 3109.459 | 2823.712 |  | 1.967% | 1.74% | 1.949% | 1.977% | 1.898% | 1.716% | [10 empty] | 3122.726 | 3024.951 | 3231.863 | 3058.776 | 2894.534 | 2748.525 |  | 1.89% |  | 2.009% | 1.805% | 1.929% |  |  | 145.5556 | 146.1139 | 144.9729 | 145.2577
|  | 2857.38 | 3255.474 | 3175.596 | 3244.756 | 3141.845 | 2746.669 |  | 1.83% | 1.957% | 1.931% | 1.898% | 1.86% | 1.771% | [10 empty] | 3019.697 |  | 3273.991 | 2861.854 | 3132.227 | 2826.831 |  |  |  | 2.025% | 1.699% |  |  |  | 145.2456 | 146.0619 | 144.6755 | 142.5078
|  | 3093.528 | 3060.827 | 3088.432 | 3366.766 | 3081.747 | 2856.803 |  | 1.923% | 1.864% | 1.895% | 1.936% | 1.903% | 1.744% | [10 empty] | 3156.158 |  | 3205.459 |  | 3201.964 | 2820.221 | [8 empty] | 144.3886 | 144.6724 | 144.0005 | 142.5997
|  | 3155.073 | 3106.911 | 3241.441 | 3400.278 | 3088.159 | 2894.984 |  | 1.976% | 1.919% | 1.975% | 1.974% | 1.927% | 1.816% | [10 empty] | 3135.581 |  |  |  | 3081.747 | 2837.888 | [8 empty] | 146.7939 | 146.3271 | 144.749 | 144.7753
|  | 3108.361 | 3208.673 | 3067.813 | 3244.396 | 3006.977 | 2764.383 |  | 1.932% | 1.958% | 1.902% | 1.896% | 1.933% | 1.617% | [10 empty] | 3155.073 |  |  |  | 3088.159 | [9 empty] | 146.7268 | 146.1623 | 144.5343 | 144.5575
|  | 3018.453 | 3192.917 | 3081.244 | 3328.476 | 3114.149 | 2972.211 |  | 2.008% | 1.836% | 1.996% | 1.987% | 1.914% | 1.703% | [10 empty] | 3108.361 |  |  |  | 3006.977 | [9 empty] | 145.9867 | 145.793 | 144.143 | 144.1626
|  | 3122.525 | 3237.182 | 3164.49 | 3093.122 | 3118.836 | 2929.629 |  | 1.928% | 1.879% | 1.95% | 1.788% | 1.913% | 1.71% | [10 empty] | 3018.453 |  |  |  | 3114.149 | [9 empty] | 147.4637 | 148.5729 | 146.6463 | 146.6714
|  | 3160.729 | 3118.814 | 3207.76 | 2720.553 | 3104.045 | 2822.261 |  | 1.954% | 1.873% | 1.966% | 1.598% | 1.929% | 1.718% | [10 empty] | 3122.525 |  |  |  | 3118.836 | [9 empty] | 145.8001 | 146.6413 | 144.8178 | 144.8469
|  | 3028.502 | 3161.28 | 3093.435 | 2470.835 | 3080.402 | 2739.848 |  | 1.918% | 2.026% | 1.961% | 1.83% | 1.912% | 1.714% | [10 empty] | 3160.729 |  |  |  | 3104.045 | [9 empty] | 143.1993 | 143.681 | 141.9189 | 141.9419
|  | 3175.105 | 3135.662 | 3067.195 | 3176.828 | 3185.024 | 2895.883 |  | 1.977% | 1.872% | 1.935% | 1.807% | 1.926% | 1.672% | [10 empty] | 3028.502 |  |  |  | 3080.402 | [9 empty] | 145.2508 | 145.324 | 143.5683 | 143.5912
|  | 3291.338 | 2942.765 | 3231.863 | 3140.794 | 3119.805 | 2806.802 |  | 1.982% | 1.838% | 1.999% | 1.903% | 1.797% | 1.72% | [10 empty] | 3175.105 |  |  |  | 3185.024 | [9 empty] | 144.6866 | 145.7312 | 143.9033 | 143.9512
|  | 3117.802 | 2964.224 | 3273.991 | 3249.59 | 2903.151 | 2889.553 |  | 1.931% | 1.888% | 2.009% | 1.877% | 1.887% | [11 empty] | 3291.338 |  |  |  | 3119.805 | [9 empty] | 144.5216 | 144.7466 | 143.2487 | 143.2766
|  | 3065.116 | 2928.635 | 3205.459 | 3193.511 | 2985.165 | 2844.065 |  | 1.888% | 1.981% | 2.025% | 1.681% | 1.8% | [11 empty] | 3117.802 | [13 empty] | 145.2619 | 145.9856 | 144.1307 | 144.1617
|  | 3053.852 | 3169.483 | 3180.945 | 2831.519 | 3263.004 | 3026.15 |  | 1.932% | 1.993% | 1.912% | 1.805% | 1.896% | [11 empty] | 3065.116 | [13 empty] | 151.7908 | 152.0438 | 149.7514 | 141.008
|  | 3169.64 | 3108.616 | 3155.874 | 3058.776 | 3087.091 | 2874.45 |  | 1.935% | 1.985% | 1.925% | 1.699% | 1.897% | [25 empty] | 152.269 | 150.079 | 146.1222 | 133.2896
|  | 2902.982 | 3241.508 | 3134.028 | 2861.854 | 3018.15 | 2673.57 |  | 1.896% | 1.939% | 1.888% | 1.898% | 1.91% | [25 empty] | 150.7797 | 148.2957 | 144.7612 | 144.4008
|  | 2887.008 | 3089.999 | 3035.741 | 3378.722 | 3103.747 | 2867.24 |  | 1.923% | 1.832% | 1.83% | 1.911% | 1.879% | [25 empty] | 150.1398 | 150.6837 | 148.1986 | 149.6996
|  | 2943.091 | 3161.944 | 3064.732 | 3443.598 | 3042.961 | 2803.73 |  | 1.762% | 1.904% | 1.862% | 1.983% | 1.916% | [25 empty] | 151.5993 | 152.658 | 150.2502 | 145.6655
|  | 3060.701 | 3246.948 | 3104.812 | 3583.887 | 3290.218 | 2804.11 |  | 1.805% | 1.963% | 1.831% | 1.95% | 1.877% | [25 empty] | 151.6222 | 151.961 | 149.6929 | 145.3227
|  | 3310.382 | 3152.443 | 3084.811 | 3446.874 | 3218.549 | 2812.93 |  | 1.898% | 1.887% | 1.847% | 1.961% | 1.865% | [25 empty] | 146.9539 | 147.3806 | 145.094 | 143.776
|  | 3108.008 | 2967.259 | 3212.017 | 3506.581 | 2940.78 | 2548.32 |  | 1.896% | 1.752% | 1.81% | 1.915% | 1.851% | [25 empty] | 149.406 | 149.8626 | 147.6208 | 143.9361
|  | 3127.704 | 3024.951 | 3029.867 | 3420.921 | 3182.856 | 2770.01 |  | 1.92% | 1.888% | 1.925% | 1.983% | 1.878% | [25 empty] | 153.3401 | 152.1696 | 150.7905 | 163.1924
|  | 3045.741 | 2978.65 | 3192.514 | 3519.401 | 3257.264 | 2894.65 |  | 1.785% | 1.849% | 1.799% | 1.884% | 1.998% | [25 empty] | 149.5769 | 149.1772 | 147.4072 | 147.5599
|  | 3206.122 | 3139.78 | 3301.91 | 3332.76 | 2982.789 |  |  | 2.023% | 1.948% | 1.854% | 1.987% | 1.865% | [25 empty] | 149.4736 | 149.361 | 147.3388 | 147.271
|  | 3210.451 | 2733.11 | 3147.2 | 2988.303 | 3140.899 |  |  | 2% | 1.989% | 1.915% | 1.862% | 1.872% | [25 empty] | 151.4174 | 151.2058 | 149.365 | 148.8232
|  | 3188.236 | 2954.47 | 3164.82 | 3611.576 | 3097.589 |  |  | 1.95% | 1.913% | 1.755% | 1.894% | 1.853% | [25 empty] | 148.7831 | 148.6167 | 146.3929 | 147.2796
|  | 3186.451 | 3275.51 | 3073.78 | 3156.694 | 2940.642 |  |  | 1.906% | 1.888% | 1.784% | 1.861% | 1.896% | [25 empty] | 150.9572 | 150.6827 | 147.9048 | 147.6688
|  | 2873.485 | 3126.08 | 3247.2 | 3211.295 | 2894.534 |  |  | 2.026% | 1.976% | 1.825% | 1.868% | 1.914% | [25 empty] | 149.7214 | 149.5365 | 146.7833 | 145.2773
|  | 3005.814 | 3046.54 | 3276.68 | 3184.152 | 3132.227 |  |  | 1.919% | 1.975% | 1.948% | 1.869% | 1.987% | [25 empty] | 149.2729 | 149.3343 | 147.8357 | 147.0171
|  | 3122.726 | 3036.47 | 3155.1 | 3209.721 | 3201.964 |  |  | 1.742% |  | 1.976% | 1.851% | 1.942% | [25 empty] | 153.486 | 153.4329 | 151.7468 | 151.9883
|  | 3019.697 | 3294.137 | 3068.85 | 3202.929 | 3254.45 |  |  | 2.008% |  | 2.075% | 1.951% | 1.843% | [25 empty] | 148.7626 | 148.6694 | 146.0639 | 146.0982
|  | 3156.158 | 3153.287 | 3022.78 | 3172.019 | 3253.52 |  |  | 1.926% |  | 2.002% | 2.038% | 1.96% | [25 empty] | 148.7754 | 148.5947 | 147.2829 | 156.875
|  | 3135.581 | 3246.096 | 3073.08 | 3340.142 | 3056.11 |  |  | 1.948% |  | 2.034% | 1.8% | 1.951% | [25 empty] | 144.4798068 | 144.0937346 | 142.7506087 | 138.2726728
|  | 3056.85 | 3117.666 | 3108.173 | 3525.766 | 3162.52 |  |  | 1.979% |  | 1.891% | 1.849% | 1.967% | [25 empty] | 141.5325428 | 142.1175306 | 140.1462938 | 137.174099
|  | 2781.64 | 3238.447 | 3153.282 | 3073.504 | 3159.69 |  |  | 1.971% |  | 1.99% | 1.948% | 1.972% | [25 empty] | 144.8318347 | 144.469087 | 142.6119767 | 139.4577379
|  | 3193.05 | 2762.268 | 3312.951 | 3146.802 | 3044.99 |  |  | 1.951% |  | 2.004% | 1.938% | 1.864% | [25 empty] | 142.9392763 | 142.6987158 | 140.2236218 | 136.2608651
|  | 2892.64 | 2852.368 | 3090.287 | 3405.637421 | 3107.34 |  |  | 1.867% |  | 1.976% | 1.982% | 1.965% | [25 empty] | 142.5441778 | 143.0280484 | 140.7911195 | 134.6987331
|  | 3033.5 | 2647.081 | 3238.824 | 3317.019164 | 3200.11 |  |  | 1.873% |  | 1.959% | 1.884% | 1.98% | [25 empty] | 144.1579757 | 143.9083431 | 142.0627416 | 141.0155972
|  | 3049.11 | 3171.064 | 3064.438 | 3457.462655 | 2987.07 |  |  | 1.953% |  | 1.918% | 1.907% | [26 empty] | 145.9389374 | 145.3957641 | 143.7948315 | 142.895701
|  | 3254.39 | 2929.825 | 3234.168 | 3142.728618 | 2921.94 |  |  | 1.859% |  | 1.977% | 1.942% | [26 empty] | 142.1337926 | 141.1516549 | 140.9840959 | 139.8680592
|  | 3055.62 | 3098.063 | 3225.555 | 3071.385049 | 3287.368 |  |  | 1.984% |  | 1.952% | 2.003% | [26 empty] | 137.8837332 | 137.8328203 | 135.464637 | 131.0498949
|  | 3214.11 | 3139.351 | 3044.744 | 3152.731176 | 3012.479 |  |  | 1.892% |  | 1.944% | 1.907% | [26 empty] | 143.8367595 | 144.069184 | 142.6334701 | 140.1025435
|  | 3296.32 | 3199.787 | 3082.043 | 3306.788318 | 3053.414 |  |  |  |  | 1.945% | 1.91% | [26 empty] | 147.68 | 148.1792 | 147.2684 | 154.6283
|  | 3203.768 | 3244.873 | 3080.69 | 3396.846822 | 3045.768 |  |  |  |  | 1.978% | 1.893% | [26 empty] | 154.14 | 147.5919 | 147.1705 | 155.4177
|  | 3054.265 | 3190.535 | 3052.17 | 3094.482671 | 3130.015 |  |  |  |  | 1.979% | 1.805% | [26 empty] | 147.695 | 147.3652 | 147.8197 | 156.5493
|  | 2923.957 | 2857.856 | 3079.07 | 3372.378598 | 3140.544 |  |  |  |  | 1.912% | 1.771% | [26 empty] | 145.955 | 144.9835 | 143.4756 | 153.841
|  | 2924.775 | 3016.583 | 3173.09 | 3301.91 | 3210.238 |  |  |  |  | 1.965% | 1.619% | [26 empty] | 141.935 | 141.2714 | 143.761 | 155.1791
|  | 2917.305 | 3191.765 | 3239.83 | 3147.2 | 3119.037 |  |  |  |  | 2.009% | 1.706% | [26 empty] | 147.955 | 147.7585 | 146.4682 | 158.0689
|  | 3110.452 | 2886.62 | 3233 | 3164.82 | 3063.254 | [5 empty] | 1.756% | [26 empty] | 143.72 | 143.2764 | 143.1406 | 145.1272
|  | 3137.727 | 2840.91 | 3223.11 | 3073.78 | 3118.56 | [5 empty] | 1.579% | [26 empty] | 143.995 | 142.4504 | 143.3606 | 140.8557
|  | 2971.305 | 3064.7 | 3197.87 | 3247.2 | 3180.98 | [5 empty] | 1.868% | [26 empty] | 146.29 | 142.3743 | 141.3415 | 153.8683
|  | 2855.275685 | 3100.51 | 3238.39 | 3276.68 | 3216.3 | [5 empty] | 1.691% | [26 empty] | 150.27 | 148.8852 | 148.2934 | 150.6017
|  | 3197.319837 | 3108.22 | 3263.93 | 3155.1 | 3237.24
|  | 3286.991018 | 3214.21 |  | 3068.85 | 3205.5
|  | 3172.797179 | 3134.11 |  | 3022.78 | 3123.3
|  | 2926.545417 | 3170.04 |  | 3073.08 | 3164.47
|  | 3229.701916 | 3186.53 |  |  | 3134.56
|  | 3108.456131 | 3261.76 |  |  | 3345.03
|  | 2683.805713 |  |  |  | 3270.3
3235.876693
2984.878835
3192.32
3294.51
2938.61
3235.72
3082.61
2912.21
3219.37
2952.24
3157.81
3158.19
Note on K19: [Threaded comment] Your version of Excel allows you to read this threaded comment; however, any edits to it will get removed if the file is opened in a newer version of Excel. Learn more: https://go.microsoft.com/fwlink/?linkid=870924 Comment: No strain data acquired
Note on AR25: [Threaded comment] Your version of Excel allows you to read this threaded comment; however, any edits to it will get removed if the file is opened in a newer version of Excel. Learn more: https://go.microsoft.com/fwlink/?linkid=870924 Comment: Issue with strain acquisition at the very end ==> ignore
Note on AR43: [Threaded comment] Your version of Excel allows you to read this threaded comment; however, any edits to it will get removed if the file is opened in a newer version of Excel. Learn more: https://go.microsoft.com/fwlink/?linkid=870924 Comment: Bad strain data
Note on AR44: [Threaded comment] Your version of Excel allows you to read this threaded comment; however, any edits to it will get removed if the file is opened in a newer version of Excel. Learn more: https://go.microsoft.com/fwlink/?linkid=870924 Comment: Bad strain data
Note on AG65: [Threaded comment] Your version of Excel allows you to read this threaded comment; however, any edits to it will get removed if the file is opened in a newer version of Excel. Learn more: https://go.microsoft.com/fwlink/?linkid=870924 Comment: The grip force in one of the two grips was too high, causing consistent failure near that grip, as explained in the paper. All the strength and failure strain values were therefore disregarded.
Note on X66: [Threaded comment] Your version of Excel allows you to read this threaded comment; however, any edits to it will get removed if the file is opened in a newer version of Excel. Learn more: https://go.microsoft.com/fwlink/?linkid=870924 Comment: Outlier ==> don't consider
Note on AG67: [Threaded comment] Your version of Excel allows you to read this threaded comment; however, any edits to it will get removed if the file is opened in a newer version of Excel. Learn more: https://go.microsoft.com/fwlink/?linkid=870924 Comment: Outlier (+premature failure and weird curvature)
Note on AQ70: [Threaded comment] Your version of Excel allows you to read this threaded comment; however, any edits to it will get removed if the file is opened in a newer version of Excel. Learn more: https://go.microsoft.com/fwlink/?linkid=870924 Comment: Outlier + it has a few large load drops before failure
Note on AR70: [Threaded comment] Your version of Excel allows you to read this threaded comment; however, any edits to it will get removed if the file is opened in a newer version of Excel. Learn more: https://go.microsoft.com/fwlink/?linkid=870924 Comment: To be excluded due to bad strain data
Note on G91: [Threaded comment] Your version of Excel allows you to read this threaded comment; however, any edits to it will get removed if the file is opened in a newer version of Excel. Learn more: https://go.microsoft.com/fwlink/?linkid=870924 Comment: Strain measurement failed for all but one specimen ==> ignore all
Note on P91: [Threaded comment] Your version of Excel allows you to read this threaded comment; however, any edits to it will get removed if the file is opened in a newer version of Excel. Learn more: https://go.microsoft.com/fwlink/?linkid=870924 Comment: Strain measurement failed for all specimens ==> ignore
Note on AR91: [Threaded comment] Your version of Excel allows you to read this threaded comment; however, any edits to it will get removed if the file is opened in a newer version of Excel. Learn more: https://go.microsoft.com/fwlink/?linkid=870924 Comment: Strain gauges all failed towards the end ==> ignore
Note on B92: [Threaded comment] Your version of Excel allows you to read this threaded comment; however, any edits to it will get removed if the file is opened in a newer version of Excel. Learn more: https://go.microsoft.com/fwlink/?linkid=870924 Comment: Bad strain acquisition in crucial region
Note on AM93: [Threaded comment] Your version of Excel allows you to read this threaded comment; however, any edits to it will get removed if the file is opened in a newer version of Excel. Learn more: https://go.microsoft.com/fwlink/?linkid=870924 Comment: To be excluded due to a strain acquisition issue in the modulus range
Note on O96: [Threaded comment] Your version of Excel allows you to read this threaded comment; however, any edits to it will get removed if the file is opened in a newer version of Excel. Learn more: https://go.microsoft.com/fwlink/?linkid=870924 Comment: Outlier
Note on AV116: [Threaded comment] Your version of Excel allows you to read this threaded comment; however, any edits to it will get removed if the file is opened in a newer version of Excel. Learn more: https://go.microsoft.com/fwlink/?linkid=870924 Comment: Weird values, no clue about the origin ==> disregard
Note on BA116: [Threaded comment] Your version of Excel allows you to read this threaded comment; however, any edits to it will get removed if the file is opened in a newer version of Excel. Learn more: https://go.microsoft.com/fwlink/?linkid=870924 Comment: Strain gauges all failed towards the end ==> ignore
Note on P117: [Threaded comment] Your version of Excel allows you to read this threaded comment; however, any edits to it will get removed if the file is opened in a newer version of Excel. Learn more: https://go.microsoft.com/fwlink/?linkid=870924 Comment: Strain acquisition stopped working ==> ignored
Note on AR119: [Threaded comment] Your version of Excel allows you to read this threaded comment; however, any edits to it will get removed if the file is opened in a newer version of Excel. Learn more: https://go.microsoft.com/fwlink/?linkid=870924 Comment: Strain acquisition failed towards the end ==> ignore
Note on O122: [Threaded comment] Your version of Excel allows you to read this threaded comment; however, any edits to it will get removed if the file is opened in a newer version of Excel. Learn more: https://go.microsoft.com/fwlink/?linkid=870924 Comment: Outlier
Note on G123: [Threaded comment] Your version of Excel allows you to read this threaded comment; however, any edits to it will get removed if the file is opened in a newer version of Excel. Learn more: https://go.microsoft.com/fwlink/?linkid=870924 Comment: Strain acquisition issue at the end
Note on P123: [Threaded comment] Your version of Excel allows you to read this threaded comment; however, any edits to it will get removed if the file is opened in a newer version of Excel. Learn more: https://go.microsoft.com/fwlink/?linkid=870924 Comment: Strain acquisition stopped working ==> ignored
Note on Y123: [Threaded comment] Your version of Excel allows you to read this threaded comment; however, any edits to it will get removed if the file is opened in a newer version of Excel. Learn more: https://go.microsoft.com/fwlink/?linkid=870924 Comment: Strain acquisition stopped working ==> ignored
Note on O124: [Threaded comment] Your version of Excel allows you to read this threaded comment; however, any edits to it will get removed if the file is opened in a newer version of Excel. Learn more: https://go.microsoft.com/fwlink/?linkid=870924 Comment: Outlier
Note on AC124: [Threaded comment] Your version of Excel allows you to read this threaded comment; however, any edits to it will get removed if the file is opened in a newer version of Excel. Learn more: https://go.microsoft.com/fwlink/?linkid=870924 Comment: Bad strain data throughout, so don't use failure strain and modulus data. We need stiffness data for backcalculation, so also exclude the backcalculated strength data.
Note on P141: [Threaded comment] Your version of Excel allows you to read this threaded comment; however, any edits to it will get removed if the file is opened in a newer version of Excel. Learn more: https://go.microsoft.com/fwlink/?linkid=870924 Comment: Unreliable strain acquistion ==> ignore data
Note on AI141: [Threaded comment] Your version of Excel allows you to read this threaded comment; however, any edits to it will get removed if the file is opened in a newer version of Excel. Learn more: https://go.microsoft.com/fwlink/?linkid=870924 Comment: None of this data was used, as most data was somewhat affected by extensometer issues.
Note on Y143: [Threaded comment] Your version of Excel allows you to read this threaded comment; however, any edits to it will get removed if the file is opened in a newer version of Excel. Learn more: https://go.microsoft.com/fwlink/?linkid=870924 Comment: Strain gauge stopped working ==> ignore
Note on Y144: [Threaded comment] Your version of Excel allows you to read this threaded comment; however, any edits to it will get removed if the file is opened in a newer version of Excel. Learn more: https://go.microsoft.com/fwlink/?linkid=870924 Comment: Strain gauge stopped working ==> ignore
Note on AR144: [Threaded comment] Your version of Excel allows you to read this threaded comment; however, any edits to it will get removed if the file is opened in a newer version of Excel. Learn more: https://go.microsoft.com/fwlink/?linkid=870924 Comment: Do not use due to bad strain acquisition
Note on O145: [Threaded comment] Your version of Excel allows you to read this threaded comment; however, any edits to it will get removed if the file is opened in a newer version of Excel. Learn more: https://go.microsoft.com/fwlink/?linkid=870924 Comment: Outlier ==> exclude
Note on Y145: [Threaded comment] Your version of Excel allows you to read this threaded comment; however, any edits to it will get removed if the file is opened in a newer version of Excel. Learn more: https://go.microsoft.com/fwlink/?linkid=870924 Comment: Strain gauge stopped working ==> ignore
Note on AR145: [Threaded comment] Your version of Excel allows you to read this threaded comment; however, any edits to it will get removed if the file is opened in a newer version of Excel. Learn more: https://go.microsoft.com/fwlink/?linkid=870924 Comment: Do not use due to bad strain acquisition
Note on O146: [Threaded comment] Your version of Excel allows you to read this threaded comment; however, any edits to it will get removed if the file is opened in a newer version of Excel. Learn more: https://go.microsoft.com/fwlink/?linkid=870924 Comment: Outlier ==> exclude
Note on Y147: [Threaded comment] Your version of Excel allows you to read this threaded comment; however, any edits to it will get removed if the file is opened in a newer version of Excel. Learn more: https://go.microsoft.com/fwlink/?linkid=870924 Comment: Strain gauge stopped working ==> ignore
Note on AI148: [Threaded comment] Your version of Excel allows you to read this threaded comment; however, any edits to it will get removed if the file is opened in a newer version of Excel. Learn more: https://go.microsoft.com/fwlink/?linkid=870924 Comment: Bad strain acquisition at the end
Note on AR149: [Threaded comment] Your version of Excel allows you to read this threaded comment; however, any edits to it will get removed if the file is opened in a newer version of Excel. Learn more: https://go.microsoft.com/fwlink/?linkid=870924 Comment: Do not use due to bad strain acquisition
Note on AR150: [Threaded comment] Your version of Excel allows you to read this threaded comment; however, any edits to it will get removed if the file is opened in a newer version of Excel. Learn more: https://go.microsoft.com/fwlink/?linkid=870924 Comment: Do not use due to bad strain acquisition
Note on B167: [Threaded comment] Your version of Excel allows you to read this threaded comment; however, any edits to it will get removed if the file is opened in a newer version of Excel. Learn more: https://go.microsoft.com/fwlink/?linkid=870924 Comment: Strain acquisition problems ==> ignore
Note on G167: [Threaded comment] Your version of Excel allows you to read this threaded comment; however, any edits to it will get removed if the file is opened in a newer version of Excel. Learn more: https://go.microsoft.com/fwlink/?linkid=870924 Comment: Strain acquisition problems ==> ignore
Note on AR188: [Threaded comment] Your version of Excel allows you to read this threaded comment; however, any edits to it will get removed if the file is opened in a newer version of Excel. Learn more: https://go.microsoft.com/fwlink/?linkid=870924 Comment: Some minor issues with strain acquisition, but still acceptable.
Note on AR189: [Threaded comment] Your version of Excel allows you to read this threaded comment; however, any edits to it will get removed if the file is opened in a newer version of Excel. Learn more: https://go.microsoft.com/fwlink/?linkid=870924 Comment: Some minor issues with strain acquisition, but still acceptable.
Note on O193: [Threaded comment] Your version of Excel allows you to read this threaded comment; however, any edits to it will get removed if the file is opened in a newer version of Excel. Learn more: https://go.microsoft.com/fwlink/?linkid=870924 Comment: Outlier ==> ignore
Note on O195: [Threaded comment] Your version of Excel allows you to read this threaded comment; however, any edits to it will get removed if the file is opened in a newer version of Excel. Learn more: https://go.microsoft.com/fwlink/?linkid=870924 Comment: Outlier ==> ignore
Note on AR195: [Threaded comment] Your version of Excel allows you to read this threaded comment; however, any edits to it will get removed if the file is opened in a newer version of Excel. Learn more: https://go.microsoft.com/fwlink/?linkid=870924 Comment: Some minor issues with strain acquisition, but still acceptable.
Note on AR215: [Threaded comment] Your version of Excel allows you to read this threaded comment; however, any edits to it will get removed if the file is opened in a newer version of Excel. Learn more: https://go.microsoft.com/fwlink/?linkid=870924 Comment: Videoextensometer failed prematurely. I could switch over to the mechanical extensometer data, but for consistency, I think it is better to ignore this data point.
Note on BA215: [Threaded comment] Your version of Excel allows you to read this threaded comment; however, any edits to it will get removed if the file is opened in a newer version of Excel. Learn more: https://go.microsoft.com/fwlink/?linkid=870924 Comment: Videoextensometer failed prematurely. I could switch over to the mechanical extensometer data, but for consistency, I think it is better to ignore this data point.
Note on F216: [Threaded comment] Your version of Excel allows you to read this threaded comment; however, any edits to it will get removed if the file is opened in a newer version of Excel. Learn more: https://go.microsoft.com/fwlink/?linkid=870924 Comment: Quite a lot of premature damage, but still acceptable
Note on AR216: [Threaded comment] Your version of Excel allows you to read this threaded comment; however, any edits to it will get removed if the file is opened in a newer version of Excel. Learn more: https://go.microsoft.com/fwlink/?linkid=870924 Comment: Videoextensometer failed prematurely. I could switch over to the mechanical extensometer data, but for consistency, I think it is better to ignore this data point.
Note on AR219: [Threaded comment] Your version of Excel allows you to read this threaded comment; however, any edits to it will get removed if the file is opened in a newer version of Excel. Learn more: https://go.microsoft.com/fwlink/?linkid=870924 Comment: Videoextensometer failed prematurely. I could switch over to the mechanical extensometer data, but for consistency, I think it is better to ignore this data point.
Note on BA221: [Threaded comment] Your version of Excel allows you to read this threaded comment; however, any edits to it will get removed if the file is opened in a newer version of Excel. Learn more: https://go.microsoft.com/fwlink/?linkid=870924 Comment: Videoextensometer failed prematurely. I could switch over to the mechanical extensometer data, but for consistency, I think it is better to ignore this data point.

## Figures and analysis
|  | Rectangular | Tapered | Arrow | Sandwich | Thin butterfly | Thick butterfly
Modulus (GPa) | Average | 146.8579 | 149.1435 | 147.6413 | 64.83429 | 146.8377 | 146.0102
| Stdev | 1.972603 | 2.478234 | 2.616465 | 1.348499 | 3.482039 | 2.785042
| CoV | 1.346% | 1.66% | 1.765% | 2.077% | 2.368% | 1.905%
| 95% conf. interval | 1.427476 | 1.761907 | 1.871706 | 0.9605068 | 2.558701 | 2.02102
Strength (GPa) | Average | 3075.872 | 3062.907 | 3149.155 | 3303.39 | 3113.721 | 2824.449
| Stdev | 136.886 | 160.8471 | 77.44086 | 128.5615 | 95.63652 | 82.40824
| CoV | 4.457% | 5.27% | 2.458% | 3.919% | 3.076% | 2.92%
| 95% conf. interval | 99.607 | 117.4129 | 56.10048 | 91.37138 | 70.39353 | 59.97347
Failure strain (%) | Average | 1.92% | 1.896% | 1.923% | 1.917% | 1.906% | 1.726%
| Stdev | 0.06202% | 0.07113% | 0.04068% | 0.04987% | 0.0397% | 0.04831%
| CoV | 3.234% | 3.756% | 2.126% | 2.613% | 2.083% | 2.795%
| 95% conf. interval | 0.04501% | 0.05443% | 0.03301% | 0.03511% | 0.03363% | 0.03776%
T-tests
Modulus t-test thick butterfly versus tapered |  |  |  |  | Failure strain t-test arrow vs. Continuous
11.98% |  |  |  |  | 70.06%
Strength t-test thick butterfly versus tapered |  |  |  |  | Failure strain t-test arrow vs. Thin butterfly
0.0004935% |  |  |  |  | 35.11%
Strength t-test arrow versus thin butterfly |  |  |  |  | Failure strain t-test arrow vs. Rectangular
2.343% |  |  |  |  | 71.23%
Strength t-test arrow versus tapered |  |  |  |  | Failure strain t-test arrow vs. Tapered
0.1268% |  |  |  |  | 18.94%
Strength t-test arrow versus rectangular
0.01515%
Averages (excluding continuous and thick butterfly)
|  | Lab 1 | Lab 2 | Lab 3 | Lab 4-hydr. | Lab 4-mech. | Lab 5-hydr. | Lab 5-mech. | Lab 6 | Lab 7
Modulus (GPa) | Number | 9.25 | 10.25 | 10 | 9.333333 | 9.75 | 9.666667 | - | 10 | 10.25
| Average | 146.5891 | 146.24 | 146.0165 | 150.6799 | 151.4273 | 148.9421 | - | 143.8421 | 146.6918
| Stdev | 3.494328 | 1.821501 | 1.474031 | 2.052017 | 2.347603 | 5.273243 | - | 1.829797 | 4.096152
| CoV | 0.02380629 | 0.01245405 | 0.01010012 | 0.01363011 | 0.01555773 | 0.03543813 | - | 0.01273678 | 0.02787769
| 95% conf. interval | 2.686225 | 1.285508 | 1.054458 | 1.542223 | 1.745249 | 3.849504 | - | 1.315134 | 2.888831
Strength (GPa) | Number | 9.25 | 10.25 | 9.333333 | 9.666667 | 9.25 | 9.75 | 8.5 | 10 | 10.25
| Average | 3074.434 | 3060.403 | 3126.337 | 3080.248 | 3111.63 | 3103.902 | 3021.783 | 3095.105 | 3147.705
| Stdev | 143.1508 | 125.2192 | 68.55359 | 126.8472 | 99.6875 | 135.5006 | 166.2793 | 144.7938 | 103.8883
| CoV | 4.706% | 4.123% | 2.19% | 4.119% | 3.206% | 4.377% | 5.508% | 4.703% | 3.313%
| 95% conf. interval | 108.446 | 87.55035 | 51.28149 | 92.82402 | 75.93165 | 99.22584 | 131.5749 | 102.5416 | 72.91004
Failure strain (%) | Number | 9 | 9.75 | 9.333333 | - | 8 | 6 | - | 10 | 9.5
| Average | 1.916% | 1.903% | 1.945% | - | 1.88% | 1.85% | - | 1.935% | 1.937%
| Stdev | 0.05327% | 0.05455% | 0.03341% | - | 0.05636% | 0.03929% | - | 0.06636% | 0.04726%
| CoV | 2.788% | 2.88% | 1.714% | - | 2.996% | 2.139% | - | 3.434% | 2.447%
| 95% conf. interval | 0.04196% | 0.03946% | 0.02504% | - | 0.04911% | 0.04123% | - | 0.04757% | 0.03512%
Coefficients of variation of the modulus
Rectangular | 2.397% | 1.487% | 0.8723% | 1.223% | 1.017% | - | - | 1.51% | 1.968%
Tapered | 2.172% | 1.103% | - | 1.293% | 1.124% | 2.882% | - | 0.9773% | 2.578%
Arrow | 1.833% | 1.228% | 0.8798% | - | 0.7871% | 3.932% | - | 1.489% | 2.277%
Thin butterfly | 3.12% | 1.164% | 1.278% | 1.573% | 3.294% | 3.818% | - | 1.119% | 4.328%
Thick butterfly | - | - | 0.7928% | - | - | - | - | 1.116% | 3.805%
Total | 32
Total below 2% | 13
(a)
(b)
(c)
(d)

## Rectangular
Modulus (GPa)
| Lab 1 | Lab 2 | Lab 3 | Lab 4-hydr. | Lab 4-mech. | Lab 5-hydr. | Lab 5-mech. | Lab 6 | Lab 7 | Average
Number | 9 | 10 | 10 | 9 | 10 | - | - | 10 | 10 | 9.833333
Average | 145.8871 | 146.5293 | 145.8965 | 150.5704 | 149.8611 | - | - | 142.8765 | 145.4136 | 146.8579
Stdev | 3.496387 | 2.178309 | 1.272722 | 1.841358 | 1.524386 | - | - | 2.157578 | 2.861265 | 1.972603
CoV | 2.397% | 1.487% | 0.8723% | 1.223% | 1.017% | - | - | 1.51% | 1.968% | 1.346%
95% conf. interval | 2.687561 | 1.558268 | 0.9104502 | 1.415393 | 1.09048 | - | - | 1.543438 | 2.046826 | 1.427476
Strength (MPa)
| Lab 1 | Lab 2 | Lab 3 | Lab 4-hydr. | Lab 4-mech. | Lab 5-hydr. | Lab 5-mech. | Lab 6 | Lab 7 | Average
Number | 9 | 10 | 10 | 10 | 10 | 10 | 8 | 10 | 10 | 9.75
Average | 3072.364 | 3015.601 | 3124.3004 | 3060.911 | 3110.472 | 3082.723 | 3030.444 | 3068.165 | 3114.359 | 3075.872
Stdev | 185.8364 | 168.679 | 79.54028 | 129.135 | 110.1457 | 162.0244 | 111.6901 | 197.5981 | 136.2758 | 136.886
CoV | 6.049% | 5.594% | 2.546% | 4.219% | 3.541% | 5.256% | 3.686% | 6.44% | 4.376% | 4.457%
95% conf. interval | 142.8465 | 120.6657 | 56.89969 | 92.37765 | 78.79349 | 115.9053 | 93.37527 | 141.3532 | 97.48581 | 99.607
Failure strain
| Lab 1 | Lab 2 | Lab 3 | Lab 4-hydr. | Lab 4-mech. | Lab 5-hydr. | Lab 5-mech. | Lab 6 | Lab 7 | Average
Number | 9 | 10 | 10 | - | 9 | - | - | 10 | 10 | 9.8
Average | 1.92% | 1.907% | 1.949% | - | 1.885% | - | - | 1.928% | 1.928% | 1.92%
Stdev | 0.06384% | 0.06578% | 0.03625% | - | 0.06048% | - | - | 0.09803% | 0.04956% | 0.06202%
CoV | 3.324% | 3.45% | 1.86% | - | 3.208% | - | - | 5.083% | 2.571% | 3.234%
95% conf. interval | 0.04907% | 0.04706% | 0.02593% | - | 0.04649% | - | - | 0.07013% | 0.03545% | 0.04501%

## Tapered
Modulus (GPa)
| Lab 1 | Lab 2 | Lab 3 | Lab 4-hydr. | Lab 4-mech. | Lab 5-hydr. | Lab 5-mech. | Lab 6 | Lab 7 | Average
Number | 10 | 11 | - | 10 | 10 | 9 | - | 11 | 11 | 10.33333
Average | 145.2654 | 145.8662 | - | 152.713 | 153.101 | 150.863 | - | 144.8903 | 147.4279 | 149.1435
Stdev | 3.155577 | 1.608829 | - | 1.97499 | 1.721366 | 4.347316 | - | 1.416041 | 3.80086 | 2.478234
CoV | 2.172% | 1.103% | - | 1.293% | 1.124% | 2.882% | - | 0.9773% | 2.578% | 1.66%
95% conf. interval | 2.257364 | 1.080826 | - | 1.412823 | 1.231391 | 3.341643 | - | 0.9513091 | 2.553452 | 1.761907
Strength (MPa)
| Lab 1 | Lab 2 | Lab 3 | Lab 4-hydr. | Lab 4-mech. | Lab 5-hydr. | Lab 5-mech. | Lab 6 | Lab 7 | Average
Number | 10 | 11 | - | 9 | 8 | 9 | 9 | 11 | 11 | 9.714286
Average | 2939.857 | 3005.978 | - | 3094.551 | 3124.209 | 3064.972 | 3013.122 | 3038.796 | 3098.723 | 3062.907
Stdev | 204.1656 | 186.1038 | - | 117.2167 | 97.79291 | 172.1627 | 220.8685 | 202.5341 | 129.2508 | 160.8471
CoV | 6.945% | 6.191% | - | 3.788% | 3.13% | 5.617% | 7.33% | 6.665% | 4.171% | 5.27%
95% conf. interval | 146.0512 | 125.0263 | - | 90.10074 | 81.75692 | 132.3359 | 169.7745 | 136.0643 | 86.83188 | 117.4129
Failure strain
| Lab 1 | Lab 2 | Lab 3 | Lab 4-hydr. | Lab 4-mech. | Lab 5-hydr. | Lab 5-mech. | Lab 6 | Lab 7 | Average
Number | 10 | 11 | - | - | 6 | - | - | 11 | 11 | 9.75
Average | 1.882% | 1.867% | - | - | 1.887% | - | - | 1.92% | 1.911% | 1.896%
Stdev | 0.05716% | 0.08347% | - | - | 0.07038% | - | - | 0.06069% | 0.06999% | 0.07113%
CoV | 3.036% | 4.472% | - | - | 3.729% | - | - | 3.161% | 3.662% | 3.756%
95% conf. interval | 0.04089% | 0.05608% | - | - | 0.07386% | - | - | 0.04077% | 0.04702% | 0.05443%

## Arrow
Modulus (GPa)
| Lab 1 | Lab 2 | Lab 3 | Lab 4-hydr. | Lab 4-mech. | Lab 5-hydr. | Lab 5-mech. | Lab 6 | Lab 7 | Average
Number | 10 | 10 | 10 | - | 10 | 10 | - | 10 | 10 | 10
Average | 146.5337 | 145.7924 | 146.7057 | - | 152.7189 | 151.6179 | - | 142.7891 | 146.224 | 147.6413
Stdev | 2.686541 | 1.78982 | 1.290734 | - | 1.202032 | 5.960992 | - | 2.125421 | 3.32979 | 2.616465
CoV | 1.833% | 1.228% | 0.8798% | - | 0.7871% | 3.932% | - | 1.489% | 2.277% | 1.765%
95% conf. interval | 1.921836 | 1.28036 | 0.9233357 | - | 0.8598819 | 4.264237 | - | 1.520434 | 2.381988 | 1.871706
Strength (MPa)
| Lab 1 | Lab 2 | Lab 3 | Lab 4-hydr. | Lab 4-mech. | Lab 5-hydr. | Lab 5-mech. | Lab 6 | Lab 7 | Average
Number | 10 | 10 | 9 | - | 10 | 10 | - | 10 | 10 | 9.833333
Average | 3177.949 | 3133.89 | 3154.806 | - | 3119.534 | 3153.14 | - | 3155.447 | 3178.115 | 3149.155
Stdev | 64.41258 | 53.92505 | 79.07885 | - | 65.54767 | 96.16168 | - | 91.45888 | 78.47302 | 77.44086
CoV | 2.027% | 1.721% | 2.507% | - | 2.101% | 3.05% | - | 2.898% | 2.469% | 2.458%
95% conf. interval | 46.07799 | 38.57566 | 60.78538 | - | 46.88998 | 68.78992 | - | 65.42574 | 56.13622 | 56.10048
Failure strain
| Lab 1 | Lab 2 | Lab 3 | Lab 4-hydr. | Lab 4-mech. | Lab 5-hydr. | Lab 5-mech. | Lab 6 | Lab 7 | Average
Number | 10 | 10 | 9 | - | 9 | 6 | - | 10 | 10 | 9
Average | 1.962% | 1.934% | 1.972% | - | 1.87% | 1.822% | - | 1.985% | 1.958% | 1.923%
Stdev | 0.03477% | 0.02432% | 0.0394% | - | 0.04391% | 0.05702% | - | 0.04965% | 0.02976% | 0.04068%
CoV | 1.772% | 1.258% | 1.998% | - | 2.348% | 3.129% | - | 2.501% | 1.52% | 2.126%
95% conf. interval | 0.02488% | 0.0174% | 0.03028% | - | 0.03375% | 0.05984% | - | 0.03552% | 0.02129% | 0.03301%

## Sandwich
Modulus (GPa)
| Lab 1 | Lab 2 | Lab 3 | Lab 4-hydr. | Lab 4-mech. | Lab 5-hydr. | Lab 5-mech. | Lab 6 | Lab 7 | Average
Number | 12 | 10 | 10 | - | 9 | 10 | - | 10 | 10 | 10.14286
Average | 64.22688 | 63.2713 | 64.68746 | - | 67.31012 | 65.40868 | - | 63.74834 | 65.18724 | 64.83429
Stdev | 1.176988 | 0.9153274 | 1.087253 | - | 1.22088 | 1.626969 | - | 1.21377 | 2.198302 | 1.348499
CoV | 1.833% | 1.447% | 1.681% | - | 1.814% | 2.487% | - | 1.904% | 3.372% | 2.077%
95% conf. interval | 0.7478226 | 0.6547858 | 0.7777741 | - | 0.9384518 | 1.163863 | - | 0.868279 | 1.572571 | 0.9605068
Strength (MPa)
| Lab 1 | Lab 2 | Lab 3 | Lab 4-hydr. | Lab 4-mech. | Lab 5-hydr. | Lab 5-mech. | Lab 6 | Lab 7 | Average
Number | 12 | 10 | - | - | 9 | 10 | - | 10 | 10 | 10.16667
Average | 3256.755 | 3375.47 | - | - | 3471.591 | 3222.477 | - | 3222.302 | 3271.746 | 3303.39
Stdev | 105.963 | 83.79827 | - | - | 91.90834 | 220.8285 | - | 125.9455 | 142.9255 | 128.5615
CoV | 3.254% | 2.483% | - | - | 2.647% | 6.853% | - | 3.909% | 4.368% | 3.919%
95% conf. interval | 67.32569 | 59.94567 | - | - | 70.647 | 157.9712 | - | 90.09598 | 102.2427 | 91.37138
Failure strain
| Lab 1 | Lab 2 | Lab 3 | Lab 4-hydr. | Lab 4-mech. | Lab 5-hydr. | Lab 5-mech. | Lab 6 | Lab 7 | Average
Number | 12 | 10 | - | - | 9 | - | - | 10 | 10 | 10.2
Average | 1.863% | 1.966% | - | - | 1.941% | - | - | 1.884% | 1.931% | 1.917%
Stdev | 0.0621% | 0.04279% | - | - | 0.03981% | - | - | 0.06591% | 0.03875% | 0.04987%
CoV | 3.334% | 2.176% | - | - | 2.05% | - | - | 3.498% | 2.006% | 2.613%
95% conf. interval | 0.03946% | 0.03061% | - | - | 0.0306% | - | - | 0.04715% | 0.02772% | 0.03511%

## Thin butterfly
Modulus (GPa)
| Lab 1 | Lab 2 | Lab 3 | Lab 4-hydr. | Lab 4-mech. | Lab 5-hydr. | Lab 5-mech. | Lab 6 | Lab 7 | Average
Number | 8 | 10 | 10 | 9 | 9 | 10 | - | 9 | 10 | 9.571429
Average | 148.6701 | 146.7722 | 145.4472 | 148.7563 | 150.0281 | 144.3454 | - | 144.8125 | 147.7019 | 146.8377
Stdev | 4.638806 | 1.709045 | 1.858638 | 2.339703 | 4.94263 | 5.511419 | - | 1.620148 | 6.392694 | 3.482039
CoV | 3.12% | 1.164% | 1.278% | 1.573% | 3.294% | 3.818% | - | 1.119% | 4.328% | 2.368%
95% conf. interval | 3.878139 | 1.222577 | 1.329589 | 1.798455 | 3.799241 | 3.942632 | - | 1.245356 | 4.573058 | 2.558701
Strength (MPa)
| Lab 1 | Lab 2 | Lab 3 | Lab 4-hydr. | Lab 4-mech. | Lab 5-hydr. | Lab 5-mech. | Lab 6 | Lab 7 | Average
Number | 8 | 10 | 9 | 10 | 9 | 10 | - | 9 | 10 | 9.571429
Average | 3107.568 | 3086.143 | 3099.905 | 3085.282 | 3092.307 | 3114.774 | - | 3118.013 | 3199.624 | 3113.721
Stdev | 118.1886 | 92.1691 | 47.04164 | 134.1899 | 125.2637 | 111.6537 | - | 87.5841 | 71.55342 | 95.63652
CoV | 3.803% | 2.987% | 1.518% | 4.349% | 4.051% | 3.585% | - | 2.809% | 2.236% | 3.076%
95% conf. interval | 98.80816 | 65.9338 | 36.15941 | 95.99367 | 96.28622 | 79.87227 | - | 67.3231 | 51.18624 | 70.39353
Failure strain
| Lab 1 | Lab 2 | Lab 3 | Lab 4-hydr. | Lab 4-mech. | Lab 5-hydr. | Lab 5-mech. | Lab 6 | Lab 7 | Average
Number | 7 | 8 | 9 | - | 8 | 6 | - | 9 | 7 | 7.833333
Average | 1.898% | 1.906% | 1.913% | - | 1.878% | 1.878% | - | 1.908% | 1.951% | 1.906%
Stdev | 0.05733% | 0.04462% | 0.02459% | - | 0.05065% | 0.02157% | - | 0.05708% | 0.03971% | 0.0397%
CoV | 3.02% | 2.341% | 1.285% | - | 2.697% | 1.149% | - | 2.992% | 2.035% | 2.083%
95% conf. interval | 0.05302% | 0.0373% | 0.0189% | - | 0.04234% | 0.02263% | - | 0.04387% | 0.03673% | 0.03363%

## Thick butterfly
Modulus (GPa)
| Lab 1 | Lab 2 | Lab 3 | Lab 4-hydr. | Lab 4-mech. | Lab 5-hydr. | Lab 5-mech. | Lab 6 | Lab 7 | Average
Number | - | - | 10 | - | - | - | - | 9 | 10 | 9.666667
Average | - | - | 146.67 | - | - | - | - | 144.8046 | 146.5559 | 146.0102
Stdev | - | - | 1.162838 | - | - | - | - | 1.616212 | 5.576077 | 2.785042
CoV | - | - | 0.7928% | - | - | - | - | 1.116% | 3.805% | 1.905%
95% conf. interval | - | - | 0.8318441 | - | - | - | - | 1.24233 | 3.988885 | 2.02102
Strength (MPa)
| Lab 1 | Lab 2 | Lab 3 | Lab 4-hydr. | Lab 4-mech. | Lab 5-hydr. | Lab 5-mech. | Lab 6 | Lab 7 | Average
Number | - | - | 10 | - | 10 | - | - | 9 | 10 | 9.75
Average | - | - | 2795.992 | - | 2842.661 | - | - | 2851.626 | 2807.516 | 2824.449
Stdev | - | - | 59.56878 | - | 64.25858 | - | - | 76.69482 | 129.1108 | 82.40824
CoV | - | - | 2.131% | - | 2.261% | - | - | 2.69% | 4.599% | 2.92%
95% conf. interval | - | - | 42.61294 | - | 45.96782 | - | - | 58.95286 | 92.36028 | 59.97347
Failure strain
| Lab 1 | Lab 2 | Lab 3 | Lab 4-hydr. | Lab 4-mech. | Lab 5-hydr. | Lab 5-mech. | Lab 6 | Lab 7 | Average
Number | - | - | 10 | - | - | - | - | 9 | 8 | 9
Average | - | - | 1.711% | - | - | - | - | 1.759% | 1.709% | 1.726%
Stdev | - | - | 0.03456% | - | - | - | - | 0.05503% | 0.05533% | 0.04831%
CoV | - | - | 2.02% | - | - | - | - | 3.128% | 3.238% | 2.795%
95% conf. interval | - | - | 0.02473% | - | - | - | - | 0.0423% | 0.04626% | 0.03776%