## Values
Lab 1 (not used in paper)
| Rectangular |  |  |  | Tapered |  |  |  | Arrow |  |  |  | Sandwich |  |  |  | Thin butterfly
| Strength (MPa) |  | Failure strain (%) |  | Strength (MPa) |  | Failure strain (%) |  | Strength (MPa) |  | Failure strain (%) |  | Strength (MPa) |  | Failure strain (%) |  | Strength (MPa) |  | Failure strain (%)
| Original | Extrapolated | Original | Extrapolated | Original | Extrapolated | Original | Extrapolated | Original | Extrapolated | Original | Extrapolated | Original | Extrapolated | Original | Extrapolated | Original | Extrapolated | Original | Extrapolated
| 3162.703 | 3260.318 | 1.931% | 1.881% | 2649.261 | 3005.742 | 1.826% | 1.633% | 3162.765 | 3342.611 | 1.991% | 1.898% | 3289.412 | 3317.852 | 1.871% | 1.858% | 3312.128 | 3401.25 | 1.975% | 1.931%
| 3096.803 | 3242.52 | 1.935% | 1.858% |  |  |  |  | 3142.218 | 3264.513 | 1.933% | 1.87% | 3191.821 | 3221.437 | 1.83% | 1.816% | 3147.527 | 3196.976 | 1.883% | 1.858%
| 2846.015 | 3118.11 | 1.846% | 1.704% | 3039.618 | 3161.388 | 1.879% | 1.815% | 3081.62 | 3210.225 | 1.917% | 1.85% | 3127.454 | 3154.086 | 1.795% | 1.783% | 3111.528 | 3152.963 | 1.917% | 1.894%
| 3166.418 | 3248.656 | 1.936% | 1.893% | 2828.132 | 3074.217 | 1.859% | 1.727% | 3198.34 | 3406.754 | 2.01% | 1.902% | 3189.25 | 3214.94 | 1.817% | 1.805% | 3144.893 | 3252.33 | 1.933% | 1.877%
| 3352.746 | 3453.436 | 2.02% | 1.969% | 2663.786 | 2953.123 | 1.82% | 1.661% | 3198.566 | 3355.124 | 1.964% | 1.884% | 3216.849 | 3244.114 | 1.838% | 1.825% | 3048.721 | 3162.146 | 1.867% | 1.808%
| 2972.94 | 3030.349 | 1.838% | 1.808% | 3178.37 | 3323.825 | 1.999% | 1.923% | 3203.711 | 3340.049 | 1.963% | 1.893% | 3196.307 | 3220.938 | 1.826% | 1.814% | 2899.711 | 2997.595 | 1.795% | 1.743%
| 2747.773 | 3027.992 | 1.846% | 1.696% | 2743.334 | 3046.899 | 1.861% | 1.698% | 3157.74 | 3257.516 | 1.921% | 1.87% | 3274.68 | 3302.139 | 1.864% | 1.851% | 3153.149 | 3261.446 | 1.916% | 1.861%
| 3135.614 | 3268.211 | 1.979% | 1.909% | 3115.559 | 3227.446 | 1.92% | 1.862% | 3215.421 | 3356.514 | 1.962% | 1.891% | 3386.617 | 3427.61 | 1.919% | 1.9% | 3042.884 | 3089.81 | 1.843% | 1.819%
| 3170.26 | 3288.409 | 1.951% | 1.89% | 3114.079 | 3193.147 | 1.926% | 1.884% | 3312.608 | 3423.042 | 2.016% | 1.96% | 3317.718 | 3370.768 | 1.909% | 1.884%
[5 empty] | 2938.637 | 2986.377 | 1.823% | 1.797% | 3106.505 | 3237.93 | 1.947% | 1.877% | 3184.328 | 3210.641 | 1.826% | 1.813%
[5 empty] | 3127.794 | 3187.465 | 1.912% | 1.881% |  |  |  |  | 3200.157 | 3261.549 | 1.841% | 1.812%
Number | 9 | 9 | 9 | 9 | 10 | 10 | 10 | 10 | 10 | 10 | 10 | 10 | 11 | 11 | 11 | 11 | 8 | 8 | 8 | 8
Average | 3072.364 | 3215.333 | 1.92% | 1.845% | 2939.857 | 3115.963 | 1.882% | 1.788% | 3177.949 | 3319.428 | 1.962% | 1.889% | 3234.054 | 3267.825 | 1.849% | 1.833% | 3107.568 | 3189.315 | 1.891% | 1.849%
Stdev | 185.8364 | 135.7713 | 0.06384% | 0.09257% | 204.1656 | 120.5262 | 0.05716% | 0.1023% | 64.41258 | 72.56417 | 0.03477% | 0.02926% | 74.48978 | 79.85221 | 0.03854% | 0.03605% | 118.1886 | 121.2236 | 0.05651% | 0.05794%
Coefficient of variation | 6.049% | 4.223% | 3.324% | 5.016% | 6.945% | 3.868% | 3.036% | 5.724% | 2.027% | 2.186% | 1.772% | 1.549% | 2.303% | 2.444% | 2.085% | 1.967% | 3.803% | 3.801% | 2.988% | 3.134%
Confidence interval | 142.8465 | 104.3631 | 0.04907% | 0.07115% | 146.0512 | 86.21924 | 0.04089% | 0.07321% | 46.07799 | 51.90928 | 0.02488% | 0.02093% | 50.04291 | 53.64545 | 0.02589% | 0.02422% | 98.80816 | 101.3455 | 0.04724% | 0.04844%
Lab 6 (used in paper)
| Rectangular |  |  |  | Tapered |  |  |  | Arrow |  |  |  | Sandwich |  |  |  | Thin butterfly |  |  |  | Thick butterfly
| Strength (MPa) |  | Failure strain (%) |  | Strength (MPa) |  | Failure strain (%) |  | Strength (MPa) |  | Failure strain (%) |  | Strength (MPa) |  | Failure strain (%) |  | Strength (MPa) |  | Failure strain (%) |  | Strength (MPa) |  | Failure strain (%)
| Original | Extrapolated | Original | Extrapolated | Original | Extrapolated | Original | Extrapolated | Original | Extrapolated | Original | Extrapolated | Original | Extrapolated | Original | Extrapolated | Original | Extrapolated | Original | Extrapolated | Original | Extrapolated | Original | Extrapolated
| 2855.276 | 2912.271 | 1.785% | 1.754% | 3098.063 | 3169.632 | 1.888% | 1.85% | 3108.173 | 3254.109 | 1.948% | 1.873% | 3156.694 | 3263.98 | 1.862% | 1.811% | 3287.368 | 3439.826 | 1.998% | 1.922% | 2764.383 | 2789.87 | 1.707% | 1.693%
| 3197.32 | 3343.457 | 2.023% | 1.946% | 3139.351 | 3273.11 | 1.981% | 1.911% | 3153.282 | 3341.455 | 1.976% | 1.879% | 3211.295 | 3270.805 | 1.894% | 1.865% | 3012.479 | 3117.953 | 1.865% | 1.81% | 2972.211 | 3010.57 | 1.849% | 1.828%
| 3286.991 | 3359.43 | 2% | 1.963% | 3199.787 | 3321.306 | 1.993% | 1.93% | 3312.951 | 3494.833 | 2.075% | 1.982% | 3184.152 | 3219.106 | 1.861% | 1.844% | 3053.414 | 3104.637 | 1.872% | 1.845% | 2929.629 | 2951.493 | 1.82% | 1.808%
| 3172.797 | 3246.657 | 1.95% | 1.911% | 3244.873 | 3312.562 | 1.985% | 1.949% | 3090.287 | 3340.558 | 2.002% | 1.874% | 3209.721 | 3245.59 | 1.868% | 1.851% | 3045.768 | 3076.713 | 1.853% | 1.837% | 2822.261 | 2849.705 | 1.737% | 1.722%
| 2926.545 | 3124.309 | 1.906% | 1.801% | 3190.535 | 3249.112 | 1.939% | 1.908% | 3238.824 | 3382.726 | 2.034% | 1.96% | 3202.929 | 3238.744 | 1.869% | 1.852% | 3130.015 | 3163.879 | 1.896% | 1.878% | 2739.848 | 2759.9 | 1.687% | 1.676%
| 3229.702 | 3380.973 | 2.026% | 1.948% | 2693.338 | 3041.387 | 1.817% | 1.633% | 3064.438 | 3116.141 | 1.891% | 1.864% | 3172.019 | 3203.674 | 1.851% | 1.836% | 3140.544 | 3194.634 | 1.914% | 1.886% | 2895.883 | 3007.768 | 1.803% | 1.744%
| 3108.456 | 3191.921 | 1.919% | 1.876% | 2857.856 | 3025.538 | 1.832% | 1.743% | 3234.168 | 3358.217 | 1.99% | 1.928% | 3340.142 | 3402.058 | 1.952% | 1.922% |  |  |  |  | 2806.802 | 2784.83 | 1.716% | 1.728%
| 2683.806 | 2798.1 | 1.742% | 1.679% | 2686.172 | 3102.691 | 1.879% | 1.657% | 3225.555 | 3368.434 | 2.004% | 1.931% | 3525.766 | 3593.095 | 2.038% | 2.006% | 3210.238 | 3368.437 | 1.987% | 1.907% | 2889.553 | 2910.61 | 1.771% | 1.76%
| 3235.877 | 3352.377 | 2.008% | 1.949% | 3016.583 | 3214.203 | 1.904% | 1.803% | 3044.744 | 3296.511 | 1.976% | 1.845% | 3073.504 | 3100.841 | 1.801% | 1.788% | 3119.037 | 3220.338 | 1.942% | 1.89% | 2844.065 | 2887.166 | 1.744% | 1.722%
| 2984.879 | 3187.144 | 1.926% | 1.819% | 3191.765 | 3270.526 | 1.963% | 1.922% | 3082.043 | 3232.436 | 1.959% | 1.879% | 3146.802 | 3184.978 | 1.849% | 1.83% | 3063.254 | 3105.283 | 1.843% | 1.821%
[5 empty] | 3108.43 | 3199.071 | 1.935% | 1.888%
Number | 10 | 10 | 10 | 10 | 11 | 11 | 11 | 11 | 10 | 10 | 10 | 10 | 10 | 10 | 10 | 10 | 9 | 9 | 9 | 9 | 9 | 9 | 9 | 9
Average | 3068.165 | 3189.664 | 1.928% | 1.865% | 3038.796 | 3198.103 | 1.92% | 1.836% | 3155.447 | 3318.542 | 1.985% | 1.901% | 3222.302 | 3272.287 | 1.884% | 1.86% | 3118.013 | 3199.078 | 1.908% | 1.866% | 2851.626 | 2883.546 | 1.759% | 1.742%
Stdev | 197.5981 | 198.1435 | 0.09803% | 0.09752% | 202.5341 | 103.0854 | 0.06069% | 0.1121% | 91.45888 | 101.8106 | 0.04965% | 0.04545% | 125.9455 | 135.9003 | 0.06591% | 0.06219% | 87.5841 | 126.305 | 0.05708% | 0.0392% | 76.69482 | 94.79061 | 0.05503% | 0.0497%
Coefficient of variation | 6.44% | 6.212% | 5.083% | 5.23% | 6.665% | 3.223% | 3.161% | 6.108% | 2.898% | 3.068% | 2.501% | 2.39% | 3.909% | 4.153% | 3.497% | 3.343% | 2.809% | 3.948% | 2.992% | 2.1% | 2.69% | 3.287% | 3.128% | 2.853%
Confidence interval | 141.3532 | 141.7433 | 0.07013% | 0.06976% | 136.0643 | 69.25369 | 0.04077% | 0.07534% | 65.42574 | 72.83091 | 0.03552% | 0.03251% | 90.09598 | 97.21723 | 0.04715% | 0.04449% | 67.3231 | 97.08662 | 0.04387% | 0.03013% | 58.95286 | 72.86251 | 0.0423% | 0.03821%
|  | Original |  | Extrapolated
|  | Avg | Conf | Avg | Conf
| Rectangular | 3068.165 | 141.3532 | 3189.664 | 141.7433 | 121.499
| Tapered | 3038.796 | 136.0643 | 3198.103 | 69.25369 | 159.3077
| Arrow | 3155.447 | 65.42574 | 3318.542 | 72.83091 | 163.0955
| Sandwich | 3222.302 | 90.09598 | 3272.287 | 97.21723 | 49.98471
| Thin butterfly | 3118.013 | 67.3231 | 3199.078 | 97.08662 | 81.06488
| Thick butterfly | 2851.626 | 58.95286 | 2883.546 | 72.86251 | 31.91959
|  | Original |  | Extrapolated
|  | Avg | Conf | Avg | Conf
| Rectangular | 1.928% | 0.07013% | 1.865% | 0.06976% | -0.06384%
| Tapered | 1.92% | 0.04077% | 1.836% | 0.07534% | -0.08377%
| Arrow | 1.985% | 0.03552% | 1.901% | 0.03251% | -0.08398%
| Sandwich | 1.884% | 0.04715% | 1.86% | 0.04449% | -0.02401%
| Thin butterfly | 1.908% | 0.04387% | 1.866% | 0.03013% | -0.04139%
| Thick butterfly | 1.759% | 0.0423% | 1.742% | 0.03821% | -0.01697%
Fitted
Original
(a)
(c)
(b)

## Stress-strain diagram example
Specimen 7 lab 6 output
Actual diagram |  | Fitted diagram |  | Increment | 1.6e-06 | 3108.456 | 3191.921 | 1.919% | 1.876%
Strain (%) | Stress (MPa) | Strain (%) | Stress (MPa) | p1 | 1350522.3
-0.002946% | 1.575018 | 0% | 4.347978 | p2 | 140156.7 | Extrapolated strength |  | 1.919% | 3191.921
-0.002888% | 1.546204 | 0.00016% | 4.572232 | p3 | 4.347978
-0.00287% | 1.600372 | 0.00032% | 4.796493 |  |  | Extrapolated failure strain |  | 1.876% | 3108.456
-0.002923% | 1.605489 | 0.00048% | 5.020761 | [6 empty] | 1.876% | 0
-0.003138% | 1.620346 | 0.00064% | 5.245036 | [6 empty] | 1.876% | 3108.456
-0.00303% | 1.701012 | 0.0008% | 5.469318
-0.002866% | 1.775372 | 0.00096% | 5.693607 | [6 empty] | 0 | 3191.921
-0.002801% | 1.854761 | 0.00112% | 5.917903 | [6 empty] | 1.919% | 3191.921
-0.002739% | 1.969165 | 0.00128% | 6.142206
-0.0027% | 2.040856 | 0.00144% | 6.366515 | [6 empty] | 1.919% | 3108.456
-0.002619% | 2.188481 | 0.0016% | 6.590832 | [6 empty] | 1.919% | 3191.921
-0.002563% | 2.273057 | 0.00176% | 6.815155
-0.002505% | 2.363053 | 0.00192% | 7.039485 | [6 empty] | 1.876% | 3108.456
-0.002366% | 2.459728 | 0.00208% | 7.263822 | [6 empty] | 1.919% | 3108.456
-0.002216% | 2.565223 | 0.00224% | 7.488167
-0.002137% | 2.667057 | 0.0024% | 7.712518
-0.002068% | 2.789245 | 0.00256% | 7.936876
-0.002001% | 2.90818 | 0.00272% | 8.16124
-0.001934% | 3.028456 | 0.00288% | 8.385612
-0.001859% | 3.154816 | 0.00304% | 8.609991
-0.001783% | 3.281459 | 0.0032% | 8.834376
-0.001705% | 3.418633 | 0.00336% | 9.058769
-0.001627% | 3.55488 | 0.00352% | 9.283168
-0.001539% | 3.695582 | 0.00368% | 9.507575
-0.00145% | 3.839558 | 0.00384% | 9.731988
-0.001353% | 4.000277 | 0.004% | 9.956408
-0.001256% | 4.147302 | 0.00416% | 10.18084
-0.001109% | 4.304145 | 0.00432% | 10.40527
-0.0009548% | 4.465242 | 0.00448% | 10.62971
-0.0008477% | 4.634617 | 0.00464% | 10.85416
-0.0007469% | 4.804615 | 0.0048% | 11.07861
-0.0006287% | 4.978491 | 0.00496% | 11.30307
-0.0005081% | 5.154892 | 0.00512% | 11.52754
-0.000381% | 5.33866 | 0.00528% | 11.75202
-0.0002531% | 5.532062 | 0.00544% | 11.9765
-0.0001442% | 5.715392 | 0.0056% | 12.20099
-3.784e-05% | 5.917955 | 0.00576% | 12.42549
8.38e-05% | 6.115063 | 0.00592% | 12.64999
0.0002075% | 6.319628 | 0.00608% | 12.8745
0.0003437% | 6.523785 | 0.00624% | 13.09902
0.0004816% | 6.732599 | 0.0064% | 13.32354
0.0005718% | 6.959622 | 0.00656% | 13.54807
0.0006555% | 7.180717 | 0.00672% | 13.77261
0.0007938% | 7.402417 | 0.00688% | 13.99715
0.0009394% | 7.620621 | 0.00704% | 14.22171
0.001089% | 7.851676 | 0.0072% | 14.44626
0.00124% | 8.077777 | 0.00736% | 14.67083
0.001393% | 8.307057 | 0.00752% | 14.8954
0.001547% | 8.545648 | 0.00768% | 15.11998
0.001698% | 8.784512 | 0.00784% | 15.34457
0.001848% | 9.034036 | 0.008% | 15.56916
0.002005% | 9.271392 | 0.00816% | 15.79376
0.002163% | 9.529347 | 0.00832% | 16.01837
0.002326% | 9.786275 | 0.00848% | 16.24298
0.00249% | 10.03952 | 0.00864% | 16.4676
0.002662% | 10.30107 | 0.0088% | 16.69223
0.002836% | 10.55796 | 0.00896% | 16.91686
0.002999% | 10.81845 | 0.00912% | 17.14151
0.003162% | 11.08719 | 0.00928% | 17.36615
0.003372% | 11.35639 | 0.00944% | 17.59081
0.003589% | 11.6276 | 0.0096% | 17.81547
0.00381% | 11.89159 | 0.00976% | 18.04014
0.004032% | 12.15227 | 0.00992% | 18.26482
0.004252% | 12.41282 | 0.01008% | 18.4895
0.004472% | 12.68038 | 0.01024% | 18.71419
0.004686% | 12.93908 | 0.0104% | 18.93889
0.0049% | 13.201 | 0.01056% | 19.16359
0.005176% | 13.46943 | 0.01072% | 19.3883
0.00546% | 13.72489 | 0.01088% | 19.61302
0.005695% | 13.98558 | 0.01104% | 19.83774
0.005925% | 14.24183 | 0.0112% | 20.06247
0.006153% | 14.50558 | 0.01136% | 20.28721
0.006382% | 14.76796 | 0.01152% | 20.51196
0.006612% | 15.03012 | 0.01168% | 20.73671
0.006841% | 15.28764 | 0.01184% | 20.96147
0.007071% | 15.54257 | 0.012% | 21.18623
0.007301% | 15.81019 | 0.01216% | 21.41101
0.007522% | 16.07803 | 0.01232% | 21.63579
0.007742% | 16.33991 | 0.01248% | 21.86057
0.007964% | 16.59578 | 0.01264% | 22.08537
0.008187% | 16.86174 | 0.0128% | 22.31017
0.00841% | 17.12823 | 0.01296% | 22.53497
0.008634% | 17.38815 | 0.01312% | 22.75979
0.008859% | 17.65974 | 0.01328% | 22.98461
0.009085% | 17.9244 | 0.01344% | 23.20944
0.00926% | 18.19999 | 0.0136% | 23.43427
0.00943% | 18.4641 | 0.01376% | 23.65912
0.009608% | 18.72032 | 0.01392% | 23.88396
0.009787% | 18.99091 | 0.01408% | 24.10882
0.01001% | 19.26438 | 0.01424% | 24.33368
0.01023% | 19.52716 | 0.0144% | 24.55855
0.01045% | 19.79571 | 0.01456% | 24.78343
0.01067% | 20.06702 | 0.01472% | 25.00831
0.01088% | 20.33019 | 0.01488% | 25.2332
0.01109% | 20.60518 | 0.01504% | 25.4581
0.0113% | 20.865 | 0.0152% | 25.683
0.01152% | 21.12818 | 0.01536% | 25.90792
0.01173% | 21.3916 | 0.01552% | 26.13283
0.01195% | 21.65226 | 0.01568% | 26.35776
0.01217% | 21.9096 | 0.01584% | 26.58269
0.01238% | 22.1662 | 0.016% | 26.80763
0.01257% | 22.42055 | 0.01616% | 27.03257
0.01276% | 22.66906 | 0.01632% | 27.25753
0.01295% | 22.91764 | 0.01648% | 27.48249
0.01313% | 23.16567 | 0.01664% | 27.70745
0.01332% | 23.4241 | 0.0168% | 27.93243
0.01351% | 23.68482 | 0.01696% | 28.15741
0.0137% | 23.93619 | 0.01712% | 28.38239
0.01388% | 24.19467 | 0.01728% | 28.60739
0.01407% | 24.46252 | 0.01744% | 28.83239
0.01425% | 24.72201 | 0.0176% | 29.0574
0.01443% | 24.9786 | 0.01776% | 29.28241
0.01462% | 25.2496 | 0.01792% | 29.50743
0.01481% | 25.51293 | 0.01808% | 29.73246
0.01499% | 25.77432 | 0.01824% | 29.9575
0.01514% | 26.03585 | 0.0184% | 30.18254
0.01528% | 26.29024 | 0.01856% | 30.40759
0.01541% | 26.55929 | 0.01872% | 30.63265
0.01555% | 26.81921 | 0.01888% | 30.85771
0.01574% | 27.07053 | 0.01904% | 31.08278
0.01594% | 27.32737 | 0.0192% | 31.30786
0.01612% | 27.58862 | 0.01936% | 31.53294
0.0163% | 27.84098 | 0.01952% | 31.75803
0.01648% | 28.10076 | 0.01968% | 31.98313
0.01667% | 28.36537 | 0.01984% | 32.20823
0.01686% | 28.63298 | 0.02% | 32.43335
0.01705% | 28.89654 | 0.02016% | 32.65846
0.01725% | 29.1562 | 0.02032% | 32.88359
0.01746% | 29.41709 | 0.02048% | 33.10872
0.01767% | 29.67634 | 0.02064% | 33.33386
0.01788% | 29.94471 | 0.0208% | 33.55901
0.01809% | 30.20288 | 0.02096% | 33.78416
0.0183% | 30.46783 | 0.02112% | 34.00932
0.01851% | 30.7333 | 0.02128% | 34.23449
0.01872% | 30.99735 | 0.02144% | 34.45966
0.01893% | 31.24915 | 0.0216% | 34.68484
0.01914% | 31.50818 | 0.02176% | 34.91003
0.01937% | 31.76985 | 0.02192% | 35.13522
0.01959% | 32.03124 | 0.02208% | 35.36043
0.0198% | 32.29474 | 0.02224% | 35.58563
0.02001% | 32.55732 | 0.0224% | 35.81085
0.02022% | 32.81449 | 0.02256% | 36.03607
0.02044% | 33.07422 | 0.02272% | 36.2613
0.02065% | 33.32656 | 0.02288% | 36.48654
0.02086% | 33.5763 | 0.02304% | 36.71178
0.02102% | 33.83409 | 0.0232% | 36.93703
0.02118% | 34.09244 | 0.02336% | 37.16229
0.02134% | 34.34677 | 0.02352% | 37.38755
0.0215% | 34.60076 | 0.02368% | 37.61282
0.02166% | 34.85052 | 0.02384% | 37.8381
0.02183% | 35.09755 | 0.024% | 38.06338
0.02199% | 35.35916 | 0.02416% | 38.28868
0.02214% | 35.62124 | 0.02432% | 38.51397
0.02232% | 35.8856 | 0.02448% | 38.73928
0.0225% | 36.13955 | 0.02464% | 38.96459
0.02267% | 36.40087 | 0.0248% | 39.18991
0.02283% | 36.66135 | 0.02496% | 39.41524
0.02296% | 36.92115 | 0.02512% | 39.64057
0.02309% | 37.17661 | 0.02528% | 39.86591
0.02321% | 37.44791 | 0.02544% | 40.09126
0.02334% | 37.71848 | 0.0256% | 40.31661
0.02348% | 37.97794 | 0.02576% | 40.54197
0.02361% | 38.22364 | 0.02592% | 40.76734
0.02374% | 38.47674 | 0.02608% | 40.99271
0.02386% | 38.74419 | 0.02624% | 41.21809
0.024% | 39.00198 | 0.0264% | 41.44348
0.02413% | 39.26466 | 0.02656% | 41.66888
0.02426% | 39.52912 | 0.02672% | 41.89428
0.02438% | 39.79506 | 0.02688% | 42.11969
0.02455% | 40.04963 | 0.02704% | 42.3451
0.02473% | 40.30485 | 0.0272% | 42.57053
0.0249% | 40.56693 | 0.02736% | 42.79596
0.02507% | 40.83237 | 0.02752% | 43.02139
0.02524% | 41.09385 | 0.02768% | 43.24684
0.02542% | 41.35197 | 0.02784% | 43.47229
0.02559% | 41.60554 | 0.028% | 43.69774
0.02577% | 41.86052 | 0.02816% | 43.92321
0.02594% | 42.12023 | 0.02832% | 44.14868
0.02612% | 42.38041 | 0.02848% | 44.37416
0.0263% | 42.63335 | 0.02864% | 44.59964
0.02647% | 42.89577 | 0.0288% | 44.82514
0.02665% | 43.15097 | 0.02896% | 45.05063
0.02683% | 43.41562 | 0.02912% | 45.27614
0.02705% | 43.67314 | 0.02928% | 45.50165
0.02727% | 43.93118 | 0.02944% | 45.72717
0.02749% | 44.19237 | 0.0296% | 45.9527
0.0277% | 44.44773 | 0.02976% | 46.17823
0.02792% | 44.69085 | 0.02992% | 46.40377
0.02813% | 44.94778 | 0.03008% | 46.62932
0.02834% | 45.20963 | 0.03024% | 46.85487
0.02855% | 45.45457 | 0.0304% | 47.08043
0.02876% | 45.7075 | 0.03056% | 47.306
0.02897% | 45.95409 | 0.03072% | 47.53158
0.0292% | 46.20819 | 0.03088% | 47.75716
0.02942% | 46.45819 | 0.03104% | 47.98275
0.0296% | 46.70795 | 0.0312% | 48.20834
0.02977% | 46.9625 | 0.03136% | 48.43395
0.02994% | 47.22521 | 0.03152% | 48.65956
0.03011% | 47.47385 | 0.03168% | 48.88517
0.0303% | 47.72832 | 0.03184% | 49.1108
0.03048% | 47.98887 | 0.032% | 49.33643
0.03066% | 48.25576 | 0.03216% | 49.56206
0.03083% | 48.52346 | 0.03232% | 49.78771
0.031% | 48.78069 | 0.03248% | 50.01336
0.03117% | 49.04613 | 0.03264% | 50.23902
0.03134% | 49.31169 | 0.0328% | 50.46468
0.03151% | 49.57044 | 0.03296% | 50.69035
0.03168% | 49.83527 | 0.03312% | 50.91603
0.03185% | 50.10129 | 0.03328% | 51.14172
0.03199% | 50.36834 | 0.03344% | 51.36741
0.03213% | 50.63057 | 0.0336% | 51.59311
0.03226% | 50.88455 | 0.03376% | 51.81882
0.03239% | 51.14029 | 0.03392% | 52.04453
0.03252% | 51.40467 | 0.03408% | 52.27025
0.03265% | 51.66542 | 0.03424% | 52.49598
0.03279% | 51.92604 | 0.0344% | 52.72171
0.03293% | 52.19279 | 0.03456% | 52.94745
0.03307% | 52.4548 | 0.03472% | 53.1732
0.03321% | 52.71384 | 0.03488% | 53.39895
0.03334% | 52.96688 | 0.03504% | 53.62471
0.03347% | 53.22716 | 0.0352% | 53.85048
0.03365% | 53.49075 | 0.03536% | 54.07626
0.03383% | 53.74385 | 0.03552% | 54.30204
0.03401% | 54.00407 | 0.03568% | 54.52783
0.03419% | 54.26285 | 0.03584% | 54.75363
0.03436% | 54.52445 | 0.036% | 54.97943
0.03453% | 54.78078 | 0.03616% | 55.20524
0.03472% | 55.03648 | 0.03632% | 55.43106
0.03491% | 55.29214 | 0.03648% | 55.65688
0.0351% | 55.55776 | 0.03664% | 55.88271
0.03529% | 55.81971 | 0.0368% | 56.10855
0.03547% | 56.0783 | 0.03696% | 56.33439
0.03566% | 56.34129 | 0.03712% | 56.56025
0.03585% | 56.59655 | 0.03728% | 56.7861
0.03604% | 56.85206 | 0.03744% | 57.01197
0.03624% | 57.10243 | 0.0376% | 57.23784
0.03645% | 57.35177 | 0.03776% | 57.46372
0.03667% | 57.60627 | 0.03792% | 57.68961
0.03689% | 57.86618 | 0.03808% | 57.9155
0.0371% | 58.12113 | 0.03824% | 58.1414
0.03732% | 58.37704 | 0.0384% | 58.36731
0.03753% | 58.63686 | 0.03856% | 58.59322
0.03775% | 58.89928 | 0.03872% | 58.81914
0.03796% | 59.15306 | 0.03888% | 59.04507
0.03818% | 59.42128 | 0.03904% | 59.271
0.0384% | 59.69088 | 0.0392% | 59.49694
0.03863% | 59.96512 | 0.03936% | 59.72289
0.03882% | 60.23737 | 0.03952% | 59.94885
0.039% | 60.5021 | 0.03968% | 60.17481
0.03917% | 60.75689 | 0.03984% | 60.40078
0.03934% | 61.01539 | 0.04% | 60.62676
0.03955% | 61.28095 | 0.04016% | 60.85274
0.03976% | 61.53759 | 0.04032% | 61.07873
0.03997% | 61.80782 | 0.04048% | 61.30472
0.04018% | 62.06821 | 0.04064% | 61.53073
0.04038% | 62.32105 | 0.0408% | 61.75674
0.04058% | 62.57338 | 0.04096% | 61.98276
0.04079% | 62.82102 | 0.04112% | 62.20878
0.04099% | 63.07854 | 0.04128% | 62.43481
0.0412% | 63.3446 | 0.04144% | 62.66085
0.0414% | 63.60646 | 0.0416% | 62.8869
0.04161% | 63.85451 | 0.04176% | 63.11295
0.04183% | 64.11815 | 0.04192% | 63.33901
0.04204% | 64.37614 | 0.04208% | 63.56507
0.04224% | 64.63074 | 0.04224% | 63.79114
0.04245% | 64.90122 | 0.0424% | 64.01722
0.04266% | 65.16213 | 0.04256% | 64.24331
0.04286% | 65.42303 | 0.04272% | 64.4694
0.04307% | 65.67431 | 0.04288% | 64.69551
0.04328% | 65.93275 | 0.04304% | 64.92161
0.04349% | 66.18863 | 0.0432% | 65.14773
0.04369% | 66.44911 | 0.04336% | 65.37385
0.04389% | 66.70688 | 0.04352% | 65.59998
0.04409% | 66.96915 | 0.04368% | 65.82611
0.0443% | 67.22893 | 0.04384% | 66.05225
0.04452% | 67.47739 | 0.044% | 66.2784
0.04473% | 67.73949 | 0.04416% | 66.50456
0.0449% | 68.00301 | 0.04432% | 66.73072
0.04506% | 68.27035 | 0.04448% | 66.95689
0.04522% | 68.52632 | 0.04464% | 67.18307
0.04537% | 68.79044 | 0.0448% | 67.40925
0.04554% | 69.04772 | 0.04496% | 67.63544
0.04571% | 69.30694 | 0.04512% | 67.86164
0.04591% | 69.56472 | 0.04528% | 68.08784
0.04611% | 69.82405 | 0.04544% | 68.31405
0.0463% | 70.08939 | 0.0456% | 68.54027
0.04649% | 70.35268 | 0.04576% | 68.7665
0.0467% | 70.60906 | 0.04592% | 68.99273
0.04691% | 70.8737 | 0.04608% | 69.21897
0.04712% | 71.14099 | 0.04624% | 69.44521
0.04732% | 71.41015 | 0.0464% | 69.67146
0.04753% | 71.6739 | 0.04656% | 69.89772
0.04774% | 71.93414 | 0.04672% | 70.12399
0.04796% | 72.19666 | 0.04688% | 70.35026
0.04817% | 72.44722 | 0.04704% | 70.57654
0.04837% | 72.70016 | 0.0472% | 70.80283
0.04858% | 72.95641 | 0.04736% | 71.02913
0.04879% | 73.21892 | 0.04752% | 71.25543
0.049% | 73.47344 | 0.04768% | 71.48173
0.04917% | 73.72493 | 0.04784% | 71.70805
0.04933% | 73.96704 | 0.048% | 71.93437
0.04949% | 74.21589 | 0.04816% | 72.1607
0.04965% | 74.46548 | 0.04832% | 72.38703
0.04982% | 74.71614 | 0.04848% | 72.61338
0.05% | 74.97381 | 0.04864% | 72.83973
0.05017% | 75.22867 | 0.0488% | 73.06608
0.05033% | 75.48398 | 0.04896% | 73.29245
0.05051% | 75.73378 | 0.04912% | 73.51882
0.05069% | 75.98658 | 0.04928% | 73.74519
0.05082% | 76.24666 | 0.04944% | 73.97158
0.05095% | 76.50946 | 0.0496% | 74.19797
0.05109% | 76.77921 | 0.04976% | 74.42437
0.05122% | 77.0491 | 0.04992% | 74.65077
0.05135% | 77.31662 | 0.05008% | 74.87718
0.05148% | 77.5862 | 0.05024% | 75.1036
0.05161% | 77.84788 | 0.0504% | 75.33003
0.05174% | 78.10848 | 0.05056% | 75.55646
0.05188% | 78.37082 | 0.05072% | 75.7829
0.05201% | 78.63657 | 0.05088% | 76.00934
0.05214% | 78.90044 | 0.05104% | 76.2358
0.05226% | 79.16519 | 0.0512% | 76.46226
0.05239% | 79.42701 | 0.05136% | 76.68872
0.05252% | 79.6829 | 0.05152% | 76.9152
0.05264% | 79.94343 | 0.05168% | 77.14168
0.05277% | 80.20141 | 0.05184% | 77.36817
0.05293% | 80.46546 | 0.052% | 77.59466
0.05309% | 80.72259 | 0.05216% | 77.82116
0.05326% | 80.99061 | 0.05232% | 78.04767
0.05342% | 81.24253 | 0.05248% | 78.27419
0.05359% | 81.50066 | 0.05264% | 78.50071
0.05376% | 81.76213 | 0.0528% | 78.72724
0.05396% | 82.01845 | 0.05296% | 78.95377
0.05416% | 82.27377 | 0.05312% | 79.18032
0.05438% | 82.52301 | 0.05328% | 79.40687
0.0546% | 82.78177 | 0.05344% | 79.63342
0.05482% | 83.03718 | 0.0536% | 79.85999
0.05504% | 83.29343 | 0.05376% | 80.08656
0.05525% | 83.55074 | 0.05392% | 80.31314
0.05547% | 83.81445 | 0.05408% | 80.53972
0.05569% | 84.07292 | 0.05424% | 80.76631
0.05591% | 84.32304 | 0.0544% | 80.99291
0.05611% | 84.57193 | 0.05456% | 81.21951
0.05631% | 84.82752 | 0.05472% | 81.44613
0.05652% | 85.08173 | 0.05488% | 81.67275
0.05673% | 85.33532 | 0.05504% | 81.89937
0.05696% | 85.59747 | 0.0552% | 82.126
0.05718% | 85.85939 | 0.05536% | 82.35264
0.05739% | 86.11645 | 0.05552% | 82.57929
0.05761% | 86.37411 | 0.05568% | 82.80594
0.05782% | 86.62389 | 0.05584% | 83.03261
0.05803% | 86.88587 | 0.056% | 83.25927
0.05824% | 87.15132 | 0.05616% | 83.48595
0.05846% | 87.42016 | 0.05632% | 83.71263
0.05869% | 87.68896 | 0.05648% | 83.93932
0.05892% | 87.94825 | 0.05664% | 84.16601
0.05913% | 88.20507 | 0.0568% | 84.39271
0.05934% | 88.4628 | 0.05696% | 84.61942
0.05954% | 88.71806 | 0.05712% | 84.84614
0.05973% | 88.98169 | 0.05728% | 85.07286
0.0599% | 89.24862 | 0.05744% | 85.29959
0.06007% | 89.5097 | 0.0576% | 85.52633
0.06023% | 89.77661 | 0.05776% | 85.75307
0.0604% | 90.033 | 0.05792% | 85.97982
0.06057% | 90.28954 | 0.05808% | 86.20658
0.06074% | 90.54953 | 0.05824% | 86.43334
0.06091% | 90.81163 | 0.0584% | 86.66011
0.06107% | 91.07461 | 0.05856% | 86.88689
0.06124% | 91.33793 | 0.05872% | 87.11368
0.06142% | 91.59461 | 0.05888% | 87.34047
0.06159% | 91.83912 | 0.05904% | 87.56727
0.06176% | 92.09599 | 0.0592% | 87.79407
0.06194% | 92.35346 | 0.05936% | 88.02089
0.06211% | 92.61177 | 0.05952% | 88.24771
0.06228% | 92.8655 | 0.05968% | 88.47453
0.06245% | 93.12257 | 0.05984% | 88.70137
0.06263% | 93.37678 | 0.06% | 88.92821
0.06281% | 93.62991 | 0.06016% | 89.15505
0.06297% | 93.88289 | 0.06032% | 89.38191
0.06313% | 94.14755 | 0.06048% | 89.60877
0.06329% | 94.42013 | 0.06064% | 89.83564
0.06345% | 94.68794 | 0.0608% | 90.06251
0.06365% | 94.94484 | 0.06096% | 90.28939
0.06386% | 95.2062 | 0.06112% | 90.51628
0.06407% | 95.47208 | 0.06128% | 90.74318
0.06427% | 95.73961 | 0.06144% | 90.97008
0.06447% | 96.00331 | 0.0616% | 91.19699
0.06468% | 96.27338 | 0.06176% | 91.42391
0.0649% | 96.53607 | 0.06192% | 91.65083
0.06512% | 96.79232 | 0.06208% | 91.87776
0.06533% | 97.05313 | 0.06224% | 92.1047
0.06554% | 97.30713 | 0.0624% | 92.33164
0.06576% | 97.56469 | 0.06256% | 92.55859
0.06598% | 97.82405 | 0.06272% | 92.78555
0.06616% | 98.08185 | 0.06288% | 93.01251
0.06634% | 98.3348 | 0.06304% | 93.23949
0.06652% | 98.59735 | 0.0632% | 93.46646
0.06669% | 98.84845 | 0.06336% | 93.69345
0.06687% | 99.1046 | 0.06352% | 93.92044
0.06706% | 99.35677 | 0.06368% | 94.14744
0.06723% | 99.6136 | 0.06384% | 94.37445
0.06741% | 99.85963 | 0.064% | 94.60146
0.06759% | 100.1156 | 0.06416% | 94.82848
0.06776% | 100.3659 | 0.06432% | 95.05551
0.06795% | 100.6156 | 0.06448% | 95.28254
0.06813% | 100.8693 | 0.06464% | 95.50958
0.06831% | 101.1139 | 0.0648% | 95.73663
0.06849% | 101.3679 | 0.06496% | 95.96369
0.06863% | 101.6249 | 0.06512% | 96.19075
0.06877% | 101.8831 | 0.06528% | 96.41782
0.0689% | 102.1347 | 0.06544% | 96.64489
0.06904% | 102.3943 | 0.0656% | 96.87197
0.06921% | 102.6501 | 0.06576% | 97.09906
0.06938% | 102.9086 | 0.06592% | 97.32616
0.06956% | 103.1678 | 0.06608% | 97.55326
0.06973% | 103.4309 | 0.06624% | 97.78037
0.06992% | 103.6968 | 0.0664% | 98.00749
0.0701% | 103.9515 | 0.06656% | 98.23461
0.07029% | 104.2126 | 0.06672% | 98.46174
0.07047% | 104.4671 | 0.06688% | 98.68888
0.07068% | 104.7172 | 0.06704% | 98.91603
0.0709% | 104.9792 | 0.0672% | 99.14318
0.07113% | 105.2288 | 0.06736% | 99.37034
0.07136% | 105.4899 | 0.06752% | 99.5975
0.07157% | 105.7561 | 0.06768% | 99.82467
0.07178% | 106.0148 | 0.06784% | 100.0519
0.07201% | 106.2722 | 0.068% | 100.279
0.07225% | 106.5364 | 0.06816% | 100.5062
0.07247% | 106.7924 | 0.06832% | 100.7334
0.07268% | 107.0611 | 0.06848% | 100.9606
0.0729% | 107.336 | 0.06864% | 101.1879
0.07312% | 107.602 | 0.0688% | 101.4151
0.07335% | 107.8698 | 0.06896% | 101.6423
0.07357% | 108.1317 | 0.06912% | 101.8695
0.0738% | 108.3896 | 0.06928% | 102.0968
0.07402% | 108.646 | 0.06944% | 102.324
0.07425% | 108.9066 | 0.0696% | 102.5513
0.07448% | 109.1603 | 0.06976% | 102.7785
0.07467% | 109.4231 | 0.06992% | 103.0058
0.07485% | 109.6807 | 0.07008% | 103.2331
0.07503% | 109.9367 | 0.07024% | 103.4604
0.07522% | 110.1917 | 0.0704% | 103.6877
0.07539% | 110.4497 | 0.07056% | 103.915
0.07556% | 110.7023 | 0.07072% | 104.1423
0.07577% | 110.9519 | 0.07088% | 104.3696
0.07598% | 111.209 | 0.07104% | 104.5969
0.07617% | 111.4626 | 0.0712% | 104.8242
0.07635% | 111.7211 | 0.07136% | 105.0515
0.07653% | 111.9695 | 0.07152% | 105.2789
0.07671% | 112.2214 | 0.07168% | 105.5062
0.07688% | 112.4784 | 0.07184% | 105.7336
0.07706% | 112.7314 | 0.072% | 105.9609
0.07724% | 112.9908 | 0.07216% | 106.1883
0.07742% | 113.2473 | 0.07232% | 106.4157
0.0776% | 113.5039 | 0.07248% | 106.6431
0.07779% | 113.7546 | 0.07264% | 106.8704
0.07798% | 114.016 | 0.0728% | 107.0978
0.07816% | 114.2836 | 0.07296% | 107.3252
0.07835% | 114.545 | 0.07312% | 107.5526
0.07853% | 114.8002 | 0.07328% | 107.7801
0.07871% | 115.0564 | 0.07344% | 108.0075
0.07887% | 115.3134 | 0.0736% | 108.2349
0.07904% | 115.5784 | 0.07376% | 108.4623
0.07921% | 115.8481 | 0.07392% | 108.6898
0.0794% | 116.1119 | 0.07408% | 108.9172
0.07959% | 116.3822 | 0.07424% | 109.1447
0.07977% | 116.6441 | 0.0744% | 109.3722
0.07994% | 116.8983 | 0.07456% | 109.5996
0.08012% | 117.1592 | 0.07472% | 109.8271
0.0803% | 117.4238 | 0.07488% | 110.0546
0.08045% | 117.6865 | 0.07504% | 110.2821
0.08059% | 117.9592 | 0.0752% | 110.5096
0.08076% | 118.2108 | 0.07536% | 110.7371
0.08092% | 118.4682 | 0.07552% | 110.9646
0.08109% | 118.7393 | 0.07568% | 111.1921
0.08126% | 118.9943 | 0.07584% | 111.4196
0.08144% | 119.2519 | 0.076% | 111.6472
0.08161% | 119.5077 | 0.07616% | 111.8747
0.08178% | 119.7632 | 0.07632% | 112.1022
0.08195% | 120.0188 | 0.07648% | 112.3298
0.08212% | 120.2734 | 0.07664% | 112.5574
0.08229% | 120.5266 | 0.0768% | 112.7849
0.08246% | 120.79 | 0.07696% | 113.0125
0.08262% | 121.0339 | 0.07712% | 113.2401
0.08277% | 121.2802 | 0.07728% | 113.4677
0.08293% | 121.5411 | 0.07744% | 113.6953
0.08311% | 121.8024 | 0.0776% | 113.9229
0.08329% | 122.0543 | 0.07776% | 114.1505
0.08346% | 122.3077 | 0.07792% | 114.3781
0.08364% | 122.5682 | 0.07808% | 114.6057
0.08381% | 122.8275 | 0.07824% | 114.8333
0.08397% | 123.0846 | 0.0784% | 115.061
0.08415% | 123.3496 | 0.07856% | 115.2886
0.08432% | 123.6256 | 0.07872% | 115.5163
0.08453% | 123.894 | 0.07888% | 115.7439
0.08475% | 124.1542 | 0.07904% | 115.9716
0.08495% | 124.4048 | 0.0792% | 116.1992
0.08515% | 124.6748 | 0.07936% | 116.4269
0.08537% | 124.9381 | 0.07952% | 116.6546
0.08559% | 125.195 | 0.07968% | 116.8823
0.08577% | 125.4497 | 0.07984% | 117.11
0.08594% | 125.7002 | 0.08% | 117.3377
0.08611% | 125.9534 | 0.08016% | 117.5654
0.08628% | 126.2105 | 0.08032% | 117.7931
0.08647% | 126.4694 | 0.08048% | 118.0209
0.08665% | 126.7292 | 0.08064% | 118.2486
0.08682% | 126.9979 | 0.0808% | 118.4763
0.08698% | 127.2673 | 0.08096% | 118.7041
0.08717% | 127.5375 | 0.08112% | 118.9318
0.08736% | 127.8031 | 0.08128% | 119.1596
0.08755% | 128.0688 | 0.08144% | 119.3874
0.08773% | 128.3418 | 0.0816% | 119.6151
0.08792% | 128.5997 | 0.08176% | 119.8429
0.08811% | 128.8595 | 0.08192% | 120.0707
0.08828% | 129.1228 | 0.08208% | 120.2985
0.08845% | 129.3855 | 0.08224% | 120.5263
0.08861% | 129.6437 | 0.0824% | 120.7541
0.08877% | 129.8894 | 0.08256% | 120.9819
0.08894% | 130.1413 | 0.08272% | 121.2097
0.08911% | 130.3996 | 0.08288% | 121.4376
0.08924% | 130.6631 | 0.08304% | 121.6654
0.08937% | 130.9213 | 0.0832% | 121.8932
0.08952% | 131.1836 | 0.08336% | 122.1211
0.08967% | 131.4402 | 0.08352% | 122.349
0.08981% | 131.6923 | 0.08368% | 122.5768
0.08995% | 131.9395 | 0.08384% | 122.8047
0.09012% | 132.1949 | 0.084% | 123.0326
0.0903% | 132.4535 | 0.08416% | 123.2604
0.09047% | 132.7097 | 0.08432% | 123.4883
0.09064% | 132.9631 | 0.08448% | 123.7162
0.0908% | 133.2152 | 0.08464% | 123.9441
0.09096% | 133.4667 | 0.0848% | 124.1721
0.09113% | 133.7249 | 0.08496% | 124.4
0.0913% | 133.9825 | 0.08512% | 124.6279
0.09145% | 134.2402 | 0.08528% | 124.8558
0.09159% | 134.5101 | 0.08544% | 125.0838
0.09175% | 134.7775 | 0.0856% | 125.3117
0.09192% | 135.0502 | 0.08576% | 125.5397
0.09208% | 135.3193 | 0.08592% | 125.7676
0.09224% | 135.5887 | 0.08608% | 125.9956
0.0924% | 135.856 | 0.08624% | 126.2236
0.09256% | 136.1206 | 0.0864% | 126.4516
0.09274% | 136.3775 | 0.08656% | 126.6795
0.09291% | 136.6388 | 0.08672% | 126.9075
0.09306% | 136.902 | 0.08688% | 127.1355
0.09321% | 137.1627 | 0.08704% | 127.3635
0.09342% | 137.4201 | 0.0872% | 127.5916
0.09363% | 137.684 | 0.08736% | 127.8196
0.09382% | 137.946 | 0.08752% | 128.0476
0.09401% | 138.2037 | 0.08768% | 128.2757
0.09419% | 138.4645 | 0.08784% | 128.5037
0.09438% | 138.7271 | 0.088% | 128.7317
0.09457% | 138.9823 | 0.08816% | 128.9598
0.09476% | 139.2422 | 0.08832% | 129.1879
0.09496% | 139.5011 | 0.08848% | 129.4159
0.09516% | 139.7639 | 0.08864% | 129.644
0.09536% | 140.0199 | 0.0888% | 129.8721
0.09555% | 140.2597 | 0.08896% | 130.1002
0.09574% | 140.5157 | 0.08912% | 130.3283
0.09592% | 140.7733 | 0.08928% | 130.5564
0.09613% | 141.0294 | 0.08944% | 130.7845
0.09633% | 141.2859 | 0.0896% | 131.0126
0.09652% | 141.5521 | 0.08976% | 131.2408
0.09671% | 141.8136 | 0.08992% | 131.4689
0.0969% | 142.0668 | 0.09008% | 131.697
0.09709% | 142.3221 | 0.09024% | 131.9252
0.09729% | 142.5844 | 0.0904% | 132.1533
0.09748% | 142.8477 | 0.09056% | 132.3815
0.09767% | 143.1017 | 0.09072% | 132.6097
0.09785% | 143.36 | 0.09088% | 132.8378
0.09806% | 143.6258 | 0.09104% | 133.066
0.09827% | 143.8859 | 0.0912% | 133.2942
0.09841% | 144.1451 | 0.09136% | 133.5224
0.09854% | 144.4027 | 0.09152% | 133.7506
0.09869% | 144.6653 | 0.09168% | 133.9788
0.09884% | 144.9216 | 0.09184% | 134.207
0.09899% | 145.1793 | 0.092% | 134.4353
0.09914% | 145.4546 | 0.09216% | 134.6635
0.09934% | 145.7157 | 0.09232% | 134.8917
0.09954% | 145.9786 | 0.09248% | 135.12
0.09974% | 146.2265 | 0.09264% | 135.3482
0.09993% | 146.4891 | 0.0928% | 135.5765
0.1001% | 146.7483 | 0.09296% | 135.8047
0.1003% | 147.005 | 0.09312% | 136.033
0.1005% | 147.2658 | 0.09328% | 136.2613
0.1007% | 147.5294 | 0.09344% | 136.4896
0.1009% | 147.7852 | 0.0936% | 136.7179
0.1011% | 148.0366 | 0.09376% | 136.9462
0.1013% | 148.2979 | 0.09392% | 137.1745
0.1015% | 148.5573 | 0.09408% | 137.4028
0.1017% | 148.8195 | 0.09424% | 137.6311
0.1019% | 149.0688 | 0.0944% | 137.8594
0.1021% | 149.3246 | 0.09456% | 138.0878
0.1024% | 149.5838 | 0.09472% | 138.3161
0.1026% | 149.84 | 0.09488% | 138.5445
0.1028% | 150.0943 | 0.09504% | 138.7728
0.1029% | 150.3574 | 0.0952% | 139.0012
0.1031% | 150.6068 | 0.09536% | 139.2295
0.1033% | 150.8621 | 0.09552% | 139.4579
0.1035% | 151.1089 | 0.09568% | 139.6863
0.1036% | 151.3599 | 0.09584% | 139.9147
0.1038% | 151.6165 | 0.096% | 140.1431
0.104% | 151.8645 | 0.09616% | 140.3715
0.1042% | 152.1231 | 0.09632% | 140.5999
0.1043% | 152.3824 | 0.09648% | 140.8283
0.1044% | 152.6356 | 0.09664% | 141.0567
0.1045% | 152.8865 | 0.0968% | 141.2852
0.1047% | 153.1462 | 0.09696% | 141.5136
0.1048% | 153.4075 | 0.09712% | 141.742
0.105% | 153.6751 | 0.09728% | 141.9705
0.1052% | 153.9471 | 0.09744% | 142.199
0.1054% | 154.2096 | 0.0976% | 142.4274
0.1056% | 154.476 | 0.09776% | 142.6559
0.1057% | 154.7303 | 0.09792% | 142.8844
0.1059% | 154.997 | 0.09808% | 143.1129
0.1061% | 155.269 | 0.09824% | 143.3414
0.1063% | 155.5266 | 0.0984% | 143.5699
0.1064% | 155.7885 | 0.09856% | 143.7984
0.1066% | 156.0442 | 0.09872% | 144.0269
0.1067% | 156.3042 | 0.09888% | 144.2554
0.1069% | 156.5506 | 0.09904% | 144.4839
0.1071% | 156.8186 | 0.0992% | 144.7125
0.1073% | 157.0925 | 0.09936% | 144.941
0.1075% | 157.3645 | 0.09952% | 145.1695
0.1077% | 157.6182 | 0.09968% | 145.3981
0.1079% | 157.8751 | 0.09984% | 145.6267
0.1081% | 158.1441 | 0.1% | 145.8552
0.1083% | 158.4064 | 0.1002% | 146.0838
0.1085% | 158.6755 | 0.1003% | 146.3124
0.1087% | 158.9414 | 0.1005% | 146.541
0.1089% | 159.2099 | 0.1006% | 146.7696
0.1091% | 159.4595 | 0.1008% | 146.9982
0.1094% | 159.7147 | 0.101% | 147.2268
0.1096% | 159.9744 | 0.1011% | 147.4554
0.1097% | 160.2335 | 0.1013% | 147.684
0.1099% | 160.4906 | 0.1014% | 147.9127
0.1101% | 160.7533 | 0.1016% | 148.1413
0.1102% | 161.0104 | 0.1018% | 148.3699
0.1104% | 161.2677 | 0.1019% | 148.5986
0.1106% | 161.5226 | 0.1021% | 148.8273
0.1107% | 161.7829 | 0.1022% | 149.0559
0.1108% | 162.0466 | 0.1024% | 149.2846
0.111% | 162.3008 | 0.1026% | 149.5133
0.1112% | 162.5568 | 0.1027% | 149.742
0.1114% | 162.8167 | 0.1029% | 149.9707
0.1115% | 163.0749 | 0.103% | 150.1994
0.1117% | 163.3349 | 0.1032% | 150.4281
0.1119% | 163.6011 | 0.1034% | 150.6568
0.112% | 163.8567 | 0.1035% | 150.8855
0.1122% | 164.119 | 0.1037% | 151.1142
0.1124% | 164.386 | 0.1038% | 151.343
0.1125% | 164.6499 | 0.104% | 151.5717
0.1127% | 164.9051 | 0.1042% | 151.8005
0.1128% | 165.1678 | 0.1043% | 152.0292
0.113% | 165.4325 | 0.1045% | 152.258
0.1132% | 165.6912 | 0.1046% | 152.4867
0.1134% | 165.9481 | 0.1048% | 152.7155
0.1135% | 166.2078 | 0.105% | 152.9443
0.1137% | 166.4686 | 0.1051% | 153.1731
0.1138% | 166.7287 | 0.1053% | 153.4019
0.114% | 166.9825 | 0.1054% | 153.6307
0.1142% | 167.2442 | 0.1056% | 153.8595
0.1145% | 167.515 | 0.1058% | 154.0883
0.1147% | 167.7799 | 0.1059% | 154.3171
0.1149% | 168.0384 | 0.1061% | 154.546
0.1151% | 168.3104 | 0.1062% | 154.7748
0.1153% | 168.5752 | 0.1064% | 155.0037
0.1155% | 168.8389 | 0.1066% | 155.2325
0.1157% | 169.1075 | 0.1067% | 155.4614
0.1159% | 169.3778 | 0.1069% | 155.6902
0.1162% | 169.6462 | 0.107% | 155.9191
0.1164% | 169.9043 | 0.1072% | 156.148
0.1166% | 170.1619 | 0.1074% | 156.3769
0.1168% | 170.4152 | 0.1075% | 156.6058
0.117% | 170.6754 | 0.1077% | 156.8347
0.1172% | 170.9343 | 0.1078% | 157.0636
0.1174% | 171.1854 | 0.108% | 157.2925
0.1176% | 171.4346 | 0.1082% | 157.5214
0.1178% | 171.6865 | 0.1083% | 157.7503
0.1181% | 171.9418 | 0.1085% | 157.9793
0.1183% | 172.1937 | 0.1086% | 158.2082
0.1185% | 172.4487 | 0.1088% | 158.4372
0.1187% | 172.7117 | 0.109% | 158.6661
0.1189% | 172.9812 | 0.1091% | 158.8951
0.1191% | 173.2417 | 0.1093% | 159.1241
0.1193% | 173.4981 | 0.1094% | 159.353
0.1195% | 173.7597 | 0.1096% | 159.582
0.1197% | 174.0195 | 0.1098% | 159.811
0.1198% | 174.284 | 0.1099% | 160.04
0.1199% | 174.5355 | 0.1101% | 160.269
0.1201% | 174.8036 | 0.1102% | 160.498
0.1202% | 175.0702 | 0.1104% | 160.727
0.1203% | 175.3277 | 0.1106% | 160.9561
0.1205% | 175.584 | 0.1107% | 161.1851
0.1206% | 175.8478 | 0.1109% | 161.4141
0.1208% | 176.1079 | 0.111% | 161.6432
0.1209% | 176.3724 | 0.1112% | 161.8722
0.121% | 176.6452 | 0.1114% | 162.1013
0.1212% | 176.9077 | 0.1115% | 162.3304
0.1213% | 177.1742 | 0.1117% | 162.5594
0.1214% | 177.4278 | 0.1118% | 162.7885
0.1216% | 177.6812 | 0.112% | 163.0176
0.1217% | 177.9403 | 0.1122% | 163.2467
0.1218% | 178.1953 | 0.1123% | 163.4758
0.122% | 178.4571 | 0.1125% | 163.7049
0.1221% | 178.7134 | 0.1126% | 163.934
0.1223% | 178.9708 | 0.1128% | 164.1632
0.1224% | 179.2326 | 0.113% | 164.3923
0.1225% | 179.4926 | 0.1131% | 164.6214
0.1227% | 179.7476 | 0.1133% | 164.8506
0.1228% | 180.003 | 0.1134% | 165.0797
0.123% | 180.2685 | 0.1136% | 165.3089
0.1232% | 180.5266 | 0.1138% | 165.538
0.1233% | 180.7872 | 0.1139% | 165.7672
0.1236% | 181.0414 | 0.1141% | 165.9964
0.1238% | 181.3009 | 0.1142% | 166.2256
0.124% | 181.5568 | 0.1144% | 166.4548
0.1242% | 181.8081 | 0.1146% | 166.684
0.1245% | 182.0642 | 0.1147% | 166.9132
0.1247% | 182.3188 | 0.1149% | 167.1424
0.1249% | 182.5841 | 0.115% | 167.3716
0.1251% | 182.8425 | 0.1152% | 167.6008
0.1253% | 183.1013 | 0.1154% | 167.8301
0.1255% | 183.3589 | 0.1155% | 168.0593
0.1257% | 183.6177 | 0.1157% | 168.2885
0.1259% | 183.8806 | 0.1158% | 168.5178
0.1262% | 184.1482 | 0.116% | 168.7471
0.1264% | 184.411 | 0.1162% | 168.9763
0.1266% | 184.6705 | 0.1163% | 169.2056
0.1269% | 184.9324 | 0.1165% | 169.4349
0.1271% | 185.1902 | 0.1166% | 169.6642
0.1273% | 185.4523 | 0.1168% | 169.8935
0.1275% | 185.7165 | 0.117% | 170.1228
0.1277% | 185.9742 | 0.1171% | 170.3521
0.1279% | 186.2359 | 0.1173% | 170.5814
0.1281% | 186.496 | 0.1174% | 170.8107
0.1284% | 186.7519 | 0.1176% | 171.04
0.1286% | 187.0152 | 0.1178% | 171.2694
0.1288% | 187.2861 | 0.1179% | 171.4987
0.1289% | 187.555 | 0.1181% | 171.7281
0.1291% | 187.819 | 0.1182% | 171.9574
0.1292% | 188.0795 | 0.1184% | 172.1868
0.1294% | 188.3477 | 0.1186% | 172.4162
0.1295% | 188.6202 | 0.1187% | 172.6455
0.1297% | 188.8838 | 0.1189% | 172.8749
0.1299% | 189.1495 | 0.119% | 173.1043
0.1301% | 189.4158 | 0.1192% | 173.3337
0.1303% | 189.6667 | 0.1194% | 173.5631
0.1305% | 189.9175 | 0.1195% | 173.7925
0.1307% | 190.1766 | 0.1197% | 174.022
0.1309% | 190.4329 | 0.1198% | 174.2514
0.1311% | 190.691 | 0.12% | 174.4808
0.1312% | 190.9413 | 0.1202% | 174.7103
0.1314% | 191.1879 | 0.1203% | 174.9397
0.1316% | 191.4398 | 0.1205% | 175.1692
0.1317% | 191.6949 | 0.1206% | 175.3986
0.1319% | 191.9554 | 0.1208% | 175.6281
0.1321% | 192.2221 | 0.121% | 175.8576
0.1323% | 192.4847 | 0.1211% | 176.087
0.1325% | 192.7402 | 0.1213% | 176.3165
0.1327% | 193.0062 | 0.1214% | 176.546
0.1329% | 193.2636 | 0.1216% | 176.7755
0.133% | 193.5269 | 0.1218% | 177.005
0.1332% | 193.7906 | 0.1219% | 177.2345
0.1334% | 194.056 | 0.1221% | 177.4641
0.1336% | 194.3132 | 0.1222% | 177.6936
0.1338% | 194.5725 | 0.1224% | 177.9231
0.134% | 194.8298 | 0.1226% | 178.1527
0.1342% | 195.0903 | 0.1227% | 178.3822
0.1344% | 195.3589 | 0.1229% | 178.6118
0.1345% | 195.6188 | 0.123% | 178.8414
0.1347% | 195.8826 | 0.1232% | 179.0709
0.1349% | 196.1413 | 0.1234% | 179.3005
0.1351% | 196.4031 | 0.1235% | 179.5301
0.1353% | 196.6659 | 0.1237% | 179.7597
0.1355% | 196.9266 | 0.1238% | 179.9893
0.1357% | 197.1814 | 0.124% | 180.2189
0.1359% | 197.4484 | 0.1242% | 180.4485
0.1361% | 197.7001 | 0.1243% | 180.6781
0.1363% | 197.9519 | 0.1245% | 180.9078
0.1365% | 198.2087 | 0.1246% | 181.1374
0.1367% | 198.4684 | 0.1248% | 181.367
0.1369% | 198.7268 | 0.125% | 181.5967
0.1371% | 198.9796 | 0.1251% | 181.8263
0.1374% | 199.2332 | 0.1253% | 182.056
0.1376% | 199.5004 | 0.1254% | 182.2857
0.1378% | 199.7611 | 0.1256% | 182.5153
0.138% | 200.0194 | 0.1258% | 182.745
0.1382% | 200.2847 | 0.1259% | 182.9747
0.1384% | 200.5473 | 0.1261% | 183.2044
0.1386% | 200.8012 | 0.1262% | 183.4341
0.1388% | 201.059 | 0.1264% | 183.6638
0.139% | 201.3155 | 0.1266% | 183.8935
0.1392% | 201.5811 | 0.1267% | 184.1233
0.1394% | 201.8431 | 0.1269% | 184.353
0.1396% | 202.0971 | 0.127% | 184.5827
0.1398% | 202.3672 | 0.1272% | 184.8125
0.14% | 202.6259 | 0.1274% | 185.0422
0.1401% | 202.887 | 0.1275% | 185.272
0.1403% | 203.1432 | 0.1277% | 185.5017
0.1404% | 203.4114 | 0.1278% | 185.7315
0.1405% | 203.6732 | 0.128% | 185.9613
0.1407% | 203.9364 | 0.1282% | 186.1911
0.1408% | 204.1939 | 0.1283% | 186.4209
0.1409% | 204.4521 | 0.1285% | 186.6507
0.141% | 204.7146 | 0.1286% | 186.8805
0.1412% | 204.9585 | 0.1288% | 187.1103
0.1413% | 205.2124 | 0.129% | 187.3401
0.1414% | 205.4724 | 0.1291% | 187.5699
0.1416% | 205.7338 | 0.1293% | 187.7998
0.1417% | 205.9887 | 0.1294% | 188.0296
0.1418% | 206.2428 | 0.1296% | 188.2595
0.142% | 206.5058 | 0.1298% | 188.4893
0.1421% | 206.7743 | 0.1299% | 188.7192
0.1422% | 207.0415 | 0.1301% | 188.949
0.1424% | 207.2992 | 0.1302% | 189.1789
0.1425% | 207.5702 | 0.1304% | 189.4088
0.1426% | 207.838 | 0.1306% | 189.6387
0.1427% | 208.1016 | 0.1307% | 189.8686
0.1429% | 208.3681 | 0.1309% | 190.0985
0.143% | 208.626 | 0.131% | 190.3284
0.1431% | 208.8927 | 0.1312% | 190.5583
0.1432% | 209.1577 | 0.1314% | 190.7883
0.1434% | 209.4091 | 0.1315% | 191.0182
0.1436% | 209.6615 | 0.1317% | 191.2481
0.1438% | 209.9229 | 0.1318% | 191.4781
0.144% | 210.1825 | 0.132% | 191.708
0.1442% | 210.4371 | 0.1322% | 191.938
0.1444% | 210.6888 | 0.1323% | 192.1679
0.1446% | 210.9413 | 0.1325% | 192.3979
0.1448% | 211.1988 | 0.1326% | 192.6279
0.145% | 211.4529 | 0.1328% | 192.8579
0.1452% | 211.7084 | 0.133% | 193.0879
0.1454% | 211.9775 | 0.1331% | 193.3179
0.1456% | 212.2445 | 0.1333% | 193.5479
0.1458% | 212.5018 | 0.1334% | 193.7779
0.146% | 212.7549 | 0.1336% | 194.0079
0.1462% | 213.0143 | 0.1338% | 194.2379
0.1464% | 213.2745 | 0.1339% | 194.468
0.1466% | 213.5407 | 0.1341% | 194.698
0.1468% | 213.8014 | 0.1342% | 194.9281
0.147% | 214.073 | 0.1344% | 195.1581
0.1472% | 214.3371 | 0.1346% | 195.3882
0.1474% | 214.5981 | 0.1347% | 195.6183
0.1476% | 214.8635 | 0.1349% | 195.8483
0.1478% | 215.1244 | 0.135% | 196.0784
0.148% | 215.3931 | 0.1352% | 196.3085
0.1483% | 215.6546 | 0.1354% | 196.5386
0.1485% | 215.918 | 0.1355% | 196.7687
0.1487% | 216.1731 | 0.1357% | 196.9988
0.1488% | 216.4329 | 0.1358% | 197.2289
0.149% | 216.6854 | 0.136% | 197.4591
0.1492% | 216.9361 | 0.1362% | 197.6892
0.1493% | 217.1856 | 0.1363% | 197.9193
0.1495% | 217.4355 | 0.1365% | 198.1495
0.1497% | 217.6968 | 0.1366% | 198.3796
0.1498% | 217.9487 | 0.1368% | 198.6098
0.15% | 218.2156 | 0.137% | 198.84
0.1501% | 218.4889 | 0.1371% | 199.0701
0.1503% | 218.752 | 0.1373% | 199.3003
0.1504% | 219.0152 | 0.1374% | 199.5305
0.1506% | 219.2798 | 0.1376% | 199.7607
0.1508% | 219.5466 | 0.1378% | 199.9909
0.1509% | 219.8173 | 0.1379% | 200.2211
0.1511% | 220.0778 | 0.1381% | 200.4513
0.1513% | 220.3397 | 0.1382% | 200.6815
0.1514% | 220.6012 | 0.1384% | 200.9118
0.1516% | 220.8521 | 0.1386% | 201.142
0.1518% | 221.1012 | 0.1387% | 201.3722
0.1519% | 221.3564 | 0.1389% | 201.6025
0.1521% | 221.6217 | 0.139% | 201.8327
0.1522% | 221.8869 | 0.1392% | 202.063
0.1524% | 222.1408 | 0.1394% | 202.2933
0.1525% | 222.391 | 0.1395% | 202.5236
0.1527% | 222.6486 | 0.1397% | 202.7538
0.1529% | 222.9076 | 0.1398% | 202.9841
0.1531% | 223.1668 | 0.14% | 203.2144
0.1532% | 223.4324 | 0.1402% | 203.4447
0.1535% | 223.6873 | 0.1403% | 203.675
0.1537% | 223.9513 | 0.1405% | 203.9054
0.1539% | 224.206 | 0.1406% | 204.1357
0.1541% | 224.4606 | 0.1408% | 204.366
0.1543% | 224.7224 | 0.141% | 204.5964
0.1545% | 224.9829 | 0.1411% | 204.8267
0.1547% | 225.2447 | 0.1413% | 205.0571
0.1549% | 225.5024 | 0.1414% | 205.2874
0.1551% | 225.772 | 0.1416% | 205.5178
0.1553% | 226.0348 | 0.1418% | 205.7482
0.1555% | 226.3006 | 0.1419% | 205.9785
0.1557% | 226.5575 | 0.1421% | 206.2089
0.1559% | 226.8282 | 0.1422% | 206.4393
0.1561% | 227.0986 | 0.1424% | 206.6697
0.1563% | 227.364 | 0.1426% | 206.9001
0.1565% | 227.632 | 0.1427% | 207.1305
0.1566% | 227.8955 | 0.1429% | 207.361
0.1568% | 228.1601 | 0.143% | 207.5914
0.157% | 228.423 | 0.1432% | 207.8218
0.1571% | 228.68 | 0.1434% | 208.0523
0.1573% | 228.9434 | 0.1435% | 208.2827
0.1575% | 229.2141 | 0.1437% | 208.5132
0.1577% | 229.4632 | 0.1438% | 208.7436
0.1578% | 229.7126 | 0.144% | 208.9741
0.158% | 229.9646 | 0.1442% | 209.2046
0.1581% | 230.2266 | 0.1443% | 209.4351
0.1582% | 230.4844 | 0.1445% | 209.6656
0.1584% | 230.749 | 0.1446% | 209.8961
0.1585% | 231.0061 | 0.1448% | 210.1266
0.1586% | 231.2678 | 0.145% | 210.3571
0.1588% | 231.526 | 0.1451% | 210.5876
0.1589% | 231.7847 | 0.1453% | 210.8181
0.1591% | 232.059 | 0.1454% | 211.0487
0.1593% | 232.3249 | 0.1456% | 211.2792
0.1595% | 232.5959 | 0.1458% | 211.5097
0.1597% | 232.8633 | 0.1459% | 211.7403
0.1598% | 233.1312 | 0.1461% | 211.9709
0.16% | 233.3951 | 0.1462% | 212.2014
0.1602% | 233.658 | 0.1464% | 212.432
0.1604% | 233.9165 | 0.1466% | 212.6626
0.1606% | 234.1759 | 0.1467% | 212.8932
0.1608% | 234.4357 | 0.1469% | 213.1238
0.161% | 234.6815 | 0.147% | 213.3544
0.1612% | 234.9339 | 0.1472% | 213.585
0.1614% | 235.1946 | 0.1474% | 213.8156
0.1616% | 235.4565 | 0.1475% | 214.0462
0.1618% | 235.7205 | 0.1477% | 214.2768
0.162% | 235.9836 | 0.1478% | 214.5075
0.1622% | 236.2517 | 0.148% | 214.7381
0.1624% | 236.5237 | 0.1482% | 214.9688
0.1626% | 236.7913 | 0.1483% | 215.1994
0.1628% | 237.0541 | 0.1485% | 215.4301
0.163% | 237.3324 | 0.1486% | 215.6608
0.1632% | 237.6037 | 0.1488% | 215.8914
0.1634% | 237.8635 | 0.149% | 216.1221
0.1637% | 238.1147 | 0.1491% | 216.3528
0.1638% | 238.3733 | 0.1493% | 216.5835
0.164% | 238.6256 | 0.1494% | 216.8142
0.1641% | 238.8755 | 0.1496% | 217.0449
0.1643% | 239.1336 | 0.1498% | 217.2757
0.1644% | 239.3924 | 0.1499% | 217.5064
0.1646% | 239.6469 | 0.1501% | 217.7371
0.1648% | 239.8965 | 0.1502% | 217.9679
0.1649% | 240.1509 | 0.1504% | 218.1986
0.1652% | 240.4131 | 0.1506% | 218.4294
0.1654% | 240.6772 | 0.1507% | 218.6601
0.1656% | 240.9343 | 0.1509% | 218.8909
0.1658% | 241.1944 | 0.151% | 219.1217
0.166% | 241.4582 | 0.1512% | 219.3524
0.1662% | 241.7089 | 0.1514% | 219.5832
0.1664% | 241.9626 | 0.1515% | 219.814
0.1666% | 242.2286 | 0.1517% | 220.0448
0.1668% | 242.4955 | 0.1518% | 220.2756
0.167% | 242.7628 | 0.152% | 220.5065
0.1672% | 243.0195 | 0.1522% | 220.7373
0.1674% | 243.2791 | 0.1523% | 220.9681
0.1676% | 243.5373 | 0.1525% | 221.1989
0.1678% | 243.8022 | 0.1526% | 221.4298
0.168% | 244.0663 | 0.1528% | 221.6606
0.1682% | 244.3352 | 0.153% | 221.8915
0.1684% | 244.601 | 0.1531% | 222.1224
0.1687% | 244.8675 | 0.1533% | 222.3532
0.1689% | 245.1294 | 0.1534% | 222.5841
0.1691% | 245.3862 | 0.1536% | 222.815
0.1693% | 245.6485 | 0.1538% | 223.0459
0.1695% | 245.9073 | 0.1539% | 223.2768
0.1697% | 246.1759 | 0.1541% | 223.5077
0.1699% | 246.4378 | 0.1542% | 223.7386
0.1701% | 246.6928 | 0.1544% | 223.9695
0.1703% | 246.9488 | 0.1546% | 224.2005
0.1704% | 247.2101 | 0.1547% | 224.4314
0.1706% | 247.4653 | 0.1549% | 224.6623
0.1708% | 247.7264 | 0.155% | 224.8933
0.1709% | 247.9863 | 0.1552% | 225.1242
0.1711% | 248.248 | 0.1554% | 225.3552
0.1713% | 248.5037 | 0.1555% | 225.5862
0.1715% | 248.7525 | 0.1557% | 225.8171
0.1716% | 249.0094 | 0.1558% | 226.0481
0.1718% | 249.2678 | 0.156% | 226.2791
0.172% | 249.5401 | 0.1562% | 226.5101
0.1722% | 249.8034 | 0.1563% | 226.7411
0.1723% | 250.0537 | 0.1565% | 226.9721
0.1725% | 250.3071 | 0.1566% | 227.2031
0.1727% | 250.5688 | 0.1568% | 227.4342
0.1728% | 250.8275 | 0.157% | 227.6652
0.173% | 251.0897 | 0.1571% | 227.8962
0.1732% | 251.3535 | 0.1573% | 228.1273
0.1733% | 251.6186 | 0.1574% | 228.3583
0.1735% | 251.8767 | 0.1576% | 228.5894
0.1737% | 252.1165 | 0.1578% | 228.8205
0.1738% | 252.3741 | 0.1579% | 229.0515
0.174% | 252.6464 | 0.1581% | 229.2826
0.1742% | 252.9106 | 0.1582% | 229.5137
0.1743% | 253.1706 | 0.1584% | 229.7448
0.1745% | 253.4346 | 0.1586% | 229.9759
0.1747% | 253.7109 | 0.1587% | 230.207
0.1749% | 253.9845 | 0.1589% | 230.4381
0.1751% | 254.2466 | 0.159% | 230.6692
0.1753% | 254.5205 | 0.1592% | 230.9003
0.1754% | 254.7951 | 0.1594% | 231.1315
0.1756% | 255.0599 | 0.1595% | 231.3626
0.1758% | 255.3322 | 0.1597% | 231.5938
0.176% | 255.5941 | 0.1598% | 231.8249
0.1763% | 255.8634 | 0.16% | 232.0561
0.1765% | 256.1284 | 0.1602% | 232.2873
0.1767% | 256.3793 | 0.1603% | 232.5184
0.1769% | 256.6273 | 0.1605% | 232.7496
0.177% | 256.8879 | 0.1606% | 232.9808
0.1772% | 257.1435 | 0.1608% | 233.212
0.1774% | 257.4108 | 0.161% | 233.4432
0.1776% | 257.6737 | 0.1611% | 233.6744
0.1778% | 257.9287 | 0.1613% | 233.9056
0.178% | 258.1955 | 0.1614% | 234.1369
0.1782% | 258.4549 | 0.1616% | 234.3681
0.1784% | 258.7158 | 0.1618% | 234.5993
0.1786% | 258.9796 | 0.1619% | 234.8306
0.1788% | 259.2519 | 0.1621% | 235.0618
0.179% | 259.5078 | 0.1622% | 235.2931
0.1791% | 259.7719 | 0.1624% | 235.5243
0.1793% | 260.0361 | 0.1626% | 235.7556
0.1795% | 260.2878 | 0.1627% | 235.9869
0.1797% | 260.5443 | 0.1629% | 236.2182
0.1799% | 260.8075 | 0.163% | 236.4495
0.18% | 261.0683 | 0.1632% | 236.6808
0.1802% | 261.3292 | 0.1634% | 236.9121
0.1804% | 261.5938 | 0.1635% | 237.1434
0.1806% | 261.8561 | 0.1637% | 237.3747
0.1807% | 262.1248 | 0.1638% | 237.6061
0.1809% | 262.39 | 0.164% | 237.8374
0.181% | 262.6428 | 0.1642% | 238.0687
0.1811% | 262.9053 | 0.1643% | 238.3001
0.1812% | 263.1635 | 0.1645% | 238.5314
0.1814% | 263.4161 | 0.1646% | 238.7628
0.1815% | 263.6743 | 0.1648% | 238.9942
0.1817% | 263.9283 | 0.165% | 239.2255
0.1818% | 264.1754 | 0.1651% | 239.4569
0.182% | 264.4236 | 0.1653% | 239.6883
0.1822% | 264.6806 | 0.1654% | 239.9197
0.1824% | 264.9306 | 0.1656% | 240.1511
0.1826% | 265.1851 | 0.1658% | 240.3825
0.1828% | 265.4411 | 0.1659% | 240.6139
0.183% | 265.7056 | 0.1661% | 240.8454
0.1832% | 265.9646 | 0.1662% | 241.0768
0.1834% | 266.2221 | 0.1664% | 241.3082
0.1836% | 266.4842 | 0.1666% | 241.5397
0.1838% | 266.7409 | 0.1667% | 241.7711
0.184% | 267.0039 | 0.1669% | 242.0026
0.1842% | 267.2655 | 0.167% | 242.2341
0.1844% | 267.5229 | 0.1672% | 242.4655
0.1846% | 267.7852 | 0.1674% | 242.697
0.1848% | 268.0535 | 0.1675% | 242.9285
0.185% | 268.3127 | 0.1677% | 243.16
0.1852% | 268.5677 | 0.1678% | 243.3915
0.1854% | 268.8217 | 0.168% | 243.623
0.1856% | 269.08 | 0.1682% | 243.8545
0.1858% | 269.3453 | 0.1683% | 244.086
0.186% | 269.6011 | 0.1685% | 244.3176
0.1862% | 269.8558 | 0.1686% | 244.5491
0.1864% | 270.1161 | 0.1688% | 244.7806
0.1866% | 270.3734 | 0.169% | 245.0122
0.1868% | 270.6264 | 0.1691% | 245.2438
0.187% | 270.8875 | 0.1693% | 245.4753
0.1872% | 271.1536 | 0.1694% | 245.7069
0.1874% | 271.4164 | 0.1696% | 245.9385
0.1875% | 271.6739 | 0.1698% | 246.17
0.1877% | 271.9402 | 0.1699% | 246.4016
0.1879% | 272.2028 | 0.1701% | 246.6332
0.188% | 272.4678 | 0.1702% | 246.8648
0.1882% | 272.7372 | 0.1704% | 247.0965
0.1884% | 273.0024 | 0.1706% | 247.3281
0.1886% | 273.2698 | 0.1707% | 247.5597
0.1888% | 273.5293 | 0.1709% | 247.7913
0.189% | 273.7844 | 0.171% | 248.023
0.1892% | 274.0503 | 0.1712% | 248.2546
0.1894% | 274.3102 | 0.1714% | 248.4863
0.1896% | 274.5768 | 0.1715% | 248.7179
0.1898% | 274.8461 | 0.1717% | 248.9496
0.19% | 275.109 | 0.1718% | 249.1813
0.1902% | 275.3703 | 0.172% | 249.4129
0.1904% | 275.6266 | 0.1722% | 249.6446
0.1906% | 275.8871 | 0.1723% | 249.8763
0.1908% | 276.1522 | 0.1725% | 250.108
0.191% | 276.4208 | 0.1726% | 250.3397
0.1912% | 276.6829 | 0.1728% | 250.5715
0.1914% | 276.9494 | 0.173% | 250.8032
0.1916% | 277.2081 | 0.1731% | 251.0349
0.1918% | 277.4582 | 0.1733% | 251.2666
0.192% | 277.7156 | 0.1734% | 251.4984
0.1922% | 277.9741 | 0.1736% | 251.7301
0.1924% | 278.239 | 0.1738% | 251.9619
0.1926% | 278.4972 | 0.1739% | 252.1937
0.1928% | 278.7469 | 0.1741% | 252.4254
0.193% | 279.0007 | 0.1742% | 252.6572
0.1932% | 279.2584 | 0.1744% | 252.889
0.1934% | 279.5162 | 0.1746% | 253.1208
0.1935% | 279.7746 | 0.1747% | 253.3526
0.1937% | 280.0438 | 0.1749% | 253.5844
0.1938% | 280.2982 | 0.175% | 253.8162
0.194% | 280.549 | 0.1752% | 254.048
0.1941% | 280.8043 | 0.1754% | 254.2798
0.1943% | 281.0688 | 0.1755% | 254.5117
0.1944% | 281.3359 | 0.1757% | 254.7435
0.1946% | 281.593 | 0.1758% | 254.9754
0.1947% | 281.8503 | 0.176% | 255.2072
0.1949% | 282.1127 | 0.1762% | 255.4391
0.1951% | 282.3715 | 0.1763% | 255.6709
0.1952% | 282.6231 | 0.1765% | 255.9028
0.1954% | 282.8841 | 0.1766% | 256.1347
0.1955% | 283.1469 | 0.1768% | 256.3666
0.1957% | 283.4108 | 0.177% | 256.5985
0.1959% | 283.6626 | 0.1771% | 256.8304
0.1961% | 283.9189 | 0.1773% | 257.0623
0.1962% | 284.1876 | 0.1774% | 257.2942
0.1964% | 284.4521 | 0.1776% | 257.5261
0.1966% | 284.7088 | 0.1778% | 257.7581
0.1967% | 284.9726 | 0.1779% | 257.99
0.1969% | 285.2407 | 0.1781% | 258.2219
0.197% | 285.512 | 0.1782% | 258.4539
0.1972% | 285.7834 | 0.1784% | 258.6858
0.1974% | 286.0476 | 0.1786% | 258.9178
0.1976% | 286.3097 | 0.1787% | 259.1498
0.1978% | 286.5749 | 0.1789% | 259.3818
0.198% | 286.8404 | 0.179% | 259.6137
0.1982% | 287.1072 | 0.1792% | 259.8457
0.1984% | 287.3688 | 0.1794% | 260.0777
0.1987% | 287.6197 | 0.1795% | 260.3097
0.1988% | 287.88 | 0.1797% | 260.5417
0.199% | 288.1459 | 0.1798% | 260.7738
0.1992% | 288.4014 | 0.18% | 261.0058
0.1994% | 288.6616 | 0.1802% | 261.2378
0.1995% | 288.9244 | 0.1803% | 261.4699
0.1997% | 289.1834 | 0.1805% | 261.7019
0.1999% | 289.4344 | 0.1806% | 261.934
0.2001% | 289.6847 | 0.1808% | 262.166
0.2002% | 289.9463 | 0.181% | 262.3981
0.2004% | 290.2081 | 0.1811% | 262.6302
0.2006% | 290.4658 | 0.1813% | 262.8623
0.2007% | 290.7222 | 0.1814% | 263.0943
0.2009% | 290.9836 | 0.1816% | 263.3264
0.2011% | 291.2399 | 0.1818% | 263.5585
0.2012% | 291.5038 | 0.1819% | 263.7906
0.2014% | 291.7654 | 0.1821% | 264.0228
0.2016% | 292.0297 | 0.1822% | 264.2549
0.2018% | 292.2962 | 0.1824% | 264.487
0.2019% | 292.5615 | 0.1826% | 264.7192
0.2021% | 292.8341 | 0.1827% | 264.9513
0.2022% | 293.0973 | 0.1829% | 265.1834
0.2024% | 293.3539 | 0.183% | 265.4156
0.2025% | 293.6157 | 0.1832% | 265.6478
0.2026% | 293.8801 | 0.1834% | 265.8799
0.2028% | 294.1415 | 0.1835% | 266.1121
0.2029% | 294.4049 | 0.1837% | 266.3443
0.2031% | 294.669 | 0.1838% | 266.5765
0.2032% | 294.9305 | 0.184% | 266.8087
0.2034% | 295.1949 | 0.1842% | 267.0409
0.2035% | 295.4559 | 0.1843% | 267.2731
0.2037% | 295.7233 | 0.1845% | 267.5053
0.2039% | 295.995 | 0.1846% | 267.7376
0.204% | 296.2654 | 0.1848% | 267.9698
0.2042% | 296.5421 | 0.185% | 268.202
0.2043% | 296.8025 | 0.1851% | 268.4343
0.2045% | 297.0596 | 0.1853% | 268.6665
0.2046% | 297.3271 | 0.1854% | 268.8988
0.2048% | 297.5941 | 0.1856% | 269.1311
0.205% | 297.8531 | 0.1858% | 269.3633
0.2051% | 298.1097 | 0.1859% | 269.5956
0.2053% | 298.3664 | 0.1861% | 269.8279
0.2055% | 298.6289 | 0.1862% | 270.0602
0.2056% | 298.8884 | 0.1864% | 270.2925
0.2058% | 299.143 | 0.1866% | 270.5248
0.206% | 299.4115 | 0.1867% | 270.7571
0.2062% | 299.6752 | 0.1869% | 270.9895
0.2064% | 299.9361 | 0.187% | 271.2218
0.2066% | 300.1978 | 0.1872% | 271.4541
0.2068% | 300.461 | 0.1874% | 271.6865
0.207% | 300.7206 | 0.1875% | 271.9188
0.2072% | 300.9869 | 0.1877% | 272.1512
0.2074% | 301.2438 | 0.1878% | 272.3836
0.2076% | 301.4978 | 0.188% | 272.6159
0.2078% | 301.7627 | 0.1882% | 272.8483
0.208% | 302.0235 | 0.1883% | 273.0807
0.2082% | 302.2879 | 0.1885% | 273.3131
0.2084% | 302.5531 | 0.1886% | 273.5455
0.2086% | 302.8124 | 0.1888% | 273.7779
0.2089% | 303.0759 | 0.189% | 274.0103
0.2091% | 303.3396 | 0.1891% | 274.2427
0.2093% | 303.5982 | 0.1893% | 274.4751
0.2095% | 303.8513 | 0.1894% | 274.7076
0.2097% | 304.1172 | 0.1896% | 274.94
0.2099% | 304.3768 | 0.1898% | 275.1725
0.2101% | 304.6411 | 0.1899% | 275.4049
0.2103% | 304.904 | 0.1901% | 275.6374
0.2105% | 305.1618 | 0.1902% | 275.8699
0.2107% | 305.4236 | 0.1904% | 276.1023
0.2109% | 305.6815 | 0.1906% | 276.3348
0.2111% | 305.9477 | 0.1907% | 276.5673
0.2113% | 306.2125 | 0.1909% | 276.7998
0.2114% | 306.472 | 0.191% | 277.0323
0.2116% | 306.7323 | 0.1912% | 277.2648
0.2118% | 306.9915 | 0.1914% | 277.4973
0.212% | 307.2473 | 0.1915% | 277.7299
0.2121% | 307.5118 | 0.1917% | 277.9624
0.2123% | 307.7718 | 0.1918% | 278.1949
0.2125% | 308.0327 | 0.192% | 278.4275
0.2127% | 308.2909 | 0.1922% | 278.66
0.2129% | 308.5468 | 0.1923% | 278.8926
0.2131% | 308.8045 | 0.1925% | 279.1251
0.2133% | 309.0677 | 0.1926% | 279.3577
0.2135% | 309.3284 | 0.1928% | 279.5903
0.2137% | 309.5842 | 0.193% | 279.8229
0.2139% | 309.8412 | 0.1931% | 280.0555
0.2141% | 310.0994 | 0.1933% | 280.2881
0.2143% | 310.3569 | 0.1934% | 280.5207
0.2145% | 310.615 | 0.1936% | 280.7533
0.2147% | 310.8806 | 0.1938% | 280.9859
0.2149% | 311.1504 | 0.1939% | 281.2186
0.2151% | 311.4138 | 0.1941% | 281.4512
0.2153% | 311.6827 | 0.1942% | 281.6838
0.2155% | 311.9474 | 0.1944% | 281.9165
0.2156% | 312.2124 | 0.1946% | 282.1491
0.2158% | 312.4765 | 0.1947% | 282.3818
0.216% | 312.7384 | 0.1949% | 282.6145
0.2162% | 313.0069 | 0.195% | 282.8471
0.2164% | 313.2763 | 0.1952% | 283.0798
0.2165% | 313.5453 | 0.1954% | 283.3125
0.2167% | 313.8032 | 0.1955% | 283.5452
0.2168% | 314.0605 | 0.1957% | 283.7779
0.217% | 314.3108 | 0.1958% | 284.0106
0.2172% | 314.5642 | 0.196% | 284.2433
0.2173% | 314.8269 | 0.1962% | 284.4761
0.2174% | 315.0914 | 0.1963% | 284.7088
0.2175% | 315.3616 | 0.1965% | 284.9415
0.2176% | 315.6206 | 0.1966% | 285.1743
0.2178% | 315.8825 | 0.1968% | 285.407
0.2179% | 316.1416 | 0.197% | 285.6398
0.218% | 316.4101 | 0.1971% | 285.8726
0.2182% | 316.6817 | 0.1973% | 286.1053
0.2183% | 316.9581 | 0.1974% | 286.3381
0.2185% | 317.2301 | 0.1976% | 286.5709
0.2187% | 317.4972 | 0.1978% | 286.8037
0.2189% | 317.7541 | 0.1979% | 287.0365
0.219% | 318.009 | 0.1981% | 287.2693
0.2192% | 318.2633 | 0.1982% | 287.5021
0.2194% | 318.5233 | 0.1984% | 287.7349
0.2196% | 318.7769 | 0.1986% | 287.9678
0.2198% | 319.0265 | 0.1987% | 288.2006
0.22% | 319.2748 | 0.1989% | 288.4334
0.2202% | 319.5239 | 0.199% | 288.6663
0.2204% | 319.7736 | 0.1992% | 288.8992
0.2206% | 320.0271 | 0.1994% | 289.132
0.2208% | 320.2903 | 0.1995% | 289.3649
0.2211% | 320.5475 | 0.1997% | 289.5978
0.2213% | 320.8083 | 0.1998% | 289.8306
0.2215% | 321.0621 | 0.2% | 290.0635
0.2217% | 321.3255 | 0.2002% | 290.2964
0.2219% | 321.5921 | 0.2003% | 290.5293
0.2221% | 321.8554 | 0.2005% | 290.7622
0.2223% | 322.1168 | 0.2006% | 290.9952
0.2225% | 322.3782 | 0.2008% | 291.2281
0.2227% | 322.6316 | 0.201% | 291.461
0.2229% | 322.8917 | 0.2011% | 291.694
0.2232% | 323.146 | 0.2013% | 291.9269
0.2233% | 323.41 | 0.2014% | 292.1599
0.2235% | 323.6776 | 0.2016% | 292.3928
0.2236% | 323.9369 | 0.2018% | 292.6258
0.2238% | 324.193 | 0.2019% | 292.8588
0.224% | 324.4589 | 0.2021% | 293.0917
0.2241% | 324.727 | 0.2022% | 293.3247
0.2243% | 324.989 | 0.2024% | 293.5577
0.2245% | 325.2463 | 0.2026% | 293.7907
0.2246% | 325.5062 | 0.2027% | 294.0237
0.2248% | 325.7684 | 0.2029% | 294.2567
0.2249% | 326.0315 | 0.203% | 294.4898
0.2251% | 326.2881 | 0.2032% | 294.7228
0.2253% | 326.5494 | 0.2034% | 294.9558
0.2254% | 326.816 | 0.2035% | 295.1889
0.2256% | 327.0756 | 0.2037% | 295.4219
0.2257% | 327.3368 | 0.2038% | 295.655
0.2259% | 327.6004 | 0.204% | 295.888
0.226% | 327.8668 | 0.2042% | 296.1211
0.2262% | 328.1291 | 0.2043% | 296.3542
0.2264% | 328.3924 | 0.2045% | 296.5873
0.2265% | 328.6445 | 0.2046% | 296.8204
0.2267% | 328.9015 | 0.2048% | 297.0535
0.2269% | 329.1584 | 0.205% | 297.2866
0.227% | 329.4094 | 0.2051% | 297.5197
0.2272% | 329.665 | 0.2053% | 297.7528
0.2274% | 329.9144 | 0.2054% | 297.9859
0.2275% | 330.1629 | 0.2056% | 298.2191
0.2277% | 330.4248 | 0.2058% | 298.4522
0.2279% | 330.6753 | 0.2059% | 298.6853
0.228% | 330.9367 | 0.2061% | 298.9185
0.2282% | 331.2035 | 0.2062% | 299.1517
0.2284% | 331.4672 | 0.2064% | 299.3848
0.2285% | 331.7293 | 0.2066% | 299.618
0.2287% | 332.0018 | 0.2067% | 299.8512
0.2289% | 332.2698 | 0.2069% | 300.0844
0.229% | 332.5328 | 0.207% | 300.3176
0.2292% | 332.802 | 0.2072% | 300.5508
0.2293% | 333.0663 | 0.2074% | 300.784
0.2295% | 333.3347 | 0.2075% | 301.0172
0.2297% | 333.6067 | 0.2077% | 301.2504
0.2298% | 333.8741 | 0.2078% | 301.4836
0.23% | 334.139 | 0.208% | 301.7169
0.2302% | 334.4107 | 0.2082% | 301.9501
0.2304% | 334.6727 | 0.2083% | 302.1834
0.2306% | 334.936 | 0.2085% | 302.4166
0.2308% | 335.2061 | 0.2086% | 302.6499
0.231% | 335.4718 | 0.2088% | 302.8832
0.2311% | 335.7393 | 0.209% | 303.1164
0.2313% | 336.0108 | 0.2091% | 303.3497
0.2315% | 336.2673 | 0.2093% | 303.583
0.2317% | 336.5285 | 0.2094% | 303.8163
0.2319% | 336.7906 | 0.2096% | 304.0496
0.2321% | 337.0433 | 0.2098% | 304.2829
0.2323% | 337.3018 | 0.2099% | 304.5163
0.2324% | 337.5543 | 0.2101% | 304.7496
0.2326% | 337.8095 | 0.2102% | 304.9829
0.2328% | 338.0671 | 0.2104% | 305.2163
0.233% | 338.3202 | 0.2106% | 305.4496
0.2331% | 338.5764 | 0.2107% | 305.683
0.2333% | 338.8396 | 0.2109% | 305.9163
0.2335% | 339.0995 | 0.211% | 306.1497
0.2337% | 339.3568 | 0.2112% | 306.3831
0.2339% | 339.625 | 0.2114% | 306.6164
0.2341% | 339.8811 | 0.2115% | 306.8498
0.2343% | 340.1519 | 0.2117% | 307.0832
0.2345% | 340.4279 | 0.2118% | 307.3166
0.2346% | 340.6977 | 0.212% | 307.55
0.2348% | 340.9701 | 0.2122% | 307.7835
0.235% | 341.2386 | 0.2123% | 308.0169
0.2351% | 341.4965 | 0.2125% | 308.2503
0.2353% | 341.7561 | 0.2126% | 308.4837
0.2355% | 342.0233 | 0.2128% | 308.7172
0.2357% | 342.2864 | 0.213% | 308.9506
0.2358% | 342.5596 | 0.2131% | 309.1841
0.236% | 342.8263 | 0.2133% | 309.4176
0.2361% | 343.0767 | 0.2134% | 309.651
0.2363% | 343.3227 | 0.2136% | 309.8845
0.2365% | 343.5804 | 0.2138% | 310.118
0.2366% | 343.8348 | 0.2139% | 310.3515
0.2368% | 344.1035 | 0.2141% | 310.585
0.237% | 344.3747 | 0.2142% | 310.8185
0.2371% | 344.6401 | 0.2144% | 311.052
0.2373% | 344.893 | 0.2146% | 311.2855
0.2375% | 345.1501 | 0.2147% | 311.5191
0.2377% | 345.3946 | 0.2149% | 311.7526
0.2379% | 345.6527 | 0.215% | 311.9861
0.2381% | 345.9269 | 0.2152% | 312.2197
0.2382% | 346.1805 | 0.2154% | 312.4532
0.2384% | 346.4403 | 0.2155% | 312.6868
0.2386% | 346.6989 | 0.2157% | 312.9204
0.2387% | 346.9507 | 0.2158% | 313.1539
0.2389% | 347.2127 | 0.216% | 313.3875
0.2391% | 347.4784 | 0.2162% | 313.6211
0.2392% | 347.7368 | 0.2163% | 313.8547
0.2394% | 348.0082 | 0.2165% | 314.0883
0.2395% | 348.2782 | 0.2166% | 314.3219
0.2397% | 348.5409 | 0.2168% | 314.5555
0.2399% | 348.8122 | 0.217% | 314.7892
0.24% | 349.0741 | 0.2171% | 315.0228
0.2402% | 349.3322 | 0.2173% | 315.2564
0.2403% | 349.5924 | 0.2174% | 315.4901
0.2405% | 349.8458 | 0.2176% | 315.7237
0.2407% | 350.1071 | 0.2178% | 315.9574
0.2408% | 350.3724 | 0.2179% | 316.191
0.241% | 350.6351 | 0.2181% | 316.4247
0.2412% | 350.8907 | 0.2182% | 316.6584
0.2413% | 351.1499 | 0.2184% | 316.8921
0.2415% | 351.4068 | 0.2186% | 317.1258
0.2417% | 351.6677 | 0.2187% | 317.3595
0.2418% | 351.9257 | 0.2189% | 317.5932
0.242% | 352.1929 | 0.219% | 317.8269
0.2421% | 352.457 | 0.2192% | 318.0606
0.2423% | 352.7158 | 0.2194% | 318.2943
0.2425% | 352.9755 | 0.2195% | 318.5281
0.2428% | 353.2364 | 0.2197% | 318.7618
0.243% | 353.5009 | 0.2198% | 318.9956
0.2432% | 353.764 | 0.22% | 319.2293
0.2434% | 354.0296 | 0.2202% | 319.4631
0.2437% | 354.291 | 0.2203% | 319.6969
0.2439% | 354.5612 | 0.2205% | 319.9306
0.2441% | 354.8157 | 0.2206% | 320.1644
0.2443% | 355.0776 | 0.2208% | 320.3982
0.2445% | 355.3443 | 0.221% | 320.632
0.2447% | 355.6043 | 0.2211% | 320.8658
0.245% | 355.8612 | 0.2213% | 321.0996
0.2452% | 356.1179 | 0.2214% | 321.3334
0.2454% | 356.3788 | 0.2216% | 321.5672
0.2456% | 356.6383 | 0.2218% | 321.8011
0.2458% | 356.9016 | 0.2219% | 322.0349
0.246% | 357.1546 | 0.2221% | 322.2688
0.2462% | 357.4161 | 0.2222% | 322.5026
0.2465% | 357.6793 | 0.2224% | 322.7365
0.2467% | 357.935 | 0.2226% | 322.9703
0.2469% | 358.1952 | 0.2227% | 323.2042
0.2471% | 358.4603 | 0.2229% | 323.4381
0.2473% | 358.7276 | 0.223% | 323.672
0.2475% | 358.9828 | 0.2232% | 323.9059
0.2478% | 359.2485 | 0.2234% | 324.1398
0.2479% | 359.5101 | 0.2235% | 324.3737
0.2481% | 359.7735 | 0.2237% | 324.6076
0.2482% | 360.037 | 0.2238% | 324.8415
0.2484% | 360.2986 | 0.224% | 325.0754
0.2486% | 360.5675 | 0.2242% | 325.3094
0.2487% | 360.832 | 0.2243% | 325.5433
0.2489% | 361.0873 | 0.2245% | 325.7773
0.249% | 361.3469 | 0.2246% | 326.0112
0.2492% | 361.6175 | 0.2248% | 326.2452
0.2494% | 361.8816 | 0.225% | 326.4792
0.2496% | 362.1477 | 0.2251% | 326.7131
0.2497% | 362.4074 | 0.2253% | 326.9471
0.2499% | 362.6674 | 0.2254% | 327.1811
0.2501% | 362.9269 | 0.2256% | 327.4151
0.2503% | 363.1865 | 0.2258% | 327.6491
0.2504% | 363.4525 | 0.2259% | 327.8831
0.2506% | 363.722 | 0.2261% | 328.1171
0.2508% | 363.9827 | 0.2262% | 328.3512
0.2509% | 364.2436 | 0.2264% | 328.5852
0.2511% | 364.5033 | 0.2266% | 328.8192
0.2512% | 364.7647 | 0.2267% | 329.0533
0.2514% | 365.0294 | 0.2269% | 329.2873
0.2516% | 365.3005 | 0.227% | 329.5214
0.2517% | 365.5661 | 0.2272% | 329.7555
0.2519% | 365.8251 | 0.2274% | 329.9895
0.2521% | 366.0842 | 0.2275% | 330.2236
0.2522% | 366.3391 | 0.2277% | 330.4577
0.2524% | 366.6057 | 0.2278% | 330.6918
0.2526% | 366.8636 | 0.228% | 330.9259
0.2528% | 367.1134 | 0.2282% | 331.16
0.253% | 367.3664 | 0.2283% | 331.3941
0.2533% | 367.6269 | 0.2285% | 331.6282
0.2535% | 367.8847 | 0.2286% | 331.8624
0.2537% | 368.1426 | 0.2288% | 332.0965
0.2539% | 368.3971 | 0.229% | 332.3306
0.2541% | 368.6512 | 0.2291% | 332.5648
0.2543% | 368.9148 | 0.2293% | 332.7989
0.2545% | 369.1704 | 0.2294% | 333.0331
0.2547% | 369.4271 | 0.2296% | 333.2673
0.2549% | 369.6911 | 0.2298% | 333.5014
0.2551% | 369.9617 | 0.2299% | 333.7356
0.2553% | 370.2242 | 0.2301% | 333.9698
0.2555% | 370.4809 | 0.2302% | 334.204
0.2557% | 370.7303 | 0.2304% | 334.4382
0.2559% | 370.996 | 0.2306% | 334.6724
0.2561% | 371.2607 | 0.2307% | 334.9067
0.2563% | 371.525 | 0.2309% | 335.1409
0.2565% | 371.8009 | 0.231% | 335.3751
0.2567% | 372.0699 | 0.2312% | 335.6094
0.2569% | 372.3422 | 0.2314% | 335.8436
0.2571% | 372.6022 | 0.2315% | 336.0779
0.2574% | 372.8712 | 0.2317% | 336.3121
0.2576% | 373.1372 | 0.2318% | 336.5464
0.2578% | 373.4189 | 0.232% | 336.7807
0.258% | 373.6908 | 0.2322% | 337.0149
0.2581% | 373.9624 | 0.2323% | 337.2492
0.2583% | 374.2298 | 0.2325% | 337.4835
0.2584% | 374.4874 | 0.2326% | 337.7178
0.2586% | 374.757 | 0.2328% | 337.9521
0.2588% | 375.0262 | 0.233% | 338.1864
0.2589% | 375.2958 | 0.2331% | 338.4208
0.2591% | 375.5615 | 0.2333% | 338.6551
0.2592% | 375.8298 | 0.2334% | 338.8894
0.2594% | 376.0902 | 0.2336% | 339.1238
0.2596% | 376.3532 | 0.2338% | 339.3581
0.2597% | 376.6168 | 0.2339% | 339.5925
0.2599% | 376.8806 | 0.2341% | 339.8268
0.26% | 377.1411 | 0.2342% | 340.0612
0.2602% | 377.3933 | 0.2344% | 340.2956
0.2604% | 377.6458 | 0.2346% | 340.53
0.2605% | 377.9077 | 0.2347% | 340.7644
0.2607% | 378.17 | 0.2349% | 340.9988
0.2608% | 378.4267 | 0.235% | 341.2332
0.261% | 378.6931 | 0.2352% | 341.4676
0.2612% | 378.9518 | 0.2354% | 341.702
0.2613% | 379.2056 | 0.2355% | 341.9364
0.2615% | 379.4705 | 0.2357% | 342.1709
0.2617% | 379.7328 | 0.2358% | 342.4053
0.2618% | 380.0003 | 0.236% | 342.6397
0.262% | 380.2685 | 0.2362% | 342.8742
0.2621% | 380.5299 | 0.2363% | 343.1087
0.2623% | 380.7958 | 0.2365% | 343.3431
0.2624% | 381.0658 | 0.2366% | 343.5776
0.2626% | 381.3311 | 0.2368% | 343.8121
0.2628% | 381.5992 | 0.237% | 344.0466
0.263% | 381.8698 | 0.2371% | 344.2811
0.2631% | 382.121 | 0.2373% | 344.5156
0.2633% | 382.3853 | 0.2374% | 344.7501
0.2635% | 382.6487 | 0.2376% | 344.9846
0.2636% | 382.9028 | 0.2378% | 345.2191
0.2638% | 383.1565 | 0.2379% | 345.4536
0.264% | 383.4203 | 0.2381% | 345.6882
0.2641% | 383.6811 | 0.2382% | 345.9227
0.2643% | 383.9383 | 0.2384% | 346.1573
0.2645% | 384.1982 | 0.2386% | 346.3918
0.2646% | 384.4567 | 0.2387% | 346.6264
0.2648% | 384.7267 | 0.2389% | 346.861
0.265% | 384.9909 | 0.239% | 347.0955
0.2652% | 385.2525 | 0.2392% | 347.3301
0.2655% | 385.5168 | 0.2394% | 347.5647
0.2657% | 385.7795 | 0.2395% | 347.7993
0.2659% | 386.033 | 0.2397% | 348.0339
0.2661% | 386.2952 | 0.2398% | 348.2685
0.2663% | 386.5585 | 0.24% | 348.5031
0.2665% | 386.8166 | 0.2402% | 348.7378
0.2667% | 387.0739 | 0.2403% | 348.9724
0.2669% | 387.3386 | 0.2405% | 349.207
0.2671% | 387.6021 | 0.2406% | 349.4417
0.2673% | 387.8634 | 0.2408% | 349.6763
0.2674% | 388.1299 | 0.241% | 349.911
0.2676% | 388.3962 | 0.2411% | 350.1457
0.2678% | 388.6664 | 0.2413% | 350.3804
0.268% | 388.925 | 0.2414% | 350.615
0.2681% | 389.1879 | 0.2416% | 350.8497
0.2683% | 389.4519 | 0.2418% | 351.0844
0.2685% | 389.7291 | 0.2419% | 351.3191
0.2687% | 389.9947 | 0.2421% | 351.5538
0.2688% | 390.2573 | 0.2422% | 351.7885
0.269% | 390.5176 | 0.2424% | 352.0233
0.2692% | 390.7804 | 0.2426% | 352.258
0.2694% | 391.0478 | 0.2427% | 352.4927
0.2695% | 391.3132 | 0.2429% | 352.7275
0.2697% | 391.5842 | 0.243% | 352.9622
0.2698% | 391.8494 | 0.2432% | 353.197
0.2699% | 392.1196 | 0.2434% | 353.4317
0.2701% | 392.3804 | 0.2435% | 353.6665
0.2702% | 392.6439 | 0.2437% | 353.9013
0.2703% | 392.9114 | 0.2438% | 354.1361
0.2704% | 393.1824 | 0.244% | 354.3709
0.2705% | 393.443 | 0.2442% | 354.6057
0.2707% | 393.7059 | 0.2443% | 354.8405
0.2708% | 393.9574 | 0.2445% | 355.0753
0.271% | 394.2162 | 0.2446% | 355.3101
0.2711% | 394.476 | 0.2448% | 355.5449
0.2713% | 394.7412 | 0.245% | 355.7798
0.2714% | 395.0031 | 0.2451% | 356.0146
0.2716% | 395.2616 | 0.2453% | 356.2495
0.2717% | 395.5238 | 0.2454% | 356.4843
0.2719% | 395.7854 | 0.2456% | 356.7192
0.272% | 396.0587 | 0.2458% | 356.954
0.2722% | 396.3239 | 0.2459% | 357.1889
0.2724% | 396.5914 | 0.2461% | 357.4238
0.2725% | 396.8577 | 0.2462% | 357.6587
0.2727% | 397.1217 | 0.2464% | 357.8936
0.2728% | 397.3776 | 0.2466% | 358.1285
0.273% | 397.6423 | 0.2467% | 358.3634
0.2732% | 397.9064 | 0.2469% | 358.5983
0.2733% | 398.1643 | 0.247% | 358.8332
0.2735% | 398.4239 | 0.2472% | 359.0682
0.2737% | 398.6776 | 0.2474% | 359.3031
0.2738% | 398.9313 | 0.2475% | 359.5381
0.274% | 399.1977 | 0.2477% | 359.773
0.2741% | 399.4572 | 0.2478% | 360.008
0.2743% | 399.7117 | 0.248% | 360.2429
0.2745% | 399.9696 | 0.2482% | 360.4779
0.2746% | 400.2243 | 0.2483% | 360.7129
0.2748% | 400.4823 | 0.2485% | 360.9479
0.275% | 400.7425 | 0.2486% | 361.1829
0.2751% | 401.0068 | 0.2488% | 361.4179
0.2753% | 401.2769 | 0.249% | 361.6529
0.2755% | 401.545 | 0.2491% | 361.8879
0.2757% | 401.8083 | 0.2493% | 362.1229
0.2758% | 402.0696 | 0.2494% | 362.3579
0.276% | 402.3427 | 0.2496% | 362.593
0.2761% | 402.6132 | 0.2498% | 362.828
0.2763% | 402.8749 | 0.2499% | 363.063
0.2765% | 403.1434 | 0.2501% | 363.2981
0.2767% | 403.4045 | 0.2502% | 363.5332
0.2768% | 403.6625 | 0.2504% | 363.7682
0.277% | 403.9261 | 0.2506% | 364.0033
0.2771% | 404.1904 | 0.2507% | 364.2384
0.2773% | 404.4444 | 0.2509% | 364.4735
0.2775% | 404.7069 | 0.251% | 364.7086
0.2776% | 404.9722 | 0.2512% | 364.9437
0.2778% | 405.2324 | 0.2514% | 365.1788
0.278% | 405.4968 | 0.2515% | 365.4139
0.2782% | 405.7564 | 0.2517% | 365.649
0.2784% | 406.0262 | 0.2518% | 365.8842
0.2785% | 406.292 | 0.252% | 366.1193
0.2787% | 406.5477 | 0.2522% | 366.3544
0.2788% | 406.8109 | 0.2523% | 366.5896
0.279% | 407.0722 | 0.2525% | 366.8248
0.2792% | 407.334 | 0.2526% | 367.0599
0.2793% | 407.5913 | 0.2528% | 367.2951
0.2795% | 407.8528 | 0.253% | 367.5303
0.2797% | 408.1171 | 0.2531% | 367.7655
0.2798% | 408.38 | 0.2533% | 368.0007
0.28% | 408.6421 | 0.2534% | 368.2359
0.2802% | 408.9175 | 0.2536% | 368.4711
0.2803% | 409.1731 | 0.2538% | 368.7063
0.2805% | 409.4302 | 0.2539% | 368.9415
0.2807% | 409.7043 | 0.2541% | 369.1767
0.2809% | 409.9687 | 0.2542% | 369.412
0.2811% | 410.2338 | 0.2544% | 369.6472
0.2813% | 410.4983 | 0.2546% | 369.8825
0.2815% | 410.7602 | 0.2547% | 370.1177
0.2817% | 411.0237 | 0.2549% | 370.353
0.282% | 411.2843 | 0.255% | 370.5882
0.2822% | 411.5402 | 0.2552% | 370.8235
0.2824% | 411.8169 | 0.2554% | 371.0588
0.2826% | 412.089 | 0.2555% | 371.2941
0.2828% | 412.3565 | 0.2557% | 371.5294
0.283% | 412.6194 | 0.2558% | 371.7647
0.2832% | 412.8849 | 0.256% | 372
0.2834% | 413.1471 | 0.2562% | 372.2353
0.2837% | 413.4153 | 0.2563% | 372.4706
0.2839% | 413.6762 | 0.2565% | 372.706
0.2841% | 413.9419 | 0.2566% | 372.9413
0.2843% | 414.2061 | 0.2568% | 373.1767
0.2845% | 414.4691 | 0.257% | 373.412
0.2847% | 414.7321 | 0.2571% | 373.6474
0.2849% | 414.9939 | 0.2573% | 373.8827
0.2851% | 415.2588 | 0.2574% | 374.1181
0.2853% | 415.5238 | 0.2576% | 374.3535
0.2855% | 415.7875 | 0.2578% | 374.5889
0.2857% | 416.048 | 0.2579% | 374.8243
0.286% | 416.3185 | 0.2581% | 375.0597
0.2862% | 416.5832 | 0.2582% | 375.2951
0.2863% | 416.8371 | 0.2584% | 375.5305
0.2865% | 417.0992 | 0.2586% | 375.7659
0.2867% | 417.3546 | 0.2587% | 376.0013
0.2868% | 417.6083 | 0.2589% | 376.2368
0.287% | 417.865 | 0.259% | 376.4722
0.2871% | 418.1239 | 0.2592% | 376.7077
0.2873% | 418.3847 | 0.2594% | 376.9431
0.2874% | 418.643 | 0.2595% | 377.1786
0.2876% | 418.8925 | 0.2597% | 377.4141
0.2877% | 419.1491 | 0.2598% | 377.6495
0.2879% | 419.4195 | 0.26% | 377.885
0.2881% | 419.6754 | 0.2602% | 378.1205
0.2882% | 419.9379 | 0.2603% | 378.356
0.2884% | 420.202 | 0.2605% | 378.5915
0.2886% | 420.4699 | 0.2606% | 378.827
0.2887% | 420.732 | 0.2608% | 379.0625
0.2889% | 420.9893 | 0.261% | 379.2981
0.2891% | 421.2533 | 0.2611% | 379.5336
0.2892% | 421.5289 | 0.2613% | 379.7691
0.2894% | 421.8062 | 0.2614% | 380.0047
0.2896% | 422.0668 | 0.2616% | 380.2402
0.2897% | 422.333 | 0.2618% | 380.4758
0.2899% | 422.6021 | 0.2619% | 380.7114
0.2901% | 422.8635 | 0.2621% | 380.9469
0.2902% | 423.1276 | 0.2622% | 381.1825
0.2904% | 423.3969 | 0.2624% | 381.4181
0.2905% | 423.6676 | 0.2626% | 381.6537
0.2907% | 423.9327 | 0.2627% | 381.8893
0.2909% | 424.1877 | 0.2629% | 382.1249
0.2911% | 424.4448 | 0.263% | 382.3605
0.2912% | 424.7089 | 0.2632% | 382.5961
0.2914% | 424.9727 | 0.2634% | 382.8318
0.2916% | 425.2334 | 0.2635% | 383.0674
0.2917% | 425.5046 | 0.2637% | 383.303
0.2919% | 425.7692 | 0.2638% | 383.5387
0.2921% | 426.0222 | 0.264% | 383.7744
0.2922% | 426.2932 | 0.2642% | 384.01
0.2924% | 426.5598 | 0.2643% | 384.2457
0.2926% | 426.8215 | 0.2645% | 384.4814
0.2927% | 427.0756 | 0.2646% | 384.717
0.2929% | 427.3362 | 0.2648% | 384.9527
0.293% | 427.5941 | 0.265% | 385.1884
0.2932% | 427.8527 | 0.2651% | 385.4241
0.2934% | 428.1037 | 0.2653% | 385.6599
0.2935% | 428.3574 | 0.2654% | 385.8956
0.2937% | 428.6166 | 0.2656% | 386.1313
0.2939% | 428.8697 | 0.2658% | 386.367
0.294% | 429.131 | 0.2659% | 386.6028
0.2942% | 429.3893 | 0.2661% | 386.8385
0.2943% | 429.6519 | 0.2662% | 387.0743
0.2945% | 429.9102 | 0.2664% | 387.31
0.2947% | 430.1641 | 0.2666% | 387.5458
0.2948% | 430.4231 | 0.2667% | 387.7816
0.295% | 430.688 | 0.2669% | 388.0174
0.2951% | 430.9525 | 0.267% | 388.2531
0.2953% | 431.22 | 0.2672% | 388.4889
0.2954% | 431.4847 | 0.2674% | 388.7247
0.2956% | 431.743 | 0.2675% | 388.9605
0.2958% | 432.0133 | 0.2677% | 389.1964
0.2959% | 432.2764 | 0.2678% | 389.4322
0.2961% | 432.5448 | 0.268% | 389.668
0.2962% | 432.8204 | 0.2682% | 389.9039
0.2964% | 433.0885 | 0.2683% | 390.1397
0.2966% | 433.3563 | 0.2685% | 390.3755
0.2967% | 433.6217 | 0.2686% | 390.6114
0.2969% | 433.888 | 0.2688% | 390.8473
0.297% | 434.154 | 0.269% | 391.0831
0.2972% | 434.4211 | 0.2691% | 391.319
0.2973% | 434.6818 | 0.2693% | 391.5549
0.2975% | 434.9482 | 0.2694% | 391.7908
0.2977% | 435.2124 | 0.2696% | 392.0267
0.2978% | 435.4708 | 0.2698% | 392.2626
0.2978% | 435.5021 | 0.2699% | 392.4985
0.298% | 435.7337 | 0.2701% | 392.7344
0.2981% | 435.9977 | 0.2702% | 392.9704
0.2983% | 436.2587 | 0.2704% | 393.2063
0.2985% | 436.5156 | 0.2706% | 393.4422
0.2987% | 436.7741 | 0.2707% | 393.6782
0.2989% | 437.0376 | 0.2709% | 393.9141
0.2991% | 437.2979 | 0.271% | 394.1501
0.2993% | 437.5577 | 0.2712% | 394.3861
0.2995% | 437.8131 | 0.2714% | 394.622
0.2997% | 438.0726 | 0.2715% | 394.858
0.2999% | 438.3233 | 0.2717% | 395.094
0.3001% | 438.5801 | 0.2718% | 395.33
0.3003% | 438.8454 | 0.272% | 395.566
0.3005% | 439.1107 | 0.2722% | 395.802
0.3007% | 439.3768 | 0.2723% | 396.038
0.3009% | 439.6385 | 0.2725% | 396.274
0.3011% | 439.9015 | 0.2726% | 396.5101
0.3013% | 440.1732 | 0.2728% | 396.7461
0.3015% | 440.4363 | 0.273% | 396.9822
0.3017% | 440.7017 | 0.2731% | 397.2182
0.3019% | 440.9788 | 0.2733% | 397.4543
0.3021% | 441.2429 | 0.2734% | 397.6903
0.3023% | 441.5015 | 0.2736% | 397.9264
0.3025% | 441.759 | 0.2738% | 398.1625
0.3027% | 442.0137 | 0.2739% | 398.3986
0.3029% | 442.268 | 0.2741% | 398.6347
0.3031% | 442.5283 | 0.2742% | 398.8708
0.3033% | 442.7887 | 0.2744% | 399.1069
0.3035% | 443.053 | 0.2746% | 399.343
0.3037% | 443.3231 | 0.2747% | 399.5791
0.3039% | 443.5853 | 0.2749% | 399.8152
0.3041% | 443.8448 | 0.275% | 400.0514
0.3042% | 444.1088 | 0.2752% | 400.2875
0.3044% | 444.3826 | 0.2754% | 400.5236
0.3045% | 444.6495 | 0.2755% | 400.7598
0.3047% | 444.9192 | 0.2757% | 400.996
0.3049% | 445.1931 | 0.2758% | 401.2321
0.3051% | 445.4585 | 0.276% | 401.4683
0.3052% | 445.726 | 0.2762% | 401.7045
0.3054% | 445.9892 | 0.2763% | 401.9407
0.3056% | 446.2506 | 0.2765% | 402.1769
0.3058% | 446.5158 | 0.2766% | 402.4131
0.3059% | 446.7845 | 0.2768% | 402.6493
0.3061% | 447.0385 | 0.277% | 402.8855
0.3063% | 447.3022 | 0.2771% | 403.1217
0.3065% | 447.5654 | 0.2773% | 403.358
0.3067% | 447.8231 | 0.2774% | 403.5942
0.3068% | 448.0785 | 0.2776% | 403.8304
0.307% | 448.3364 | 0.2778% | 404.0667
0.3072% | 448.5988 | 0.2779% | 404.3029
0.3073% | 448.8632 | 0.2781% | 404.5392
0.3075% | 449.1331 | 0.2782% | 404.7755
0.3077% | 449.3984 | 0.2784% | 405.0118
0.3079% | 449.6638 | 0.2786% | 405.248
0.308% | 449.9235 | 0.2787% | 405.4843
0.3082% | 450.1914 | 0.2789% | 405.7206
0.3084% | 450.4606 | 0.279% | 405.9569
0.3085% | 450.7252 | 0.2792% | 406.1933
0.3087% | 450.9959 | 0.2794% | 406.4296
0.3089% | 451.2611 | 0.2795% | 406.6659
0.3091% | 451.5295 | 0.2797% | 406.9022
0.3092% | 451.7932 | 0.2798% | 407.1386
0.3094% | 452.0497 | 0.28% | 407.3749
0.3095% | 452.3128 | 0.2802% | 407.6113
0.3097% | 452.5846 | 0.2803% | 407.8476
0.3098% | 452.8466 | 0.2805% | 408.084
0.31% | 453.1056 | 0.2806% | 408.3204
0.3102% | 453.3736 | 0.2808% | 408.5568
0.3103% | 453.6444 | 0.281% | 408.7932
0.3105% | 453.9065 | 0.2811% | 409.0296
0.3107% | 454.1681 | 0.2813% | 409.266
0.3108% | 454.4332 | 0.2814% | 409.5024
0.311% | 454.7098 | 0.2816% | 409.7388
0.3111% | 454.9756 | 0.2818% | 409.9752
0.3113% | 455.2341 | 0.2819% | 410.2116
0.3115% | 455.496 | 0.2821% | 410.4481
0.3116% | 455.7617 | 0.2822% | 410.6845
0.3118% | 456.0218 | 0.2824% | 410.921
0.312% | 456.2783 | 0.2826% | 411.1574
0.3121% | 456.5396 | 0.2827% | 411.3939
0.3123% | 456.7936 | 0.2829% | 411.6304
0.3125% | 457.0532 | 0.283% | 411.8669
0.3127% | 457.3075 | 0.2832% | 412.1033
0.3129% | 457.5782 | 0.2834% | 412.3398
0.3131% | 457.844 | 0.2835% | 412.5763
0.3133% | 458.104 | 0.2837% | 412.8128
0.3135% | 458.3661 | 0.2838% | 413.0494
0.3137% | 458.6297 | 0.284% | 413.2859
0.3139% | 458.8887 | 0.2842% | 413.5224
0.3141% | 459.1519 | 0.2843% | 413.7589
0.3143% | 459.4279 | 0.2845% | 413.9955
0.3145% | 459.6889 | 0.2846% | 414.232
0.3147% | 459.9473 | 0.2848% | 414.4686
0.3149% | 460.2029 | 0.285% | 414.7051
0.3151% | 460.4659 | 0.2851% | 414.9417
0.3153% | 460.7354 | 0.2853% | 415.1783
0.3155% | 460.9933 | 0.2854% | 415.4149
0.3158% | 461.2622 | 0.2856% | 415.6515
0.316% | 461.5269 | 0.2858% | 415.8881
0.3162% | 461.7889 | 0.2859% | 416.1247
0.3164% | 462.0459 | 0.2861% | 416.3613
0.3166% | 462.3094 | 0.2862% | 416.5979
0.3168% | 462.5728 | 0.2864% | 416.8345
0.317% | 462.8402 | 0.2866% | 417.0711
0.3172% | 463.1101 | 0.2867% | 417.3078
0.3174% | 463.3797 | 0.2869% | 417.5444
0.3176% | 463.6601 | 0.287% | 417.7811
0.3178% | 463.9261 | 0.2872% | 418.0177
0.318% | 464.1977 | 0.2874% | 418.2544
0.3181% | 464.4665 | 0.2875% | 418.4911
0.3183% | 464.7431 | 0.2877% | 418.7278
0.3184% | 465.0121 | 0.2878% | 418.9644
0.3186% | 465.2857 | 0.288% | 419.2011
0.3187% | 465.5596 | 0.2882% | 419.4378
0.3189% | 465.8202 | 0.2883% | 419.6746
0.3191% | 466.082 | 0.2885% | 419.9113
0.3192% | 466.338 | 0.2886% | 420.148
0.3194% | 466.5983 | 0.2888% | 420.3847
0.3195% | 466.859 | 0.289% | 420.6215
0.3197% | 467.1173 | 0.2891% | 420.8582
0.3199% | 467.3708 | 0.2893% | 421.0949
0.32% | 467.6283 | 0.2894% | 421.3317
0.3202% | 467.8833 | 0.2896% | 421.5685
0.3203% | 468.1365 | 0.2898% | 421.8052
0.3205% | 468.3981 | 0.2899% | 422.042
0.3207% | 468.6616 | 0.2901% | 422.2788
0.3208% | 468.9281 | 0.2902% | 422.5156
0.321% | 469.1931 | 0.2904% | 422.7524
0.3211% | 469.4514 | 0.2906% | 422.9892
0.3213% | 469.7209 | 0.2907% | 423.226
0.3214% | 469.9926 | 0.2909% | 423.4628
0.3216% | 470.2636 | 0.291% | 423.6996
0.3217% | 470.5335 | 0.2912% | 423.9365
0.3219% | 470.7989 | 0.2914% | 424.1733
0.322% | 471.0642 | 0.2915% | 424.4102
0.3222% | 471.3234 | 0.2917% | 424.647
0.3224% | 471.5876 | 0.2918% | 424.8839
0.3225% | 471.8502 | 0.292% | 425.1207
0.3227% | 472.1193 | 0.2922% | 425.3576
0.3228% | 472.3838 | 0.2923% | 425.5945
0.323% | 472.6449 | 0.2925% | 425.8314
0.3232% | 472.9096 | 0.2926% | 426.0683
0.3234% | 473.172 | 0.2928% | 426.3052
0.3237% | 473.4439 | 0.293% | 426.5421
0.324% | 473.7015 | 0.2931% | 426.779
0.3243% | 473.9674 | 0.2933% | 427.0159
0.3245% | 474.2301 | 0.2934% | 427.2528
0.3247% | 474.496 | 0.2936% | 427.4898
0.325% | 474.7558 | 0.2938% | 427.7267
0.3252% | 475.0143 | 0.2939% | 427.9637
0.3254% | 475.2698 | 0.2941% | 428.2006
0.3256% | 475.5196 | 0.2942% | 428.4376
0.3258% | 475.7809 | 0.2944% | 428.6746
0.3261% | 476.0472 | 0.2946% | 428.9115
0.3263% | 476.314 | 0.2947% | 429.1485
0.3265% | 476.5812 | 0.2949% | 429.3855
0.3268% | 476.8391 | 0.295% | 429.6225
0.3271% | 477.0966 | 0.2952% | 429.8595
0.3274% | 477.3593 | 0.2954% | 430.0965
0.3276% | 477.629 | 0.2955% | 430.3335
0.3279% | 477.9005 | 0.2957% | 430.5706
0.3281% | 478.1665 | 0.2958% | 430.8076
0.3284% | 478.4291 | 0.296% | 431.0446
0.3287% | 478.6779 | 0.2962% | 431.2817
0.3289% | 478.939 | 0.2963% | 431.5187
0.3291% | 479.2036 | 0.2965% | 431.7558
0.3293% | 479.4685 | 0.2966% | 431.9929
0.3296% | 479.737 | 0.2968% | 432.2299
0.3297% | 480.0125 | 0.297% | 432.467
0.3298% | 480.2789 | 0.2971% | 432.7041
0.3299% | 480.5363 | 0.2973% | 432.9412
0.33% | 480.8121 | 0.2974% | 433.1783
0.3302% | 481.0831 | 0.2976% | 433.4154
0.3305% | 481.3555 | 0.2978% | 433.6525
0.3306% | 481.6269 | 0.2979% | 433.8897
0.3308% | 481.8903 | 0.2981% | 434.1268
0.331% | 482.1539 | 0.2982% | 434.3639
0.3313% | 482.4186 | 0.2984% | 434.6011
0.3314% | 482.674 | 0.2986% | 434.8382
0.3316% | 482.9371 | 0.2987% | 435.0754
0.3318% | 483.2013 | 0.2989% | 435.3125
0.3319% | 483.4548 | 0.299% | 435.5497
0.3321% | 483.7106 | 0.2992% | 435.7869
0.3322% | 483.9672 | 0.2994% | 436.0241
0.3323% | 484.2322 | 0.2995% | 436.2613
0.3324% | 484.4902 | 0.2997% | 436.4985
0.3326% | 484.7514 | 0.2998% | 436.7357
0.3328% | 485.0043 | 0.3% | 436.9729
0.3329% | 485.2594 | 0.3002% | 437.2101
0.3331% | 485.5127 | 0.3003% | 437.4473
0.3333% | 485.767 | 0.3005% | 437.6846
0.3335% | 486.038 | 0.3006% | 437.9218
0.3337% | 486.2961 | 0.3008% | 438.159
0.3339% | 486.5611 | 0.301% | 438.3963
0.334% | 486.8109 | 0.3011% | 438.6336
0.3342% | 487.0755 | 0.3013% | 438.8708
0.3344% | 487.336 | 0.3014% | 439.1081
0.3346% | 487.6027 | 0.3016% | 439.3454
0.3347% | 487.8623 | 0.3018% | 439.5827
0.3348% | 488.1284 | 0.3019% | 439.82
0.335% | 488.3991 | 0.3021% | 440.0573
0.3352% | 488.655 | 0.3022% | 440.2946
0.3354% | 488.9228 | 0.3024% | 440.5319
0.3355% | 489.1883 | 0.3026% | 440.7692
0.3357% | 489.4604 | 0.3027% | 441.0065
0.336% | 489.7231 | 0.3029% | 441.2439
0.3361% | 489.9915 | 0.303% | 441.4812
0.3363% | 490.2638 | 0.3032% | 441.7186
0.3365% | 490.5454 | 0.3034% | 441.9559
0.3366% | 490.8181 | 0.3035% | 442.1933
0.3368% | 491.0918 | 0.3037% | 442.4307
0.337% | 491.3628 | 0.3038% | 442.668
0.3371% | 491.629 | 0.304% | 442.9054
0.3372% | 491.8919 | 0.3042% | 443.1428
0.3374% | 492.1535 | 0.3043% | 443.3802
0.3375% | 492.4231 | 0.3045% | 443.6176
0.3377% | 492.6984 | 0.3046% | 443.855
0.3378% | 492.9677 | 0.3048% | 444.0925
0.3381% | 493.2318 | 0.305% | 444.3299
0.3383% | 493.5015 | 0.3051% | 444.5673
0.3385% | 493.7666 | 0.3053% | 444.8048
0.3388% | 494.0322 | 0.3054% | 445.0422
0.3389% | 494.3041 | 0.3056% | 445.2797
0.3391% | 494.5782 | 0.3058% | 445.5171
0.3393% | 494.8508 | 0.3059% | 445.7546
0.3394% | 495.1033 | 0.3061% | 445.9921
0.3395% | 495.3569 | 0.3062% | 446.2296
0.3396% | 495.6139 | 0.3064% | 446.467
0.3398% | 495.8703 | 0.3066% | 446.7045
0.3399% | 496.1215 | 0.3067% | 446.942
0.3401% | 496.3809 | 0.3069% | 447.1796
0.3403% | 496.6449 | 0.307% | 447.4171
0.3405% | 496.9015 | 0.3072% | 447.6546
0.3407% | 497.1504 | 0.3074% | 447.8921
0.341% | 497.3977 | 0.3075% | 448.1297
0.3412% | 497.6632 | 0.3077% | 448.3672
0.3414% | 497.9246 | 0.3078% | 448.6048
0.3415% | 498.1864 | 0.308% | 448.8423
0.3417% | 498.4568 | 0.3082% | 449.0799
0.3419% | 498.7258 | 0.3083% | 449.3174
0.342% | 498.9841 | 0.3085% | 449.555
0.3422% | 499.2441 | 0.3086% | 449.7926
0.3423% | 499.5074 | 0.3088% | 450.0302
0.3424% | 499.7758 | 0.309% | 450.2678
0.3425% | 500.049 | 0.3091% | 450.5054
0.3426% | 500.3152 | 0.3093% | 450.743
0.3427% | 500.5774 | 0.3094% | 450.9806
0.3428% | 500.8428 | 0.3096% | 451.2183
0.343% | 501.1055 | 0.3098% | 451.4559
0.3432% | 501.3699 | 0.3099% | 451.6935
0.3435% | 501.6372 | 0.3101% | 451.9312
0.3437% | 501.9059 | 0.3102% | 452.1689
0.3439% | 502.1653 | 0.3104% | 452.4065
0.3441% | 502.4258 | 0.3106% | 452.6442
0.3443% | 502.6958 | 0.3107% | 452.8819
0.3444% | 502.9661 | 0.3109% | 453.1195
0.3446% | 503.2382 | 0.311% | 453.3572
0.3447% | 503.5016 | 0.3112% | 453.5949
0.3448% | 503.7632 | 0.3114% | 453.8326
0.345% | 504.0305 | 0.3115% | 454.0703
0.3451% | 504.2982 | 0.3117% | 454.3081
0.3452% | 504.5676 | 0.3118% | 454.5458
0.3454% | 504.8429 | 0.312% | 454.7835
0.3457% | 505.1157 | 0.3122% | 455.0212
0.346% | 505.377 | 0.3123% | 455.259
0.3463% | 505.6392 | 0.3125% | 455.4967
0.3466% | 505.9 | 0.3126% | 455.7345
0.3468% | 506.1682 | 0.3128% | 455.9723
0.3471% | 506.4249 | 0.313% | 456.21
0.3474% | 506.6846 | 0.3131% | 456.4478
0.3476% | 506.9521 | 0.3133% | 456.6856
0.3478% | 507.2042 | 0.3134% | 456.9234
0.3481% | 507.4603 | 0.3136% | 457.1612
0.3484% | 507.7194 | 0.3138% | 457.399
0.3486% | 507.9837 | 0.3139% | 457.6368
0.3487% | 508.2504 | 0.3141% | 457.8746
0.3489% | 508.5204 | 0.3142% | 458.1125
0.3491% | 508.786 | 0.3144% | 458.3503
0.3493% | 509.0682 | 0.3146% | 458.5881
0.3496% | 509.336 | 0.3147% | 458.826
0.3499% | 509.5845 | 0.3149% | 459.0638
0.3501% | 509.8535 | 0.315% | 459.3017
0.3504% | 510.1323 | 0.3152% | 459.5396
0.3507% | 510.4089 | 0.3154% | 459.7775
0.3509% | 510.6749 | 0.3155% | 460.0153
0.351% | 510.9429 | 0.3157% | 460.2532
0.3512% | 511.2091 | 0.3158% | 460.4911
0.3514% | 511.4748 | 0.316% | 460.729
0.3515% | 511.7328 | 0.3162% | 460.9669
0.3516% | 512.0024 | 0.3163% | 461.2049
0.3518% | 512.2796 | 0.3165% | 461.4428
0.352% | 512.5425 | 0.3166% | 461.6807
0.3521% | 512.8027 | 0.3168% | 461.9187
0.3523% | 513.0575 | 0.317% | 462.1566
0.3524% | 513.3182 | 0.3171% | 462.3946
0.3526% | 513.5808 | 0.3173% | 462.6325
0.3528% | 513.843 | 0.3174% | 462.8705
0.3531% | 514.1046 | 0.3176% | 463.1084
0.3532% | 514.3636 | 0.3178% | 463.3464
0.3534% | 514.6231 | 0.3179% | 463.5844
0.3536% | 514.8869 | 0.3181% | 463.8224
0.3537% | 515.1582 | 0.3182% | 464.0604
0.3539% | 515.4156 | 0.3184% | 464.2984
0.354% | 515.6888 | 0.3186% | 464.5364
0.3541% | 515.9641 | 0.3187% | 464.7745
0.3542% | 516.225 | 0.3189% | 465.0125
0.3544% | 516.4882 | 0.319% | 465.2505
0.3545% | 516.7433 | 0.3192% | 465.4886
0.3547% | 517.0072 | 0.3194% | 465.7266
0.3549% | 517.2675 | 0.3195% | 465.9647
0.3551% | 517.533 | 0.3197% | 466.2027
0.3554% | 517.7916 | 0.3198% | 466.4408
0.3556% | 518.0594 | 0.32% | 466.6789
0.3558% | 518.3137 | 0.3202% | 466.917
0.3561% | 518.5675 | 0.3203% | 467.155
0.3563% | 518.83 | 0.3205% | 467.3931
0.3565% | 519.0952 | 0.3206% | 467.6312
0.3566% | 519.366 | 0.3208% | 467.8694
0.3568% | 519.628 | 0.321% | 468.1075
0.357% | 519.8867 | 0.3211% | 468.3456
0.3571% | 520.1495 | 0.3213% | 468.5837
0.3573% | 520.4163 | 0.3214% | 468.8219
0.3575% | 520.6795 | 0.3216% | 469.06
0.3577% | 520.9423 | 0.3218% | 469.2982
0.3578% | 521.2049 | 0.3219% | 469.5363
0.358% | 521.4715 | 0.3221% | 469.7745
0.3582% | 521.7255 | 0.3222% | 470.0127
0.3585% | 521.9885 | 0.3224% | 470.2509
0.3586% | 522.2573 | 0.3226% | 470.489
0.3588% | 522.5349 | 0.3227% | 470.7272
0.359% | 522.7993 | 0.3229% | 470.9654
0.3593% | 523.0599 | 0.323% | 471.2036
0.3595% | 523.3265 | 0.3232% | 471.4419
0.3596% | 523.5998 | 0.3234% | 471.6801
0.3598% | 523.8651 | 0.3235% | 471.9183
0.36% | 524.1297 | 0.3237% | 472.1565
0.3601% | 524.4034 | 0.3238% | 472.3948
0.3601% | 524.6771 | 0.324% | 472.633
0.3603% | 524.9505 | 0.3242% | 472.8713
0.3605% | 525.212 | 0.3243% | 473.1096
0.3606% | 525.4812 | 0.3245% | 473.3478
0.3608% | 525.7565 | 0.3246% | 473.5861
0.361% | 526.018 | 0.3248% | 473.8244
0.3611% | 526.274 | 0.325% | 474.0627
0.3613% | 526.5429 | 0.3251% | 474.301
0.3615% | 526.8053 | 0.3253% | 474.5393
0.3615% | 527.0646 | 0.3254% | 474.7776
0.3616% | 527.3188 | 0.3256% | 475.0159
0.3618% | 527.5763 | 0.3258% | 475.2542
0.3619% | 527.8313 | 0.3259% | 475.4926
0.3621% | 528.0853 | 0.3261% | 475.7309
0.3622% | 528.3412 | 0.3262% | 475.9693
0.3624% | 528.6055 | 0.3264% | 476.2076
0.3625% | 528.873 | 0.3266% | 476.446
0.3627% | 529.1379 | 0.3267% | 476.6843
0.3629% | 529.4034 | 0.3269% | 476.9227
0.363% | 529.6711 | 0.327% | 477.1611
0.3631% | 529.9336 | 0.3272% | 477.3995
0.3632% | 530.1977 | 0.3274% | 477.6379
0.3633% | 530.469 | 0.3275% | 477.8763
0.3635% | 530.7343 | 0.3277% | 478.1147
0.3637% | 530.9988 | 0.3278% | 478.3531
0.3639% | 531.2636 | 0.328% | 478.5915
0.3641% | 531.5324 | 0.3282% | 478.83
0.3643% | 531.7992 | 0.3283% | 479.0684
0.3644% | 532.0643 | 0.3285% | 479.3068
0.3645% | 532.324 | 0.3286% | 479.5453
0.3646% | 532.5938 | 0.3288% | 479.7837
0.3647% | 532.849 | 0.329% | 480.0222
0.3649% | 533.1016 | 0.3291% | 480.2607
0.365% | 533.3708 | 0.3293% | 480.4992
0.3651% | 533.6326 | 0.3294% | 480.7376
0.3653% | 533.8944 | 0.3296% | 480.9761
0.3655% | 534.1573 | 0.3298% | 481.2146
0.3657% | 534.4142 | 0.3299% | 481.4531
0.3659% | 534.6795 | 0.3301% | 481.6916
0.366% | 534.9545 | 0.3302% | 481.9302
0.3661% | 535.2167 | 0.3304% | 482.1687
0.3662% | 535.4897 | 0.3306% | 482.4072
0.3664% | 535.7696 | 0.3307% | 482.6458
0.3665% | 536.0365 | 0.3309% | 482.8843
0.3666% | 536.3016 | 0.331% | 483.1229
0.3668% | 536.5679 | 0.3312% | 483.3614
0.367% | 536.8284 | 0.3314% | 483.6
0.3672% | 537.0967 | 0.3315% | 483.8386
0.3674% | 537.3638 | 0.3317% | 484.0771
0.3675% | 537.6243 | 0.3318% | 484.3157
0.3677% | 537.8862 | 0.332% | 484.5543
0.3679% | 538.1489 | 0.3322% | 484.7929
0.368% | 538.4029 | 0.3323% | 485.0315
0.3682% | 538.6541 | 0.3325% | 485.2702
0.3684% | 538.911 | 0.3326% | 485.5088
0.3686% | 539.1707 | 0.3328% | 485.7474
0.3689% | 539.4361 | 0.333% | 485.986
0.3691% | 539.6932 | 0.3331% | 486.2247
0.3694% | 539.9531 | 0.3333% | 486.4633
0.3696% | 540.206 | 0.3334% | 486.702
0.3699% | 540.4626 | 0.3336% | 486.9407
0.3701% | 540.7204 | 0.3338% | 487.1793
0.3703% | 540.9913 | 0.3339% | 487.418
0.3706% | 541.258 | 0.3341% | 487.6567
0.3708% | 541.5294 | 0.3342% | 487.8954
0.3711% | 541.7919 | 0.3344% | 488.1341
0.3714% | 542.0462 | 0.3346% | 488.3728
0.3716% | 542.3087 | 0.3347% | 488.6115
0.3718% | 542.5787 | 0.3349% | 488.8502
0.3721% | 542.8475 | 0.335% | 489.089
0.3724% | 543.1174 | 0.3352% | 489.3277
0.3726% | 543.3853 | 0.3354% | 489.5664
0.3728% | 543.6397 | 0.3355% | 489.8052
0.373% | 543.9083 | 0.3357% | 490.0439
0.3732% | 544.1754 | 0.3358% | 490.2827
0.3734% | 544.4369 | 0.336% | 490.5215
0.3736% | 544.7114 | 0.3362% | 490.7602
0.3738% | 544.9764 | 0.3363% | 490.999
0.3741% | 545.2339 | 0.3365% | 491.2378
0.3743% | 545.4969 | 0.3366% | 491.4766
0.3745% | 545.761 | 0.3368% | 491.7154
0.3747% | 546.0175 | 0.337% | 491.9542
0.3749% | 546.2818 | 0.3371% | 492.193
0.375% | 546.5399 | 0.3373% | 492.4319
0.3752% | 546.7979 | 0.3374% | 492.6707
0.3753% | 547.0603 | 0.3376% | 492.9095
0.3755% | 547.3145 | 0.3378% | 493.1484
0.3757% | 547.5732 | 0.3379% | 493.3872
0.3758% | 547.8363 | 0.3381% | 493.6261
0.376% | 548.1017 | 0.3382% | 493.8649
0.3761% | 548.3743 | 0.3384% | 494.1038
0.3763% | 548.6425 | 0.3386% | 494.3427
0.3764% | 548.9057 | 0.3387% | 494.5816
0.3766% | 549.1734 | 0.3389% | 494.8205
0.3768% | 549.4275 | 0.339% | 495.0594
0.3769% | 549.7024 | 0.3392% | 495.2983
0.3771% | 549.9739 | 0.3394% | 495.5372
0.3772% | 550.2424 | 0.3395% | 495.7761
0.3774% | 550.5052 | 0.3397% | 496.015
0.3776% | 550.7668 | 0.3398% | 496.254
0.3777% | 551.0204 | 0.34% | 496.4929
0.3779% | 551.2853 | 0.3402% | 496.7319
0.3781% | 551.5507 | 0.3403% | 496.9708
0.3782% | 551.8151 | 0.3405% | 497.2098
0.3784% | 552.0879 | 0.3406% | 497.4487
0.3785% | 552.3507 | 0.3408% | 497.6877
0.3787% | 552.6219 | 0.341% | 497.9267
0.3788% | 552.8929 | 0.3411% | 498.1657
0.379% | 553.1656 | 0.3413% | 498.4047
0.3791% | 553.4344 | 0.3414% | 498.6437
0.3793% | 553.7035 | 0.3416% | 498.8827
0.3794% | 553.9651 | 0.3418% | 499.1217
0.3796% | 554.2367 | 0.3419% | 499.3607
0.3798% | 554.5004 | 0.3421% | 499.5998
0.3799% | 554.7662 | 0.3422% | 499.8388
0.3801% | 555.0264 | 0.3424% | 500.0779
0.3803% | 555.2807 | 0.3426% | 500.3169
0.3804% | 555.5394 | 0.3427% | 500.556
0.3806% | 555.8005 | 0.3429% | 500.795
0.3807% | 556.0668 | 0.343% | 501.0341
0.3809% | 556.3276 | 0.3432% | 501.2732
0.3811% | 556.5926 | 0.3434% | 501.5123
0.3812% | 556.8528 | 0.3435% | 501.7514
0.3814% | 557.1162 | 0.3437% | 501.9905
0.3815% | 557.3761 | 0.3438% | 502.2296
0.3817% | 557.6355 | 0.344% | 502.4687
0.3819% | 557.9015 | 0.3442% | 502.7078
0.382% | 558.1666 | 0.3443% | 502.9469
0.3822% | 558.4257 | 0.3445% | 503.1861
0.3823% | 558.6859 | 0.3446% | 503.4252
0.3825% | 558.9624 | 0.3448% | 503.6644
0.3827% | 559.2384 | 0.345% | 503.9035
0.3828% | 559.5105 | 0.3451% | 504.1427
0.383% | 559.7715 | 0.3453% | 504.3818
0.3832% | 560.0379 | 0.3454% | 504.621
0.3833% | 560.3107 | 0.3456% | 504.8602
0.3835% | 560.5761 | 0.3458% | 505.0994
0.3837% | 560.8351 | 0.3459% | 505.3386
0.3838% | 561.1011 | 0.3461% | 505.5778
0.384% | 561.3689 | 0.3462% | 505.817
0.3841% | 561.6268 | 0.3464% | 506.0562
0.3843% | 561.8776 | 0.3466% | 506.2954
0.3845% | 562.1358 | 0.3467% | 506.5347
0.3846% | 562.4028 | 0.3469% | 506.7739
0.3848% | 562.6772 | 0.347% | 507.0132
0.3849% | 562.9416 | 0.3472% | 507.2524
0.3851% | 563.2042 | 0.3474% | 507.4917
0.3853% | 563.4814 | 0.3475% | 507.7309
0.3855% | 563.7489 | 0.3477% | 507.9702
0.3857% | 564.0081 | 0.3478% | 508.2095
0.386% | 564.2723 | 0.348% | 508.4488
0.3862% | 564.5451 | 0.3482% | 508.6881
0.3864% | 564.8196 | 0.3483% | 508.9274
0.3866% | 565.0875 | 0.3485% | 509.1667
0.3868% | 565.3462 | 0.3486% | 509.406
0.387% | 565.6065 | 0.3488% | 509.6453
0.3872% | 565.8727 | 0.349% | 509.8846
0.3874% | 566.1321 | 0.3491% | 510.124
0.3877% | 566.3946 | 0.3493% | 510.3633
0.3879% | 566.6603 | 0.3494% | 510.6027
0.3881% | 566.9223 | 0.3496% | 510.842
0.3883% | 567.1737 | 0.3498% | 511.0814
0.3886% | 567.4227 | 0.3499% | 511.3208
0.3888% | 567.6914 | 0.3501% | 511.5601
0.389% | 567.9556 | 0.3502% | 511.7995
0.3893% | 568.2196 | 0.3504% | 512.0389
0.3895% | 568.4779 | 0.3506% | 512.2783
0.3898% | 568.7423 | 0.3507% | 512.5177
0.39% | 569.0036 | 0.3509% | 512.7571
0.3902% | 569.2664 | 0.351% | 512.9965
0.3905% | 569.5317 | 0.3512% | 513.236
0.3907% | 569.8108 | 0.3514% | 513.4754
0.391% | 570.0825 | 0.3515% | 513.7148
0.3911% | 570.3417 | 0.3517% | 513.9543
0.3913% | 570.6046 | 0.3518% | 514.1937
0.3915% | 570.8769 | 0.352% | 514.4332
0.3917% | 571.143 | 0.3522% | 514.6727
0.3919% | 571.4113 | 0.3523% | 514.9121
0.3921% | 571.6781 | 0.3525% | 515.1516
0.3923% | 571.9512 | 0.3526% | 515.3911
0.3924% | 572.2224 | 0.3528% | 515.6306
0.3926% | 572.4866 | 0.353% | 515.8701
0.3928% | 572.762 | 0.3531% | 516.1096
0.393% | 573.0295 | 0.3533% | 516.3491
0.3931% | 573.3017 | 0.3534% | 516.5886
0.3933% | 573.5701 | 0.3536% | 516.8282
0.3935% | 573.8396 | 0.3538% | 517.0677
0.3937% | 574.11 | 0.3539% | 517.3072
0.3938% | 574.373 | 0.3541% | 517.5468
0.394% | 574.6427 | 0.3542% | 517.7864
0.3942% | 574.8996 | 0.3544% | 518.0259
0.3943% | 575.1703 | 0.3546% | 518.2655
0.3945% | 575.4297 | 0.3547% | 518.5051
0.3947% | 575.6982 | 0.3549% | 518.7446
0.3948% | 575.9606 | 0.355% | 518.9842
0.395% | 576.2173 | 0.3552% | 519.2238
0.3952% | 576.4831 | 0.3554% | 519.4634
0.3953% | 576.7315 | 0.3555% | 519.7031
0.3954% | 577.0019 | 0.3557% | 519.9427
0.3956% | 577.2639 | 0.3558% | 520.1823
0.3958% | 577.5319 | 0.356% | 520.4219
0.396% | 577.7904 | 0.3562% | 520.6616
0.3961% | 578.0537 | 0.3563% | 520.9012
0.3963% | 578.3081 | 0.3565% | 521.1409
0.3964% | 578.5629 | 0.3566% | 521.3805
0.3966% | 578.8261 | 0.3568% | 521.6202
0.3967% | 579.091 | 0.357% | 521.8599
0.3969% | 579.3507 | 0.3571% | 522.0995
0.3971% | 579.6122 | 0.3573% | 522.3392
0.3972% | 579.8644 | 0.3574% | 522.5789
0.3974% | 580.131 | 0.3576% | 522.8186
0.3975% | 580.4006 | 0.3578% | 523.0583
0.3977% | 580.6703 | 0.3579% | 523.2981
0.3979% | 580.9392 | 0.3581% | 523.5378
0.398% | 581.2092 | 0.3582% | 523.7775
0.3982% | 581.4758 | 0.3584% | 524.0172
0.3983% | 581.7431 | 0.3586% | 524.257
0.3985% | 582.0259 | 0.3587% | 524.4967
0.3986% | 582.289 | 0.3589% | 524.7365
0.3988% | 582.5562 | 0.359% | 524.9763
0.399% | 582.8247 | 0.3592% | 525.216
0.3991% | 583.0864 | 0.3594% | 525.4558
0.3993% | 583.3449 | 0.3595% | 525.6956
0.3994% | 583.6141 | 0.3597% | 525.9354
0.3995% | 583.8813 | 0.3598% | 526.1752
0.3997% | 584.1491 | 0.36% | 526.415
0.3998% | 584.4091 | 0.3602% | 526.6548
0.4% | 584.6692 | 0.3603% | 526.8946
0.4001% | 584.9383 | 0.3605% | 527.1344
0.4003% | 585.212 | 0.3606% | 527.3743
0.4005% | 585.481 | 0.3608% | 527.6141
0.4006% | 585.7488 | 0.361% | 527.854
0.4008% | 586.016 | 0.3611% | 528.0938
0.401% | 586.279 | 0.3613% | 528.3337
0.4011% | 586.5479 | 0.3614% | 528.5735
0.4013% | 586.8147 | 0.3616% | 528.8134
0.4014% | 587.0825 | 0.3618% | 529.0533
0.4016% | 587.3503 | 0.3619% | 529.2932
0.4018% | 587.6186 | 0.3621% | 529.5331
0.4019% | 587.8819 | 0.3622% | 529.773
0.4021% | 588.1457 | 0.3624% | 530.0129
0.4023% | 588.4115 | 0.3626% | 530.2528
0.4024% | 588.6759 | 0.3627% | 530.4927
0.4026% | 588.9413 | 0.3629% | 530.7327
0.4028% | 589.2068 | 0.363% | 530.9726
0.4029% | 589.4731 | 0.3632% | 531.2125
0.4031% | 589.7452 | 0.3634% | 531.4525
0.4032% | 590.0113 | 0.3635% | 531.6925
0.4034% | 590.2748 | 0.3637% | 531.9324
0.4036% | 590.5421 | 0.3638% | 532.1724
0.4038% | 590.8096 | 0.364% | 532.4124
0.404% | 591.0693 | 0.3642% | 532.6524
0.4042% | 591.3352 | 0.3643% | 532.8923
0.4044% | 591.6078 | 0.3645% | 533.1323
0.4046% | 591.873 | 0.3646% | 533.3724
0.4048% | 592.1428 | 0.3648% | 533.6124
0.405% | 592.4123 | 0.365% | 533.8524
0.4052% | 592.6881 | 0.3651% | 534.0924
0.4054% | 592.9602 | 0.3653% | 534.3324
0.4056% | 593.2332 | 0.3654% | 534.5725
0.4059% | 593.5021 | 0.3656% | 534.8125
0.4061% | 593.7788 | 0.3658% | 535.0526
0.4063% | 594.0536 | 0.3659% | 535.2926
0.4065% | 594.3236 | 0.3661% | 535.5327
0.4067% | 594.5986 | 0.3662% | 535.7728
0.4069% | 594.8659 | 0.3664% | 536.0129
0.4071% | 595.1275 | 0.3666% | 536.253
0.4073% | 595.389 | 0.3667% | 536.4931
0.4076% | 595.6594 | 0.3669% | 536.7332
0.4078% | 595.9189 | 0.367% | 536.9733
0.408% | 596.1838 | 0.3672% | 537.2134
0.4082% | 596.4517 | 0.3674% | 537.4535
0.4084% | 596.72 | 0.3675% | 537.6936
0.4086% | 596.9805 | 0.3677% | 537.9338
0.4088% | 597.2376 | 0.3678% | 538.1739
0.4091% | 597.501 | 0.368% | 538.4141
0.4093% | 597.7686 | 0.3682% | 538.6542
0.4095% | 598.0282 | 0.3683% | 538.8944
0.4097% | 598.2859 | 0.3685% | 539.1346
0.4099% | 598.5496 | 0.3686% | 539.3747
0.41% | 598.815 | 0.3688% | 539.6149
0.4102% | 599.0727 | 0.369% | 539.8551
0.4104% | 599.3268 | 0.3691% | 540.0953
0.4106% | 599.5961 | 0.3693% | 540.3355
0.4107% | 599.8646 | 0.3694% | 540.5757
0.4109% | 600.1302 | 0.3696% | 540.816
0.4111% | 600.3941 | 0.3698% | 541.0562
0.4112% | 600.6623 | 0.3699% | 541.2964
0.4114% | 600.9313 | 0.3701% | 541.5367
0.4116% | 601.2064 | 0.3702% | 541.7769
0.4117% | 601.4679 | 0.3704% | 542.0172
0.4119% | 601.7377 | 0.3706% | 542.2574
0.4121% | 602.0075 | 0.3707% | 542.4977
0.4122% | 602.2676 | 0.3709% | 542.738
0.4124% | 602.5338 | 0.371% | 542.9783
0.4126% | 602.8016 | 0.3712% | 543.2185
0.4127% | 603.0735 | 0.3714% | 543.4588
0.4129% | 603.3443 | 0.3715% | 543.6991
0.4131% | 603.6055 | 0.3717% | 543.9395
0.4132% | 603.8648 | 0.3718% | 544.1798
0.4134% | 604.1349 | 0.372% | 544.4201
0.4136% | 604.3972 | 0.3722% | 544.6604
0.4138% | 604.6662 | 0.3723% | 544.9008
0.4139% | 604.9338 | 0.3725% | 545.1411
0.4141% | 605.1984 | 0.3726% | 545.3815
0.4142% | 605.4656 | 0.3728% | 545.6218
0.4144% | 605.7284 | 0.373% | 545.8622
0.4145% | 605.9914 | 0.3731% | 546.1026
0.4147% | 606.2612 | 0.3733% | 546.3429
0.4149% | 606.5306 | 0.3734% | 546.5833
0.415% | 606.7908 | 0.3736% | 546.8237
0.4152% | 607.0542 | 0.3738% | 547.0641
0.4153% | 607.3195 | 0.3739% | 547.3045
0.4155% | 607.5835 | 0.3741% | 547.5449
0.4157% | 607.8469 | 0.3742% | 547.7854
0.4158% | 608.1108 | 0.3744% | 548.0258
0.416% | 608.3765 | 0.3746% | 548.2662
0.4161% | 608.6342 | 0.3747% | 548.5067
0.4163% | 608.8903 | 0.3749% | 548.7471
0.4165% | 609.1483 | 0.375% | 548.9876
0.4166% | 609.4072 | 0.3752% | 549.228
0.4168% | 609.6709 | 0.3754% | 549.4685
0.4169% | 609.9334 | 0.3755% | 549.709
0.4171% | 610.1962 | 0.3757% | 549.9495
0.4173% | 610.4614 | 0.3758% | 550.1899
0.4174% | 610.7233 | 0.376% | 550.4304
0.4176% | 610.978 | 0.3762% | 550.6709
0.4177% | 611.2489 | 0.3763% | 550.9115
0.4179% | 611.5261 | 0.3765% | 551.152
0.4181% | 611.7997 | 0.3766% | 551.3925
0.4183% | 612.0709 | 0.3768% | 551.633
0.4184% | 612.3424 | 0.377% | 551.8736
0.4186% | 612.6032 | 0.3771% | 552.1141
0.4188% | 612.872 | 0.3773% | 552.3547
0.4189% | 613.1407 | 0.3774% | 552.5952
0.4191% | 613.4145 | 0.3776% | 552.8358
0.4192% | 613.6942 | 0.3778% | 553.0764
0.4194% | 613.9711 | 0.3779% | 553.3169
0.4196% | 614.2373 | 0.3781% | 553.5575
0.4198% | 614.5113 | 0.3782% | 553.7981
0.4199% | 614.7861 | 0.3784% | 554.0387
0.4201% | 615.0525 | 0.3786% | 554.2793
0.4202% | 615.3247 | 0.3787% | 554.5199
0.4204% | 615.6025 | 0.3789% | 554.7606
0.4206% | 615.8686 | 0.379% | 555.0012
0.4208% | 616.129 | 0.3792% | 555.2418
0.4209% | 616.3907 | 0.3794% | 555.4825
0.4211% | 616.647 | 0.3795% | 555.7231
0.4213% | 616.9156 | 0.3797% | 555.9638
0.4214% | 617.1729 | 0.3798% | 556.2044
0.4216% | 617.4351 | 0.38% | 556.4451
0.4217% | 617.7071 | 0.3802% | 556.6858
0.4219% | 617.9674 | 0.3803% | 556.9265
0.422% | 618.2176 | 0.3805% | 557.1672
0.4222% | 618.4813 | 0.3806% | 557.4079
0.4223% | 618.7418 | 0.3808% | 557.6486
0.4225% | 618.9966 | 0.381% | 557.8893
0.4227% | 619.2598 | 0.3811% | 558.13
0.4228% | 619.5155 | 0.3813% | 558.3707
0.423% | 619.7786 | 0.3814% | 558.6114
0.4231% | 620.0446 | 0.3816% | 558.8522
0.4233% | 620.2964 | 0.3818% | 559.0929
0.4235% | 620.5618 | 0.3819% | 559.3337
0.4236% | 620.8352 | 0.3821% | 559.5744
0.4238% | 621.1024 | 0.3822% | 559.8152
0.424% | 621.3747 | 0.3824% | 560.056
0.4241% | 621.6502 | 0.3826% | 560.2968
0.4243% | 621.9227 | 0.3827% | 560.5375
0.4245% | 622.188 | 0.3829% | 560.7783
0.4247% | 622.4485 | 0.383% | 561.0191
0.4249% | 622.7183 | 0.3832% | 561.26
0.4251% | 622.9928 | 0.3834% | 561.5008
0.4253% | 623.2689 | 0.3835% | 561.7416
0.4255% | 623.5333 | 0.3837% | 561.9824
0.4256% | 623.7974 | 0.3838% | 562.2233
0.4258% | 624.0586 | 0.384% | 562.4641
0.426% | 624.3226 | 0.3842% | 562.7049
0.4262% | 624.5837 | 0.3843% | 562.9458
0.4264% | 624.8547 | 0.3845% | 563.1867
0.4266% | 625.1311 | 0.3846% | 563.4275
0.4268% | 625.3927 | 0.3848% | 563.6684
0.427% | 625.6561 | 0.385% | 563.9093
0.4272% | 625.9159 | 0.3851% | 564.1502
0.4274% | 626.1754 | 0.3853% | 564.3911
0.4275% | 626.4433 | 0.3854% | 564.632
0.4277% | 626.7063 | 0.3856% | 564.8729
0.4279% | 626.9662 | 0.3858% | 565.1138
0.4281% | 627.225 | 0.3859% | 565.3547
0.4283% | 627.4814 | 0.3861% | 565.5957
0.4285% | 627.7303 | 0.3862% | 565.8366
0.4287% | 627.9981 | 0.3864% | 566.0776
0.4289% | 628.2572 | 0.3866% | 566.3185
0.4291% | 628.5253 | 0.3867% | 566.5595
0.4292% | 628.7948 | 0.3869% | 566.8004
0.4294% | 629.0614 | 0.387% | 567.0414
0.4296% | 629.3301 | 0.3872% | 567.2824
0.4297% | 629.6037 | 0.3874% | 567.5234
0.4299% | 629.8734 | 0.3875% | 567.7644
0.43% | 630.1485 | 0.3877% | 568.0054
0.4302% | 630.4243 | 0.3878% | 568.2464
0.4304% | 630.6826 | 0.388% | 568.4874
0.4306% | 630.9485 | 0.3882% | 568.7284
0.4307% | 631.2099 | 0.3883% | 568.9695
0.4309% | 631.4728 | 0.3885% | 569.2105
0.4311% | 631.7436 | 0.3886% | 569.4515
0.4313% | 632.0083 | 0.3888% | 569.6926
0.4314% | 632.2699 | 0.389% | 569.9336
0.4316% | 632.5425 | 0.3891% | 570.1747
0.4318% | 632.809 | 0.3893% | 570.4158
0.4319% | 633.0718 | 0.3894% | 570.6569
0.4321% | 633.3374 | 0.3896% | 570.8979
0.4323% | 633.6044 | 0.3898% | 571.139
0.4324% | 633.8607 | 0.3899% | 571.3801
0.4326% | 634.1288 | 0.3901% | 571.6212
0.4327% | 634.391 | 0.3902% | 571.8623
0.4329% | 634.6568 | 0.3904% | 572.1035
0.433% | 634.9273 | 0.3906% | 572.3446
0.4332% | 635.1891 | 0.3907% | 572.5857
0.4333% | 635.4611 | 0.3909% | 572.8269
0.4335% | 635.7273 | 0.391% | 573.068
0.4337% | 635.9896 | 0.3912% | 573.3092
0.4338% | 636.2501 | 0.3914% | 573.5503
0.434% | 636.5305 | 0.3915% | 573.7915
0.4342% | 636.8044 | 0.3917% | 574.0327
0.4344% | 637.0724 | 0.3918% | 574.2739
0.4345% | 637.3376 | 0.392% | 574.515
0.4346% | 637.5932 | 0.3922% | 574.7562
0.4348% | 637.8572 | 0.3923% | 574.9974
0.435% | 638.1047 | 0.3925% | 575.2386
0.4351% | 638.3669 | 0.3926% | 575.4799
0.4352% | 638.6303 | 0.3928% | 575.7211
0.4354% | 638.892 | 0.393% | 575.9623
0.4355% | 639.1506 | 0.3931% | 576.2036
0.4357% | 639.404 | 0.3933% | 576.4448
0.4358% | 639.6579 | 0.3934% | 576.686
0.436% | 639.9182 | 0.3936% | 576.9273
0.4362% | 640.1854 | 0.3938% | 577.1686
0.4363% | 640.45 | 0.3939% | 577.4098
0.4365% | 640.7164 | 0.3941% | 577.6511
0.4367% | 640.979 | 0.3942% | 577.8924
0.4368% | 641.2465 | 0.3944% | 578.1337
0.437% | 641.5223 | 0.3946% | 578.375
0.4372% | 641.7786 | 0.3947% | 578.6163
0.4373% | 642.0415 | 0.3949% | 578.8576
0.4375% | 642.3087 | 0.395% | 579.0989
0.4377% | 642.5784 | 0.3952% | 579.3403
0.4378% | 642.8454 | 0.3954% | 579.5816
0.438% | 643.1013 | 0.3955% | 579.8229
0.4381% | 643.3721 | 0.3957% | 580.0643
0.4383% | 643.6444 | 0.3958% | 580.3056
0.4384% | 643.9146 | 0.396% | 580.547
0.4386% | 644.1787 | 0.3962% | 580.7884
0.4388% | 644.4601 | 0.3963% | 581.0297
0.439% | 644.7289 | 0.3965% | 581.2711
0.4391% | 644.9979 | 0.3966% | 581.5125
0.4393% | 645.2724 | 0.3968% | 581.7539
0.4395% | 645.5447 | 0.397% | 581.9953
0.4397% | 645.8278 | 0.3971% | 582.2367
0.4398% | 646.0939 | 0.3973% | 582.4781
0.44% | 646.3615 | 0.3974% | 582.7196
0.4402% | 646.6327 | 0.3976% | 582.961
0.4404% | 646.8992 | 0.3978% | 583.2024
0.4405% | 647.1594 | 0.3979% | 583.4439
0.4407% | 647.4236 | 0.3981% | 583.6853
0.4409% | 647.6928 | 0.3982% | 583.9268
0.4411% | 647.947 | 0.3984% | 584.1682
0.4413% | 648.1995 | 0.3986% | 584.4097
0.4415% | 648.447 | 0.3987% | 584.6512
0.4417% | 648.7048 | 0.3989% | 584.8927
0.442% | 648.9563 | 0.399% | 585.1342
0.4422% | 649.212 | 0.3992% | 585.3757
0.4424% | 649.4712 | 0.3994% | 585.6172
0.4426% | 649.7292 | 0.3995% | 585.8587
0.4428% | 649.9925 | 0.3997% | 586.1002
0.4431% | 650.2476 | 0.3998% | 586.3417
0.4433% | 650.5111 | 0.4% | 586.5833
0.4435% | 650.7776 | 0.4002% | 586.8248
0.4437% | 651.0528 | 0.4003% | 587.0664
0.4439% | 651.3233 | 0.4005% | 587.3079
0.4441% | 651.5922 | 0.4006% | 587.5495
0.4443% | 651.8548 | 0.4008% | 587.791
0.4445% | 652.1246 | 0.401% | 588.0326
0.4447% | 652.3998 | 0.4011% | 588.2742
0.4449% | 652.6656 | 0.4013% | 588.5158
0.4451% | 652.9425 | 0.4014% | 588.7574
0.4453% | 653.2161 | 0.4016% | 588.999
0.4456% | 653.4927 | 0.4018% | 589.2406
0.4458% | 653.7603 | 0.4019% | 589.4822
0.446% | 654.0254 | 0.4021% | 589.7238
0.4462% | 654.3 | 0.4022% | 589.9655
0.4464% | 654.5754 | 0.4024% | 590.2071
0.4466% | 654.8504 | 0.4026% | 590.4488
0.4468% | 655.1193 | 0.4027% | 590.6904
0.4469% | 655.3929 | 0.4029% | 590.9321
0.4471% | 655.6588 | 0.403% | 591.1737
0.4472% | 655.9256 | 0.4032% | 591.4154
0.4474% | 656.1869 | 0.4034% | 591.6571
0.4476% | 656.452 | 0.4035% | 591.8988
0.4478% | 656.7236 | 0.4037% | 592.1405
0.4479% | 656.9895 | 0.4038% | 592.3822
0.4481% | 657.2503 | 0.404% | 592.6239
0.4483% | 657.5051 | 0.4042% | 592.8656
0.4485% | 657.7612 | 0.4043% | 593.1073
0.4487% | 658.0229 | 0.4045% | 593.349
0.4489% | 658.2786 | 0.4046% | 593.5908
0.4491% | 658.5291 | 0.4048% | 593.8325
0.4493% | 658.7928 | 0.405% | 594.0743
0.4495% | 659.0571 | 0.4051% | 594.316
0.4497% | 659.3267 | 0.4053% | 594.5578
0.4499% | 659.5879 | 0.4054% | 594.7995
0.4501% | 659.8549 | 0.4056% | 595.0413
0.4503% | 660.1306 | 0.4058% | 595.2831
0.4505% | 660.3987 | 0.4059% | 595.5249
0.4507% | 660.6697 | 0.4061% | 595.7667
0.4508% | 660.9354 | 0.4062% | 596.0085
0.451% | 661.2172 | 0.4064% | 596.2503
0.4512% | 661.4924 | 0.4066% | 596.4921
0.4514% | 661.7582 | 0.4067% | 596.7339
0.4516% | 662.0199 | 0.4069% | 596.9758
0.4518% | 662.289 | 0.407% | 597.2176
0.452% | 662.5539 | 0.4072% | 597.4595
0.4522% | 662.8135 | 0.4074% | 597.7013
0.4523% | 663.0887 | 0.4075% | 597.9432
0.4525% | 663.3543 | 0.4077% | 598.185
0.4526% | 663.6293 | 0.4078% | 598.4269
0.4528% | 663.8915 | 0.408% | 598.6688
0.4529% | 664.1579 | 0.4082% | 598.9107
0.4531% | 664.4284 | 0.4083% | 599.1526
0.4532% | 664.6968 | 0.4085% | 599.3945
0.4534% | 664.9674 | 0.4086% | 599.6364
0.4535% | 665.2358 | 0.4088% | 599.8783
0.4537% | 665.5089 | 0.409% | 600.1202
0.4538% | 665.7695 | 0.4091% | 600.3621
0.454% | 666.0301 | 0.4093% | 600.6041
0.4541% | 666.2937 | 0.4094% | 600.846
0.4543% | 666.5587 | 0.4096% | 601.088
0.4545% | 666.8249 | 0.4098% | 601.3299
0.4546% | 667.0939 | 0.4099% | 601.5719
0.4548% | 667.3619 | 0.4101% | 601.8139
0.4549% | 667.6319 | 0.4102% | 602.0558
0.4551% | 667.8981 | 0.4104% | 602.2978
0.4553% | 668.1588 | 0.4106% | 602.5398
0.4554% | 668.4257 | 0.4107% | 602.7818
0.4556% | 668.6907 | 0.4109% | 603.0238
0.4557% | 668.9596 | 0.411% | 603.2658
0.4559% | 669.223 | 0.4112% | 603.5078
0.456% | 669.4845 | 0.4114% | 603.7499
0.4562% | 669.7473 | 0.4115% | 603.9919
0.4564% | 670.0085 | 0.4117% | 604.2339
0.4565% | 670.264 | 0.4118% | 604.476
0.4567% | 670.5267 | 0.412% | 604.718
0.4569% | 670.7897 | 0.4122% | 604.9601
0.457% | 671.0471 | 0.4123% | 605.2022
0.4572% | 671.316 | 0.4125% | 605.4442
0.4573% | 671.5863 | 0.4126% | 605.6863
0.4575% | 671.8682 | 0.4128% | 605.9284
0.4577% | 672.1365 | 0.413% | 606.1705
0.4578% | 672.3995 | 0.4131% | 606.4126
0.458% | 672.6688 | 0.4133% | 606.6547
0.4582% | 672.9414 | 0.4134% | 606.8968
0.4584% | 673.2123 | 0.4136% | 607.1389
0.4585% | 673.4857 | 0.4138% | 607.3811
0.4587% | 673.7634 | 0.4139% | 607.6232
0.4588% | 674.0377 | 0.4141% | 607.8653
0.459% | 674.3056 | 0.4142% | 608.1075
0.4592% | 674.5648 | 0.4144% | 608.3496
0.4593% | 674.8371 | 0.4146% | 608.5918
0.4595% | 675.1043 | 0.4147% | 608.834
0.4597% | 675.3778 | 0.4149% | 609.0762
0.4599% | 675.6435 | 0.415% | 609.3183
0.46% | 675.9166 | 0.4152% | 609.5605
0.4602% | 676.1829 | 0.4154% | 609.8027
0.4604% | 676.4526 | 0.4155% | 610.0449
0.4605% | 676.7197 | 0.4157% | 610.2871
0.4607% | 676.9813 | 0.4158% | 610.5294
0.4609% | 677.2507 | 0.416% | 610.7716
0.461% | 677.5133 | 0.4162% | 611.0138
0.4612% | 677.7813 | 0.4163% | 611.2561
0.4614% | 678.0396 | 0.4165% | 611.4983
0.4615% | 678.3165 | 0.4166% | 611.7406
0.4617% | 678.5799 | 0.4168% | 611.9828
0.4619% | 678.8483 | 0.417% | 612.2251
0.462% | 679.1094 | 0.4171% | 612.4674
0.4622% | 679.3695 | 0.4173% | 612.7096
0.4624% | 679.6354 | 0.4174% | 612.9519
0.4626% | 679.8936 | 0.4176% | 613.1942
0.4627% | 680.1621 | 0.4178% | 613.4365
0.4629% | 680.4308 | 0.4179% | 613.6788
0.4631% | 680.7005 | 0.4181% | 613.9211
0.4632% | 680.9548 | 0.4182% | 614.1635
0.4634% | 681.2197 | 0.4184% | 614.4058
0.4636% | 681.4821 | 0.4186% | 614.6481
0.4637% | 681.7507 | 0.4187% | 614.8905
0.4639% | 682.0178 | 0.4189% | 615.1328
0.4641% | 682.2774 | 0.419% | 615.3752
0.4642% | 682.5476 | 0.4192% | 615.6175
0.4644% | 682.8139 | 0.4194% | 615.8599
0.4646% | 683.0778 | 0.4195% | 616.1023
0.4647% | 683.3487 | 0.4197% | 616.3447
0.4649% | 683.6207 | 0.4198% | 616.5871
0.4651% | 683.8875 | 0.42% | 616.8295
0.4652% | 684.1496 | 0.4202% | 617.0719
0.4654% | 684.4111 | 0.4203% | 617.3143
0.4656% | 684.6798 | 0.4205% | 617.5567
0.4657% | 684.9579 | 0.4206% | 617.7991
0.4659% | 685.2264 | 0.4208% | 618.0416
0.4661% | 685.4904 | 0.421% | 618.284
0.4662% | 685.7623 | 0.4211% | 618.5265
0.4664% | 686.0249 | 0.4213% | 618.7689
0.4666% | 686.2893 | 0.4214% | 619.0114
0.4667% | 686.5565 | 0.4216% | 619.2538
0.4669% | 686.825 | 0.4218% | 619.4963
0.4671% | 687.0919 | 0.4219% | 619.7388
0.4673% | 687.352 | 0.4221% | 619.9813
0.4674% | 687.6089 | 0.4222% | 620.2238
0.4676% | 687.8625 | 0.4224% | 620.4663
0.4677% | 688.1202 | 0.4226% | 620.7088
0.4679% | 688.3785 | 0.4227% | 620.9513
0.468% | 688.642 | 0.4229% | 621.1938
0.4682% | 688.8989 | 0.423% | 621.4364
0.4684% | 689.1582 | 0.4232% | 621.6789
0.4685% | 689.4249 | 0.4234% | 621.9214
0.4687% | 689.6882 | 0.4235% | 622.164
0.4689% | 689.9521 | 0.4237% | 622.4065
0.469% | 690.2236 | 0.4238% | 622.6491
0.4692% | 690.4982 | 0.424% | 622.8917
0.4694% | 690.7692 | 0.4242% | 623.1343
0.4695% | 691.034 | 0.4243% | 623.3768
0.4697% | 691.2936 | 0.4245% | 623.6194
0.4699% | 691.5576 | 0.4246% | 623.862
0.47% | 691.819 | 0.4248% | 624.1046
0.4702% | 692.0844 | 0.425% | 624.3473
0.4704% | 692.3581 | 0.4251% | 624.5899
0.4705% | 692.6322 | 0.4253% | 624.8325
0.4707% | 692.9005 | 0.4254% | 625.0751
0.4708% | 693.1656 | 0.4256% | 625.3178
0.471% | 693.4435 | 0.4258% | 625.5604
0.4712% | 693.714 | 0.4259% | 625.8031
0.4713% | 693.9938 | 0.4261% | 626.0457
0.4715% | 694.2741 | 0.4262% | 626.2884
0.4716% | 694.5585 | 0.4264% | 626.5311
0.4718% | 694.8313 | 0.4266% | 626.7738
0.472% | 695.103 | 0.4267% | 627.0164
0.4722% | 695.3706 | 0.4269% | 627.2591
0.4723% | 695.6376 | 0.427% | 627.5018
0.4725% | 695.912 | 0.4272% | 627.7446
0.4727% | 696.1676 | 0.4274% | 627.9873
0.4728% | 696.4231 | 0.4275% | 628.23
0.473% | 696.6801 | 0.4277% | 628.4727
0.4731% | 696.9437 | 0.4278% | 628.7155
0.4733% | 697.2082 | 0.428% | 628.9582
0.4734% | 697.4733 | 0.4282% | 629.201
0.4736% | 697.7316 | 0.4283% | 629.4437
0.4738% | 697.9964 | 0.4285% | 629.6865
0.4739% | 698.2597 | 0.4286% | 629.9293
0.4741% | 698.5142 | 0.4288% | 630.172
0.4742% | 698.7845 | 0.429% | 630.4148
0.4744% | 699.064 | 0.4291% | 630.6576
0.4746% | 699.335 | 0.4293% | 630.9004
0.4748% | 699.6012 | 0.4294% | 631.1432
0.475% | 699.8622 | 0.4296% | 631.386
0.4752% | 700.1262 | 0.4298% | 631.6288
0.4754% | 700.3902 | 0.4299% | 631.8717
0.4755% | 700.6436 | 0.4301% | 632.1145
0.4757% | 700.9068 | 0.4302% | 632.3573
0.4759% | 701.1729 | 0.4304% | 632.6002
0.4761% | 701.4291 | 0.4306% | 632.8431
0.4763% | 701.6906 | 0.4307% | 633.0859
0.4765% | 701.9433 | 0.4309% | 633.3288
0.4766% | 702.2044 | 0.431% | 633.5717
0.4767% | 702.4654 | 0.4312% | 633.8145
0.4769% | 702.7268 | 0.4314% | 634.0574
0.4771% | 702.9889 | 0.4315% | 634.3003
0.4773% | 703.257 | 0.4317% | 634.5432
0.4775% | 703.5161 | 0.4318% | 634.7861
0.4777% | 703.7742 | 0.432% | 635.0291
0.4779% | 704.0455 | 0.4322% | 635.272
0.4781% | 704.3033 | 0.4323% | 635.5149
0.4783% | 704.573 | 0.4325% | 635.7578
0.4785% | 704.8386 | 0.4326% | 636.0008
0.4787% | 705.1059 | 0.4328% | 636.2437
0.4789% | 705.3764 | 0.433% | 636.4867
0.4791% | 705.6422 | 0.4331% | 636.7297
0.4793% | 705.9082 | 0.4333% | 636.9726
0.4795% | 706.1742 | 0.4334% | 637.2156
0.4796% | 706.4401 | 0.4336% | 637.4586
0.4798% | 706.7014 | 0.4338% | 637.7016
0.48% | 706.967 | 0.4339% | 637.9446
0.4802% | 707.234 | 0.4341% | 638.1876
0.4804% | 707.4928 | 0.4342% | 638.4306
0.4806% | 707.7497 | 0.4344% | 638.6736
0.4807% | 708.0053 | 0.4346% | 638.9167
0.4809% | 708.2661 | 0.4347% | 639.1597
0.4811% | 708.5285 | 0.4349% | 639.4027
0.4812% | 708.7917 | 0.435% | 639.6458
0.4815% | 709.0595 | 0.4352% | 639.8888
0.4817% | 709.3187 | 0.4354% | 640.1319
0.4819% | 709.5815 | 0.4355% | 640.375
0.482% | 709.8415 | 0.4357% | 640.6181
0.4822% | 710.1071 | 0.4358% | 640.8611
0.4823% | 710.3671 | 0.436% | 641.1042
0.4825% | 710.6306 | 0.4362% | 641.3473
0.4827% | 710.9006 | 0.4363% | 641.5904
0.4829% | 711.1751 | 0.4365% | 641.8335
0.483% | 711.446 | 0.4366% | 642.0767
0.4832% | 711.7118 | 0.4368% | 642.3198
0.4834% | 711.9878 | 0.437% | 642.5629
0.4836% | 712.2547 | 0.4371% | 642.806
0.4837% | 712.5195 | 0.4373% | 643.0492
0.4839% | 712.7816 | 0.4374% | 643.2923
0.484% | 713.0543 | 0.4376% | 643.5355
0.4841% | 713.3241 | 0.4378% | 643.7787
0.4843% | 713.5902 | 0.4379% | 644.0218
0.4844% | 713.8436 | 0.4381% | 644.265
0.4846% | 714.1118 | 0.4382% | 644.5082
0.4848% | 714.3799 | 0.4384% | 644.7514
0.4849% | 714.6407 | 0.4386% | 644.9946
0.4851% | 714.9086 | 0.4387% | 645.2378
0.4853% | 715.1803 | 0.4389% | 645.481
0.4854% | 715.4473 | 0.439% | 645.7242
0.4855% | 715.7124 | 0.4392% | 645.9675
0.4857% | 715.9748 | 0.4394% | 646.2107
0.4858% | 716.232 | 0.4395% | 646.4539
0.486% | 716.5005 | 0.4397% | 646.6972
0.4862% | 716.759 | 0.4398% | 646.9405
0.4863% | 717.0218 | 0.44% | 647.1837
0.4865% | 717.2834 | 0.4402% | 647.427
0.4867% | 717.5522 | 0.4403% | 647.6703
0.4868% | 717.823 | 0.4405% | 647.9135
0.487% | 718.0908 | 0.4406% | 648.1568
0.4871% | 718.358 | 0.4408% | 648.4001
0.4873% | 718.6253 | 0.441% | 648.6434
0.4874% | 718.8965 | 0.4411% | 648.8867
0.4876% | 719.1618 | 0.4413% | 649.1301
0.4878% | 719.4267 | 0.4414% | 649.3734
0.488% | 719.693 | 0.4416% | 649.6167
0.4882% | 719.962 | 0.4418% | 649.8601
0.4884% | 720.2318 | 0.4419% | 650.1034
0.4886% | 720.4972 | 0.4421% | 650.3468
0.4887% | 720.7701 | 0.4422% | 650.5901
0.4889% | 721.0427 | 0.4424% | 650.8335
0.4891% | 721.3085 | 0.4426% | 651.0769
0.4892% | 721.5762 | 0.4427% | 651.3202
0.4894% | 721.8514 | 0.4429% | 651.5636
0.4896% | 722.1281 | 0.443% | 651.807
0.4898% | 722.397 | 0.4432% | 652.0504
0.49% | 722.665 | 0.4434% | 652.2938
0.4902% | 722.9205 | 0.4435% | 652.5372
0.4904% | 723.1835 | 0.4437% | 652.7807
0.4905% | 723.4435 | 0.4438% | 653.0241
0.4907% | 723.7026 | 0.444% | 653.2675
0.4909% | 723.973 | 0.4442% | 653.511
0.491% | 724.2484 | 0.4443% | 653.7544
0.4912% | 724.5203 | 0.4445% | 653.9979
0.4914% | 724.7885 | 0.4446% | 654.2413
0.4915% | 725.0676 | 0.4448% | 654.4848
0.4917% | 725.3398 | 0.445% | 654.7283
0.4919% | 725.6173 | 0.4451% | 654.9718
0.4921% | 725.8886 | 0.4453% | 655.2153
0.4922% | 726.1626 | 0.4454% | 655.4588
0.4924% | 726.4314 | 0.4456% | 655.7023
0.4925% | 726.7001 | 0.4458% | 655.9458
0.4927% | 726.9628 | 0.4459% | 656.1893
0.4929% | 727.2211 | 0.4461% | 656.4328
0.493% | 727.4825 | 0.4462% | 656.6764
0.4932% | 727.7375 | 0.4464% | 656.9199
0.4934% | 728.0033 | 0.4466% | 657.1634
0.4935% | 728.2606 | 0.4467% | 657.407
0.4937% | 728.5195 | 0.4469% | 657.6506
0.4939% | 728.7831 | 0.447% | 657.8941
0.494% | 729.0531 | 0.4472% | 658.1377
0.4942% | 729.3105 | 0.4474% | 658.3813
0.4944% | 729.5766 | 0.4475% | 658.6249
0.4945% | 729.8481 | 0.4477% | 658.8685
0.4947% | 730.1171 | 0.4478% | 659.1121
0.4949% | 730.3852 | 0.448% | 659.3557
0.495% | 730.6466 | 0.4482% | 659.5993
0.4952% | 730.9202 | 0.4483% | 659.8429
0.4954% | 731.1824 | 0.4485% | 660.0865
0.4955% | 731.446 | 0.4486% | 660.3302
0.4957% | 731.7176 | 0.4488% | 660.5738
0.4958% | 731.9914 | 0.449% | 660.8175
0.496% | 732.2595 | 0.4491% | 661.0611
0.4961% | 732.5291 | 0.4493% | 661.3048
0.4963% | 732.7891 | 0.4494% | 661.5485
0.4965% | 733.0493 | 0.4496% | 661.7921
0.4966% | 733.3144 | 0.4498% | 662.0358
0.4968% | 733.5797 | 0.4499% | 662.2795
0.4969% | 733.862 | 0.4501% | 662.5232
0.4971% | 734.1365 | 0.4502% | 662.7669
0.4973% | 734.3962 | 0.4504% | 663.0106
0.4975% | 734.6731 | 0.4506% | 663.2543
0.4976% | 734.9502 | 0.4507% | 663.4981
0.4978% | 735.2205 | 0.4509% | 663.7418
0.498% | 735.5023 | 0.451% | 663.9855
0.4982% | 735.7849 | 0.4512% | 664.2293
0.4984% | 736.0602 | 0.4514% | 664.473
0.4986% | 736.332 | 0.4515% | 664.7168
0.4988% | 736.5958 | 0.4517% | 664.9606
0.4989% | 736.8645 | 0.4518% | 665.2043
0.4991% | 737.1419 | 0.452% | 665.4481
0.4993% | 737.4081 | 0.4522% | 665.6919
0.4995% | 737.6686 | 0.4523% | 665.9357
0.4996% | 737.9336 | 0.4525% | 666.1795
0.4997% | 738.1955 | 0.4526% | 666.4233
0.4999% | 738.4547 | 0.4528% | 666.6671
0.5001% | 738.7176 | 0.453% | 666.911
0.5003% | 738.9794 | 0.4531% | 667.1548
0.5004% | 739.2467 | 0.4533% | 667.3986
0.5006% | 739.5159 | 0.4534% | 667.6425
0.5008% | 739.7755 | 0.4536% | 667.8863
0.501% | 740.0434 | 0.4538% | 668.1302
0.5012% | 740.3147 | 0.4539% | 668.374
0.5013% | 740.5859 | 0.4541% | 668.6179
0.5014% | 740.8532 | 0.4542% | 668.8618
0.5016% | 741.1355 | 0.4544% | 669.1057
0.5018% | 741.4114 | 0.4546% | 669.3496
0.5019% | 741.6906 | 0.4547% | 669.5935
0.502% | 741.9629 | 0.4549% | 669.8374
0.5022% | 742.2213 | 0.455% | 670.0813
0.5023% | 742.4921 | 0.4552% | 670.3252
0.5025% | 742.7505 | 0.4554% | 670.5691
0.5026% | 743.0117 | 0.4555% | 670.8131
0.5028% | 743.2692 | 0.4557% | 671.057
0.503% | 743.5332 | 0.4558% | 671.3009
0.5032% | 743.7902 | 0.456% | 671.5449
0.5034% | 744.057 | 0.4562% | 671.7889
0.5036% | 744.3224 | 0.4563% | 672.0328
0.5038% | 744.5856 | 0.4565% | 672.2768
0.504% | 744.8657 | 0.4566% | 672.5208
0.5042% | 745.1375 | 0.4568% | 672.7648
0.5044% | 745.4079 | 0.457% | 673.0088
0.5046% | 745.6824 | 0.4571% | 673.2528
0.5047% | 745.9617 | 0.4573% | 673.4968
0.5049% | 746.2347 | 0.4574% | 673.7408
0.5051% | 746.5013 | 0.4576% | 673.9848
0.5053% | 746.7673 | 0.4578% | 674.2289
0.5054% | 747.0341 | 0.4579% | 674.4729
0.5056% | 747.3048 | 0.4581% | 674.7169
0.5058% | 747.5609 | 0.4582% | 674.961
0.5061% | 747.8307 | 0.4584% | 675.205
0.5063% | 748.0921 | 0.4586% | 675.4491
0.5064% | 748.3528 | 0.4587% | 675.6932
0.5067% | 748.6163 | 0.4589% | 675.9373
0.5069% | 748.8743 | 0.459% | 676.1813
0.5071% | 749.1386 | 0.4592% | 676.4254
0.5072% | 749.4047 | 0.4594% | 676.6695
0.5074% | 749.6668 | 0.4595% | 676.9136
0.5075% | 749.9278 | 0.4597% | 677.1578
0.5077% | 750.1948 | 0.4598% | 677.4019
0.5079% | 750.4502 | 0.46% | 677.646
0.508% | 750.7192 | 0.4602% | 677.8901
0.5082% | 750.9848 | 0.4603% | 678.1343
0.5084% | 751.2431 | 0.4605% | 678.3784
0.5085% | 751.5181 | 0.4606% | 678.6226
0.5087% | 751.7881 | 0.4608% | 678.8667
0.5089% | 752.0518 | 0.461% | 679.1109
0.509% | 752.3179 | 0.4611% | 679.3551
0.5092% | 752.588 | 0.4613% | 679.5993
0.5093% | 752.8507 | 0.4614% | 679.8435
0.5094% | 753.1206 | 0.4616% | 680.0877
0.5096% | 753.3842 | 0.4618% | 680.3319
0.5098% | 753.6572 | 0.4619% | 680.5761
0.5099% | 753.9257 | 0.4621% | 680.8203
0.5101% | 754.1945 | 0.4622% | 681.0645
0.5103% | 754.468 | 0.4624% | 681.3087
0.5104% | 754.7393 | 0.4626% | 681.553
0.5106% | 755.0113 | 0.4627% | 681.7972
0.5108% | 755.2839 | 0.4629% | 682.0415
0.511% | 755.5613 | 0.463% | 682.2857
0.5112% | 755.8318 | 0.4632% | 682.53
0.5114% | 756.1072 | 0.4634% | 682.7743
0.5116% | 756.372 | 0.4635% | 683.0185
0.5118% | 756.6393 | 0.4637% | 683.2628
0.512% | 756.8977 | 0.4638% | 683.5071
0.5122% | 757.1548 | 0.464% | 683.7514
0.5124% | 757.4127 | 0.4642% | 683.9957
0.5126% | 757.6675 | 0.4643% | 684.24
0.5127% | 757.9219 | 0.4645% | 684.4844
0.5129% | 758.1739 | 0.4646% | 684.7287
0.5131% | 758.4309 | 0.4648% | 684.973
0.5133% | 758.6872 | 0.465% | 685.2174
0.5135% | 758.937 | 0.4651% | 685.4617
0.5136% | 759.1947 | 0.4653% | 685.7061
0.5138% | 759.4619 | 0.4654% | 685.9504
0.5141% | 759.7221 | 0.4656% | 686.1948
0.5143% | 759.9888 | 0.4658% | 686.4392
0.5145% | 760.2476 | 0.4659% | 686.6836
0.5147% | 760.5084 | 0.4661% | 686.928
0.5149% | 760.7748 | 0.4662% | 687.1724
0.5151% | 761.0393 | 0.4664% | 687.4168
0.5153% | 761.2988 | 0.4666% | 687.6612
0.5154% | 761.5745 | 0.4667% | 687.9056
0.5156% | 761.8461 | 0.4669% | 688.15
0.5158% | 762.1035 | 0.467% | 688.3944
0.5159% | 762.3726 | 0.4672% | 688.6389
0.5161% | 762.6364 | 0.4674% | 688.8833
0.5163% | 762.9129 | 0.4675% | 689.1278
0.5165% | 763.1834 | 0.4677% | 689.3722
0.5166% | 763.453 | 0.4678% | 689.6167
0.5168% | 763.7215 | 0.468% | 689.8612
0.517% | 763.9939 | 0.4682% | 690.1057
0.5171% | 764.2545 | 0.4683% | 690.3501
0.5173% | 764.5245 | 0.4685% | 690.5946
0.5174% | 764.8015 | 0.4686% | 690.8391
0.5176% | 765.0739 | 0.4688% | 691.0836
0.5178% | 765.3451 | 0.469% | 691.3282
0.5179% | 765.6112 | 0.4691% | 691.5727
0.5181% | 765.8802 | 0.4693% | 691.8172
0.5183% | 766.1496 | 0.4694% | 692.0617
0.5184% | 766.4187 | 0.4696% | 692.3063
0.5186% | 766.6906 | 0.4698% | 692.5508
0.5188% | 766.9536 | 0.4699% | 692.7954
0.5189% | 767.206 | 0.4701% | 693.0399
0.5191% | 767.4667 | 0.4702% | 693.2845
0.5192% | 767.7307 | 0.4704% | 693.5291
0.5194% | 767.9989 | 0.4706% | 693.7737
0.5195% | 768.2632 | 0.4707% | 694.0183
0.5197% | 768.528 | 0.4709% | 694.2629
0.5199% | 768.7915 | 0.471% | 694.5075
0.52% | 769.0527 | 0.4712% | 694.7521
0.5202% | 769.3169 | 0.4714% | 694.9967
0.5204% | 769.5954 | 0.4715% | 695.2413
0.5205% | 769.8672 | 0.4717% | 695.486
0.5207% | 770.1271 | 0.4718% | 695.7306
0.5208% | 770.3834 | 0.472% | 695.9752
0.521% | 770.6413 | 0.4722% | 696.2199
0.5212% | 770.9056 | 0.4723% | 696.4645
0.5213% | 771.1651 | 0.4725% | 696.7092
0.5215% | 771.4312 | 0.4726% | 696.9539
0.5217% | 771.699 | 0.4728% | 697.1986
0.5218% | 771.962 | 0.473% | 697.4433
0.522% | 772.2195 | 0.4731% | 697.6879
0.5221% | 772.4846 | 0.4733% | 697.9326
0.5223% | 772.7574 | 0.4734% | 698.1774
0.5225% | 773.0254 | 0.4736% | 698.4221
0.5226% | 773.2947 | 0.4738% | 698.6668
0.5228% | 773.5664 | 0.4739% | 698.9115
0.5229% | 773.8422 | 0.4741% | 699.1563
0.5231% | 774.0986 | 0.4742% | 699.401
0.5233% | 774.3604 | 0.4744% | 699.6457
0.5234% | 774.6315 | 0.4746% | 699.8905
0.5236% | 774.9022 | 0.4747% | 700.1353
0.5237% | 775.1747 | 0.4749% | 700.38
0.5239% | 775.4448 | 0.475% | 700.6248
0.5241% | 775.7182 | 0.4752% | 700.8696
0.5242% | 775.9817 | 0.4754% | 701.1144
0.5244% | 776.2472 | 0.4755% | 701.3592
0.5245% | 776.5057 | 0.4757% | 701.604
0.5247% | 776.787 | 0.4758% | 701.8488
0.5248% | 777.0571 | 0.476% | 702.0936
0.525% | 777.3128 | 0.4762% | 702.3384
0.5252% | 777.5755 | 0.4763% | 702.5833
0.5254% | 777.8408 | 0.4765% | 702.8281
0.5255% | 778.1016 | 0.4766% | 703.073
0.5257% | 778.3623 | 0.4768% | 703.3178
0.5259% | 778.6377 | 0.477% | 703.5627
0.5261% | 778.8986 | 0.4771% | 703.8075
0.5263% | 779.1675 | 0.4773% | 704.0524
0.5265% | 779.4283 | 0.4774% | 704.2973
0.5267% | 779.6947 | 0.4776% | 704.5422
0.5269% | 779.9719 | 0.4778% | 704.7871
0.5271% | 780.2424 | 0.4779% | 705.032
0.5273% | 780.497 | 0.4781% | 705.2769
0.5275% | 780.7599 | 0.4782% | 705.5218
0.5277% | 781.0261 | 0.4784% | 705.7667
0.5279% | 781.2848 | 0.4786% | 706.0117
0.5281% | 781.5543 | 0.4787% | 706.2566
0.5283% | 781.826 | 0.4789% | 706.5015
0.5285% | 782.0963 | 0.479% | 706.7465
0.5287% | 782.3682 | 0.4792% | 706.9914
0.5289% | 782.6338 | 0.4794% | 707.2364
0.5291% | 782.9003 | 0.4795% | 707.4814
0.5293% | 783.1767 | 0.4797% | 707.7264
0.5295% | 783.4558 | 0.4798% | 707.9713
0.5297% | 783.7232 | 0.48% | 708.2163
0.5299% | 783.9935 | 0.4802% | 708.4613
0.5301% | 784.2553 | 0.4803% | 708.7063
0.5303% | 784.5181 | 0.4805% | 708.9513
0.5305% | 784.7856 | 0.4806% | 709.1964
0.5307% | 785.0609 | 0.4808% | 709.4414
0.5309% | 785.3275 | 0.481% | 709.6864
0.531% | 785.5997 | 0.4811% | 709.9315
0.5312% | 785.8715 | 0.4813% | 710.1765
0.5314% | 786.1395 | 0.4814% | 710.4216
0.5315% | 786.4152 | 0.4816% | 710.6666
0.5317% | 786.671 | 0.4818% | 710.9117
0.5318% | 786.9461 | 0.4819% | 711.1568
0.532% | 787.213 | 0.4821% | 711.4018
0.5321% | 787.4769 | 0.4822% | 711.6469
0.5323% | 787.7345 | 0.4824% | 711.892
0.5325% | 788.0032 | 0.4826% | 712.1371
0.5326% | 788.2644 | 0.4827% | 712.3822
0.5328% | 788.5221 | 0.4829% | 712.6274
0.533% | 788.7858 | 0.483% | 712.8725
0.5331% | 789.0492 | 0.4832% | 713.1176
0.5333% | 789.3269 | 0.4834% | 713.3627
0.5335% | 789.5917 | 0.4835% | 713.6079
0.5336% | 789.8591 | 0.4837% | 713.853
0.5338% | 790.124 | 0.4838% | 714.0982
0.534% | 790.3967 | 0.484% | 714.3434
0.5341% | 790.6621 | 0.4842% | 714.5885
0.5343% | 790.9371 | 0.4843% | 714.8337
0.5345% | 791.212 | 0.4845% | 715.0789
0.5347% | 791.4766 | 0.4846% | 715.3241
0.5348% | 791.7456 | 0.4848% | 715.5693
0.535% | 792.0133 | 0.485% | 715.8145
0.5351% | 792.2799 | 0.4851% | 716.0597
0.5353% | 792.5461 | 0.4853% | 716.3049
0.5355% | 792.8228 | 0.4854% | 716.5502
0.5356% | 793.0897 | 0.4856% | 716.7954
0.5358% | 793.3564 | 0.4858% | 717.0406
0.536% | 793.6209 | 0.4859% | 717.2859
0.5362% | 793.8863 | 0.4861% | 717.5311
0.5363% | 794.1557 | 0.4862% | 717.7764
0.5365% | 794.4213 | 0.4864% | 718.0217
0.5367% | 794.6994 | 0.4866% | 718.2669
0.5369% | 794.9724 | 0.4867% | 718.5122
0.537% | 795.2448 | 0.4869% | 718.7575
0.5372% | 795.5142 | 0.487% | 719.0028
0.5373% | 795.7875 | 0.4872% | 719.2481
0.5375% | 796.0647 | 0.4874% | 719.4934
0.5377% | 796.3382 | 0.4875% | 719.7387
0.5378% | 796.6175 | 0.4877% | 719.984
0.538% | 796.8998 | 0.4878% | 720.2294
0.5381% | 797.1655 | 0.488% | 720.4747
0.5383% | 797.4286 | 0.4882% | 720.7201
0.5384% | 797.6935 | 0.4883% | 720.9654
0.5386% | 797.9634 | 0.4885% | 721.2108
0.5388% | 798.2153 | 0.4886% | 721.4561
0.5389% | 798.4738 | 0.4888% | 721.7015
0.5391% | 798.7379 | 0.489% | 721.9469
0.5393% | 798.9926 | 0.4891% | 722.1923
0.5394% | 799.2474 | 0.4893% | 722.4377
0.5396% | 799.506 | 0.4894% | 722.6831
0.5398% | 799.7834 | 0.4896% | 722.9285
0.5399% | 800.0501 | 0.4898% | 723.1739
0.5401% | 800.3224 | 0.4899% | 723.4193
0.5403% | 800.598 | 0.4901% | 723.6647
0.5404% | 800.8781 | 0.4902% | 723.9102
0.5406% | 801.1448 | 0.4904% | 724.1556
0.5407% | 801.4088 | 0.4906% | 724.401
0.5409% | 801.6847 | 0.4907% | 724.6465
0.541% | 801.9533 | 0.4909% | 724.892
0.5412% | 802.2173 | 0.491% | 725.1374
0.5414% | 802.4761 | 0.4912% | 725.3829
0.5415% | 802.7431 | 0.4914% | 725.6284
0.5417% | 803.0061 | 0.4915% | 725.8739
0.5419% | 803.2637 | 0.4917% | 726.1194
0.542% | 803.5337 | 0.4918% | 726.3649
0.5422% | 803.8014 | 0.492% | 726.6104
0.5423% | 804.0662 | 0.4922% | 726.8559
0.5425% | 804.3282 | 0.4923% | 727.1014
0.5427% | 804.5919 | 0.4925% | 727.347
0.5428% | 804.8639 | 0.4926% | 727.5925
0.543% | 805.1304 | 0.4928% | 727.838
0.5431% | 805.4016 | 0.493% | 728.0836
0.5433% | 805.6732 | 0.4931% | 728.3292
0.5435% | 805.9448 | 0.4933% | 728.5747
0.5436% | 806.2118 | 0.4934% | 728.8203
0.5438% | 806.4761 | 0.4936% | 729.0659
0.544% | 806.7477 | 0.4938% | 729.3115
0.5442% | 807.02 | 0.4939% | 729.557
0.5444% | 807.2904 | 0.4941% | 729.8026
0.5445% | 807.5588 | 0.4942% | 730.0483
0.5447% | 807.8273 | 0.4944% | 730.2939
0.5449% | 808.0931 | 0.4946% | 730.5395
0.545% | 808.3597 | 0.4947% | 730.7851
0.5452% | 808.6216 | 0.4949% | 731.0308
0.5453% | 808.8848 | 0.495% | 731.2764
0.5455% | 809.1632 | 0.4952% | 731.522
0.5457% | 809.4322 | 0.4954% | 731.7677
0.5459% | 809.6995 | 0.4955% | 732.0134
0.546% | 809.9639 | 0.4957% | 732.259
0.5462% | 810.2231 | 0.4958% | 732.5047
0.5464% | 810.4931 | 0.496% | 732.7504
0.5466% | 810.7567 | 0.4962% | 732.9961
0.5467% | 811.0217 | 0.4963% | 733.2418
0.5469% | 811.2889 | 0.4965% | 733.4875
0.5471% | 811.5522 | 0.4966% | 733.7332
0.5472% | 811.8181 | 0.4968% | 733.9789
0.5474% | 812.0846 | 0.497% | 734.2246
0.5476% | 812.3614 | 0.4971% | 734.4704
0.5478% | 812.6351 | 0.4973% | 734.7161
0.5479% | 812.9102 | 0.4974% | 734.9618
0.5481% | 813.1765 | 0.4976% | 735.2076
0.5482% | 813.4449 | 0.4978% | 735.4534
0.5484% | 813.715 | 0.4979% | 735.6991
0.5486% | 813.9891 | 0.4981% | 735.9449
0.5487% | 814.261 | 0.4982% | 736.1907
0.5489% | 814.5249 | 0.4984% | 736.4365
0.5491% | 814.7929 | 0.4986% | 736.6823
0.5493% | 815.0549 | 0.4987% | 736.9281
0.5495% | 815.33 | 0.4989% | 737.1739
0.5497% | 815.5953 | 0.499% | 737.4197
0.5499% | 815.8648 | 0.4992% | 737.6655
0.5501% | 816.1456 | 0.4994% | 737.9113
0.5503% | 816.4121 | 0.4995% | 738.1572
0.5505% | 816.6815 | 0.4997% | 738.403
0.5507% | 816.9548 | 0.4998% | 738.6488
0.5509% | 817.2294 | 0.5% | 738.8947
0.5511% | 817.4992 | 0.5002% | 739.1406
0.5513% | 817.7759 | 0.5003% | 739.3864
0.5515% | 818.0377 | 0.5005% | 739.6323
0.5517% | 818.312 | 0.5006% | 739.8782
0.5519% | 818.5801 | 0.5008% | 740.1241
0.5521% | 818.8373 | 0.501% | 740.37
0.5523% | 819.1035 | 0.5011% | 740.6159
0.5525% | 819.3686 | 0.5013% | 740.8618
0.5527% | 819.6288 | 0.5014% | 741.1077
0.5529% | 819.8886 | 0.5016% | 741.3536
0.5531% | 820.1534 | 0.5018% | 741.5996
0.5533% | 820.4037 | 0.5019% | 741.8455
0.5535% | 820.6767 | 0.5021% | 742.0915
0.5537% | 820.9349 | 0.5022% | 742.3374
0.5539% | 821.1986 | 0.5024% | 742.5834
0.5541% | 821.4674 | 0.5026% | 742.8293
0.5543% | 821.7379 | 0.5027% | 743.0753
0.5544% | 822.0027 | 0.5029% | 743.3213
0.5546% | 822.2775 | 0.503% | 743.5673
0.5548% | 822.5527 | 0.5032% | 743.8133
0.5549% | 822.8306 | 0.5034% | 744.0593
0.5551% | 823.1085 | 0.5035% | 744.3053
0.5553% | 823.3775 | 0.5037% | 744.5513
0.5554% | 823.653 | 0.5038% | 744.7973
0.5556% | 823.9269 | 0.504% | 745.0433
0.5558% | 824.1944 | 0.5042% | 745.2894
0.5559% | 824.4601 | 0.5043% | 745.5354
0.5561% | 824.7289 | 0.5045% | 745.7815
0.5563% | 824.9956 | 0.5046% | 746.0275
0.5564% | 825.2558 | 0.5048% | 746.2736
0.5566% | 825.5147 | 0.505% | 746.5197
0.5568% | 825.7775 | 0.5051% | 746.7657
0.5569% | 826.0399 | 0.5053% | 747.0118
0.5571% | 826.3138 | 0.5054% | 747.2579
0.5573% | 826.5832 | 0.5056% | 747.504
0.5574% | 826.8542 | 0.5058% | 747.7501
0.5576% | 827.1186 | 0.5059% | 747.9962
0.5578% | 827.3898 | 0.5061% | 748.2423
0.5579% | 827.6562 | 0.5062% | 748.4885
0.5581% | 827.923 | 0.5064% | 748.7346
0.5582% | 828.1862 | 0.5066% | 748.9807
0.5584% | 828.4537 | 0.5067% | 749.2269
0.5586% | 828.7189 | 0.5069% | 749.473
0.5588% | 828.9726 | 0.507% | 749.7192
0.5589% | 829.2313 | 0.5072% | 749.9654
0.5591% | 829.4967 | 0.5074% | 750.2115
0.5592% | 829.7685 | 0.5075% | 750.4577
0.5594% | 830.0289 | 0.5077% | 750.7039
0.5596% | 830.2928 | 0.5078% | 750.9501
0.5597% | 830.5616 | 0.508% | 751.1963
0.5599% | 830.8326 | 0.5082% | 751.4425
0.56% | 831.097 | 0.5083% | 751.6887
0.5602% | 831.3679 | 0.5085% | 751.9349
0.5603% | 831.6294 | 0.5086% | 752.1812
0.5605% | 831.8908 | 0.5088% | 752.4274
0.5606% | 832.1564 | 0.509% | 752.6737
0.5608% | 832.4224 | 0.5091% | 752.9199
0.561% | 832.6897 | 0.5093% | 753.1662
0.5611% | 832.9579 | 0.5094% | 753.4124
0.5612% | 833.228 | 0.5096% | 753.6587
0.5614% | 833.4889 | 0.5098% | 753.905
0.5615% | 833.7513 | 0.5099% | 754.1513
0.5617% | 834.0176 | 0.5101% | 754.3976
0.5619% | 834.2935 | 0.5102% | 754.6438
0.562% | 834.5716 | 0.5104% | 754.8902
0.5622% | 834.8449 | 0.5106% | 755.1365
0.5623% | 835.1101 | 0.5107% | 755.3828
0.5625% | 835.3813 | 0.5109% | 755.6291
0.5627% | 835.6505 | 0.511% | 755.8754
0.5628% | 835.9189 | 0.5112% | 756.1218
0.563% | 836.1949 | 0.5114% | 756.3681
0.5632% | 836.4654 | 0.5115% | 756.6145
0.5634% | 836.7306 | 0.5117% | 756.8608
0.5636% | 836.9993 | 0.5118% | 757.1072
0.5639% | 837.2621 | 0.512% | 757.3536
0.5641% | 837.5189 | 0.5122% | 757.6
0.5643% | 837.7883 | 0.5123% | 757.8464
0.5645% | 838.0543 | 0.5125% | 758.0927
0.5647% | 838.3205 | 0.5126% | 758.3392
0.5649% | 838.5773 | 0.5128% | 758.5856
0.5651% | 838.84 | 0.513% | 758.832
0.5653% | 839.1093 | 0.5131% | 759.0784
0.5656% | 839.3732 | 0.5133% | 759.3248
0.5658% | 839.6384 | 0.5134% | 759.5713
0.566% | 839.9113 | 0.5136% | 759.8177
0.5662% | 840.1884 | 0.5138% | 760.0642
0.5664% | 840.4542 | 0.5139% | 760.3106
0.5666% | 840.719 | 0.5141% | 760.5571
0.5668% | 840.977 | 0.5142% | 760.8036
0.567% | 841.2512 | 0.5144% | 761.05
0.5672% | 841.5196 | 0.5146% | 761.2965
0.5674% | 841.7904 | 0.5147% | 761.543
0.5676% | 842.0636 | 0.5149% | 761.7895
0.5678% | 842.3282 | 0.515% | 762.036
0.568% | 842.5945 | 0.5152% | 762.2825
0.5682% | 842.8595 | 0.5154% | 762.529
0.5684% | 843.122 | 0.5155% | 762.7756
0.5685% | 843.3869 | 0.5157% | 763.0221
0.5687% | 843.6618 | 0.5158% | 763.2686
0.5688% | 843.9252 | 0.516% | 763.5152
0.569% | 844.1976 | 0.5162% | 763.7617
0.5691% | 844.4584 | 0.5163% | 764.0083
0.5692% | 844.7194 | 0.5165% | 764.2549
0.5694% | 844.9893 | 0.5166% | 764.5014
0.5695% | 845.2532 | 0.5168% | 764.748
0.5697% | 845.5175 | 0.517% | 764.9946
0.5698% | 845.7934 | 0.5171% | 765.2412
0.57% | 846.0655 | 0.5173% | 765.4878
0.5702% | 846.3333 | 0.5174% | 765.7344
0.5703% | 846.6048 | 0.5176% | 765.981
0.5705% | 846.8625 | 0.5178% | 766.2277
0.5706% | 847.1278 | 0.5179% | 766.4743
0.5708% | 847.3949 | 0.5181% | 766.7209
0.5709% | 847.6571 | 0.5182% | 766.9676
0.5711% | 847.9273 | 0.5184% | 767.2142
0.5712% | 848.1973 | 0.5186% | 767.4609
0.5714% | 848.4557 | 0.5187% | 767.7075
0.5715% | 848.7201 | 0.5189% | 767.9542
0.5717% | 848.9812 | 0.519% | 768.2009
0.5718% | 849.2452 | 0.5192% | 768.4476
0.572% | 849.5067 | 0.5194% | 768.6943
0.5721% | 849.7767 | 0.5195% | 768.941
0.5723% | 850.0453 | 0.5197% | 769.1877
0.5724% | 850.3144 | 0.5198% | 769.4344
0.5726% | 850.573 | 0.52% | 769.6811
0.5728% | 850.8273 | 0.5202% | 769.9278
0.5729% | 851.0919 | 0.5203% | 770.1746
0.5731% | 851.3561 | 0.5205% | 770.4213
0.5733% | 851.6261 | 0.5206% | 770.6681
0.5734% | 851.8932 | 0.5208% | 770.9148
0.5736% | 852.167 | 0.521% | 771.1616
0.5737% | 852.4367 | 0.5211% | 771.4083
0.5739% | 852.7004 | 0.5213% | 771.6551
0.574% | 852.9662 | 0.5214% | 771.9019
0.5742% | 853.236 | 0.5216% | 772.1487
0.5744% | 853.5068 | 0.5218% | 772.3955
0.5745% | 853.7801 | 0.5219% | 772.6423
0.5747% | 854.0501 | 0.5221% | 772.8891
0.5749% | 854.317 | 0.5222% | 773.1359
0.575% | 854.58 | 0.5224% | 773.3827
0.5752% | 854.8532 | 0.5226% | 773.6296
0.5754% | 855.1199 | 0.5227% | 773.8764
0.5755% | 855.3927 | 0.5229% | 774.1233
0.5757% | 855.6661 | 0.523% | 774.3701
0.5759% | 855.9404 | 0.5232% | 774.617
0.576% | 856.21 | 0.5234% | 774.8638
0.5762% | 856.4725 | 0.5235% | 775.1107
0.5763% | 856.7441 | 0.5237% | 775.3576
0.5765% | 857.0186 | 0.5238% | 775.6045
0.5766% | 857.2946 | 0.524% | 775.8514
0.5768% | 857.5583 | 0.5242% | 776.0983
0.577% | 857.8328 | 0.5243% | 776.3452
0.5771% | 858.105 | 0.5245% | 776.5921
0.5773% | 858.3738 | 0.5246% | 776.839
0.5774% | 858.6394 | 0.5248% | 777.0859
0.5776% | 858.9098 | 0.525% | 777.3329
0.5777% | 859.1823 | 0.5251% | 777.5798
0.5779% | 859.4397 | 0.5253% | 777.8268
0.5781% | 859.7003 | 0.5254% | 778.0737
0.5782% | 859.9657 | 0.5256% | 778.3207
0.5784% | 860.226 | 0.5258% | 778.5676
0.5785% | 860.4828 | 0.5259% | 778.8146
0.5787% | 860.7434 | 0.5261% | 779.0616
0.5788% | 861.0052 | 0.5262% | 779.3086
0.579% | 861.2656 | 0.5264% | 779.5556
0.5791% | 861.5282 | 0.5266% | 779.8026
0.5793% | 861.798 | 0.5267% | 780.0496
0.5794% | 862.0664 | 0.5269% | 780.2966
0.5796% | 862.3308 | 0.527% | 780.5436
0.5798% | 862.5963 | 0.5272% | 780.7907
0.5799% | 862.8706 | 0.5274% | 781.0377
0.5801% | 863.1373 | 0.5275% | 781.2848
0.5802% | 863.4053 | 0.5277% | 781.5318
0.5804% | 863.6765 | 0.5278% | 781.7789
0.5807% | 863.9473 | 0.528% | 782.0259
0.5809% | 864.2203 | 0.5282% | 782.273
0.5811% | 864.4834 | 0.5283% | 782.5201
0.5813% | 864.754 | 0.5285% | 782.7672
0.5815% | 865.0238 | 0.5286% | 783.0143
0.5817% | 865.2973 | 0.5288% | 783.2614
0.5818% | 865.5697 | 0.529% | 783.5085
0.582% | 865.8424 | 0.5291% | 783.7556
0.5822% | 866.1065 | 0.5293% | 784.0027
0.5824% | 866.3667 | 0.5294% | 784.2498
0.5826% | 866.6358 | 0.5296% | 784.497
0.5828% | 866.8974 | 0.5298% | 784.7441
0.583% | 867.1622 | 0.5299% | 784.9913
0.5832% | 867.4269 | 0.5301% | 785.2384
0.5834% | 867.6936 | 0.5302% | 785.4856
0.5836% | 867.9489 | 0.5304% | 785.7327
0.5838% | 868.218 | 0.5306% | 785.9799
0.584% | 868.4837 | 0.5307% | 786.2271
0.5841% | 868.7515 | 0.5309% | 786.4743
0.5843% | 869.0168 | 0.531% | 786.7215
0.5845% | 869.2756 | 0.5312% | 786.9687
0.5847% | 869.5343 | 0.5314% | 787.2159
0.5849% | 869.8087 | 0.5315% | 787.4631
0.5851% | 870.076 | 0.5317% | 787.7104
0.5853% | 870.3359 | 0.5318% | 787.9576
0.5854% | 870.6071 | 0.532% | 788.2048
0.5856% | 870.8553 | 0.5322% | 788.4521
0.5857% | 871.1216 | 0.5323% | 788.6993
0.5859% | 871.3859 | 0.5325% | 788.9466
0.586% | 871.6525 | 0.5326% | 789.1938
0.5862% | 871.921 | 0.5328% | 789.4411
0.5863% | 872.197 | 0.533% | 789.6884
0.5865% | 872.4558 | 0.5331% | 789.9357
0.5867% | 872.7233 | 0.5333% | 790.183
0.5868% | 873.0003 | 0.5334% | 790.4303
0.587% | 873.271 | 0.5336% | 790.6776
0.5872% | 873.545 | 0.5338% | 790.9249
0.5873% | 873.8118 | 0.5339% | 791.1722
0.5875% | 874.0862 | 0.5341% | 791.4196
0.5877% | 874.366 | 0.5342% | 791.6669
0.5878% | 874.6474 | 0.5344% | 791.9142
0.588% | 874.9185 | 0.5346% | 792.1616
0.5881% | 875.1893 | 0.5347% | 792.4089
0.5883% | 875.4613 | 0.5349% | 792.6563
0.5885% | 875.7201 | 0.535% | 792.9037
0.5886% | 875.9882 | 0.5352% | 793.151
0.5888% | 876.2622 | 0.5354% | 793.3984
0.5889% | 876.5284 | 0.5355% | 793.6458
0.5891% | 876.7939 | 0.5357% | 793.8932
0.5893% | 877.0578 | 0.5358% | 794.1406
0.5894% | 877.3198 | 0.536% | 794.388
0.5896% | 877.5838 | 0.5362% | 794.6355
0.5897% | 877.8563 | 0.5363% | 794.8829
0.5899% | 878.1251 | 0.5365% | 795.1303
0.5901% | 878.3967 | 0.5366% | 795.3778
0.5902% | 878.6526 | 0.5368% | 795.6252
0.5904% | 878.9144 | 0.537% | 795.8726
0.5906% | 879.1785 | 0.5371% | 796.1201
0.5907% | 879.4373 | 0.5373% | 796.3676
0.5909% | 879.6895 | 0.5374% | 796.615
0.5911% | 879.9451 | 0.5376% | 796.8625
0.5912% | 880.2087 | 0.5378% | 797.11
0.5914% | 880.4714 | 0.5379% | 797.3575
0.5916% | 880.729 | 0.5381% | 797.605
0.5917% | 880.9946 | 0.5382% | 797.8525
0.5919% | 881.265 | 0.5384% | 798.1
0.592% | 881.5292 | 0.5386% | 798.3476
0.5922% | 881.8057 | 0.5387% | 798.5951
0.5923% | 882.0854 | 0.5389% | 798.8426
0.5925% | 882.3605 | 0.539% | 799.0902
0.5926% | 882.6359 | 0.5392% | 799.3377
0.5928% | 882.9112 | 0.5394% | 799.5853
0.593% | 883.1808 | 0.5395% | 799.8328
0.5931% | 883.4542 | 0.5397% | 800.0804
0.5933% | 883.725 | 0.5398% | 800.328
0.5934% | 884.0024 | 0.54% | 800.5756
0.5936% | 884.271 | 0.5402% | 800.8232
0.5938% | 884.532 | 0.5403% | 801.0708
0.594% | 884.7937 | 0.5405% | 801.3184
0.5941% | 885.0587 | 0.5406% | 801.566
0.5943% | 885.3139 | 0.5408% | 801.8136
0.5944% | 885.5739 | 0.541% | 802.0612
0.5946% | 885.8397 | 0.5411% | 802.3089
0.5947% | 886.1053 | 0.5413% | 802.5565
0.5948% | 886.3783 | 0.5414% | 802.8041
0.595% | 886.6425 | 0.5416% | 803.0518
0.5951% | 886.9101 | 0.5418% | 803.2995
0.5953% | 887.185 | 0.5419% | 803.5471
0.5954% | 887.4444 | 0.5421% | 803.7948
0.5955% | 887.7138 | 0.5422% | 804.0425
0.5957% | 887.9888 | 0.5424% | 804.2902
0.5958% | 888.2601 | 0.5426% | 804.5379
0.596% | 888.5308 | 0.5427% | 804.7856
0.5961% | 888.806 | 0.5429% | 805.0333
0.5962% | 889.0746 | 0.543% | 805.281
0.5964% | 889.3412 | 0.5432% | 805.5287
0.5965% | 889.6088 | 0.5434% | 805.7764
0.5967% | 889.8662 | 0.5435% | 806.0242
0.5968% | 890.1392 | 0.5437% | 806.2719
0.597% | 890.4127 | 0.5438% | 806.5197
0.5971% | 890.6769 | 0.544% | 806.7674
0.5972% | 890.9439 | 0.5442% | 807.0152
0.5974% | 891.205 | 0.5443% | 807.263
0.5976% | 891.4642 | 0.5445% | 807.5107
0.5977% | 891.7206 | 0.5446% | 807.7585
0.5978% | 891.9851 | 0.5448% | 808.0063
0.598% | 892.2623 | 0.545% | 808.2541
0.5982% | 892.5324 | 0.5451% | 808.5019
0.5984% | 892.8048 | 0.5453% | 808.7497
0.5985% | 893.0747 | 0.5454% | 808.9976
0.5987% | 893.3515 | 0.5456% | 809.2454
0.5988% | 893.6305 | 0.5458% | 809.4932
0.599% | 893.9094 | 0.5459% | 809.7411
0.5991% | 894.1849 | 0.5461% | 809.9889
0.5994% | 894.4654 | 0.5462% | 810.2368
0.5996% | 894.7404 | 0.5464% | 810.4846
0.5998% | 895.0108 | 0.5466% | 810.7325
0.6% | 895.2866 | 0.5467% | 810.9804
0.6003% | 895.5549 | 0.5469% | 811.2282
0.6005% | 895.8227 | 0.547% | 811.4761
0.6008% | 896.0954 | 0.5472% | 811.724
0.601% | 896.3543 | 0.5474% | 811.9719
0.6012% | 896.6161 | 0.5475% | 812.2198
0.6015% | 896.8857 | 0.5477% | 812.4677
0.6017% | 897.1507 | 0.5478% | 812.7157
0.6019% | 897.4194 | 0.548% | 812.9636
0.6021% | 897.6833 | 0.5482% | 813.2115
0.6023% | 897.9456 | 0.5483% | 813.4595
0.6025% | 898.2112 | 0.5485% | 813.7074
0.6027% | 898.4812 | 0.5486% | 813.9554
0.603% | 898.7393 | 0.5488% | 814.2034
0.6032% | 899.008 | 0.549% | 814.4513
0.6034% | 899.2682 | 0.5491% | 814.6993
0.6036% | 899.5318 | 0.5493% | 814.9473
0.6038% | 899.7942 | 0.5494% | 815.1953
0.6041% | 900.061 | 0.5496% | 815.4433
0.6043% | 900.3288 | 0.5498% | 815.6913
0.6046% | 900.593 | 0.5499% | 815.9393
0.6049% | 900.8589 | 0.5501% | 816.1873
0.6051% | 901.1241 | 0.5502% | 816.4353
0.6053% | 901.4011 | 0.5504% | 816.6834
0.6055% | 901.6617 | 0.5506% | 816.9314
0.6057% | 901.9393 | 0.5507% | 817.1795
0.6059% | 902.212 | 0.5509% | 817.4275
0.6061% | 902.4792 | 0.551% | 817.6756
0.6063% | 902.7484 | 0.5512% | 817.9237
0.6065% | 903.0219 | 0.5514% | 818.1717
0.6067% | 903.2926 | 0.5515% | 818.4198
0.6069% | 903.5691 | 0.5517% | 818.6679
0.607% | 903.8404 | 0.5518% | 818.916
0.6073% | 904.1129 | 0.552% | 819.1641
0.6075% | 904.3937 | 0.5522% | 819.4122
0.6077% | 904.6579 | 0.5523% | 819.6603
0.6079% | 904.9212 | 0.5525% | 819.9085
0.6081% | 905.1929 | 0.5526% | 820.1566
0.6083% | 905.4581 | 0.5528% | 820.4047
0.6085% | 905.7248 | 0.553% | 820.6529
0.6087% | 905.9959 | 0.5531% | 820.901
0.6089% | 906.2521 | 0.5533% | 821.1492
0.6091% | 906.52 | 0.5534% | 821.3973
0.6092% | 906.7807 | 0.5536% | 821.6455
0.6094% | 907.0391 | 0.5538% | 821.8937
0.6096% | 907.3079 | 0.5539% | 822.1419
0.6098% | 907.5743 | 0.5541% | 822.3901
0.6099% | 907.8391 | 0.5542% | 822.6383
0.6101% | 908.1108 | 0.5544% | 822.8865
0.6103% | 908.3665 | 0.5546% | 823.1347
0.6104% | 908.6332 | 0.5547% | 823.3829
0.6106% | 908.9006 | 0.5549% | 823.6311
0.6108% | 909.1561 | 0.555% | 823.8794
0.6109% | 909.4221 | 0.5552% | 824.1276
0.6111% | 909.6841 | 0.5554% | 824.3759
0.6112% | 909.9436 | 0.5555% | 824.6241
0.6114% | 910.2097 | 0.5557% | 824.8724
0.6115% | 910.4739 | 0.5558% | 825.1206
0.6117% | 910.7311 | 0.556% | 825.3689
0.6119% | 910.992 | 0.5562% | 825.6172
0.612% | 911.2567 | 0.5563% | 825.8655
0.6122% | 911.5314 | 0.5565% | 826.1138
0.6124% | 911.8048 | 0.5566% | 826.3621
0.6125% | 912.0674 | 0.5568% | 826.6104
0.6127% | 912.3401 | 0.557% | 826.8587
0.6129% | 912.6176 | 0.5571% | 827.107
0.613% | 912.883 | 0.5573% | 827.3554
0.6132% | 913.1497 | 0.5574% | 827.6037
0.6134% | 913.4207 | 0.5576% | 827.8521
0.6135% | 913.6988 | 0.5578% | 828.1004
0.6137% | 913.9658 | 0.5579% | 828.3488
0.6138% | 914.2314 | 0.5581% | 828.5971
0.614% | 914.5002 | 0.5582% | 828.8455
0.6141% | 914.7765 | 0.5584% | 829.0939
0.6143% | 915.0417 | 0.5586% | 829.3423
0.6145% | 915.3061 | 0.5587% | 829.5907
0.6146% | 915.5712 | 0.5589% | 829.8391
0.6148% | 915.8426 | 0.559% | 830.0875
0.615% | 916.1127 | 0.5592% | 830.3359
0.6151% | 916.3837 | 0.5594% | 830.5843
0.6153% | 916.655 | 0.5595% | 830.8327
0.6155% | 916.9279 | 0.5597% | 831.0812
0.6156% | 917.1935 | 0.5598% | 831.3296
0.6158% | 917.4539 | 0.56% | 831.5781
0.616% | 917.717 | 0.5602% | 831.8265
0.6161% | 917.9863 | 0.5603% | 832.075
0.6163% | 918.2638 | 0.5605% | 832.3235
0.6164% | 918.5346 | 0.5606% | 832.5719
0.6165% | 918.7939 | 0.5608% | 832.8204
0.6167% | 919.0587 | 0.561% | 833.0689
0.6169% | 919.3217 | 0.5611% | 833.3174
0.617% | 919.5831 | 0.5613% | 833.5659
0.6172% | 919.8508 | 0.5614% | 833.8144
0.6173% | 920.1183 | 0.5616% | 834.0629
0.6175% | 920.3903 | 0.5618% | 834.3115
0.6176% | 920.657 | 0.5619% | 834.56
0.6178% | 920.9212 | 0.5621% | 834.8085
0.6179% | 921.1853 | 0.5622% | 835.0571
0.6181% | 921.4507 | 0.5624% | 835.3056
0.6182% | 921.7204 | 0.5626% | 835.5542
0.6184% | 921.989 | 0.5627% | 835.8028
0.6186% | 922.25 | 0.5629% | 836.0513
0.6187% | 922.5104 | 0.563% | 836.2999
0.6188% | 922.7672 | 0.5632% | 836.5485
0.619% | 923.0354 | 0.5634% | 836.7971
0.6192% | 923.3 | 0.5635% | 837.0457
0.6193% | 923.5657 | 0.5637% | 837.2943
0.6195% | 923.8284 | 0.5638% | 837.5429
0.6196% | 924.0893 | 0.564% | 837.7915
0.6198% | 924.3431 | 0.5642% | 838.0402
0.6199% | 924.5975 | 0.5643% | 838.2888
0.6201% | 924.8652 | 0.5645% | 838.5374
0.6202% | 925.1346 | 0.5646% | 838.7861
0.6204% | 925.4065 | 0.5648% | 839.0347
0.6205% | 925.6736 | 0.565% | 839.2834
0.6207% | 925.9394 | 0.5651% | 839.5321
0.6208% | 926.1993 | 0.5653% | 839.7808
0.621% | 926.4601 | 0.5654% | 840.0294
0.6211% | 926.7346 | 0.5656% | 840.2781
0.6213% | 927.0081 | 0.5658% | 840.5268
0.6214% | 927.2824 | 0.5659% | 840.7755
0.6216% | 927.5514 | 0.5661% | 841.0242
0.6217% | 927.8123 | 0.5662% | 841.273
0.6219% | 928.081 | 0.5664% | 841.5217
0.622% | 928.3532 | 0.5666% | 841.7704
0.6222% | 928.6199 | 0.5667% | 842.0192
0.6223% | 928.8904 | 0.5669% | 842.2679
0.6225% | 929.1624 | 0.567% | 842.5167
0.6227% | 929.429 | 0.5672% | 842.7654
0.6228% | 929.6896 | 0.5674% | 843.0142
0.623% | 929.9583 | 0.5675% | 843.263
0.6231% | 930.2219 | 0.5677% | 843.5117
0.6233% | 930.4894 | 0.5678% | 843.7605
0.6234% | 930.7539 | 0.568% | 844.0093
0.6236% | 931.0126 | 0.5682% | 844.2581
0.6237% | 931.2712 | 0.5683% | 844.5069
0.6239% | 931.5366 | 0.5685% | 844.7557
0.624% | 931.7991 | 0.5686% | 845.0046
0.6242% | 932.073 | 0.5688% | 845.2534
0.6243% | 932.3472 | 0.569% | 845.5022
0.6245% | 932.6115 | 0.5691% | 845.7511
0.6247% | 932.8811 | 0.5693% | 845.9999
0.6248% | 933.1524 | 0.5694% | 846.2488
0.625% | 933.4242 | 0.5696% | 846.4976
0.6251% | 933.6909 | 0.5698% | 846.7465
0.6253% | 933.9609 | 0.5699% | 846.9954
0.6254% | 934.2275 | 0.5701% | 847.2443
0.6256% | 934.5007 | 0.5702% | 847.4932
0.6257% | 934.7597 | 0.5704% | 847.7421
0.6259% | 935.0251 | 0.5706% | 847.991
0.6261% | 935.2933 | 0.5707% | 848.2399
0.6263% | 935.5632 | 0.5709% | 848.4888
0.6265% | 935.8371 | 0.571% | 848.7377
0.6267% | 936.1085 | 0.5712% | 848.9867
0.6269% | 936.3909 | 0.5714% | 849.2356
0.6271% | 936.6715 | 0.5715% | 849.4845
0.6273% | 936.9533 | 0.5717% | 849.7335
0.6275% | 937.231 | 0.5718% | 849.9825
0.6277% | 937.5101 | 0.572% | 850.2314
0.6279% | 937.7906 | 0.5722% | 850.4804
0.6281% | 938.0625 | 0.5723% | 850.7294
0.6283% | 938.3252 | 0.5725% | 850.9784
0.6285% | 938.5802 | 0.5726% | 851.2274
0.6287% | 938.8483 | 0.5728% | 851.4764
0.6289% | 939.1075 | 0.573% | 851.7254
0.6291% | 939.3685 | 0.5731% | 851.9744
0.6293% | 939.6281 | 0.5733% | 852.2234
0.6295% | 939.8943 | 0.5734% | 852.4724
0.6297% | 940.1628 | 0.5736% | 852.7215
0.6299% | 940.4218 | 0.5738% | 852.9705
0.6302% | 940.6929 | 0.5739% | 853.2196
0.6304% | 940.9681 | 0.5741% | 853.4686
0.6307% | 941.2456 | 0.5742% | 853.7177
0.6309% | 941.5098 | 0.5744% | 853.9668
0.6311% | 941.7746 | 0.5746% | 854.2158
0.6313% | 942.0436 | 0.5747% | 854.4649
0.6314% | 942.3094 | 0.5749% | 854.714
0.6316% | 942.5724 | 0.575% | 854.9631
0.6317% | 942.833 | 0.5752% | 855.2122
0.6319% | 943.105 | 0.5754% | 855.4613
0.6321% | 943.3738 | 0.5755% | 855.7105
0.6323% | 943.6455 | 0.5757% | 855.9596
0.6325% | 943.9206 | 0.5758% | 856.2087
0.6327% | 944.1977 | 0.576% | 856.4579
0.633% | 944.4712 | 0.5762% | 856.707
0.6332% | 944.7387 | 0.5763% | 856.9562
0.6334% | 945.015 | 0.5765% | 857.2053
0.6335% | 945.2816 | 0.5766% | 857.4545
0.6337% | 945.5587 | 0.5768% | 857.7037
0.6339% | 945.816 | 0.577% | 857.9528
0.6341% | 946.0841 | 0.5771% | 858.202
0.6343% | 946.3537 | 0.5773% | 858.4512
0.6345% | 946.6207 | 0.5774% | 858.7004
0.6347% | 946.883 | 0.5776% | 858.9496
0.6349% | 947.144 | 0.5778% | 859.1988
0.635% | 947.4127 | 0.5779% | 859.4481
0.6351% | 947.6735 | 0.5781% | 859.6973
0.6353% | 947.942 | 0.5782% | 859.9465
0.6355% | 948.2099 | 0.5784% | 860.1958
0.6356% | 948.4837 | 0.5786% | 860.445
0.6358% | 948.7442 | 0.5787% | 860.6943
0.636% | 949.0057 | 0.5789% | 860.9436
0.6362% | 949.2713 | 0.579% | 861.1928
0.6364% | 949.5425 | 0.5792% | 861.4421
0.6365% | 949.8128 | 0.5794% | 861.6914
0.6367% | 950.0876 | 0.5795% | 861.9407
0.6368% | 950.3504 | 0.5797% | 862.19
0.637% | 950.6134 | 0.5798% | 862.4393
0.6372% | 950.8748 | 0.58% | 862.6886
0.6373% | 951.1389 | 0.5802% | 862.9379
0.6375% | 951.403 | 0.5803% | 863.1872
0.6376% | 951.6633 | 0.5805% | 863.4366
0.6378% | 951.9215 | 0.5806% | 863.6859
0.6379% | 952.1789 | 0.5808% | 863.9353
0.6381% | 952.4523 | 0.581% | 864.1846
0.6382% | 952.7109 | 0.5811% | 864.434
0.6384% | 952.9786 | 0.5813% | 864.6834
0.6385% | 953.2526 | 0.5814% | 864.9327
0.6387% | 953.5212 | 0.5816% | 865.1821
0.6388% | 953.7894 | 0.5818% | 865.4315
0.639% | 954.0639 | 0.5819% | 865.6809
0.6392% | 954.3403 | 0.5821% | 865.9303
0.6393% | 954.6111 | 0.5822% | 866.1797
0.6395% | 954.8854 | 0.5824% | 866.4291
0.6396% | 955.146 | 0.5826% | 866.6786
0.6398% | 955.4134 | 0.5827% | 866.928
0.64% | 955.6859 | 0.5829% | 867.1774
0.6401% | 955.9498 | 0.583% | 867.4269
0.6403% | 956.2126 | 0.5832% | 867.6763
0.6405% | 956.4791 | 0.5834% | 867.9258
0.6406% | 956.7467 | 0.5835% | 868.1752
0.6408% | 957.0133 | 0.5837% | 868.4247
0.6409% | 957.284 | 0.5838% | 868.6742
0.6411% | 957.5455 | 0.584% | 868.9237
0.6412% | 957.8121 | 0.5842% | 869.1732
0.6414% | 958.0892 | 0.5843% | 869.4227
0.6416% | 958.3569 | 0.5845% | 869.6722
0.6417% | 958.6339 | 0.5846% | 869.9217
0.6419% | 958.9021 | 0.5848% | 870.1712
0.642% | 959.1711 | 0.585% | 870.4207
0.6422% | 959.4383 | 0.5851% | 870.6703
0.6424% | 959.6989 | 0.5853% | 870.9198
0.6425% | 959.9589 | 0.5854% | 871.1694
0.6427% | 960.2198 | 0.5856% | 871.4189
0.6428% | 960.48 | 0.5858% | 871.6685
0.643% | 960.736 | 0.5859% | 871.918
0.6431% | 961.0042 | 0.5861% | 872.1676
0.6433% | 961.2668 | 0.5862% | 872.4172
0.6434% | 961.5339 | 0.5864% | 872.6668
0.6436% | 961.799 | 0.5866% | 872.9164
0.6437% | 962.0668 | 0.5867% | 873.166
0.6439% | 962.3365 | 0.5869% | 873.4156
0.644% | 962.6113 | 0.587% | 873.6652
0.6442% | 962.8855 | 0.5872% | 873.9148
0.6443% | 963.1618 | 0.5874% | 874.1645
0.6445% | 963.4343 | 0.5875% | 874.4141
0.6446% | 963.6987 | 0.5877% | 874.6638
0.6448% | 963.9705 | 0.5878% | 874.9134
0.645% | 964.2407 | 0.588% | 875.1631
0.6451% | 964.5112 | 0.5882% | 875.4127
0.6453% | 964.7788 | 0.5883% | 875.6624
0.6454% | 965.0489 | 0.5885% | 875.9121
0.6456% | 965.3126 | 0.5886% | 876.1618
0.6457% | 965.5871 | 0.5888% | 876.4115
0.6459% | 965.8529 | 0.589% | 876.6612
0.646% | 966.1208 | 0.5891% | 876.9109
0.6462% | 966.3969 | 0.5893% | 877.1606
0.6463% | 966.6566 | 0.5894% | 877.4103
0.6465% | 966.9254 | 0.5896% | 877.66
0.6466% | 967.1982 | 0.5898% | 877.9098
0.6468% | 967.4701 | 0.5899% | 878.1595
0.6469% | 967.7409 | 0.5901% | 878.4093
0.6471% | 968.0122 | 0.5902% | 878.659
0.6472% | 968.2787 | 0.5904% | 878.9088
0.6474% | 968.552 | 0.5906% | 879.1585
0.6475% | 968.8186 | 0.5907% | 879.4083
0.6477% | 969.0814 | 0.5909% | 879.6581
0.6479% | 969.3437 | 0.591% | 879.9079
0.648% | 969.6083 | 0.5912% | 880.1577
0.6482% | 969.8669 | 0.5914% | 880.4075
0.6483% | 970.1263 | 0.5915% | 880.6573
0.6485% | 970.3829 | 0.5917% | 880.9071
0.6487% | 970.6479 | 0.5918% | 881.157
0.6488% | 970.9105 | 0.592% | 881.4068
0.649% | 971.1694 | 0.5922% | 881.6566
0.6491% | 971.4316 | 0.5923% | 881.9065
0.6493% | 971.6923 | 0.5925% | 882.1563
0.6494% | 971.9651 | 0.5926% | 882.4062
0.6496% | 972.2299 | 0.5928% | 882.656
0.6498% | 972.4927 | 0.593% | 882.9059
0.6499% | 972.7641 | 0.5931% | 883.1558
0.6501% | 973.0391 | 0.5933% | 883.4057
0.6502% | 973.3072 | 0.5934% | 883.6556
0.6504% | 973.5806 | 0.5936% | 883.9055
0.6506% | 973.8506 | 0.5938% | 884.1554
0.6507% | 974.1206 | 0.5939% | 884.4053
0.6509% | 974.395 | 0.5941% | 884.6552
0.651% | 974.6634 | 0.5942% | 884.9052
0.6512% | 974.9342 | 0.5944% | 885.1551
0.6513% | 975.2114 | 0.5946% | 885.405
0.6515% | 975.4758 | 0.5947% | 885.655
0.6516% | 975.7495 | 0.5949% | 885.9049
0.6518% | 976.0282 | 0.595% | 886.1549
0.652% | 976.2986 | 0.5952% | 886.4049
0.6521% | 976.5772 | 0.5954% | 886.6548
0.6523% | 976.8411 | 0.5955% | 886.9048
0.6524% | 977.1061 | 0.5957% | 887.1548
0.6526% | 977.3744 | 0.5958% | 887.4048
0.6527% | 977.6415 | 0.596% | 887.6548
0.6529% | 977.9053 | 0.5962% | 887.9048
0.653% | 978.1749 | 0.5963% | 888.1549
0.6532% | 978.4347 | 0.5965% | 888.4049
0.6533% | 978.6816 | 0.5966% | 888.6549
0.6535% | 978.934 | 0.5968% | 888.9049
0.6537% | 979.195 | 0.597% | 889.155
0.6538% | 979.4671 | 0.5971% | 889.405
0.654% | 979.7248 | 0.5973% | 889.6551
0.6541% | 979.9823 | 0.5974% | 889.9052
0.6543% | 980.2457 | 0.5976% | 890.1552
0.6545% | 980.5064 | 0.5978% | 890.4053
0.6546% | 980.7701 | 0.5979% | 890.6554
0.6548% | 981.0353 | 0.5981% | 890.9055
0.6549% | 981.3063 | 0.5982% | 891.1556
0.6551% | 981.5767 | 0.5984% | 891.4057
0.6552% | 981.8392 | 0.5986% | 891.6558
0.6554% | 982.1034 | 0.5987% | 891.906
0.6556% | 982.3727 | 0.5989% | 892.1561
0.6557% | 982.6436 | 0.599% | 892.4062
0.6559% | 982.9096 | 0.5992% | 892.6564
0.6561% | 983.1841 | 0.5994% | 892.9065
0.6562% | 983.4547 | 0.5995% | 893.1567
0.6564% | 983.7254 | 0.5997% | 893.4068
0.6565% | 983.9971 | 0.5998% | 893.657
0.6567% | 984.2641 | 0.6% | 893.9072
0.6568% | 984.5289 | 0.6002% | 894.1574
0.657% | 984.7942 | 0.6003% | 894.4076
0.6572% | 985.0614 | 0.6005% | 894.6578
0.6573% | 985.3308 | 0.6006% | 894.908
0.6575% | 985.5916 | 0.6008% | 895.1582
0.6576% | 985.8488 | 0.601% | 895.4084
0.6578% | 986.1087 | 0.6011% | 895.6586
0.6579% | 986.3749 | 0.6013% | 895.9088
0.6581% | 986.64 | 0.6014% | 896.1591
0.6583% | 986.9058 | 0.6016% | 896.4093
0.6584% | 987.1732 | 0.6018% | 896.6596
0.6586% | 987.4416 | 0.6019% | 896.9098
0.6587% | 987.7135 | 0.6021% | 897.1601
0.6589% | 987.9782 | 0.6022% | 897.4104
0.6591% | 988.2493 | 0.6024% | 897.6607
0.6593% | 988.5278 | 0.6026% | 897.911
0.6595% | 988.8041 | 0.6027% | 898.1613
0.6597% | 989.0709 | 0.6029% | 898.4116
0.6598% | 989.3383 | 0.603% | 898.6619
0.66% | 989.6077 | 0.6032% | 898.9122
0.6602% | 989.8652 | 0.6034% | 899.1625
0.6604% | 990.1288 | 0.6035% | 899.4128
0.6606% | 990.3985 | 0.6037% | 899.6632
0.6608% | 990.6679 | 0.6038% | 899.9135
0.661% | 990.9339 | 0.604% | 900.1639
0.6612% | 991.1967 | 0.6042% | 900.4142
0.6614% | 991.4536 | 0.6043% | 900.6646
0.6616% | 991.707 | 0.6045% | 900.915
0.6618% | 991.9678 | 0.6046% | 901.1653
0.6621% | 992.2295 | 0.6048% | 901.4157
0.6623% | 992.5033 | 0.605% | 901.6661
0.6625% | 992.77 | 0.6051% | 901.9165
0.6627% | 993.0318 | 0.6053% | 902.1669
0.6629% | 993.293 | 0.6054% | 902.4173
0.6631% | 993.5616 | 0.6056% | 902.6677
0.6633% | 993.8169 | 0.6058% | 902.9182
0.6635% | 994.0857 | 0.6059% | 903.1686
0.6637% | 994.3665 | 0.6061% | 903.419
0.6639% | 994.6338 | 0.6062% | 903.6695
0.6641% | 994.9054 | 0.6064% | 903.9199
0.6643% | 995.1752 | 0.6066% | 904.1704
0.6645% | 995.451 | 0.6067% | 904.4209
0.6646% | 995.7267 | 0.6069% | 904.6713
0.6648% | 996.0009 | 0.607% | 904.9218
0.6651% | 996.2707 | 0.6072% | 905.1723
0.6652% | 996.5504 | 0.6074% | 905.4228
0.6654% | 996.8247 | 0.6075% | 905.6733
0.6656% | 997.0885 | 0.6077% | 905.9238
0.6657% | 997.3645 | 0.6078% | 906.1743
0.6659% | 997.6311 | 0.608% | 906.4249
0.666% | 997.8929 | 0.6082% | 906.6754
0.6662% | 998.1516 | 0.6083% | 906.9259
0.6664% | 998.4138 | 0.6085% | 907.1765
0.6666% | 998.6785 | 0.6086% | 907.427
0.6667% | 998.9447 | 0.6088% | 907.6776
0.6669% | 999.2151 | 0.609% | 907.9281
0.667% | 999.4783 | 0.6091% | 908.1787
0.6672% | 999.7501 | 0.6093% | 908.4293
0.6673% | 1000.016 | 0.6094% | 908.6799
0.6675% | 1000.288 | 0.6096% | 908.9305
0.6677% | 1000.56 | 0.6098% | 909.1811
0.6678% | 1000.831 | 0.6099% | 909.4317
0.668% | 1001.103 | 0.6101% | 909.6823
0.6681% | 1001.372 | 0.6102% | 909.9329
0.6683% | 1001.642 | 0.6104% | 910.1835
0.6685% | 1001.906 | 0.6106% | 910.4342
0.6686% | 1002.182 | 0.6107% | 910.6848
0.6688% | 1002.457 | 0.6109% | 910.9355
0.6689% | 1002.724 | 0.611% | 911.1861
0.6691% | 1002.992 | 0.6112% | 911.4368
0.6692% | 1003.261 | 0.6114% | 911.6874
0.6694% | 1003.528 | 0.6115% | 911.9381
0.6695% | 1003.796 | 0.6117% | 912.1888
0.6697% | 1004.062 | 0.6118% | 912.4395
0.6699% | 1004.338 | 0.612% | 912.6902
0.67% | 1004.608 | 0.6122% | 912.9409
0.6701% | 1004.875 | 0.6123% | 913.1916
0.6703% | 1005.136 | 0.6125% | 913.4423
0.6704% | 1005.412 | 0.6126% | 913.693
0.6705% | 1005.673 | 0.6128% | 913.9438
0.6707% | 1005.939 | 0.613% | 914.1945
0.6708% | 1006.209 | 0.6131% | 914.4453
0.671% | 1006.473 | 0.6133% | 914.696
0.6711% | 1006.754 | 0.6134% | 914.9468
0.6713% | 1007.017 | 0.6136% | 915.1975
0.6715% | 1007.284 | 0.6138% | 915.4483
0.6716% | 1007.553 | 0.6139% | 915.6991
0.6718% | 1007.823 | 0.6141% | 915.9499
0.6719% | 1008.085 | 0.6142% | 916.2007
0.6721% | 1008.363 | 0.6144% | 916.4515
0.6722% | 1008.642 | 0.6146% | 916.7023
0.6724% | 1008.918 | 0.6147% | 916.9531
0.6725% | 1009.183 | 0.6149% | 917.2039
0.6727% | 1009.439 | 0.615% | 917.4547
0.6728% | 1009.708 | 0.6152% | 917.7056
0.673% | 1009.98 | 0.6154% | 917.9564
0.6731% | 1010.241 | 0.6155% | 918.2072
0.6733% | 1010.506 | 0.6157% | 918.4581
0.6734% | 1010.779 | 0.6158% | 918.709
0.6736% | 1011.045 | 0.616% | 918.9598
0.6737% | 1011.305 | 0.6162% | 919.2107
0.6739% | 1011.564 | 0.6163% | 919.4616
0.674% | 1011.836 | 0.6165% | 919.7125
0.6742% | 1012.108 | 0.6166% | 919.9634
0.6744% | 1012.375 | 0.6168% | 920.2143
0.6745% | 1012.643 | 0.617% | 920.4652
0.6747% | 1012.909 | 0.6171% | 920.7161
0.6749% | 1013.175 | 0.6173% | 920.967
0.675% | 1013.441 | 0.6174% | 921.218
0.6752% | 1013.704 | 0.6176% | 921.4689
0.6753% | 1013.973 | 0.6178% | 921.7198
0.6755% | 1014.245 | 0.6179% | 921.9708
0.6756% | 1014.508 | 0.6181% | 922.2218
0.6758% | 1014.771 | 0.6182% | 922.4727
0.6759% | 1015.041 | 0.6184% | 922.7237
0.6761% | 1015.307 | 0.6186% | 922.9747
0.6762% | 1015.584 | 0.6187% | 923.2257
0.6764% | 1015.858 | 0.6189% | 923.4767
0.6766% | 1016.115 | 0.619% | 923.7277
0.6767% | 1016.385 | 0.6192% | 923.9787
0.6769% | 1016.659 | 0.6194% | 924.2297
0.677% | 1016.925 | 0.6195% | 924.4807
0.6772% | 1017.198 | 0.6197% | 924.7317
0.6774% | 1017.473 | 0.6198% | 924.9828
0.6775% | 1017.748 | 0.62% | 925.2338
0.6777% | 1018.016 | 0.6202% | 925.4849
0.6778% | 1018.282 | 0.6203% | 925.7359
0.678% | 1018.548 | 0.6205% | 925.987
0.6782% | 1018.835 | 0.6206% | 926.238
0.6783% | 1019.111 | 0.6208% | 926.4891
0.6785% | 1019.379 | 0.621% | 926.7402
0.6787% | 1019.648 | 0.6211% | 926.9913
0.6788% | 1019.917 | 0.6213% | 927.2424
0.679% | 1020.185 | 0.6214% | 927.4935
0.6792% | 1020.441 | 0.6216% | 927.7446
0.6794% | 1020.71 | 0.6218% | 927.9957
0.6795% | 1020.974 | 0.6219% | 928.2468
0.6797% | 1021.235 | 0.6221% | 928.498
0.6799% | 1021.484 | 0.6222% | 928.7491
0.6801% | 1021.747 | 0.6224% | 929.0003
0.6802% | 1022.01 | 0.6226% | 929.2514
0.6804% | 1022.28 | 0.6227% | 929.5026
0.6806% | 1022.549 | 0.6229% | 929.7537
0.6807% | 1022.819 | 0.623% | 930.0049
0.6809% | 1023.095 | 0.6232% | 930.2561
0.681% | 1023.364 | 0.6234% | 930.5073
0.6812% | 1023.63 | 0.6235% | 930.7585
0.6814% | 1023.907 | 0.6237% | 931.0097
0.6815% | 1024.19 | 0.6238% | 931.2609
0.6817% | 1024.456 | 0.624% | 931.5121
0.6819% | 1024.73 | 0.6242% | 931.7633
0.6821% | 1025.005 | 0.6243% | 932.0145
0.6823% | 1025.27 | 0.6245% | 932.2658
0.6825% | 1025.535 | 0.6246% | 932.517
0.6827% | 1025.794 | 0.6248% | 932.7683
0.6829% | 1026.063 | 0.625% | 933.0195
0.6831% | 1026.339 | 0.6251% | 933.2708
0.6833% | 1026.609 | 0.6253% | 933.5221
0.6835% | 1026.87 | 0.6254% | 933.7733
0.6836% | 1027.14 | 0.6256% | 934.0246
0.6838% | 1027.402 | 0.6258% | 934.2759
0.684% | 1027.665 | 0.6259% | 934.5272
0.6842% | 1027.932 | 0.6261% | 934.7785
0.6844% | 1028.195 | 0.6262% | 935.0298
0.6846% | 1028.473 | 0.6264% | 935.2811
0.6848% | 1028.745 | 0.6266% | 935.5325
0.685% | 1029.013 | 0.6267% | 935.7838
0.6852% | 1029.279 | 0.6269% | 936.0351
0.6854% | 1029.55 | 0.627% | 936.2865
0.6856% | 1029.81 | 0.6272% | 936.5378
0.6858% | 1030.076 | 0.6274% | 936.7892
0.686% | 1030.335 | 0.6275% | 937.0406
0.6862% | 1030.598 | 0.6277% | 937.2919
0.6864% | 1030.869 | 0.6278% | 937.5433
0.6866% | 1031.123 | 0.628% | 937.7947
0.6868% | 1031.382 | 0.6282% | 938.0461
0.687% | 1031.643 | 0.6283% | 938.2975
0.6872% | 1031.91 | 0.6285% | 938.5489
0.6873% | 1032.181 | 0.6286% | 938.8003
0.6875% | 1032.455 | 0.6288% | 939.0517
0.6876% | 1032.72 | 0.629% | 939.3032
0.6878% | 1032.993 | 0.6291% | 939.5546
0.6879% | 1033.271 | 0.6293% | 939.8061
0.6881% | 1033.543 | 0.6294% | 940.0575
0.6883% | 1033.821 | 0.6296% | 940.309
0.6884% | 1034.098 | 0.6298% | 940.5604
0.6886% | 1034.371 | 0.6299% | 940.8119
0.6888% | 1034.641 | 0.6301% | 941.0634
0.6889% | 1034.907 | 0.6302% | 941.3149
0.6891% | 1035.174 | 0.6304% | 941.5663
0.6892% | 1035.448 | 0.6306% | 941.8178
0.6894% | 1035.716 | 0.6307% | 942.0693
0.6895% | 1035.987 | 0.6309% | 942.3209
0.6897% | 1036.252 | 0.631% | 942.5724
0.6899% | 1036.522 | 0.6312% | 942.8239
0.69% | 1036.787 | 0.6314% | 943.0754
0.6902% | 1037.053 | 0.6315% | 943.327
0.6903% | 1037.318 | 0.6317% | 943.5785
0.6905% | 1037.589 | 0.6318% | 943.8301
0.6906% | 1037.86 | 0.632% | 944.0816
0.6908% | 1038.123 | 0.6322% | 944.3332
0.6909% | 1038.39 | 0.6323% | 944.5848
0.6911% | 1038.659 | 0.6325% | 944.8364
0.6913% | 1038.93 | 0.6326% | 945.0879
0.6914% | 1039.199 | 0.6328% | 945.3395
0.6916% | 1039.466 | 0.633% | 945.5911
0.6917% | 1039.74 | 0.6331% | 945.8428
0.6919% | 1040.003 | 0.6333% | 946.0944
0.6921% | 1040.266 | 0.6334% | 946.346
0.6923% | 1040.525 | 0.6336% | 946.5976
0.6925% | 1040.793 | 0.6338% | 946.8493
0.6927% | 1041.06 | 0.6339% | 947.1009
0.6929% | 1041.317 | 0.6341% | 947.3525
0.6931% | 1041.573 | 0.6342% | 947.6042
0.6933% | 1041.833 | 0.6344% | 947.8559
0.6935% | 1042.104 | 0.6346% | 948.1075
0.6938% | 1042.367 | 0.6347% | 948.3592
0.694% | 1042.634 | 0.6349% | 948.6109
0.6942% | 1042.901 | 0.635% | 948.8626
0.6944% | 1043.173 | 0.6352% | 949.1143
0.6946% | 1043.447 | 0.6354% | 949.366
0.6948% | 1043.718 | 0.6355% | 949.6177
0.695% | 1043.983 | 0.6357% | 949.8694
0.6952% | 1044.26 | 0.6358% | 950.1212
0.6955% | 1044.529 | 0.636% | 950.3729
0.6957% | 1044.789 | 0.6362% | 950.6246
0.6959% | 1045.051 | 0.6363% | 950.8764
0.6961% | 1045.32 | 0.6365% | 951.1281
0.6963% | 1045.587 | 0.6366% | 951.3799
0.6965% | 1045.858 | 0.6368% | 951.6317
0.6968% | 1046.123 | 0.637% | 951.8834
0.697% | 1046.386 | 0.6371% | 952.1352
0.6972% | 1046.66 | 0.6373% | 952.387
0.6974% | 1046.92 | 0.6374% | 952.6388
0.6976% | 1047.191 | 0.6376% | 952.8906
0.6978% | 1047.459 | 0.6378% | 953.1424
0.6979% | 1047.731 | 0.6379% | 953.3942
0.6981% | 1048 | 0.6381% | 953.6461
0.6983% | 1048.272 | 0.6382% | 953.8979
0.6984% | 1048.544 | 0.6384% | 954.1497
0.6986% | 1048.817 | 0.6386% | 954.4016
0.6987% | 1049.087 | 0.6387% | 954.6534
0.6989% | 1049.355 | 0.6389% | 954.9053
0.699% | 1049.636 | 0.639% | 955.1571
0.6991% | 1049.906 | 0.6392% | 955.409
0.6993% | 1050.181 | 0.6394% | 955.6609
0.6995% | 1050.453 | 0.6395% | 955.9128
0.6996% | 1050.722 | 0.6397% | 956.1647
0.6998% | 1050.994 | 0.6398% | 956.4166
0.7% | 1051.26 | 0.64% | 956.6685
0.7002% | 1051.521 | 0.6402% | 956.9204
0.7004% | 1051.788 | 0.6403% | 957.1723
0.7005% | 1052.056 | 0.6405% | 957.4242
0.7007% | 1052.312 | 0.6406% | 957.6762
0.7008% | 1052.561 | 0.6408% | 957.9281
0.701% | 1052.825 | 0.641% | 958.18
0.7011% | 1053.084 | 0.6411% | 958.432
0.7012% | 1053.352 | 0.6413% | 958.684
0.7014% | 1053.615 | 0.6414% | 958.9359
0.7015% | 1053.871 | 0.6416% | 959.1879
0.7017% | 1054.143 | 0.6418% | 959.4399
0.7018% | 1054.418 | 0.6419% | 959.6919
0.702% | 1054.685 | 0.6421% | 959.9439
0.7021% | 1054.955 | 0.6422% | 960.1959
0.7023% | 1055.229 | 0.6424% | 960.4479
0.7024% | 1055.499 | 0.6426% | 960.6999
0.7026% | 1055.768 | 0.6427% | 960.9519
0.7027% | 1056.033 | 0.6429% | 961.204
0.7029% | 1056.303 | 0.643% | 961.456
0.703% | 1056.581 | 0.6432% | 961.708
0.7032% | 1056.844 | 0.6434% | 961.9601
0.7034% | 1057.108 | 0.6435% | 962.2121
0.7035% | 1057.378 | 0.6437% | 962.4642
0.7037% | 1057.658 | 0.6438% | 962.7163
0.7038% | 1057.93 | 0.644% | 962.9684
0.7039% | 1058.189 | 0.6442% | 963.2204
0.704% | 1058.453 | 0.6443% | 963.4725
0.7041% | 1058.726 | 0.6445% | 963.7246
0.7043% | 1058.989 | 0.6446% | 963.9767
0.7044% | 1059.256 | 0.6448% | 964.2289
0.7046% | 1059.533 | 0.645% | 964.481
0.7048% | 1059.799 | 0.6451% | 964.7331
0.7049% | 1060.062 | 0.6453% | 964.9852
0.7051% | 1060.323 | 0.6454% | 965.2374
0.7053% | 1060.598 | 0.6456% | 965.4895
0.7054% | 1060.877 | 0.6458% | 965.7417
0.7055% | 1061.152 | 0.6459% | 965.9938
0.7057% | 1061.425 | 0.6461% | 966.246
0.7059% | 1061.69 | 0.6462% | 966.4982
0.706% | 1061.949 | 0.6464% | 966.7504
0.7062% | 1062.207 | 0.6466% | 967.0026
0.7063% | 1062.481 | 0.6467% | 967.2548
0.7065% | 1062.753 | 0.6469% | 967.507
0.7067% | 1063.021 | 0.647% | 967.7592
0.7068% | 1063.283 | 0.6472% | 968.0114
0.707% | 1063.548 | 0.6474% | 968.2636
0.7071% | 1063.818 | 0.6475% | 968.5158
0.7073% | 1064.082 | 0.6477% | 968.7681
0.7074% | 1064.347 | 0.6478% | 969.0203
0.7076% | 1064.621 | 0.648% | 969.2726
0.7078% | 1064.888 | 0.6482% | 969.5248
0.7079% | 1065.148 | 0.6483% | 969.7771
0.7081% | 1065.414 | 0.6485% | 970.0294
0.7082% | 1065.675 | 0.6486% | 970.2817
0.7084% | 1065.943 | 0.6488% | 970.5339
0.7085% | 1066.21 | 0.649% | 970.7862
0.7087% | 1066.476 | 0.6491% | 971.0385
0.7088% | 1066.744 | 0.6493% | 971.2908
0.709% | 1067.016 | 0.6494% | 971.5432
0.7091% | 1067.286 | 0.6496% | 971.7955
0.7093% | 1067.558 | 0.6498% | 972.0478
0.7095% | 1067.833 | 0.6499% | 972.3001
0.7096% | 1068.104 | 0.6501% | 972.5525
0.7098% | 1068.376 | 0.6502% | 972.8048
0.7099% | 1068.636 | 0.6504% | 973.0572
0.7101% | 1068.905 | 0.6506% | 973.3096
0.7102% | 1069.175 | 0.6507% | 973.5619
0.7104% | 1069.444 | 0.6509% | 973.8143
0.7105% | 1069.711 | 0.651% | 974.0667
0.7107% | 1069.981 | 0.6512% | 974.3191
0.7109% | 1070.248 | 0.6514% | 974.5715
0.711% | 1070.514 | 0.6515% | 974.8239
0.7112% | 1070.786 | 0.6517% | 975.0763
0.7113% | 1071.056 | 0.6518% | 975.3287
0.7115% | 1071.334 | 0.652% | 975.5811
0.7116% | 1071.602 | 0.6522% | 975.8336
0.7118% | 1071.865 | 0.6523% | 976.086
0.7119% | 1072.134 | 0.6525% | 976.3384
0.7121% | 1072.409 | 0.6526% | 976.5909
0.7123% | 1072.67 | 0.6528% | 976.8434
0.7124% | 1072.935 | 0.653% | 977.0958
0.7126% | 1073.198 | 0.6531% | 977.3483
0.7128% | 1073.458 | 0.6533% | 977.6008
0.7129% | 1073.721 | 0.6534% | 977.8533
0.7131% | 1073.99 | 0.6536% | 978.1058
0.7132% | 1074.26 | 0.6538% | 978.3583
0.7134% | 1074.531 | 0.6539% | 978.6108
0.7135% | 1074.799 | 0.6541% | 978.8633
0.7137% | 1075.066 | 0.6542% | 979.1158
0.7139% | 1075.339 | 0.6544% | 979.3683
0.714% | 1075.608 | 0.6546% | 979.6209
0.7142% | 1075.874 | 0.6547% | 979.8734
0.7143% | 1076.144 | 0.6549% | 980.1259
0.7145% | 1076.421 | 0.655% | 980.3785
0.7147% | 1076.687 | 0.6552% | 980.6311
0.7149% | 1076.954 | 0.6554% | 980.8836
0.7152% | 1077.221 | 0.6555% | 981.1362
0.7154% | 1077.484 | 0.6557% | 981.3888
0.7156% | 1077.743 | 0.6558% | 981.6414
0.7158% | 1078.014 | 0.656% | 981.894
0.716% | 1078.287 | 0.6562% | 982.1466
0.7162% | 1078.566 | 0.6563% | 982.3992
0.7164% | 1078.838 | 0.6565% | 982.6518
0.7166% | 1079.102 | 0.6566% | 982.9044
0.7169% | 1079.381 | 0.6568% | 983.1571
0.7171% | 1079.656 | 0.657% | 983.4097
0.7173% | 1079.929 | 0.6571% | 983.6624
0.7175% | 1080.204 | 0.6573% | 983.915
0.7177% | 1080.487 | 0.6574% | 984.1677
0.7179% | 1080.757 | 0.6576% | 984.4203
0.7181% | 1081.023 | 0.6578% | 984.673
0.7183% | 1081.288 | 0.6579% | 984.9257
0.7185% | 1081.549 | 0.6581% | 985.1784
0.7187% | 1081.821 | 0.6582% | 985.4311
0.719% | 1082.079 | 0.6584% | 985.6838
0.7192% | 1082.34 | 0.6586% | 985.9365
0.7194% | 1082.608 | 0.6587% | 986.1892
0.7196% | 1082.877 | 0.6589% | 986.4419
0.7198% | 1083.138 | 0.659% | 986.6947
0.72% | 1083.402 | 0.6592% | 986.9474
0.7201% | 1083.673 | 0.6594% | 987.2001
0.7203% | 1083.946 | 0.6595% | 987.4529
0.7205% | 1084.218 | 0.6597% | 987.7056
0.7206% | 1084.486 | 0.6598% | 987.9584
0.7208% | 1084.759 | 0.66% | 988.2112
0.7209% | 1085.024 | 0.6602% | 988.4639
0.7211% | 1085.289 | 0.6603% | 988.7167
0.7212% | 1085.558 | 0.6605% | 988.9695
0.7214% | 1085.829 | 0.6606% | 989.2223
0.7216% | 1086.093 | 0.6608% | 989.4751
0.7217% | 1086.353 | 0.661% | 989.7279
0.7218% | 1086.62 | 0.6611% | 989.9808
0.722% | 1086.896 | 0.6613% | 990.2336
0.7221% | 1087.16 | 0.6614% | 990.4864
0.7223% | 1087.424 | 0.6616% | 990.7393
0.7225% | 1087.698 | 0.6618% | 990.9921
0.7226% | 1087.96 | 0.6619% | 991.245
0.7228% | 1088.223 | 0.6621% | 991.4978
0.7229% | 1088.484 | 0.6622% | 991.7507
0.7231% | 1088.754 | 0.6624% | 992.0036
0.7232% | 1089.029 | 0.6626% | 992.2564
0.7234% | 1089.289 | 0.6627% | 992.5093
0.7235% | 1089.549 | 0.6629% | 992.7622
0.7237% | 1089.82 | 0.663% | 993.0151
0.7238% | 1090.087 | 0.6632% | 993.268
0.724% | 1090.351 | 0.6634% | 993.5209
0.7241% | 1090.623 | 0.6635% | 993.7739
0.7243% | 1090.888 | 0.6637% | 994.0268
0.7244% | 1091.158 | 0.6638% | 994.2797
0.7246% | 1091.431 | 0.664% | 994.5327
0.7247% | 1091.698 | 0.6642% | 994.7856
0.7249% | 1091.975 | 0.6643% | 995.0386
0.725% | 1092.243 | 0.6645% | 995.2915
0.7252% | 1092.505 | 0.6646% | 995.5445
0.7253% | 1092.778 | 0.6648% | 995.7975
0.7255% | 1093.052 | 0.665% | 996.0505
0.7256% | 1093.327 | 0.6651% | 996.3035
0.7258% | 1093.6 | 0.6653% | 996.5565
0.7259% | 1093.879 | 0.6654% | 996.8095
0.7261% | 1094.145 | 0.6656% | 997.0625
0.7262% | 1094.42 | 0.6658% | 997.3155
0.7264% | 1094.69 | 0.6659% | 997.5685
0.7265% | 1094.955 | 0.6661% | 997.8216
0.7267% | 1095.227 | 0.6662% | 998.0746
0.7268% | 1095.492 | 0.6664% | 998.3277
0.7269% | 1095.757 | 0.6666% | 998.5807
0.7271% | 1096.015 | 0.6667% | 998.8338
0.7272% | 1096.283 | 0.6669% | 999.0868
0.7274% | 1096.546 | 0.667% | 999.3399
0.7276% | 1096.82 | 0.6672% | 999.593
0.7277% | 1097.082 | 0.6674% | 999.8461
0.7279% | 1097.341 | 0.6675% | 1000.099
0.728% | 1097.619 | 0.6677% | 1000.352
0.7282% | 1097.887 | 0.6678% | 1000.605
0.7283% | 1098.16 | 0.668% | 1000.859
0.7285% | 1098.429 | 0.6682% | 1001.112
0.7287% | 1098.703 | 0.6683% | 1001.365
0.7288% | 1098.974 | 0.6685% | 1001.618
0.729% | 1099.248 | 0.6686% | 1001.871
0.7291% | 1099.505 | 0.6688% | 1002.124
0.7293% | 1099.777 | 0.669% | 1002.377
0.7294% | 1100.047 | 0.6691% | 1002.631
0.7296% | 1100.311 | 0.6693% | 1002.884
0.7297% | 1100.577 | 0.6694% | 1003.137
0.7299% | 1100.836 | 0.6696% | 1003.39
0.7301% | 1101.098 | 0.6698% | 1003.643
0.7302% | 1101.357 | 0.6699% | 1003.896
0.7304% | 1101.615 | 0.6701% | 1004.15
0.7305% | 1101.867 | 0.6702% | 1004.403
0.7307% | 1102.137 | 0.6704% | 1004.656
0.7309% | 1102.398 | 0.6706% | 1004.909
0.731% | 1102.655 | 0.6707% | 1005.163
0.7311% | 1102.916 | 0.6709% | 1005.416
0.7313% | 1103.181 | 0.671% | 1005.669
0.7315% | 1103.447 | 0.6712% | 1005.922
0.7316% | 1103.714 | 0.6714% | 1006.176
0.7317% | 1103.984 | 0.6715% | 1006.429
0.7319% | 1104.26 | 0.6717% | 1006.682
0.732% | 1104.534 | 0.6718% | 1006.935
0.7322% | 1104.806 | 0.672% | 1007.189
0.7324% | 1105.075 | 0.6722% | 1007.442
0.7325% | 1105.35 | 0.6723% | 1007.695
0.7326% | 1105.618 | 0.6725% | 1007.949
0.7328% | 1105.894 | 0.6726% | 1008.202
0.7329% | 1106.173 | 0.6728% | 1008.455
0.7331% | 1106.446 | 0.673% | 1008.709
0.7332% | 1106.718 | 0.6731% | 1008.962
0.7334% | 1106.982 | 0.6733% | 1009.215
0.7336% | 1107.253 | 0.6734% | 1009.469
0.7337% | 1107.527 | 0.6736% | 1009.722
0.7339% | 1107.8 | 0.6738% | 1009.975
0.734% | 1108.068 | 0.6739% | 1010.229
0.7342% | 1108.345 | 0.6741% | 1010.482
0.7343% | 1108.618 | 0.6742% | 1010.735
0.7345% | 1108.89 | 0.6744% | 1010.989
0.7346% | 1109.159 | 0.6746% | 1011.242
0.7347% | 1109.426 | 0.6747% | 1011.496
0.7349% | 1109.696 | 0.6749% | 1011.749
0.735% | 1109.969 | 0.675% | 1012.002
0.7352% | 1110.235 | 0.6752% | 1012.256
0.7353% | 1110.497 | 0.6754% | 1012.509
0.7355% | 1110.767 | 0.6755% | 1012.763
0.7356% | 1111.034 | 0.6757% | 1013.016
0.7358% | 1111.302 | 0.6758% | 1013.27
0.7359% | 1111.561 | 0.676% | 1013.523
0.7361% | 1111.828 | 0.6762% | 1013.777
0.7363% | 1112.089 | 0.6763% | 1014.03
0.7366% | 1112.358 | 0.6765% | 1014.284
0.7368% | 1112.615 | 0.6766% | 1014.537
0.737% | 1112.871 | 0.6768% | 1014.791
0.7373% | 1113.145 | 0.677% | 1015.044
0.7375% | 1113.415 | 0.6771% | 1015.298
0.7378% | 1113.677 | 0.6773% | 1015.551
0.738% | 1113.932 | 0.6774% | 1015.805
0.7382% | 1114.195 | 0.6776% | 1016.058
0.7385% | 1114.466 | 0.6778% | 1016.312
0.7387% | 1114.746 | 0.6779% | 1016.565
0.7389% | 1115.011 | 0.6781% | 1016.819
0.7392% | 1115.291 | 0.6782% | 1017.072
0.7394% | 1115.57 | 0.6784% | 1017.326
0.7396% | 1115.838 | 0.6786% | 1017.579
0.7399% | 1116.104 | 0.6787% | 1017.833
0.7401% | 1116.369 | 0.6789% | 1018.087
0.7404% | 1116.643 | 0.679% | 1018.34
0.7406% | 1116.915 | 0.6792% | 1018.594
0.7409% | 1117.174 | 0.6794% | 1018.847
0.7411% | 1117.435 | 0.6795% | 1019.101
0.7414% | 1117.702 | 0.6797% | 1019.355
0.7416% | 1117.957 | 0.6798% | 1019.608
0.7418% | 1118.223 | 0.68% | 1019.862
0.7421% | 1118.483 | 0.6802% | 1020.116
0.7423% | 1118.752 | 0.6803% | 1020.369
0.7425% | 1119.028 | 0.6805% | 1020.623
0.7426% | 1119.299 | 0.6806% | 1020.877
0.7428% | 1119.571 | 0.6808% | 1021.13
0.7429% | 1119.847 | 0.681% | 1021.384
0.7431% | 1120.113 | 0.6811% | 1021.638
0.7432% | 1120.388 | 0.6813% | 1021.891
0.7434% | 1120.648 | 0.6814% | 1022.145
0.7435% | 1120.912 | 0.6816% | 1022.399
0.7437% | 1121.184 | 0.6818% | 1022.652
0.7439% | 1121.452 | 0.6819% | 1022.906
0.744% | 1121.715 | 0.6821% | 1023.16
0.7442% | 1121.976 | 0.6822% | 1023.414
0.7443% | 1122.242 | 0.6824% | 1023.667
0.7445% | 1122.498 | 0.6826% | 1023.921
0.7446% | 1122.761 | 0.6827% | 1024.175
0.7448% | 1123.017 | 0.6829% | 1024.429
0.7449% | 1123.292 | 0.683% | 1024.682
0.7452% | 1123.55 | 0.6832% | 1024.936
0.7454% | 1123.812 | 0.6834% | 1025.19
0.7456% | 1124.076 | 0.6835% | 1025.444
0.7457% | 1124.337 | 0.6837% | 1025.697
0.7459% | 1124.608 | 0.6838% | 1025.951
0.746% | 1124.869 | 0.684% | 1026.205
0.7462% | 1125.142 | 0.6842% | 1026.459
0.7464% | 1125.421 | 0.6843% | 1026.713
0.7465% | 1125.693 | 0.6845% | 1026.966
0.7467% | 1125.972 | 0.6846% | 1027.22
0.7468% | 1126.248 | 0.6848% | 1027.474
0.747% | 1126.518 | 0.685% | 1027.728
0.7471% | 1126.783 | 0.6851% | 1027.982
0.7473% | 1127.06 | 0.6853% | 1028.236
0.7475% | 1127.322 | 0.6854% | 1028.49
0.7478% | 1127.589 | 0.6856% | 1028.743
0.7479% | 1127.86 | 0.6858% | 1028.997
0.748% | 1128.121 | 0.6859% | 1029.251
0.7482% | 1128.397 | 0.6861% | 1029.505
0.7483% | 1128.658 | 0.6862% | 1029.759
0.7485% | 1128.926 | 0.6864% | 1030.013
0.7486% | 1129.195 | 0.6866% | 1030.267
0.7488% | 1129.463 | 0.6867% | 1030.521
0.749% | 1129.726 | 0.6869% | 1030.775
0.7491% | 1130.004 | 0.687% | 1031.029
0.7493% | 1130.277 | 0.6872% | 1031.283
0.7494% | 1130.543 | 0.6874% | 1031.537
0.7495% | 1130.821 | 0.6875% | 1031.791
0.7496% | 1131.075 | 0.6877% | 1032.045
0.7498% | 1131.345 | 0.6878% | 1032.298
0.75% | 1131.623 | 0.688% | 1032.552
0.7502% | 1131.896 | 0.6882% | 1032.806
0.7504% | 1132.165 | 0.6883% | 1033.06
0.7505% | 1132.429 | 0.6885% | 1033.314
0.7507% | 1132.693 | 0.6886% | 1033.568
0.7508% | 1132.955 | 0.6888% | 1033.822
0.751% | 1133.223 | 0.689% | 1034.076
0.7511% | 1133.485 | 0.6891% | 1034.331
0.7513% | 1133.762 | 0.6893% | 1034.585
0.7514% | 1134.034 | 0.6894% | 1034.839
0.7516% | 1134.298 | 0.6896% | 1035.093
0.7517% | 1134.561 | 0.6898% | 1035.347
0.7519% | 1134.835 | 0.6899% | 1035.601
0.7521% | 1135.102 | 0.6901% | 1035.855
0.7523% | 1135.363 | 0.6902% | 1036.109
0.7525% | 1135.634 | 0.6904% | 1036.363
0.7527% | 1135.903 | 0.6906% | 1036.617
0.7529% | 1136.168 | 0.6907% | 1036.871
0.753% | 1136.441 | 0.6909% | 1037.125
0.7532% | 1136.713 | 0.691% | 1037.379
0.7534% | 1136.982 | 0.6912% | 1037.634
0.7536% | 1137.252 | 0.6914% | 1037.888
0.7538% | 1137.51 | 0.6915% | 1038.142
0.754% | 1137.788 | 0.6917% | 1038.396
0.7541% | 1138.069 | 0.6918% | 1038.65
0.7543% | 1138.344 | 0.692% | 1038.904
0.7544% | 1138.61 | 0.6922% | 1039.158
0.7546% | 1138.876 | 0.6923% | 1039.413
0.7547% | 1139.134 | 0.6925% | 1039.667
0.7548% | 1139.39 | 0.6926% | 1039.921
0.755% | 1139.658 | 0.6928% | 1040.175
0.7552% | 1139.936 | 0.693% | 1040.429
0.7554% | 1140.214 | 0.6931% | 1040.683
0.7556% | 1140.472 | 0.6933% | 1040.938
0.7558% | 1140.731 | 0.6934% | 1041.192
0.756% | 1140.996 | 0.6936% | 1041.446
0.7561% | 1141.258 | 0.6938% | 1041.7
0.7562% | 1141.519 | 0.6939% | 1041.955
0.7565% | 1141.779 | 0.6941% | 1042.209
0.7567% | 1142.04 | 0.6942% | 1042.463
0.7568% | 1142.294 | 0.6944% | 1042.717
0.7568% | 1142.541 | 0.6946% | 1042.972
0.757% | 1142.806 | 0.6947% | 1043.226
0.7573% | 1143.068 | 0.6949% | 1043.48
0.7574% | 1143.331 | 0.695% | 1043.734
0.7576% | 1143.585 | 0.6952% | 1043.989
0.7577% | 1143.845 | 0.6954% | 1044.243
0.7579% | 1144.113 | 0.6955% | 1044.497
0.758% | 1144.382 | 0.6957% | 1044.752
0.7582% | 1144.651 | 0.6958% | 1045.006
0.7584% | 1144.917 | 0.696% | 1045.26
0.7586% | 1145.183 | 0.6962% | 1045.515
0.7587% | 1145.441 | 0.6963% | 1045.769
0.7588% | 1145.716 | 0.6965% | 1046.023
0.759% | 1145.979 | 0.6966% | 1046.278
0.7591% | 1146.256 | 0.6968% | 1046.532
0.7593% | 1146.533 | 0.697% | 1046.786
0.7596% | 1146.8 | 0.6971% | 1047.041
0.7597% | 1147.065 | 0.6973% | 1047.295
0.7597% | 1147.33 | 0.6974% | 1047.55
0.76% | 1147.598 | 0.6976% | 1047.804
0.7602% | 1147.869 | 0.6978% | 1048.058
0.7603% | 1148.146 | 0.6979% | 1048.313
0.7604% | 1148.411 | 0.6981% | 1048.567
0.7605% | 1148.691 | 0.6982% | 1048.822
0.7605% | 1148.958 | 0.6984% | 1049.076
0.7607% | 1149.23 | 0.6986% | 1049.33
0.761% | 1149.512 | 0.6987% | 1049.585
0.7611% | 1149.786 | 0.6989% | 1049.839
0.7612% | 1150.069 | 0.699% | 1050.094
0.7614% | 1150.349 | 0.6992% | 1050.348
0.7616% | 1150.624 | 0.6994% | 1050.603
0.7617% | 1150.894 | 0.6995% | 1050.857
0.7618% | 1151.174 | 0.6997% | 1051.112
0.7619% | 1151.444 | 0.6998% | 1051.366
0.7621% | 1151.712 | 0.7% | 1051.621
0.7623% | 1151.984 | 0.7002% | 1051.875
0.7624% | 1152.25 | 0.7003% | 1052.13
0.7626% | 1152.524 | 0.7005% | 1052.384
0.7627% | 1152.784 | 0.7006% | 1052.639
0.7629% | 1153.05 | 0.7008% | 1052.893
0.7632% | 1153.315 | 0.701% | 1053.148
0.7633% | 1153.576 | 0.7011% | 1053.402
0.7634% | 1153.829 | 0.7013% | 1053.657
0.7635% | 1154.084 | 0.7014% | 1053.912
0.7636% | 1154.36 | 0.7016% | 1054.166
0.7638% | 1154.624 | 0.7018% | 1054.421
0.764% | 1154.89 | 0.7019% | 1054.675
0.7641% | 1155.153 | 0.7021% | 1054.93
0.7643% | 1155.419 | 0.7022% | 1055.184
0.7645% | 1155.687 | 0.7024% | 1055.439
0.7647% | 1155.956 | 0.7026% | 1055.694
0.7649% | 1156.23 | 0.7027% | 1055.948
0.765% | 1156.504 | 0.7029% | 1056.203
0.7652% | 1156.778 | 0.703% | 1056.458
0.7653% | 1157.045 | 0.7032% | 1056.712
0.7655% | 1157.314 | 0.7034% | 1056.967
0.7656% | 1157.582 | 0.7035% | 1057.221
0.7658% | 1157.857 | 0.7037% | 1057.476
0.7659% | 1158.135 | 0.7038% | 1057.731
0.7661% | 1158.403 | 0.704% | 1057.985
0.7664% | 1158.681 | 0.7042% | 1058.24
0.7665% | 1158.954 | 0.7043% | 1058.495
0.7665% | 1159.225 | 0.7045% | 1058.749
0.7667% | 1159.502 | 0.7046% | 1059.004
0.7668% | 1159.776 | 0.7048% | 1059.259
0.767% | 1160.048 | 0.705% | 1059.514
0.7672% | 1160.322 | 0.7051% | 1059.768
0.7674% | 1160.594 | 0.7053% | 1060.023
0.7676% | 1160.86 | 0.7054% | 1060.278
0.7678% | 1161.128 | 0.7056% | 1060.533
0.7681% | 1161.396 | 0.7058% | 1060.787
0.7683% | 1161.659 | 0.7059% | 1061.042
0.7685% | 1161.927 | 0.7061% | 1061.297
0.7687% | 1162.189 | 0.7062% | 1061.552
0.7688% | 1162.453 | 0.7064% | 1061.806
0.769% | 1162.715 | 0.7066% | 1062.061
0.7692% | 1162.981 | 0.7067% | 1062.316
0.7693% | 1163.248 | 0.7069% | 1062.571
0.7694% | 1163.511 | 0.707% | 1062.826
0.7697% | 1163.778 | 0.7072% | 1063.08
0.7699% | 1164.033 | 0.7074% | 1063.335
0.7701% | 1164.295 | 0.7075% | 1063.59
0.7702% | 1164.564 | 0.7077% | 1063.845
0.7705% | 1164.849 | 0.7078% | 1064.1
0.7708% | 1165.117 | 0.708% | 1064.354
0.771% | 1165.384 | 0.7082% | 1064.609
0.7712% | 1165.642 | 0.7083% | 1064.864
0.7714% | 1165.91 | 0.7085% | 1065.119
0.7716% | 1166.18 | 0.7086% | 1065.374
0.7719% | 1166.451 | 0.7088% | 1065.629
0.7722% | 1166.722 | 0.709% | 1065.884
0.7723% | 1166.994 | 0.7091% | 1066.139
0.7723% | 1167.26 | 0.7093% | 1066.393
0.7726% | 1167.518 | 0.7094% | 1066.648
0.7728% | 1167.78 | 0.7096% | 1066.903
0.773% | 1168.046 | 0.7098% | 1067.158
0.7732% | 1168.319 | 0.7099% | 1067.413
0.7733% | 1168.582 | 0.7101% | 1067.668
0.7733% | 1168.847 | 0.7102% | 1067.923
0.7736% | 1169.117 | 0.7104% | 1068.178
0.7739% | 1169.389 | 0.7106% | 1068.433
0.774% | 1169.66 | 0.7107% | 1068.688
0.7741% | 1169.923 | 0.7109% | 1068.943
0.7744% | 1170.187 | 0.711% | 1069.198
0.7747% | 1170.463 | 0.7112% | 1069.453
0.7749% | 1170.733 | 0.7114% | 1069.708
0.7751% | 1170.997 | 0.7115% | 1069.963
0.7753% | 1171.264 | 0.7117% | 1070.218
0.7755% | 1171.534 | 0.7118% | 1070.473
0.7757% | 1171.799 | 0.712% | 1070.728
0.7758% | 1172.068 | 0.7122% | 1070.983
0.776% | 1172.339 | 0.7123% | 1071.238
0.7762% | 1172.607 | 0.7125% | 1071.493
0.7765% | 1172.877 | 0.7126% | 1071.748
0.7767% | 1173.144 | 0.7128% | 1072.003
0.7769% | 1173.423 | 0.713% | 1072.258
0.7771% | 1173.697 | 0.7131% | 1072.513
0.7774% | 1173.969 | 0.7133% | 1072.768
0.7776% | 1174.239 | 0.7134% | 1073.023
0.7778% | 1174.514 | 0.7136% | 1073.278
0.778% | 1174.777 | 0.7138% | 1073.533
0.7781% | 1175.043 | 0.7139% | 1073.789
0.7783% | 1175.313 | 0.7141% | 1074.044
0.7785% | 1175.587 | 0.7142% | 1074.299
0.7787% | 1175.852 | 0.7144% | 1074.554
0.7789% | 1176.116 | 0.7146% | 1074.809
0.7791% | 1176.384 | 0.7147% | 1075.064
0.7793% | 1176.651 | 0.7149% | 1075.319
0.7796% | 1176.918 | 0.715% | 1075.574
0.7798% | 1177.184 | 0.7152% | 1075.83
0.7799% | 1177.454 | 0.7154% | 1076.085
0.7801% | 1177.722 | 0.7155% | 1076.34
0.7802% | 1177.989 | 0.7157% | 1076.595
0.7804% | 1178.258 | 0.7158% | 1076.85
0.7805% | 1178.524 | 0.716% | 1077.106
0.7807% | 1178.787 | 0.7162% | 1077.361
0.7808% | 1179.055 | 0.7163% | 1077.616
0.7809% | 1179.322 | 0.7165% | 1077.871
0.781% | 1179.588 | 0.7166% | 1078.126
0.7811% | 1179.853 | 0.7168% | 1078.382
0.7813% | 1180.115 | 0.717% | 1078.637
0.7814% | 1180.384 | 0.7171% | 1078.892
0.7816% | 1180.645 | 0.7173% | 1079.147
0.7817% | 1180.907 | 0.7174% | 1079.403
0.7819% | 1181.175 | 0.7176% | 1079.658
0.782% | 1181.452 | 0.7178% | 1079.913
0.7822% | 1181.722 | 0.7179% | 1080.168
0.7824% | 1181.996 | 0.7181% | 1080.424
0.7826% | 1182.261 | 0.7182% | 1080.679
0.7828% | 1182.523 | 0.7184% | 1080.934
0.783% | 1182.8 | 0.7186% | 1081.19
0.783% | 1183.064 | 0.7187% | 1081.445
0.7831% | 1183.345 | 0.7189% | 1081.7
0.7832% | 1183.61 | 0.719% | 1081.955
0.7833% | 1183.871 | 0.7192% | 1082.211
0.7834% | 1184.129 | 0.7194% | 1082.466
0.7836% | 1184.39 | 0.7195% | 1082.721
0.7837% | 1184.644 | 0.7197% | 1082.977
0.7839% | 1184.918 | 0.7198% | 1083.232
0.7841% | 1185.188 | 0.72% | 1083.488
0.7843% | 1185.449 | 0.7202% | 1083.743
0.7845% | 1185.714 | 0.7203% | 1083.998
0.7846% | 1185.974 | 0.7205% | 1084.254
0.7848% | 1186.238 | 0.7206% | 1084.509
0.785% | 1186.514 | 0.7208% | 1084.764
0.7852% | 1186.779 | 0.721% | 1085.02
0.7853% | 1187.043 | 0.7211% | 1085.275
0.7855% | 1187.315 | 0.7213% | 1085.531
0.7856% | 1187.582 | 0.7214% | 1085.786
0.7857% | 1187.849 | 0.7216% | 1086.042
0.7859% | 1188.123 | 0.7218% | 1086.297
0.7861% | 1188.399 | 0.7219% | 1086.552
0.7862% | 1188.668 | 0.7221% | 1086.808
0.7863% | 1188.936 | 0.7222% | 1087.063
0.7864% | 1189.211 | 0.7224% | 1087.319
0.7865% | 1189.483 | 0.7226% | 1087.574
0.7867% | 1189.752 | 0.7227% | 1087.83
0.7868% | 1190.024 | 0.7229% | 1088.085
0.787% | 1190.288 | 0.723% | 1088.341
0.7872% | 1190.56 | 0.7232% | 1088.596
0.7874% | 1190.821 | 0.7234% | 1088.852
0.7875% | 1191.085 | 0.7235% | 1089.107
0.7876% | 1191.354 | 0.7237% | 1089.363
0.7877% | 1191.629 | 0.7238% | 1089.618
0.7878% | 1191.891 | 0.724% | 1089.874
0.788% | 1192.156 | 0.7242% | 1090.129
0.7881% | 1192.432 | 0.7243% | 1090.385
0.7882% | 1192.697 | 0.7245% | 1090.641
0.7883% | 1192.961 | 0.7246% | 1090.896
0.7884% | 1193.223 | 0.7248% | 1091.152
0.7885% | 1193.492 | 0.725% | 1091.407
0.7887% | 1193.758 | 0.7251% | 1091.663
0.7888% | 1194.029 | 0.7253% | 1091.918
0.7889% | 1194.292 | 0.7254% | 1092.174
0.789% | 1194.546 | 0.7256% | 1092.43
0.7891% | 1194.815 | 0.7258% | 1092.685
0.7893% | 1195.081 | 0.7259% | 1092.941
0.7894% | 1195.341 | 0.7261% | 1093.196
0.7895% | 1195.61 | 0.7262% | 1093.452
0.7897% | 1195.873 | 0.7264% | 1093.708
0.7898% | 1196.128 | 0.7266% | 1093.963
0.79% | 1196.388 | 0.7267% | 1094.219
0.7901% | 1196.643 | 0.7269% | 1094.475
0.7903% | 1196.901 | 0.727% | 1094.73
0.7904% | 1197.172 | 0.7272% | 1094.986
0.7906% | 1197.429 | 0.7274% | 1095.242
0.7907% | 1197.683 | 0.7275% | 1095.497
0.7909% | 1197.946 | 0.7277% | 1095.753
0.791% | 1198.205 | 0.7278% | 1096.009
0.7912% | 1198.467 | 0.728% | 1096.265
0.7913% | 1198.74 | 0.7282% | 1096.52
0.7915% | 1199 | 0.7283% | 1096.776
0.7916% | 1199.27 | 0.7285% | 1097.032
0.7918% | 1199.539 | 0.7286% | 1097.287
0.7919% | 1199.801 | 0.7288% | 1097.543
0.7921% | 1200.077 | 0.729% | 1097.799
0.7924% | 1200.348 | 0.7291% | 1098.055
0.7925% | 1200.619 | 0.7293% | 1098.31
0.7925% | 1200.888 | 0.7294% | 1098.566
0.7927% | 1201.16 | 0.7296% | 1098.822
0.7929% | 1201.438 | 0.7298% | 1099.078
0.7931% | 1201.716 | 0.7299% | 1099.334
0.7933% | 1201.98 | 0.7301% | 1099.589
0.7934% | 1202.244 | 0.7302% | 1099.845
0.7934% | 1202.506 | 0.7304% | 1100.101
0.7937% | 1202.758 | 0.7306% | 1100.357
0.7939% | 1203.024 | 0.7307% | 1100.613
0.7941% | 1203.289 | 0.7309% | 1100.868
0.7942% | 1203.555 | 0.731% | 1101.124
0.7943% | 1203.822 | 0.7312% | 1101.38
0.7945% | 1204.077 | 0.7314% | 1101.636
0.7947% | 1204.342 | 0.7315% | 1101.892
0.7948% | 1204.609 | 0.7317% | 1102.148
0.795% | 1204.88 | 0.7318% | 1102.404
0.7951% | 1205.153 | 0.732% | 1102.659
0.7953% | 1205.427 | 0.7322% | 1102.915
0.7955% | 1205.695 | 0.7323% | 1103.171
0.7956% | 1205.966 | 0.7325% | 1103.427
0.7958% | 1206.234 | 0.7326% | 1103.683
0.7959% | 1206.505 | 0.7328% | 1103.939
0.7961% | 1206.781 | 0.733% | 1104.195
0.7963% | 1207.048 | 0.7331% | 1104.451
0.7964% | 1207.311 | 0.7333% | 1104.707
0.7966% | 1207.573 | 0.7334% | 1104.963
0.7967% | 1207.842 | 0.7336% | 1105.219
0.7969% | 1208.107 | 0.7338% | 1105.475
0.7971% | 1208.376 | 0.7339% | 1105.731
0.7972% | 1208.644 | 0.7341% | 1105.987
0.7974% | 1208.913 | 0.7342% | 1106.243
0.7975% | 1209.18 | 0.7344% | 1106.499
0.7977% | 1209.442 | 0.7346% | 1106.755
0.7978% | 1209.711 | 0.7347% | 1107.011
0.798% | 1209.985 | 0.7349% | 1107.267
0.7981% | 1210.261 | 0.735% | 1107.523
0.7982% | 1210.527 | 0.7352% | 1107.779
0.7985% | 1210.796 | 0.7354% | 1108.035
0.7988% | 1211.055 | 0.7355% | 1108.291
0.799% | 1211.32 | 0.7357% | 1108.547
0.7992% | 1211.59 | 0.7358% | 1108.803
0.7993% | 1211.852 | 0.736% | 1109.059
0.7995% | 1212.111 | 0.7362% | 1109.315
0.7997% | 1212.382 | 0.7363% | 1109.571
0.7999% | 1212.653 | 0.7365% | 1109.827
0.8% | 1212.921 | 0.7366% | 1110.083
0.8001% | 1213.188 | 0.7368% | 1110.339
0.8003% | 1213.459 | 0.737% | 1110.595
0.8006% | 1213.731 | 0.7371% | 1110.851
0.8008% | 1214.003 | 0.7373% | 1111.107
0.801% | 1214.271 | 0.7374% | 1111.364
0.8012% | 1214.539 | 0.7376% | 1111.62
0.8014% | 1214.816 | 0.7378% | 1111.876
0.8017% | 1215.077 | 0.7379% | 1112.132
0.8019% | 1215.341 | 0.7381% | 1112.388
0.802% | 1215.611 | 0.7382% | 1112.644
0.8022% | 1215.878 | 0.7384% | 1112.9
0.8024% | 1216.149 | 0.7386% | 1113.157
0.8027% | 1216.422 | 0.7387% | 1113.413
0.803% | 1216.69 | 0.7389% | 1113.669
0.8032% | 1216.956 | 0.739% | 1113.925
0.8034% | 1217.226 | 0.7392% | 1114.181
0.8036% | 1217.491 | 0.7394% | 1114.438
0.8037% | 1217.765 | 0.7395% | 1114.694
0.8039% | 1218.035 | 0.7397% | 1114.95
0.804% | 1218.298 | 0.7398% | 1115.206
0.8042% | 1218.564 | 0.74% | 1115.462
0.8045% | 1218.829 | 0.7402% | 1115.719
0.8047% | 1219.088 | 0.7403% | 1115.975
0.8049% | 1219.362 | 0.7405% | 1116.231
0.805% | 1219.638 | 0.7406% | 1116.487
0.8052% | 1219.916 | 0.7408% | 1116.744
0.8054% | 1220.187 | 0.741% | 1117
0.8056% | 1220.454 | 0.7411% | 1117.256
0.8058% | 1220.726 | 0.7413% | 1117.512
0.8059% | 1221.002 | 0.7414% | 1117.769
0.8059% | 1221.284 | 0.7416% | 1118.025
0.8061% | 1221.562 | 0.7418% | 1118.281
0.8062% | 1221.848 | 0.7419% | 1118.538
0.8064% | 1222.111 | 0.7421% | 1118.794
0.8065% | 1222.379 | 0.7422% | 1119.05
0.8067% | 1222.639 | 0.7424% | 1119.307
0.8068% | 1222.909 | 0.7426% | 1119.563
0.807% | 1223.178 | 0.7427% | 1119.819
0.8071% | 1223.441 | 0.7429% | 1120.076
0.8072% | 1223.697 | 0.743% | 1120.332
0.8073% | 1223.962 | 0.7432% | 1120.588
0.8074% | 1224.229 | 0.7434% | 1120.845
0.8076% | 1224.49 | 0.7435% | 1121.101
0.8077% | 1224.755 | 0.7437% | 1121.358
0.8079% | 1225.009 | 0.7438% | 1121.614
0.808% | 1225.272 | 0.744% | 1121.87
0.808% | 1225.543 | 0.7442% | 1122.127
0.8082% | 1225.814 | 0.7443% | 1122.383
0.8083% | 1226.084 | 0.7445% | 1122.64
0.8085% | 1226.369 | 0.7446% | 1122.896
0.8086% | 1226.641 | 0.7448% | 1123.152
0.8089% | 1226.909 | 0.745% | 1123.409
0.8091% | 1227.19 | 0.7451% | 1123.665
0.8092% | 1227.469 | 0.7453% | 1123.922
0.8094% | 1227.751 | 0.7454% | 1124.178
0.8096% | 1228.023 | 0.7456% | 1124.435
0.8097% | 1228.29 | 0.7458% | 1124.691
0.8099% | 1228.56 | 0.7459% | 1124.948
0.8102% | 1228.831 | 0.7461% | 1125.204
0.8103% | 1229.082 | 0.7462% | 1125.461
0.8103% | 1229.346 | 0.7464% | 1125.717
0.8105% | 1229.607 | 0.7466% | 1125.974
0.8108% | 1229.87 | 0.7467% | 1126.23
0.8109% | 1230.136 | 0.7469% | 1126.487
0.811% | 1230.41 | 0.747% | 1126.743
0.8112% | 1230.683 | 0.7472% | 1127
0.8115% | 1230.957 | 0.7474% | 1127.256
0.8117% | 1231.23 | 0.7475% | 1127.513
0.812% | 1231.497 | 0.7477% | 1127.769
0.8122% | 1231.771 | 0.7478% | 1128.026
0.8124% | 1232.046 | 0.748% | 1128.283
0.8126% | 1232.314 | 0.7482% | 1128.539
0.8129% | 1232.571 | 0.7483% | 1128.796
0.813% | 1232.833 | 0.7485% | 1129.052
0.8131% | 1233.09 | 0.7486% | 1129.309
0.8133% | 1233.346 | 0.7488% | 1129.566
0.8135% | 1233.606 | 0.749% | 1129.822
0.8137% | 1233.872 | 0.7491% | 1130.079
0.8138% | 1234.129 | 0.7493% | 1130.335
0.814% | 1234.391 | 0.7494% | 1130.592
0.8142% | 1234.652 | 0.7496% | 1130.849
0.8144% | 1234.927 | 0.7498% | 1131.105
0.8147% | 1235.199 | 0.7499% | 1131.362
0.8149% | 1235.467 | 0.7501% | 1131.619
0.8151% | 1235.738 | 0.7502% | 1131.875
0.8153% | 1236.014 | 0.7504% | 1132.132
0.8156% | 1236.287 | 0.7506% | 1132.389
0.8158% | 1236.55 | 0.7507% | 1132.645
0.816% | 1236.828 | 0.7509% | 1132.902
0.8161% | 1237.107 | 0.751% | 1133.159
0.8162% | 1237.379 | 0.7512% | 1133.416
0.8164% | 1237.648 | 0.7514% | 1133.672
0.8166% | 1237.925 | 0.7515% | 1133.929
0.8167% | 1238.2 | 0.7517% | 1134.186
0.8169% | 1238.473 | 0.7518% | 1134.442
0.817% | 1238.746 | 0.752% | 1134.699
0.8172% | 1239.012 | 0.7522% | 1134.956
0.8174% | 1239.277 | 0.7523% | 1135.213
0.8175% | 1239.542 | 0.7525% | 1135.469
0.8177% | 1239.813 | 0.7526% | 1135.726
0.818% | 1240.078 | 0.7528% | 1135.983
0.8181% | 1240.349 | 0.753% | 1136.24
0.8183% | 1240.609 | 0.7531% | 1136.497
0.8184% | 1240.875 | 0.7533% | 1136.753
0.8186% | 1241.14 | 0.7534% | 1137.01
0.8187% | 1241.411 | 0.7536% | 1137.267
0.8189% | 1241.68 | 0.7538% | 1137.524
0.819% | 1241.955 | 0.7539% | 1137.781
0.8191% | 1242.228 | 0.7541% | 1138.038
0.8192% | 1242.492 | 0.7542% | 1138.294
0.8194% | 1242.765 | 0.7544% | 1138.551
0.8195% | 1243.025 | 0.7546% | 1138.808
0.8197% | 1243.289 | 0.7547% | 1139.065
0.8198% | 1243.556 | 0.7549% | 1139.322
0.82% | 1243.821 | 0.755% | 1139.579
0.8202% | 1244.076 | 0.7552% | 1139.836
0.8204% | 1244.338 | 0.7554% | 1140.092
0.8205% | 1244.604 | 0.7555% | 1140.349
0.8206% | 1244.871 | 0.7557% | 1140.606
0.8208% | 1245.139 | 0.7558% | 1140.863
0.8209% | 1245.4 | 0.756% | 1141.12
0.8211% | 1245.669 | 0.7562% | 1141.377
0.8212% | 1245.947 | 0.7563% | 1141.634
0.8214% | 1246.221 | 0.7565% | 1141.891
0.8215% | 1246.491 | 0.7566% | 1142.148
0.8217% | 1246.766 | 0.7568% | 1142.405
0.8218% | 1247.038 | 0.757% | 1142.662
0.822% | 1247.303 | 0.7571% | 1142.919
0.8221% | 1247.561 | 0.7573% | 1143.176
0.8223% | 1247.832 | 0.7574% | 1143.433
0.8224% | 1248.095 | 0.7576% | 1143.69
0.8227% | 1248.359 | 0.7578% | 1143.947
0.8229% | 1248.612 | 0.7579% | 1144.204
0.8231% | 1248.874 | 0.7581% | 1144.461
0.8234% | 1249.144 | 0.7582% | 1144.718
0.8236% | 1249.413 | 0.7584% | 1144.975
0.8239% | 1249.682 | 0.7586% | 1145.232
0.8241% | 1249.962 | 0.7587% | 1145.489
0.8243% | 1250.226 | 0.7589% | 1145.746
0.8245% | 1250.487 | 0.759% | 1146.003
0.8247% | 1250.755 | 0.7592% | 1146.26
0.8249% | 1251.033 | 0.7594% | 1146.517
0.8251% | 1251.31 | 0.7595% | 1146.774
0.8254% | 1251.583 | 0.7597% | 1147.031
0.8257% | 1251.857 | 0.7598% | 1147.288
0.8259% | 1252.114 | 0.76% | 1147.545
0.8261% | 1252.382 | 0.7602% | 1147.802
0.8263% | 1252.65 | 0.7603% | 1148.06
0.8265% | 1252.927 | 0.7605% | 1148.317
0.8268% | 1253.201 | 0.7606% | 1148.574
0.827% | 1253.474 | 0.7608% | 1148.831
0.8272% | 1253.739 | 0.761% | 1149.088
0.8274% | 1254.004 | 0.7611% | 1149.345
0.8276% | 1254.26 | 0.7613% | 1149.602
0.8277% | 1254.516 | 0.7614% | 1149.859
0.8279% | 1254.801 | 0.7616% | 1150.117
0.8281% | 1255.068 | 0.7618% | 1150.374
0.8282% | 1255.328 | 0.7619% | 1150.631
0.8283% | 1255.595 | 0.7621% | 1150.888
0.8284% | 1255.862 | 0.7622% | 1151.145
0.8286% | 1256.137 | 0.7624% | 1151.403
0.8287% | 1256.409 | 0.7626% | 1151.66
0.8289% | 1256.682 | 0.7627% | 1151.917
0.829% | 1256.96 | 0.7629% | 1152.174
0.8292% | 1257.234 | 0.763% | 1152.431
0.8294% | 1257.49 | 0.7632% | 1152.689
0.8295% | 1257.764 | 0.7634% | 1152.946
0.8297% | 1258.039 | 0.7635% | 1153.203
0.8299% | 1258.31 | 0.7637% | 1153.46
0.83% | 1258.581 | 0.7638% | 1153.718
0.8302% | 1258.845 | 0.764% | 1153.975
0.8304% | 1259.111 | 0.7642% | 1154.232
0.8305% | 1259.383 | 0.7643% | 1154.489
0.8307% | 1259.654 | 0.7645% | 1154.747
0.8308% | 1259.918 | 0.7646% | 1155.004
0.831% | 1260.187 | 0.7648% | 1155.261
0.8312% | 1260.452 | 0.765% | 1155.519
0.8313% | 1260.718 | 0.7651% | 1155.776
0.8315% | 1260.994 | 0.7653% | 1156.033
0.8317% | 1261.269 | 0.7654% | 1156.291
0.8319% | 1261.533 | 0.7656% | 1156.548
0.8321% | 1261.797 | 0.7658% | 1156.805
0.8322% | 1262.057 | 0.7659% | 1157.063
0.8324% | 1262.325 | 0.7661% | 1157.32
0.8327% | 1262.594 | 0.7662% | 1157.577
0.8328% | 1262.856 | 0.7664% | 1157.835
0.833% | 1263.116 | 0.7666% | 1158.092
0.8331% | 1263.383 | 0.7667% | 1158.349
0.8333% | 1263.642 | 0.7669% | 1158.607
0.8334% | 1263.904 | 0.767% | 1158.864
0.8336% | 1264.168 | 0.7672% | 1159.122
0.8337% | 1264.436 | 0.7674% | 1159.379
0.8339% | 1264.705 | 0.7675% | 1159.636
0.834% | 1264.967 | 0.7677% | 1159.894
0.8342% | 1265.225 | 0.7678% | 1160.151
0.8343% | 1265.5 | 0.768% | 1160.409
0.8344% | 1265.77 | 0.7682% | 1160.666
0.8346% | 1266.03 | 0.7683% | 1160.924
0.8347% | 1266.302 | 0.7685% | 1161.181
0.8349% | 1266.564 | 0.7686% | 1161.439
0.835% | 1266.834 | 0.7688% | 1161.696
0.8352% | 1267.099 | 0.769% | 1161.954
0.8353% | 1267.366 | 0.7691% | 1162.211
0.8355% | 1267.64 | 0.7693% | 1162.468
0.8356% | 1267.918 | 0.7694% | 1162.726
0.8358% | 1268.188 | 0.7696% | 1162.983
0.8359% | 1268.454 | 0.7698% | 1163.241
0.8361% | 1268.733 | 0.7699% | 1163.499
0.8362% | 1268.993 | 0.7701% | 1163.756
0.8364% | 1269.259 | 0.7702% | 1164.014
0.8365% | 1269.531 | 0.7704% | 1164.271
0.8367% | 1269.801 | 0.7706% | 1164.529
0.8369% | 1270.067 | 0.7707% | 1164.786
0.837% | 1270.327 | 0.7709% | 1165.044
0.8372% | 1270.585 | 0.771% | 1165.301
0.8373% | 1270.845 | 0.7712% | 1165.559
0.8375% | 1271.116 | 0.7714% | 1165.817
0.8376% | 1271.384 | 0.7715% | 1166.074
0.8378% | 1271.659 | 0.7717% | 1166.332
0.8379% | 1271.929 | 0.7718% | 1166.589
0.8381% | 1272.198 | 0.772% | 1166.847
0.8382% | 1272.465 | 0.7722% | 1167.105
0.8384% | 1272.733 | 0.7723% | 1167.362
0.8386% | 1273.007 | 0.7725% | 1167.62
0.8387% | 1273.283 | 0.7726% | 1167.877
0.8389% | 1273.557 | 0.7728% | 1168.135
0.839% | 1273.819 | 0.773% | 1168.393
0.8392% | 1274.074 | 0.7731% | 1168.65
0.8393% | 1274.33 | 0.7733% | 1168.908
0.8394% | 1274.593 | 0.7734% | 1169.166
0.8396% | 1274.857 | 0.7736% | 1169.423
0.8398% | 1275.123 | 0.7738% | 1169.681
0.8399% | 1275.385 | 0.7739% | 1169.939
0.8401% | 1275.64 | 0.7741% | 1170.196
0.8402% | 1275.898 | 0.7742% | 1170.454
0.8404% | 1276.158 | 0.7744% | 1170.712
0.8405% | 1276.423 | 0.7746% | 1170.97
0.8407% | 1276.694 | 0.7747% | 1171.227
0.8408% | 1276.962 | 0.7749% | 1171.485
0.841% | 1277.222 | 0.775% | 1171.743
0.8411% | 1277.485 | 0.7752% | 1172.001
0.8413% | 1277.749 | 0.7754% | 1172.258
0.8414% | 1278.023 | 0.7755% | 1172.516
0.8416% | 1278.291 | 0.7757% | 1172.774
0.8417% | 1278.56 | 0.7758% | 1173.032
0.8419% | 1278.83 | 0.776% | 1173.289
0.842% | 1279.108 | 0.7762% | 1173.547
0.8422% | 1279.376 | 0.7763% | 1173.805
0.8423% | 1279.642 | 0.7765% | 1174.063
0.8425% | 1279.921 | 0.7766% | 1174.321
0.8427% | 1280.183 | 0.7768% | 1174.578
0.8428% | 1280.458 | 0.777% | 1174.836
0.843% | 1280.727 | 0.7771% | 1175.094
0.8431% | 1281 | 0.7773% | 1175.352
0.8433% | 1281.287 | 0.7774% | 1175.61
0.8434% | 1281.562 | 0.7776% | 1175.868
0.8436% | 1281.825 | 0.7778% | 1176.126
0.8437% | 1282.096 | 0.7779% | 1176.383
0.8439% | 1282.369 | 0.7781% | 1176.641
0.844% | 1282.632 | 0.7782% | 1176.899
0.8442% | 1282.91 | 0.7784% | 1177.157
0.8443% | 1283.176 | 0.7786% | 1177.415
0.8445% | 1283.436 | 0.7787% | 1177.673
0.8447% | 1283.7 | 0.7789% | 1177.931
0.8448% | 1283.952 | 0.779% | 1178.189
0.845% | 1284.208 | 0.7792% | 1178.447
0.8451% | 1284.476 | 0.7794% | 1178.704
0.8453% | 1284.731 | 0.7795% | 1178.962
0.8454% | 1284.992 | 0.7797% | 1179.22
0.8456% | 1285.26 | 0.7798% | 1179.478
0.8458% | 1285.535 | 0.78% | 1179.736
0.8459% | 1285.8 | 0.7802% | 1179.994
0.8461% | 1286.072 | 0.7803% | 1180.252
0.8462% | 1286.338 | 0.7805% | 1180.51
0.8464% | 1286.603 | 0.7806% | 1180.768
0.8465% | 1286.877 | 0.7808% | 1181.026
0.8466% | 1287.142 | 0.781% | 1181.284
0.8468% | 1287.42 | 0.7811% | 1181.542
0.8471% | 1287.696 | 0.7813% | 1181.8
0.8473% | 1287.962 | 0.7814% | 1182.058
0.8475% | 1288.211 | 0.7816% | 1182.316
0.8477% | 1288.484 | 0.7818% | 1182.574
0.8479% | 1288.76 | 0.7819% | 1182.832
0.8481% | 1289.041 | 0.7821% | 1183.09
0.8483% | 1289.316 | 0.7822% | 1183.348
0.8485% | 1289.582 | 0.7824% | 1183.606
0.8487% | 1289.861 | 0.7826% | 1183.865
0.8489% | 1290.129 | 0.7827% | 1184.123
0.8492% | 1290.402 | 0.7829% | 1184.381
0.8494% | 1290.685 | 0.783% | 1184.639
0.8496% | 1290.958 | 0.7832% | 1184.897
0.8498% | 1291.235 | 0.7834% | 1185.155
0.85% | 1291.508 | 0.7835% | 1185.413
0.8502% | 1291.781 | 0.7837% | 1185.671
0.8504% | 1292.049 | 0.7838% | 1185.929
0.8506% | 1292.324 | 0.784% | 1186.187
0.8508% | 1292.581 | 0.7842% | 1186.446
0.851% | 1292.857 | 0.7843% | 1186.704
0.8512% | 1293.117 | 0.7845% | 1186.962
0.8514% | 1293.379 | 0.7846% | 1187.22
0.8516% | 1293.658 | 0.7848% | 1187.478
0.8518% | 1293.918 | 0.785% | 1187.736
0.852% | 1294.166 | 0.7851% | 1187.995
0.8522% | 1294.422 | 0.7853% | 1188.253
0.8524% | 1294.689 | 0.7854% | 1188.511
0.8525% | 1294.95 | 0.7856% | 1188.769
0.8527% | 1295.22 | 0.7858% | 1189.027
0.8528% | 1295.479 | 0.7859% | 1189.286
0.8529% | 1295.744 | 0.7861% | 1189.544
0.8531% | 1296.006 | 0.7862% | 1189.802
0.8532% | 1296.251 | 0.7864% | 1190.06
0.8534% | 1296.513 | 0.7866% | 1190.318
0.8536% | 1296.789 | 0.7867% | 1190.577
0.8537% | 1297.054 | 0.7869% | 1190.835
0.8539% | 1297.315 | 0.787% | 1191.093
0.854% | 1297.582 | 0.7872% | 1191.351
0.8542% | 1297.852 | 0.7874% | 1191.61
0.8543% | 1298.118 | 0.7875% | 1191.868
0.8545% | 1298.391 | 0.7877% | 1192.126
0.8546% | 1298.66 | 0.7878% | 1192.385
0.8548% | 1298.939 | 0.788% | 1192.643
0.8549% | 1299.212 | 0.7882% | 1192.901
0.8551% | 1299.474 | 0.7883% | 1193.16
0.8552% | 1299.744 | 0.7885% | 1193.418
0.8553% | 1300.016 | 0.7886% | 1193.676
0.8555% | 1300.289 | 0.7888% | 1193.935
0.8556% | 1300.553 | 0.789% | 1194.193
0.8558% | 1300.831 | 0.7891% | 1194.451
0.8559% | 1301.1 | 0.7893% | 1194.71
0.856% | 1301.377 | 0.7894% | 1194.968
0.8562% | 1301.655 | 0.7896% | 1195.226
0.8563% | 1301.924 | 0.7898% | 1195.485
0.8564% | 1302.2 | 0.7899% | 1195.743
0.8566% | 1302.465 | 0.7901% | 1196.001
0.8567% | 1302.735 | 0.7902% | 1196.26
0.8569% | 1303 | 0.7904% | 1196.518
0.857% | 1303.275 | 0.7906% | 1196.777
0.8572% | 1303.542 | 0.7907% | 1197.035
0.8573% | 1303.81 | 0.7909% | 1197.294
0.8575% | 1304.066 | 0.791% | 1197.552
0.8576% | 1304.323 | 0.7912% | 1197.81
0.8577% | 1304.585 | 0.7914% | 1198.069
0.8579% | 1304.85 | 0.7915% | 1198.327
0.858% | 1305.118 | 0.7917% | 1198.586
0.8582% | 1305.379 | 0.7918% | 1198.844
0.8583% | 1305.638 | 0.792% | 1199.103
0.8585% | 1305.896 | 0.7922% | 1199.361
0.8587% | 1306.144 | 0.7923% | 1199.62
0.8588% | 1306.407 | 0.7925% | 1199.878
0.859% | 1306.673 | 0.7926% | 1200.137
0.8592% | 1306.927 | 0.7928% | 1200.395
0.8594% | 1307.183 | 0.793% | 1200.654
0.8596% | 1307.441 | 0.7931% | 1200.912
0.8597% | 1307.702 | 0.7933% | 1201.171
0.8599% | 1307.962 | 0.7934% | 1201.429
0.8601% | 1308.228 | 0.7936% | 1201.688
0.8603% | 1308.491 | 0.7938% | 1201.946
0.8605% | 1308.765 | 0.7939% | 1202.205
0.8607% | 1309.029 | 0.7941% | 1202.464
0.8609% | 1309.295 | 0.7942% | 1202.722
0.8611% | 1309.573 | 0.7944% | 1202.981
0.8612% | 1309.844 | 0.7946% | 1203.239
0.8614% | 1310.11 | 0.7947% | 1203.498
0.8616% | 1310.38 | 0.7949% | 1203.756
0.8618% | 1310.652 | 0.795% | 1204.015
0.8619% | 1310.919 | 0.7952% | 1204.274
0.8621% | 1311.184 | 0.7954% | 1204.532
0.8623% | 1311.449 | 0.7955% | 1204.791
0.8625% | 1311.712 | 0.7957% | 1205.05
0.8627% | 1311.978 | 0.7958% | 1205.308
0.8629% | 1312.244 | 0.796% | 1205.567
0.863% | 1312.516 | 0.7962% | 1205.825
0.8632% | 1312.79 | 0.7963% | 1206.084
0.8633% | 1313.058 | 0.7965% | 1206.343
0.8635% | 1313.329 | 0.7966% | 1206.601
0.8636% | 1313.595 | 0.7968% | 1206.86
0.8638% | 1313.857 | 0.797% | 1207.119
0.8639% | 1314.12 | 0.7971% | 1207.378
0.864% | 1314.388 | 0.7973% | 1207.636
0.8642% | 1314.658 | 0.7974% | 1207.895
0.8643% | 1314.921 | 0.7976% | 1208.154
0.8645% | 1315.174 | 0.7978% | 1208.412
0.8646% | 1315.423 | 0.7979% | 1208.671
0.8647% | 1315.689 | 0.7981% | 1208.93
0.8648% | 1315.954 | 0.7982% | 1209.189
0.865% | 1316.226 | 0.7984% | 1209.447
0.8651% | 1316.493 | 0.7986% | 1209.706
0.8653% | 1316.768 | 0.7987% | 1209.965
0.8654% | 1317.028 | 0.7989% | 1210.224
0.8655% | 1317.292 | 0.799% | 1210.482
0.8657% | 1317.562 | 0.7992% | 1210.741
0.8658% | 1317.843 | 0.7994% | 1211
0.8659% | 1318.122 | 0.7995% | 1211.259
0.8661% | 1318.387 | 0.7997% | 1211.518
0.8662% | 1318.653 | 0.7998% | 1211.776
0.8663% | 1318.919 | 0.8% | 1212.035
0.8665% | 1319.183 | 0.8002% | 1212.294
0.8666% | 1319.442 | 0.8003% | 1212.553
0.8668% | 1319.716 | 0.8005% | 1212.812
0.8669% | 1319.992 | 0.8006% | 1213.071
0.8671% | 1320.268 | 0.8008% | 1213.329
0.8672% | 1320.539 | 0.801% | 1213.588
0.8673% | 1320.817 | 0.8011% | 1213.847
0.8675% | 1321.095 | 0.8013% | 1214.106
0.8676% | 1321.364 | 0.8014% | 1214.365
0.8677% | 1321.635 | 0.8016% | 1214.624
0.8679% | 1321.921 | 0.8018% | 1214.883
0.868% | 1322.196 | 0.8019% | 1215.142
0.8682% | 1322.467 | 0.8021% | 1215.401
0.8683% | 1322.733 | 0.8022% | 1215.659
0.8684% | 1322.984 | 0.8024% | 1215.918
0.8686% | 1323.253 | 0.8026% | 1216.177
0.8687% | 1323.512 | 0.8027% | 1216.436
0.8689% | 1323.769 | 0.8029% | 1216.695
0.869% | 1324.037 | 0.803% | 1216.954
0.8692% | 1324.302 | 0.8032% | 1217.213
0.8693% | 1324.566 | 0.8034% | 1217.472
0.8695% | 1324.834 | 0.8035% | 1217.731
0.8697% | 1325.1 | 0.8037% | 1217.99
0.8698% | 1325.363 | 0.8038% | 1218.249
0.87% | 1325.632 | 0.804% | 1218.508
0.8702% | 1325.887 | 0.8042% | 1218.767
0.8703% | 1326.149 | 0.8043% | 1219.026
0.8705% | 1326.417 | 0.8045% | 1219.285
0.8707% | 1326.685 | 0.8046% | 1219.544
0.8708% | 1326.953 | 0.8048% | 1219.803
0.871% | 1327.22 | 0.805% | 1220.062
0.8712% | 1327.484 | 0.8051% | 1220.321
0.8713% | 1327.752 | 0.8053% | 1220.58
0.8715% | 1328.026 | 0.8054% | 1220.839
0.8717% | 1328.297 | 0.8056% | 1221.098
0.8718% | 1328.57 | 0.8058% | 1221.357
0.872% | 1328.837 | 0.8059% | 1221.616
0.8721% | 1329.11 | 0.8061% | 1221.876
0.8723% | 1329.37 | 0.8062% | 1222.135
0.8725% | 1329.633 | 0.8064% | 1222.394
0.8727% | 1329.9 | 0.8066% | 1222.653
0.8728% | 1330.168 | 0.8067% | 1222.912
0.873% | 1330.436 | 0.8069% | 1223.171
0.8731% | 1330.704 | 0.807% | 1223.43
0.8733% | 1330.979 | 0.8072% | 1223.689
0.8735% | 1331.25 | 0.8074% | 1223.948
0.8737% | 1331.521 | 0.8075% | 1224.208
0.8738% | 1331.792 | 0.8077% | 1224.467
0.874% | 1332.067 | 0.8078% | 1224.726
0.8741% | 1332.339 | 0.808% | 1224.985
0.8743% | 1332.603 | 0.8082% | 1225.244
0.8744% | 1332.866 | 0.8083% | 1225.503
0.8746% | 1333.125 | 0.8085% | 1225.763
0.8747% | 1333.382 | 0.8086% | 1226.022
0.8749% | 1333.651 | 0.8088% | 1226.281
0.875% | 1333.916 | 0.809% | 1226.54
0.8752% | 1334.183 | 0.8091% | 1226.799
0.8754% | 1334.445 | 0.8093% | 1227.059
0.8755% | 1334.708 | 0.8094% | 1227.318
0.8757% | 1334.97 | 0.8096% | 1227.577
0.8758% | 1335.245 | 0.8098% | 1227.836
0.876% | 1335.513 | 0.8099% | 1228.096
0.8762% | 1335.777 | 0.8101% | 1228.355
0.8763% | 1336.043 | 0.8102% | 1228.614
0.8765% | 1336.302 | 0.8104% | 1228.873
0.8766% | 1336.567 | 0.8106% | 1229.133
0.8768% | 1336.831 | 0.8107% | 1229.392
0.8769% | 1337.096 | 0.8109% | 1229.651
0.8771% | 1337.364 | 0.811% | 1229.911
0.8772% | 1337.633 | 0.8112% | 1230.17
0.8774% | 1337.898 | 0.8114% | 1230.429
0.8775% | 1338.168 | 0.8115% | 1230.689
0.8776% | 1338.443 | 0.8117% | 1230.948
0.8778% | 1338.71 | 0.8118% | 1231.207
0.878% | 1338.97 | 0.812% | 1231.467
0.8781% | 1339.238 | 0.8122% | 1231.726
0.8783% | 1339.505 | 0.8123% | 1231.985
0.8784% | 1339.773 | 0.8125% | 1232.245
0.8786% | 1340.032 | 0.8126% | 1232.504
0.8787% | 1340.299 | 0.8128% | 1232.763
0.8789% | 1340.56 | 0.813% | 1233.023
0.879% | 1340.823 | 0.8131% | 1233.282
0.8792% | 1341.082 | 0.8133% | 1233.541
0.8793% | 1341.356 | 0.8134% | 1233.801
0.8795% | 1341.634 | 0.8136% | 1234.06
0.8796% | 1341.901 | 0.8138% | 1234.32
0.8797% | 1342.159 | 0.8139% | 1234.579
0.8799% | 1342.419 | 0.8141% | 1234.839
0.88% | 1342.694 | 0.8142% | 1235.098
0.8802% | 1342.956 | 0.8144% | 1235.357
0.8803% | 1343.22 | 0.8146% | 1235.617
0.8805% | 1343.491 | 0.8147% | 1235.876
0.8806% | 1343.767 | 0.8149% | 1236.136
0.8808% | 1344.021 | 0.815% | 1236.395
0.8809% | 1344.282 | 0.8152% | 1236.655
0.8811% | 1344.548 | 0.8154% | 1236.914
0.8812% | 1344.826 | 0.8155% | 1237.174
0.8814% | 1345.096 | 0.8157% | 1237.433
0.8815% | 1345.359 | 0.8158% | 1237.693
0.8816% | 1345.626 | 0.816% | 1237.952
0.8818% | 1345.901 | 0.8162% | 1238.212
0.8819% | 1346.169 | 0.8163% | 1238.471
0.8821% | 1346.435 | 0.8165% | 1238.731
0.8822% | 1346.714 | 0.8166% | 1238.99
0.8824% | 1346.981 | 0.8168% | 1239.25
0.8825% | 1347.246 | 0.817% | 1239.509
0.8827% | 1347.51 | 0.8171% | 1239.769
0.8828% | 1347.778 | 0.8173% | 1240.029
0.8829% | 1348.048 | 0.8174% | 1240.288
0.8831% | 1348.32 | 0.8176% | 1240.548
0.8832% | 1348.582 | 0.8178% | 1240.807
0.8834% | 1348.853 | 0.8179% | 1241.067
0.8836% | 1349.117 | 0.8181% | 1241.327
0.8838% | 1349.377 | 0.8182% | 1241.586
0.884% | 1349.641 | 0.8184% | 1241.846
0.8842% | 1349.908 | 0.8186% | 1242.105
0.8844% | 1350.178 | 0.8187% | 1242.365
0.8846% | 1350.445 | 0.8189% | 1242.625
0.8848% | 1350.708 | 0.819% | 1242.884
0.8851% | 1350.975 | 0.8192% | 1243.144
0.8853% | 1351.247 | 0.8194% | 1243.404
0.8855% | 1351.514 | 0.8195% | 1243.663
0.8857% | 1351.783 | 0.8197% | 1243.923
0.8859% | 1352.054 | 0.8198% | 1244.183
0.8861% | 1352.318 | 0.82% | 1244.442
0.8863% | 1352.593 | 0.8202% | 1244.702
0.8865% | 1352.858 | 0.8203% | 1244.962
0.8867% | 1353.122 | 0.8205% | 1245.221
0.8868% | 1353.392 | 0.8206% | 1245.481
0.887% | 1353.648 | 0.8208% | 1245.741
0.8872% | 1353.907 | 0.821% | 1246.001
0.8874% | 1354.158 | 0.8211% | 1246.26
0.8876% | 1354.413 | 0.8213% | 1246.52
0.8878% | 1354.673 | 0.8214% | 1246.78
0.888% | 1354.941 | 0.8216% | 1247.04
0.8882% | 1355.202 | 0.8218% | 1247.299
0.8885% | 1355.46 | 0.8219% | 1247.559
0.8886% | 1355.73 | 0.8221% | 1247.819
0.8888% | 1355.988 | 0.8222% | 1248.079
0.8889% | 1356.254 | 0.8224% | 1248.338
0.8891% | 1356.519 | 0.8226% | 1248.598
0.8892% | 1356.793 | 0.8227% | 1248.858
0.8893% | 1357.063 | 0.8229% | 1249.118
0.8895% | 1357.324 | 0.823% | 1249.378
0.8896% | 1357.593 | 0.8232% | 1249.637
0.8898% | 1357.857 | 0.8234% | 1249.897
0.8899% | 1358.131 | 0.8235% | 1250.157
0.8901% | 1358.393 | 0.8237% | 1250.417
0.8902% | 1358.671 | 0.8238% | 1250.677
0.8904% | 1358.943 | 0.824% | 1250.937
0.8905% | 1359.213 | 0.8242% | 1251.197
0.8907% | 1359.482 | 0.8243% | 1251.456
0.8908% | 1359.751 | 0.8245% | 1251.716
0.891% | 1360.03 | 0.8246% | 1251.976
0.8911% | 1360.295 | 0.8248% | 1252.236
0.8913% | 1360.558 | 0.825% | 1252.496
0.8914% | 1360.817 | 0.8251% | 1252.756
0.8916% | 1361.083 | 0.8253% | 1253.016
0.8917% | 1361.34 | 0.8254% | 1253.276
0.8919% | 1361.605 | 0.8256% | 1253.536
0.892% | 1361.868 | 0.8258% | 1253.796
0.8922% | 1362.126 | 0.8259% | 1254.056
0.8923% | 1362.39 | 0.8261% | 1254.315
0.8925% | 1362.642 | 0.8262% | 1254.575
0.8926% | 1362.901 | 0.8264% | 1254.835
0.8928% | 1363.165 | 0.8266% | 1255.095
0.8929% | 1363.429 | 0.8267% | 1255.355
0.893% | 1363.691 | 0.8269% | 1255.615
0.8932% | 1363.953 | 0.827% | 1255.875
0.8933% | 1364.213 | 0.8272% | 1256.135
0.8935% | 1364.474 | 0.8274% | 1256.395
0.8936% | 1364.739 | 0.8275% | 1256.655
0.8938% | 1364.997 | 0.8277% | 1256.915
0.8939% | 1365.264 | 0.8278% | 1257.175
0.8941% | 1365.535 | 0.828% | 1257.435
0.8942% | 1365.806 | 0.8282% | 1257.695
0.8944% | 1366.079 | 0.8283% | 1257.955
0.8946% | 1366.35 | 0.8285% | 1258.216
0.8947% | 1366.618 | 0.8286% | 1258.476
0.8948% | 1366.887 | 0.8288% | 1258.736
0.895% | 1367.155 | 0.829% | 1258.996
0.8951% | 1367.427 | 0.8291% | 1259.256
0.8953% | 1367.707 | 0.8293% | 1259.516
0.8954% | 1367.979 | 0.8294% | 1259.776
0.8956% | 1368.245 | 0.8296% | 1260.036
0.8957% | 1368.51 | 0.8298% | 1260.296
0.8959% | 1368.768 | 0.8299% | 1260.556
0.896% | 1369.037 | 0.8301% | 1260.816
0.8962% | 1369.314 | 0.8302% | 1261.077
0.8963% | 1369.582 | 0.8304% | 1261.337
0.8965% | 1369.853 | 0.8306% | 1261.597
0.8967% | 1370.124 | 0.8307% | 1261.857
0.8968% | 1370.385 | 0.8309% | 1262.117
0.897% | 1370.654 | 0.831% | 1262.377
0.8972% | 1370.926 | 0.8312% | 1262.637
0.8973% | 1371.197 | 0.8314% | 1262.898
0.8975% | 1371.476 | 0.8315% | 1263.158
0.8976% | 1371.747 | 0.8317% | 1263.418
0.8978% | 1372.008 | 0.8318% | 1263.678
0.8979% | 1372.284 | 0.832% | 1263.938
0.8981% | 1372.55 | 0.8322% | 1264.199
0.8982% | 1372.814 | 0.8323% | 1264.459
0.8984% | 1373.083 | 0.8325% | 1264.719
0.8985% | 1373.354 | 0.8326% | 1264.979
0.8987% | 1373.621 | 0.8328% | 1265.24
0.8988% | 1373.892 | 0.833% | 1265.5
0.899% | 1374.164 | 0.8331% | 1265.76
0.8992% | 1374.425 | 0.8333% | 1266.02
0.8993% | 1374.69 | 0.8334% | 1266.281
0.8995% | 1374.953 | 0.8336% | 1266.541
0.8996% | 1375.222 | 0.8338% | 1266.801
0.8998% | 1375.488 | 0.8339% | 1267.061
0.8999% | 1375.754 | 0.8341% | 1267.322
0.9001% | 1376.011 | 0.8342% | 1267.582
0.9002% | 1376.271 | 0.8344% | 1267.842
0.9004% | 1376.536 | 0.8346% | 1268.103
0.9005% | 1376.795 | 0.8347% | 1268.363
0.9007% | 1377.064 | 0.8349% | 1268.623
0.9009% | 1377.333 | 0.835% | 1268.884
0.9011% | 1377.602 | 0.8352% | 1269.144
0.9013% | 1377.871 | 0.8354% | 1269.404
0.9014% | 1378.132 | 0.8355% | 1269.665
0.9016% | 1378.401 | 0.8357% | 1269.925
0.9018% | 1378.685 | 0.8358% | 1270.185
0.902% | 1378.963 | 0.836% | 1270.446
0.9021% | 1379.226 | 0.8362% | 1270.706
0.9023% | 1379.491 | 0.8363% | 1270.967
0.9025% | 1379.753 | 0.8365% | 1271.227
0.9027% | 1380.016 | 0.8366% | 1271.487
0.9029% | 1380.281 | 0.8368% | 1271.748
0.9031% | 1380.548 | 0.837% | 1272.008
0.9033% | 1380.828 | 0.8371% | 1272.269
0.9035% | 1381.102 | 0.8373% | 1272.529
0.9037% | 1381.365 | 0.8374% | 1272.789
0.9038% | 1381.624 | 0.8376% | 1273.05
0.904% | 1381.9 | 0.8378% | 1273.31
0.9042% | 1382.167 | 0.8379% | 1273.571
0.9044% | 1382.436 | 0.8381% | 1273.831
0.9046% | 1382.705 | 0.8382% | 1274.092
0.9048% | 1382.973 | 0.8384% | 1274.352
0.905% | 1383.239 | 0.8386% | 1274.613
0.9052% | 1383.494 | 0.8387% | 1274.873
0.9054% | 1383.759 | 0.8389% | 1275.134
0.9056% | 1384.025 | 0.839% | 1275.394
0.9057% | 1384.298 | 0.8392% | 1275.655
0.9058% | 1384.567 | 0.8394% | 1275.915
0.906% | 1384.841 | 0.8395% | 1276.176
0.9062% | 1385.112 | 0.8397% | 1276.436
0.9064% | 1385.374 | 0.8398% | 1276.697
0.9065% | 1385.635 | 0.84% | 1276.957
0.9067% | 1385.904 | 0.8402% | 1277.218
0.9068% | 1386.179 | 0.8403% | 1277.479
0.907% | 1386.444 | 0.8405% | 1277.739
0.9071% | 1386.705 | 0.8406% | 1278
0.9073% | 1386.968 | 0.8408% | 1278.26
0.9074% | 1387.23 | 0.841% | 1278.521
0.9076% | 1387.498 | 0.8411% | 1278.781
0.9078% | 1387.771 | 0.8413% | 1279.042
0.9079% | 1388.047 | 0.8414% | 1279.303
0.9081% | 1388.325 | 0.8416% | 1279.563
0.9082% | 1388.597 | 0.8418% | 1279.824
0.9084% | 1388.871 | 0.8419% | 1280.085
0.9085% | 1389.141 | 0.8421% | 1280.345
0.9087% | 1389.412 | 0.8422% | 1280.606
0.9089% | 1389.678 | 0.8424% | 1280.866
0.909% | 1389.946 | 0.8426% | 1281.127
0.9091% | 1390.214 | 0.8427% | 1281.388
0.9093% | 1390.479 | 0.8429% | 1281.648
0.9095% | 1390.743 | 0.843% | 1281.909
0.9096% | 1391.018 | 0.8432% | 1282.17
0.9098% | 1391.282 | 0.8434% | 1282.431
0.9099% | 1391.547 | 0.8435% | 1282.691
0.9101% | 1391.815 | 0.8437% | 1282.952
0.9102% | 1392.084 | 0.8438% | 1283.213
0.9104% | 1392.356 | 0.844% | 1283.473
0.9105% | 1392.619 | 0.8442% | 1283.734
0.9107% | 1392.885 | 0.8443% | 1283.995
0.9108% | 1393.151 | 0.8445% | 1284.256
0.911% | 1393.426 | 0.8446% | 1284.516
0.9111% | 1393.683 | 0.8448% | 1284.777
0.9113% | 1393.948 | 0.845% | 1285.038
0.9114% | 1394.224 | 0.8451% | 1285.299
0.9116% | 1394.485 | 0.8453% | 1285.559
0.9117% | 1394.756 | 0.8454% | 1285.82
0.9118% | 1395.028 | 0.8456% | 1286.081
0.912% | 1395.299 | 0.8458% | 1286.342
0.9121% | 1395.573 | 0.8459% | 1286.603
0.9123% | 1395.839 | 0.8461% | 1286.863
0.9124% | 1396.103 | 0.8462% | 1287.124
0.9126% | 1396.368 | 0.8464% | 1287.385
0.9127% | 1396.635 | 0.8466% | 1287.646
0.9129% | 1396.896 | 0.8467% | 1287.907
0.9131% | 1397.159 | 0.8469% | 1288.168
0.9132% | 1397.418 | 0.847% | 1288.428
0.9133% | 1397.671 | 0.8472% | 1288.689
0.9135% | 1397.933 | 0.8474% | 1288.95
0.9136% | 1398.188 | 0.8475% | 1289.211
0.9138% | 1398.454 | 0.8477% | 1289.472
0.9139% | 1398.719 | 0.8478% | 1289.733
0.9141% | 1398.992 | 0.848% | 1289.994
0.9142% | 1399.261 | 0.8482% | 1290.255
0.9144% | 1399.526 | 0.8483% | 1290.515
0.9145% | 1399.8 | 0.8485% | 1290.776
0.9147% | 1400.079 | 0.8486% | 1291.037
0.9148% | 1400.35 | 0.8488% | 1291.298
0.915% | 1400.622 | 0.849% | 1291.559
0.9152% | 1400.893 | 0.8491% | 1291.82
0.9153% | 1401.159 | 0.8493% | 1292.081
0.9155% | 1401.423 | 0.8494% | 1292.342
0.9156% | 1401.686 | 0.8496% | 1292.603
0.9158% | 1401.957 | 0.8498% | 1292.864
0.9159% | 1402.23 | 0.8499% | 1293.125
0.9161% | 1402.504 | 0.8501% | 1293.386
0.9162% | 1402.767 | 0.8502% | 1293.647
0.9164% | 1403.04 | 0.8504% | 1293.908
0.9165% | 1403.308 | 0.8506% | 1294.169
0.9167% | 1403.576 | 0.8507% | 1294.43
0.9168% | 1403.844 | 0.8509% | 1294.691
0.917% | 1404.108 | 0.851% | 1294.952
0.9171% | 1404.372 | 0.8512% | 1295.213
0.9173% | 1404.635 | 0.8514% | 1295.474
0.9174% | 1404.895 | 0.8515% | 1295.735
0.9176% | 1405.151 | 0.8517% | 1295.996
0.9177% | 1405.414 | 0.8518% | 1296.257
0.9179% | 1405.673 | 0.852% | 1296.518
0.918% | 1405.938 | 0.8522% | 1296.779
0.9182% | 1406.204 | 0.8523% | 1297.04
0.9183% | 1406.476 | 0.8525% | 1297.302
0.9184% | 1406.748 | 0.8526% | 1297.563
0.9186% | 1407.014 | 0.8528% | 1297.824
0.9187% | 1407.281 | 0.853% | 1298.085
0.9189% | 1407.549 | 0.8531% | 1298.346
0.919% | 1407.819 | 0.8533% | 1298.607
0.9192% | 1408.085 | 0.8534% | 1298.868
0.9193% | 1408.354 | 0.8536% | 1299.129
0.9195% | 1408.617 | 0.8538% | 1299.391
0.9196% | 1408.89 | 0.8539% | 1299.652
0.9198% | 1409.16 | 0.8541% | 1299.913
0.9199% | 1409.435 | 0.8542% | 1300.174
0.9201% | 1409.704 | 0.8544% | 1300.435
0.9203% | 1409.967 | 0.8546% | 1300.696
0.9206% | 1410.232 | 0.8547% | 1300.958
0.9208% | 1410.505 | 0.8549% | 1301.219
0.921% | 1410.775 | 0.855% | 1301.48
0.9212% | 1411.043 | 0.8552% | 1301.741
0.9214% | 1411.32 | 0.8554% | 1302.002
0.9216% | 1411.585 | 0.8555% | 1302.264
0.9218% | 1411.844 | 0.8557% | 1302.525
0.922% | 1412.115 | 0.8558% | 1302.786
0.9223% | 1412.392 | 0.856% | 1303.047
0.9225% | 1412.664 | 0.8562% | 1303.308
0.9227% | 1412.937 | 0.8563% | 1303.57
0.9229% | 1413.203 | 0.8565% | 1303.831
0.9231% | 1413.478 | 0.8566% | 1304.092
0.9234% | 1413.752 | 0.8568% | 1304.354
0.9236% | 1414.016 | 0.857% | 1304.615
0.9238% | 1414.289 | 0.8571% | 1304.876
0.924% | 1414.56 | 0.8573% | 1305.137
0.9242% | 1414.821 | 0.8574% | 1305.399
0.9244% | 1415.089 | 0.8576% | 1305.66
0.9247% | 1415.357 | 0.8578% | 1305.921
0.9249% | 1415.614 | 0.8579% | 1306.183
0.9251% | 1415.873 | 0.8581% | 1306.444
0.9253% | 1416.131 | 0.8582% | 1306.705
0.9255% | 1416.391 | 0.8584% | 1306.967
0.9257% | 1416.649 | 0.8586% | 1307.228
0.9258% | 1416.905 | 0.8587% | 1307.489
0.926% | 1417.169 | 0.8589% | 1307.751
0.9261% | 1417.428 | 0.859% | 1308.012
0.9263% | 1417.684 | 0.8592% | 1308.274
0.9264% | 1417.946 | 0.8594% | 1308.535
0.9266% | 1418.212 | 0.8595% | 1308.796
0.9267% | 1418.475 | 0.8597% | 1309.058
0.9269% | 1418.736 | 0.8598% | 1309.319
0.927% | 1418.991 | 0.86% | 1309.581
0.9272% | 1419.258 | 0.8602% | 1309.842
0.9273% | 1419.529 | 0.8603% | 1310.103
0.9275% | 1419.796 | 0.8605% | 1310.365
0.9276% | 1420.068 | 0.8606% | 1310.626
0.9278% | 1420.333 | 0.8608% | 1310.888
0.9279% | 1420.592 | 0.861% | 1311.149
0.9281% | 1420.871 | 0.8611% | 1311.411
0.9282% | 1421.147 | 0.8613% | 1311.672
0.9284% | 1421.426 | 0.8614% | 1311.934
0.9285% | 1421.717 | 0.8616% | 1312.195
0.9287% | 1421.991 | 0.8618% | 1312.457
0.9288% | 1422.255 | 0.8619% | 1312.718
0.9289% | 1422.529 | 0.8621% | 1312.98
0.9291% | 1422.799 | 0.8622% | 1313.241
0.9292% | 1423.072 | 0.8624% | 1313.503
0.9294% | 1423.348 | 0.8626% | 1313.764
0.9296% | 1423.603 | 0.8627% | 1314.026
0.9297% | 1423.863 | 0.8629% | 1314.287
0.9298% | 1424.125 | 0.863% | 1314.549
0.93% | 1424.378 | 0.8632% | 1314.81
0.9302% | 1424.645 | 0.8634% | 1315.072
0.9303% | 1424.916 | 0.8635% | 1315.333
0.9305% | 1425.177 | 0.8637% | 1315.595
0.9306% | 1425.438 | 0.8638% | 1315.857
0.9308% | 1425.704 | 0.864% | 1316.118
0.931% | 1425.97 | 0.8642% | 1316.38
0.9312% | 1426.244 | 0.8643% | 1316.641
0.9314% | 1426.513 | 0.8645% | 1316.903
0.9316% | 1426.777 | 0.8646% | 1317.165
0.9317% | 1427.041 | 0.8648% | 1317.426
0.9319% | 1427.303 | 0.865% | 1317.688
0.9321% | 1427.568 | 0.8651% | 1317.949
0.9323% | 1427.832 | 0.8653% | 1318.211
0.9325% | 1428.105 | 0.8654% | 1318.473
0.9327% | 1428.373 | 0.8656% | 1318.734
0.9329% | 1428.638 | 0.8658% | 1318.996
0.9331% | 1428.899 | 0.8659% | 1319.258
0.9333% | 1429.163 | 0.8661% | 1319.519
0.9335% | 1429.438 | 0.8662% | 1319.781
0.9337% | 1429.707 | 0.8664% | 1320.043
0.9339% | 1429.975 | 0.8666% | 1320.304
0.934% | 1430.238 | 0.8667% | 1320.566
0.9342% | 1430.5 | 0.8669% | 1320.828
0.9344% | 1430.76 | 0.867% | 1321.09
0.9346% | 1431.023 | 0.8672% | 1321.351
0.9348% | 1431.296 | 0.8674% | 1321.613
0.935% | 1431.571 | 0.8675% | 1321.875
0.9352% | 1431.847 | 0.8677% | 1322.137
0.9354% | 1432.119 | 0.8678% | 1322.398
0.9355% | 1432.398 | 0.868% | 1322.66
0.9357% | 1432.673 | 0.8682% | 1322.922
0.9358% | 1432.947 | 0.8683% | 1323.184
0.936% | 1433.227 | 0.8685% | 1323.445
0.9361% | 1433.497 | 0.8686% | 1323.707
0.9363% | 1433.772 | 0.8688% | 1323.969
0.9364% | 1434.035 | 0.869% | 1324.231
0.9366% | 1434.301 | 0.8691% | 1324.493
0.9367% | 1434.56 | 0.8693% | 1324.754
0.9369% | 1434.825 | 0.8694% | 1325.016
0.937% | 1435.086 | 0.8696% | 1325.278
0.9371% | 1435.349 | 0.8698% | 1325.54
0.9373% | 1435.616 | 0.8699% | 1325.802
0.9374% | 1435.881 | 0.8701% | 1326.064
0.9376% | 1436.153 | 0.8702% | 1326.325
0.9377% | 1436.421 | 0.8704% | 1326.587
0.9379% | 1436.692 | 0.8706% | 1326.849
0.938% | 1436.962 | 0.8707% | 1327.111
0.9382% | 1437.237 | 0.8709% | 1327.373
0.9383% | 1437.501 | 0.871% | 1327.635
0.9385% | 1437.76 | 0.8712% | 1327.897
0.9386% | 1438.027 | 0.8714% | 1328.159
0.9387% | 1438.29 | 0.8715% | 1328.42
0.9389% | 1438.563 | 0.8717% | 1328.682
0.939% | 1438.829 | 0.8718% | 1328.944
0.9392% | 1439.09 | 0.872% | 1329.206
0.9393% | 1439.358 | 0.8722% | 1329.468
0.9395% | 1439.622 | 0.8723% | 1329.73
0.9396% | 1439.89 | 0.8725% | 1329.992
0.9398% | 1440.152 | 0.8726% | 1330.254
0.9399% | 1440.419 | 0.8728% | 1330.516
0.94% | 1440.686 | 0.873% | 1330.778
0.9402% | 1440.954 | 0.8731% | 1331.04
0.9403% | 1441.213 | 0.8733% | 1331.302
0.9405% | 1441.481 | 0.8734% | 1331.564
0.9406% | 1441.754 | 0.8736% | 1331.826
0.9407% | 1442.029 | 0.8738% | 1332.088
0.9409% | 1442.303 | 0.8739% | 1332.35
0.941% | 1442.575 | 0.8741% | 1332.612
0.9411% | 1442.852 | 0.8742% | 1332.874
0.9413% | 1443.135 | 0.8744% | 1333.136
0.9414% | 1443.405 | 0.8746% | 1333.398
0.9416% | 1443.683 | 0.8747% | 1333.66
0.9417% | 1443.949 | 0.8749% | 1333.922
0.9418% | 1444.217 | 0.875% | 1334.184
0.942% | 1444.486 | 0.8752% | 1334.446
0.9421% | 1444.747 | 0.8754% | 1334.708
0.9422% | 1445.007 | 0.8755% | 1334.971
0.9424% | 1445.269 | 0.8757% | 1335.233
0.9425% | 1445.533 | 0.8758% | 1335.495
0.9427% | 1445.791 | 0.876% | 1335.757
0.9428% | 1446.054 | 0.8762% | 1336.019
0.943% | 1446.304 | 0.8763% | 1336.281
0.9431% | 1446.574 | 0.8765% | 1336.543
0.9432% | 1446.833 | 0.8766% | 1336.805
0.9433% | 1447.101 | 0.8768% | 1337.067
0.9435% | 1447.368 | 0.877% | 1337.33
0.9436% | 1447.633 | 0.8771% | 1337.592
0.9438% | 1447.895 | 0.8773% | 1337.854
0.9439% | 1448.161 | 0.8774% | 1338.116
0.944% | 1448.427 | 0.8776% | 1338.378
0.9442% | 1448.689 | 0.8778% | 1338.64
0.9443% | 1448.966 | 0.8779% | 1338.903
0.9445% | 1449.238 | 0.8781% | 1339.165
0.9446% | 1449.516 | 0.8782% | 1339.427
0.9447% | 1449.781 | 0.8784% | 1339.689
0.9449% | 1450.039 | 0.8786% | 1339.951
0.945% | 1450.302 | 0.8787% | 1340.214
0.9452% | 1450.574 | 0.8789% | 1340.476
0.9453% | 1450.845 | 0.879% | 1340.738
0.9455% | 1451.117 | 0.8792% | 1341
0.9456% | 1451.392 | 0.8794% | 1341.263
0.9458% | 1451.661 | 0.8795% | 1341.525
0.9459% | 1451.93 | 0.8797% | 1341.787
0.9461% | 1452.196 | 0.8798% | 1342.049
0.9462% | 1452.464 | 0.88% | 1342.312
0.9464% | 1452.744 | 0.8802% | 1342.574
0.9466% | 1453.02 | 0.8803% | 1342.836
0.9468% | 1453.29 | 0.8805% | 1343.099
0.947% | 1453.563 | 0.8806% | 1343.361
0.9472% | 1453.839 | 0.8808% | 1343.623
0.9474% | 1454.109 | 0.881% | 1343.885
0.9477% | 1454.379 | 0.8811% | 1344.148
0.9479% | 1454.649 | 0.8813% | 1344.41
0.9481% | 1454.917 | 0.8814% | 1344.672
0.9483% | 1455.188 | 0.8816% | 1344.935
0.9485% | 1455.454 | 0.8818% | 1345.197
0.9487% | 1455.716 | 0.8819% | 1345.46
0.9489% | 1455.979 | 0.8821% | 1345.722
0.9492% | 1456.24 | 0.8822% | 1345.984
0.9494% | 1456.504 | 0.8824% | 1346.247
0.9496% | 1456.776 | 0.8826% | 1346.509
0.9498% | 1457.048 | 0.8827% | 1346.771
0.95% | 1457.309 | 0.8829% | 1347.034
0.9502% | 1457.571 | 0.883% | 1347.296
0.9505% | 1457.833 | 0.8832% | 1347.559
0.9507% | 1458.108 | 0.8834% | 1347.821
0.9509% | 1458.379 | 0.8835% | 1348.084
0.9511% | 1458.648 | 0.8837% | 1348.346
0.9513% | 1458.918 | 0.8838% | 1348.608
0.9516% | 1459.184 | 0.884% | 1348.871
0.9518% | 1459.45 | 0.8842% | 1349.133
0.952% | 1459.717 | 0.8843% | 1349.396
0.9521% | 1459.985 | 0.8845% | 1349.658
0.9523% | 1460.259 | 0.8846% | 1349.921
0.9524% | 1460.528 | 0.8848% | 1350.183
0.9526% | 1460.789 | 0.885% | 1350.446
0.9527% | 1461.067 | 0.8851% | 1350.708
0.9529% | 1461.343 | 0.8853% | 1350.971
0.9531% | 1461.615 | 0.8854% | 1351.233
0.9532% | 1461.879 | 0.8856% | 1351.496
0.9534% | 1462.144 | 0.8858% | 1351.758
0.9535% | 1462.412 | 0.8859% | 1352.021
0.9537% | 1462.681 | 0.8861% | 1352.283
0.9539% | 1462.943 | 0.8862% | 1352.546
0.954% | 1463.215 | 0.8864% | 1352.808
0.9542% | 1463.482 | 0.8866% | 1353.071
0.9543% | 1463.739 | 0.8867% | 1353.334
0.9545% | 1463.999 | 0.8869% | 1353.596
0.9546% | 1464.262 | 0.887% | 1353.859
0.9548% | 1464.53 | 0.8872% | 1354.121
0.9549% | 1464.799 | 0.8874% | 1354.384
0.9551% | 1465.058 | 0.8875% | 1354.647
0.9552% | 1465.315 | 0.8877% | 1354.909
0.9553% | 1465.58 | 0.8878% | 1355.172
0.9555% | 1465.835 | 0.888% | 1355.434
0.9556% | 1466.099 | 0.8882% | 1355.697
0.9557% | 1466.368 | 0.8883% | 1355.96
0.9559% | 1466.632 | 0.8885% | 1356.222
0.956% | 1466.892 | 0.8886% | 1356.485
0.9562% | 1467.155 | 0.8888% | 1356.748
0.9563% | 1467.414 | 0.889% | 1357.01
0.9564% | 1467.685 | 0.8891% | 1357.273
0.9566% | 1467.95 | 0.8893% | 1357.536
0.9567% | 1468.218 | 0.8894% | 1357.798
0.9568% | 1468.491 | 0.8896% | 1358.061
0.957% | 1468.757 | 0.8898% | 1358.324
0.9571% | 1469.03 | 0.8899% | 1358.586
0.9573% | 1469.297 | 0.8901% | 1358.849
0.9574% | 1469.566 | 0.8902% | 1359.112
0.9576% | 1469.836 | 0.8904% | 1359.375
0.9577% | 1470.102 | 0.8906% | 1359.637
0.9578% | 1470.37 | 0.8907% | 1359.9
0.958% | 1470.642 | 0.8909% | 1360.163
0.9581% | 1470.914 | 0.891% | 1360.426
0.9583% | 1471.184 | 0.8912% | 1360.688
0.9584% | 1471.449 | 0.8914% | 1360.951
0.9585% | 1471.71 | 0.8915% | 1361.214
0.9587% | 1471.978 | 0.8917% | 1361.477
0.9589% | 1472.246 | 0.8918% | 1361.739
0.959% | 1472.513 | 0.892% | 1362.002
0.9592% | 1472.782 | 0.8922% | 1362.265
0.9594% | 1473.044 | 0.8923% | 1362.528
0.9595% | 1473.313 | 0.8925% | 1362.791
0.9597% | 1473.579 | 0.8926% | 1363.053
0.9598% | 1473.847 | 0.8928% | 1363.316
0.96% | 1474.118 | 0.893% | 1363.579
0.9601% | 1474.382 | 0.8931% | 1363.842
0.9603% | 1474.649 | 0.8933% | 1364.105
0.9605% | 1474.921 | 0.8934% | 1364.368
0.9607% | 1475.187 | 0.8936% | 1364.631
0.9609% | 1475.457 | 0.8938% | 1364.893
0.9611% | 1475.723 | 0.8939% | 1365.156
0.9613% | 1475.99 | 0.8941% | 1365.419
0.9615% | 1476.254 | 0.8942% | 1365.682
0.9616% | 1476.515 | 0.8944% | 1365.945
0.9618% | 1476.775 | 0.8946% | 1366.208
0.962% | 1477.04 | 0.8947% | 1366.471
0.9622% | 1477.306 | 0.8949% | 1366.734
0.9624% | 1477.56 | 0.895% | 1366.997
0.9626% | 1477.829 | 0.8952% | 1367.26
0.9628% | 1478.094 | 0.8954% | 1367.523
0.963% | 1478.364 | 0.8955% | 1367.786
0.9632% | 1478.635 | 0.8957% | 1368.048
0.9634% | 1478.904 | 0.8958% | 1368.311
0.9636% | 1479.176 | 0.896% | 1368.574
0.9638% | 1479.452 | 0.8962% | 1368.837
0.964% | 1479.723 | 0.8963% | 1369.1
0.9642% | 1479.995 | 0.8965% | 1369.363
0.9644% | 1480.272 | 0.8966% | 1369.626
0.9646% | 1480.547 | 0.8968% | 1369.889
0.9648% | 1480.814 | 0.897% | 1370.152
0.965% | 1481.073 | 0.8971% | 1370.415
0.9652% | 1481.342 | 0.8973% | 1370.678
0.9654% | 1481.615 | 0.8974% | 1370.941
0.9656% | 1481.883 | 0.8976% | 1371.204
0.9657% | 1482.148 | 0.8978% | 1371.468
0.9659% | 1482.411 | 0.8979% | 1371.731
0.9661% | 1482.67 | 0.8981% | 1371.994
0.9662% | 1482.932 | 0.8982% | 1372.257
0.9664% | 1483.19 | 0.8984% | 1372.52
0.9665% | 1483.467 | 0.8986% | 1372.783
0.9667% | 1483.744 | 0.8987% | 1373.046
0.9669% | 1484.015 | 0.8989% | 1373.309
0.967% | 1484.281 | 0.899% | 1373.572
0.9672% | 1484.558 | 0.8992% | 1373.835
0.9673% | 1484.829 | 0.8994% | 1374.098
0.9675% | 1485.103 | 0.8995% | 1374.361
0.9676% | 1485.371 | 0.8997% | 1374.625
0.9678% | 1485.649 | 0.8998% | 1374.888
0.9679% | 1485.924 | 0.9% | 1375.151
0.968% | 1486.184 | 0.9002% | 1375.414
0.9682% | 1486.45 | 0.9003% | 1375.677
0.9683% | 1486.704 | 0.9005% | 1375.94
0.9685% | 1486.96 | 0.9006% | 1376.204
0.9686% | 1487.212 | 0.9008% | 1376.467
0.9687% | 1487.464 | 0.901% | 1376.73
0.9688% | 1487.73 | 0.9011% | 1376.993
0.9689% | 1487.999 | 0.9013% | 1377.256
0.9691% | 1488.265 | 0.9014% | 1377.519
0.9692% | 1488.533 | 0.9016% | 1377.783
0.9693% | 1488.796 | 0.9018% | 1378.046
0.9694% | 1489.069 | 0.9019% | 1378.309
0.9695% | 1489.348 | 0.9021% | 1378.572
0.9696% | 1489.618 | 0.9022% | 1378.836
0.9697% | 1489.89 | 0.9024% | 1379.099
0.9699% | 1490.166 | 0.9026% | 1379.362
0.97% | 1490.439 | 0.9027% | 1379.625
0.9701% | 1490.71 | 0.9029% | 1379.889
0.9702% | 1490.963 | 0.903% | 1380.152
0.9703% | 1491.211 | 0.9032% | 1380.415
0.9704% | 1491.474 | 0.9034% | 1380.678
0.9705% | 1491.728 | 0.9035% | 1380.942
0.9706% | 1491.996 | 0.9037% | 1381.205
0.9707% | 1492.268 | 0.9038% | 1381.468
0.9708% | 1492.528 | 0.904% | 1381.732
0.9709% | 1492.793 | 0.9042% | 1381.995
0.971% | 1493.063 | 0.9043% | 1382.258
0.9712% | 1493.324 | 0.9045% | 1382.522
0.9713% | 1493.597 | 0.9046% | 1382.785
0.9714% | 1493.874 | 0.9048% | 1383.048
0.9716% | 1494.148 | 0.905% | 1383.312
0.9717% | 1494.421 | 0.9051% | 1383.575
0.9719% | 1494.678 | 0.9053% | 1383.838
0.972% | 1494.944 | 0.9054% | 1384.102
0.9722% | 1495.222 | 0.9056% | 1384.365
0.9723% | 1495.496 | 0.9058% | 1384.629
0.9725% | 1495.754 | 0.9059% | 1384.892
0.9727% | 1496.025 | 0.9061% | 1385.155
0.9728% | 1496.293 | 0.9062% | 1385.419
0.973% | 1496.558 | 0.9064% | 1385.682
0.9732% | 1496.826 | 0.9066% | 1385.946
0.9735% | 1497.094 | 0.9067% | 1386.209
0.9736% | 1497.361 | 0.9069% | 1386.473
0.9738% | 1497.619 | 0.907% | 1386.736
0.9741% | 1497.884 | 0.9072% | 1386.999
0.9743% | 1498.142 | 0.9074% | 1387.263
0.9745% | 1498.408 | 0.9075% | 1387.526
0.9748% | 1498.671 | 0.9077% | 1387.79
0.975% | 1498.94 | 0.9078% | 1388.053
0.9753% | 1499.209 | 0.908% | 1388.317
0.9755% | 1499.474 | 0.9082% | 1388.58
0.9757% | 1499.742 | 0.9083% | 1388.844
0.9759% | 1500.017 | 0.9085% | 1389.107
0.9761% | 1500.289 | 0.9086% | 1389.371
0.9764% | 1500.549 | 0.9088% | 1389.634
0.9766% | 1500.814 | 0.909% | 1389.898
0.9768% | 1501.08 | 0.9091% | 1390.161
0.977% | 1501.345 | 0.9093% | 1390.425
0.9772% | 1501.618 | 0.9094% | 1390.689
0.9774% | 1501.88 | 0.9096% | 1390.952
0.9776% | 1502.147 | 0.9098% | 1391.216
0.9777% | 1502.418 | 0.9099% | 1391.479
0.978% | 1502.685 | 0.9101% | 1391.743
0.9782% | 1502.948 | 0.9102% | 1392.006
0.9784% | 1503.213 | 0.9104% | 1392.27
0.9786% | 1503.483 | 0.9106% | 1392.534
0.9787% | 1503.747 | 0.9107% | 1392.797
0.9788% | 1504.013 | 0.9109% | 1393.061
0.979% | 1504.274 | 0.911% | 1393.324
0.9792% | 1504.547 | 0.9112% | 1393.588
0.9794% | 1504.814 | 0.9114% | 1393.852
0.9795% | 1505.077 | 0.9115% | 1394.115
0.9797% | 1505.339 | 0.9117% | 1394.379
0.9798% | 1505.62 | 0.9118% | 1394.643
0.98% | 1505.896 | 0.912% | 1394.906
0.9801% | 1506.169 | 0.9122% | 1395.17
0.9803% | 1506.441 | 0.9123% | 1395.434
0.9804% | 1506.71 | 0.9125% | 1395.697
0.9806% | 1506.974 | 0.9126% | 1395.961
0.9808% | 1507.241 | 0.9128% | 1396.225
0.9809% | 1507.513 | 0.913% | 1396.488
0.9811% | 1507.781 | 0.9131% | 1396.752
0.9813% | 1508.044 | 0.9133% | 1397.016
0.9814% | 1508.3 | 0.9134% | 1397.28
0.9816% | 1508.565 | 0.9136% | 1397.543
0.9818% | 1508.834 | 0.9138% | 1397.807
0.9819% | 1509.103 | 0.9139% | 1398.071
0.9821% | 1509.381 | 0.9141% | 1398.334
0.9823% | 1509.656 | 0.9142% | 1398.598
0.9824% | 1509.925 | 0.9144% | 1398.862
0.9826% | 1510.185 | 0.9146% | 1399.126
0.9828% | 1510.45 | 0.9147% | 1399.39
0.983% | 1510.718 | 0.9149% | 1399.653
0.9832% | 1510.989 | 0.915% | 1399.917
0.9833% | 1511.252 | 0.9152% | 1400.181
0.9835% | 1511.514 | 0.9154% | 1400.445
0.9836% | 1511.776 | 0.9155% | 1400.709
0.9838% | 1512.034 | 0.9157% | 1400.972
0.984% | 1512.291 | 0.9158% | 1401.236
0.9841% | 1512.553 | 0.916% | 1401.5
0.9843% | 1512.822 | 0.9162% | 1401.764
0.9844% | 1513.093 | 0.9163% | 1402.028
0.9846% | 1513.367 | 0.9165% | 1402.292
0.9847% | 1513.634 | 0.9166% | 1402.555
0.9849% | 1513.906 | 0.9168% | 1402.819
0.985% | 1514.178 | 0.917% | 1403.083
0.9852% | 1514.452 | 0.9171% | 1403.347
0.9853% | 1514.721 | 0.9173% | 1403.611
0.9855% | 1514.995 | 0.9174% | 1403.875
0.9856% | 1515.263 | 0.9176% | 1404.139
0.9857% | 1515.534 | 0.9178% | 1404.403
0.9859% | 1515.802 | 0.9179% | 1404.667
0.986% | 1516.062 | 0.9181% | 1404.931
0.9862% | 1516.333 | 0.9182% | 1405.194
0.9863% | 1516.598 | 0.9184% | 1405.458
0.9864% | 1516.862 | 0.9186% | 1405.722
0.9866% | 1517.133 | 0.9187% | 1405.986
0.9867% | 1517.405 | 0.9189% | 1406.25
0.9868% | 1517.675 | 0.919% | 1406.514
0.9869% | 1517.938 | 0.9192% | 1406.778
0.9871% | 1518.201 | 0.9194% | 1407.042
0.9872% | 1518.465 | 0.9195% | 1407.306
0.9874% | 1518.735 | 0.9197% | 1407.57
0.9875% | 1519.001 | 0.9198% | 1407.834
0.9876% | 1519.269 | 0.92% | 1408.098
0.9878% | 1519.538 | 0.9202% | 1408.362
0.9879% | 1519.811 | 0.9203% | 1408.626
0.9881% | 1520.071 | 0.9205% | 1408.89
0.9882% | 1520.327 | 0.9206% | 1409.154
0.9883% | 1520.598 | 0.9208% | 1409.418
0.9885% | 1520.87 | 0.921% | 1409.682
0.9886% | 1521.134 | 0.9211% | 1409.946
0.9888% | 1521.401 | 0.9213% | 1410.21
0.9889% | 1521.667 | 0.9214% | 1410.475
0.989% | 1521.937 | 0.9216% | 1410.739
0.9892% | 1522.202 | 0.9218% | 1411.003
0.9893% | 1522.461 | 0.9219% | 1411.267
0.9895% | 1522.727 | 0.9221% | 1411.531
0.9896% | 1523 | 0.9222% | 1411.795
0.9898% | 1523.266 | 0.9224% | 1412.059
0.9899% | 1523.54 | 0.9226% | 1412.323
0.9901% | 1523.808 | 0.9227% | 1412.587
0.9902% | 1524.075 | 0.9229% | 1412.851
0.9904% | 1524.345 | 0.923% | 1413.116
0.9905% | 1524.619 | 0.9232% | 1413.38
0.9907% | 1524.888 | 0.9234% | 1413.644
0.9909% | 1525.155 | 0.9235% | 1413.908
0.991% | 1525.418 | 0.9237% | 1414.172
0.9912% | 1525.679 | 0.9238% | 1414.436
0.9913% | 1525.945 | 0.924% | 1414.701
0.9915% | 1526.209 | 0.9242% | 1414.965
0.9916% | 1526.473 | 0.9243% | 1415.229
0.9918% | 1526.732 | 0.9245% | 1415.493
0.9919% | 1526.985 | 0.9246% | 1415.757
0.9921% | 1527.231 | 0.9248% | 1416.022
0.9922% | 1527.486 | 0.925% | 1416.286
0.9924% | 1527.747 | 0.9251% | 1416.55
0.9925% | 1528.012 | 0.9253% | 1416.814
0.9927% | 1528.281 | 0.9254% | 1417.078
0.9928% | 1528.549 | 0.9256% | 1417.343
0.993% | 1528.808 | 0.9258% | 1417.607
0.9931% | 1529.074 | 0.9259% | 1417.871
0.9932% | 1529.343 | 0.9261% | 1418.136
0.9934% | 1529.616 | 0.9262% | 1418.4
0.9935% | 1529.886 | 0.9264% | 1418.664
0.9936% | 1530.154 | 0.9266% | 1418.928
0.9938% | 1530.417 | 0.9267% | 1419.193
0.9939% | 1530.686 | 0.9269% | 1419.457
0.9941% | 1530.96 | 0.927% | 1419.721
0.9942% | 1531.224 | 0.9272% | 1419.986
0.9944% | 1531.485 | 0.9274% | 1420.25
0.9945% | 1531.75 | 0.9275% | 1420.514
0.9947% | 1532.016 | 0.9277% | 1420.779
0.9948% | 1532.281 | 0.9278% | 1421.043
0.9949% | 1532.557 | 0.928% | 1421.307
0.9951% | 1532.833 | 0.9282% | 1421.572
0.9952% | 1533.105 | 0.9283% | 1421.836
0.9953% | 1533.373 | 0.9285% | 1422.1
0.9955% | 1533.634 | 0.9286% | 1422.365
0.9956% | 1533.904 | 0.9288% | 1422.629
0.9958% | 1534.173 | 0.929% | 1422.894
0.9959% | 1534.436 | 0.9291% | 1423.158
0.9961% | 1534.701 | 0.9293% | 1423.422
0.9962% | 1534.968 | 0.9294% | 1423.687
0.9964% | 1535.227 | 0.9296% | 1423.951
0.9965% | 1535.491 | 0.9298% | 1424.216
0.9967% | 1535.758 | 0.9299% | 1424.48
0.9968% | 1536.016 | 0.9301% | 1424.744
0.997% | 1536.279 | 0.9302% | 1425.009
0.9972% | 1536.541 | 0.9304% | 1425.273
0.9973% | 1536.809 | 0.9306% | 1425.538
0.9975% | 1537.079 | 0.9307% | 1425.802
0.9976% | 1537.35 | 0.9309% | 1426.067
0.9977% | 1537.613 | 0.931% | 1426.331
0.9979% | 1537.879 | 0.9312% | 1426.596
0.998% | 1538.133 | 0.9314% | 1426.86
0.9981% | 1538.393 | 0.9315% | 1427.125
0.9983% | 1538.661 | 0.9317% | 1427.389
0.9984% | 1538.929 | 0.9318% | 1427.654
0.9985% | 1539.193 | 0.932% | 1427.918
0.9987% | 1539.467 | 0.9322% | 1428.183
0.9988% | 1539.736 | 0.9323% | 1428.447
0.999% | 1540.001 | 0.9325% | 1428.712
0.9991% | 1540.271 | 0.9326% | 1428.977
0.9993% | 1540.544 | 0.9328% | 1429.241
0.9994% | 1540.817 | 0.933% | 1429.506
0.9995% | 1541.085 | 0.9331% | 1429.77
0.9997% | 1541.357 | 0.9333% | 1430.035
0.9998% | 1541.628 | 0.9334% | 1430.299
0.9999% | 1541.893 | 0.9336% | 1430.564
1% | 1542.151 | 0.9338% | 1430.829
1% | 1542.42 | 0.9339% | 1431.093
1% | 1542.691 | 0.9341% | 1431.358
1% | 1542.954 | 0.9342% | 1431.622
1.001% | 1543.217 | 0.9344% | 1431.887
1.001% | 1543.489 | 0.9346% | 1432.152
1.001% | 1543.763 | 0.9347% | 1432.416
1.001% | 1544.033 | 0.9349% | 1432.681
1.001% | 1544.301 | 0.935% | 1432.946
1.001% | 1544.574 | 0.9352% | 1433.21
1.002% | 1544.839 | 0.9354% | 1433.475
1.002% | 1545.099 | 0.9355% | 1433.74
1.002% | 1545.367 | 0.9357% | 1434.004
1.002% | 1545.635 | 0.9358% | 1434.269
1.002% | 1545.9 | 0.936% | 1434.534
1.002% | 1546.161 | 0.9362% | 1434.798
1.002% | 1546.426 | 0.9363% | 1435.063
1.003% | 1546.69 | 0.9365% | 1435.328
1.003% | 1546.955 | 0.9366% | 1435.593
1.003% | 1547.223 | 0.9368% | 1435.857
1.003% | 1547.491 | 0.937% | 1436.122
1.003% | 1547.756 | 0.9371% | 1436.387
1.003% | 1548.011 | 0.9373% | 1436.652
1.003% | 1548.275 | 0.9374% | 1436.916
1.004% | 1548.542 | 0.9376% | 1437.181
1.004% | 1548.808 | 0.9378% | 1437.446
1.004% | 1549.07 | 0.9379% | 1437.711
1.004% | 1549.339 | 0.9381% | 1437.975
1.004% | 1549.604 | 0.9382% | 1438.24
1.004% | 1549.869 | 0.9384% | 1438.505
1.005% | 1550.148 | 0.9386% | 1438.77
1.005% | 1550.419 | 0.9387% | 1439.035
1.005% | 1550.688 | 0.9389% | 1439.299
1.005% | 1550.96 | 0.939% | 1439.564
1.005% | 1551.23 | 0.9392% | 1439.829
1.005% | 1551.5 | 0.9394% | 1440.094
1.006% | 1551.773 | 0.9395% | 1440.359
1.006% | 1552.031 | 0.9397% | 1440.624
1.006% | 1552.3 | 0.9398% | 1440.889
1.006% | 1552.57 | 0.94% | 1441.153
1.006% | 1552.826 | 0.9402% | 1441.418
1.006% | 1553.088 | 0.9403% | 1441.683
1.007% | 1553.355 | 0.9405% | 1441.948
1.007% | 1553.617 | 0.9406% | 1442.213
1.007% | 1553.885 | 0.9408% | 1442.478
1.007% | 1554.152 | 0.941% | 1442.743
1.007% | 1554.412 | 0.9411% | 1443.008
1.008% | 1554.682 | 0.9413% | 1443.273
1.008% | 1554.943 | 0.9414% | 1443.538
1.008% | 1555.206 | 0.9416% | 1443.803
1.008% | 1555.468 | 0.9418% | 1444.067
1.008% | 1555.727 | 0.9419% | 1444.332
1.008% | 1555.989 | 0.9421% | 1444.597
1.009% | 1556.258 | 0.9422% | 1444.862
1.009% | 1556.52 | 0.9424% | 1445.127
1.009% | 1556.779 | 0.9426% | 1445.392
1.009% | 1557.048 | 0.9427% | 1445.657
1.01% | 1557.312 | 0.9429% | 1445.922
1.01% | 1557.583 | 0.943% | 1446.187
1.01% | 1557.84 | 0.9432% | 1446.452
1.01% | 1558.098 | 0.9434% | 1446.717
1.01% | 1558.374 | 0.9435% | 1446.982
1.011% | 1558.644 | 0.9437% | 1447.247
1.011% | 1558.901 | 0.9438% | 1447.512
1.011% | 1559.163 | 0.944% | 1447.777
1.011% | 1559.431 | 0.9442% | 1448.042
1.011% | 1559.693 | 0.9443% | 1448.308
1.012% | 1559.958 | 0.9445% | 1448.573
1.012% | 1560.215 | 0.9446% | 1448.838
1.012% | 1560.479 | 0.9448% | 1449.103
1.012% | 1560.749 | 0.945% | 1449.368
1.012% | 1561.014 | 0.9451% | 1449.633
1.013% | 1561.282 | 0.9453% | 1449.898
1.013% | 1561.55 | 0.9454% | 1450.163
1.013% | 1561.814 | 0.9456% | 1450.428
1.013% | 1562.081 | 0.9458% | 1450.693
1.013% | 1562.35 | 0.9459% | 1450.959
1.014% | 1562.619 | 0.9461% | 1451.224
1.014% | 1562.896 | 0.9462% | 1451.489
1.014% | 1563.169 | 0.9464% | 1451.754
1.014% | 1563.445 | 0.9466% | 1452.019
1.014% | 1563.709 | 0.9467% | 1452.284
1.015% | 1563.973 | 0.9469% | 1452.549
1.015% | 1564.237 | 0.947% | 1452.815
1.015% | 1564.507 | 0.9472% | 1453.08
1.015% | 1564.774 | 0.9474% | 1453.345
1.015% | 1565.043 | 0.9475% | 1453.61
1.015% | 1565.309 | 0.9477% | 1453.875
1.015% | 1565.576 | 0.9478% | 1454.141
1.016% | 1565.85 | 0.948% | 1454.406
1.016% | 1566.115 | 0.9482% | 1454.671
1.016% | 1566.384 | 0.9483% | 1454.936
1.016% | 1566.65 | 0.9485% | 1455.201
1.016% | 1566.914 | 0.9486% | 1455.467
1.016% | 1567.185 | 0.9488% | 1455.732
1.016% | 1567.452 | 0.949% | 1455.997
1.017% | 1567.715 | 0.9491% | 1456.263
1.017% | 1567.982 | 0.9493% | 1456.528
1.017% | 1568.244 | 0.9494% | 1456.793
1.017% | 1568.502 | 0.9496% | 1457.058
1.017% | 1568.772 | 0.9498% | 1457.324
1.017% | 1569.036 | 0.9499% | 1457.589
1.017% | 1569.306 | 0.9501% | 1457.854
1.017% | 1569.585 | 0.9502% | 1458.12
1.017% | 1569.858 | 0.9504% | 1458.385
1.017% | 1570.124 | 0.9506% | 1458.65
1.018% | 1570.388 | 0.9507% | 1458.916
1.018% | 1570.653 | 0.9509% | 1459.181
1.018% | 1570.918 | 0.951% | 1459.446
1.018% | 1571.186 | 0.9512% | 1459.712
1.018% | 1571.454 | 0.9514% | 1459.977
1.018% | 1571.727 | 0.9515% | 1460.242
1.018% | 1571.996 | 0.9517% | 1460.508
1.018% | 1572.259 | 0.9518% | 1460.773
1.018% | 1572.529 | 0.952% | 1461.038
1.018% | 1572.803 | 0.9522% | 1461.304
1.018% | 1573.081 | 0.9523% | 1461.569
1.019% | 1573.356 | 0.9525% | 1461.835
1.019% | 1573.627 | 0.9526% | 1462.1
1.019% | 1573.902 | 0.9528% | 1462.366
1.019% | 1574.168 | 0.953% | 1462.631
1.019% | 1574.437 | 0.9531% | 1462.896
1.019% | 1574.705 | 0.9533% | 1463.162
1.019% | 1574.973 | 0.9534% | 1463.427
1.019% | 1575.231 | 0.9536% | 1463.693
1.019% | 1575.491 | 0.9538% | 1463.958
1.02% | 1575.753 | 0.9539% | 1464.224
1.02% | 1576.014 | 0.9541% | 1464.489
1.02% | 1576.279 | 0.9542% | 1464.755
1.02% | 1576.538 | 0.9544% | 1465.02
1.02% | 1576.804 | 0.9546% | 1465.286
1.021% | 1577.067 | 0.9547% | 1465.551
1.021% | 1577.331 | 0.9549% | 1465.817
1.021% | 1577.589 | 0.955% | 1466.082
1.021% | 1577.854 | 0.9552% | 1466.348
1.021% | 1578.122 | 0.9554% | 1466.613
1.021% | 1578.381 | 0.9555% | 1466.879
1.021% | 1578.646 | 0.9557% | 1467.144
1.022% | 1578.906 | 0.9558% | 1467.41
1.022% | 1579.178 | 0.956% | 1467.675
1.022% | 1579.435 | 0.9562% | 1467.941
1.022% | 1579.706 | 0.9563% | 1468.207
1.022% | 1579.969 | 0.9565% | 1468.472
1.023% | 1580.236 | 0.9566% | 1468.738
1.023% | 1580.499 | 0.9568% | 1469.003
1.023% | 1580.764 | 0.957% | 1469.269
1.023% | 1581.026 | 0.9571% | 1469.535
1.023% | 1581.28 | 0.9573% | 1469.8
1.023% | 1581.542 | 0.9574% | 1470.066
1.024% | 1581.799 | 0.9576% | 1470.331
1.024% | 1582.063 | 0.9578% | 1470.597
1.024% | 1582.321 | 0.9579% | 1470.863
1.024% | 1582.588 | 0.9581% | 1471.128
1.024% | 1582.857 | 0.9582% | 1471.394
1.024% | 1583.129 | 0.9584% | 1471.66
1.024% | 1583.394 | 0.9586% | 1471.925
1.025% | 1583.666 | 0.9587% | 1472.191
1.025% | 1583.938 | 0.9589% | 1472.457
1.025% | 1584.209 | 0.959% | 1472.722
1.025% | 1584.473 | 0.9592% | 1472.988
1.025% | 1584.741 | 0.9594% | 1473.254
1.026% | 1585.007 | 0.9595% | 1473.52
1.026% | 1585.274 | 0.9597% | 1473.785
1.026% | 1585.535 | 0.9598% | 1474.051
1.026% | 1585.795 | 0.96% | 1474.317
1.026% | 1586.065 | 0.9602% | 1474.582
1.026% | 1586.329 | 0.9603% | 1474.848
1.026% | 1586.599 | 0.9605% | 1475.114
1.026% | 1586.865 | 0.9606% | 1475.38
1.026% | 1587.128 | 0.9608% | 1475.646
1.026% | 1587.393 | 0.961% | 1475.911
1.026% | 1587.656 | 0.9611% | 1476.177
1.026% | 1587.915 | 0.9613% | 1476.443
1.027% | 1588.187 | 0.9614% | 1476.709
1.027% | 1588.455 | 0.9616% | 1476.974
1.027% | 1588.713 | 0.9618% | 1477.24
1.027% | 1588.977 | 0.9619% | 1477.506
1.027% | 1589.249 | 0.9621% | 1477.772
1.027% | 1589.521 | 0.9622% | 1478.038
1.027% | 1589.794 | 0.9624% | 1478.304
1.027% | 1590.067 | 0.9626% | 1478.569
1.027% | 1590.339 | 0.9627% | 1478.835
1.027% | 1590.614 | 0.9629% | 1479.101
1.028% | 1590.884 | 0.963% | 1479.367
1.028% | 1591.152 | 0.9632% | 1479.633
1.028% | 1591.437 | 0.9634% | 1479.899
1.028% | 1591.705 | 0.9635% | 1480.165
1.028% | 1591.965 | 0.9637% | 1480.431
1.028% | 1592.234 | 0.9638% | 1480.696
1.028% | 1592.504 | 0.964% | 1480.962
1.028% | 1592.768 | 0.9642% | 1481.228
1.028% | 1593.038 | 0.9643% | 1481.494
1.029% | 1593.307 | 0.9645% | 1481.76
1.029% | 1593.564 | 0.9646% | 1482.026
1.029% | 1593.822 | 0.9648% | 1482.292
1.029% | 1594.075 | 0.965% | 1482.558
1.029% | 1594.341 | 0.9651% | 1482.824
1.029% | 1594.606 | 0.9653% | 1483.09
1.029% | 1594.87 | 0.9654% | 1483.356
1.029% | 1595.138 | 0.9656% | 1483.622
1.03% | 1595.4 | 0.9658% | 1483.888
1.03% | 1595.659 | 0.9659% | 1484.154
1.03% | 1595.917 | 0.9661% | 1484.42
1.03% | 1596.186 | 0.9662% | 1484.686
1.03% | 1596.458 | 0.9664% | 1484.952
1.03% | 1596.725 | 0.9666% | 1485.218
1.031% | 1596.995 | 0.9667% | 1485.484
1.031% | 1597.261 | 0.9669% | 1485.75
1.031% | 1597.522 | 0.967% | 1486.016
1.031% | 1597.788 | 0.9672% | 1486.282
1.031% | 1598.059 | 0.9674% | 1486.548
1.031% | 1598.329 | 0.9675% | 1486.814
1.031% | 1598.603 | 0.9677% | 1487.08
1.032% | 1598.874 | 0.9678% | 1487.346
1.032% | 1599.141 | 0.968% | 1487.612
1.032% | 1599.401 | 0.9682% | 1487.878
1.032% | 1599.668 | 0.9683% | 1488.145
1.032% | 1599.931 | 0.9685% | 1488.411
1.032% | 1600.201 | 0.9686% | 1488.677
1.032% | 1600.452 | 0.9688% | 1488.943
1.033% | 1600.72 | 0.969% | 1489.209
1.033% | 1600.981 | 0.9691% | 1489.475
1.033% | 1601.241 | 0.9693% | 1489.741
1.033% | 1601.505 | 0.9694% | 1490.007
1.033% | 1601.766 | 0.9696% | 1490.274
1.033% | 1602.033 | 0.9698% | 1490.54
1.033% | 1602.29 | 0.9699% | 1490.806
1.034% | 1602.567 | 0.9701% | 1491.072
1.034% | 1602.828 | 0.9702% | 1491.338
1.034% | 1603.104 | 0.9704% | 1491.604
1.034% | 1603.369 | 0.9706% | 1491.871
1.034% | 1603.64 | 0.9707% | 1492.137
1.034% | 1603.913 | 0.9709% | 1492.403
1.035% | 1604.177 | 0.971% | 1492.669
1.035% | 1604.458 | 0.9712% | 1492.935
1.035% | 1604.735 | 0.9714% | 1493.202
1.035% | 1605.004 | 0.9715% | 1493.468
1.035% | 1605.265 | 0.9717% | 1493.734
1.035% | 1605.535 | 0.9718% | 1494
1.035% | 1605.804 | 0.972% | 1494.267
1.036% | 1606.073 | 0.9722% | 1494.533
1.036% | 1606.342 | 0.9723% | 1494.799
1.036% | 1606.598 | 0.9725% | 1495.065
1.036% | 1606.866 | 0.9726% | 1495.332
1.036% | 1607.13 | 0.9728% | 1495.598
1.036% | 1607.396 | 0.973% | 1495.864
1.037% | 1607.668 | 0.9731% | 1496.131
1.037% | 1607.938 | 0.9733% | 1496.397
1.037% | 1608.213 | 0.9734% | 1496.663
1.037% | 1608.478 | 0.9736% | 1496.93
1.037% | 1608.746 | 0.9738% | 1497.196
1.037% | 1609.015 | 0.9739% | 1497.462
1.037% | 1609.296 | 0.9741% | 1497.729
1.038% | 1609.575 | 0.9742% | 1497.995
1.038% | 1609.841 | 0.9744% | 1498.261
1.038% | 1610.114 | 0.9746% | 1498.528
1.038% | 1610.387 | 0.9747% | 1498.794
1.038% | 1610.655 | 0.9749% | 1499.06
1.039% | 1610.913 | 0.975% | 1499.327
1.039% | 1611.184 | 0.9752% | 1499.593
1.039% | 1611.456 | 0.9754% | 1499.86
1.039% | 1611.716 | 0.9755% | 1500.126
1.039% | 1611.987 | 0.9757% | 1500.392
1.039% | 1612.246 | 0.9758% | 1500.659
1.04% | 1612.519 | 0.976% | 1500.925
1.04% | 1612.784 | 0.9762% | 1501.192
1.04% | 1613.052 | 0.9763% | 1501.458
1.04% | 1613.318 | 0.9765% | 1501.725
1.04% | 1613.587 | 0.9766% | 1501.991
1.04% | 1613.852 | 0.9768% | 1502.257
1.04% | 1614.111 | 0.977% | 1502.524
1.041% | 1614.39 | 0.9771% | 1502.79
1.041% | 1614.65 | 0.9773% | 1503.057
1.041% | 1614.913 | 0.9774% | 1503.323
1.041% | 1615.178 | 0.9776% | 1503.59
1.041% | 1615.438 | 0.9778% | 1503.856
1.042% | 1615.702 | 0.9779% | 1504.123
1.042% | 1615.971 | 0.9781% | 1504.389
1.042% | 1616.244 | 0.9782% | 1504.656
1.042% | 1616.514 | 0.9784% | 1504.922
1.043% | 1616.791 | 0.9786% | 1505.189
1.043% | 1617.047 | 0.9787% | 1505.456
1.043% | 1617.312 | 0.9789% | 1505.722
1.043% | 1617.583 | 0.979% | 1505.989
1.043% | 1617.844 | 0.9792% | 1506.255
1.043% | 1618.11 | 0.9794% | 1506.522
1.043% | 1618.376 | 0.9795% | 1506.788
1.043% | 1618.641 | 0.9797% | 1507.055
1.043% | 1618.896 | 0.9798% | 1507.322
1.044% | 1619.156 | 0.98% | 1507.588
1.044% | 1619.413 | 0.9802% | 1507.855
1.044% | 1619.678 | 0.9803% | 1508.121
1.044% | 1619.952 | 0.9805% | 1508.388
1.045% | 1620.212 | 0.9806% | 1508.655
1.045% | 1620.479 | 0.9808% | 1508.921
1.045% | 1620.742 | 0.981% | 1509.188
1.045% | 1621.003 | 0.9811% | 1509.455
1.045% | 1621.261 | 0.9813% | 1509.721
1.046% | 1621.534 | 0.9814% | 1509.988
1.046% | 1621.806 | 0.9816% | 1510.255
1.046% | 1622.076 | 0.9818% | 1510.521
1.046% | 1622.348 | 0.9819% | 1510.788
1.046% | 1622.608 | 0.9821% | 1511.055
1.046% | 1622.882 | 0.9822% | 1511.321
1.046% | 1623.158 | 0.9824% | 1511.588
1.047% | 1623.427 | 0.9826% | 1511.855
1.047% | 1623.705 | 0.9827% | 1512.121
1.047% | 1623.99 | 0.9829% | 1512.388
1.047% | 1624.26 | 0.983% | 1512.655
1.047% | 1624.525 | 0.9832% | 1512.922
1.047% | 1624.79 | 0.9834% | 1513.188
1.047% | 1625.054 | 0.9835% | 1513.455
1.048% | 1625.32 | 0.9837% | 1513.722
1.048% | 1625.58 | 0.9838% | 1513.989
1.048% | 1625.833 | 0.984% | 1514.255
1.048% | 1626.097 | 0.9842% | 1514.522
1.048% | 1626.345 | 0.9843% | 1514.789
1.048% | 1626.593 | 0.9845% | 1515.056
1.049% | 1626.846 | 0.9846% | 1515.323
1.049% | 1627.1 | 0.9848% | 1515.589
1.049% | 1627.356 | 0.985% | 1515.856
1.049% | 1627.616 | 0.9851% | 1516.123
1.049% | 1627.887 | 0.9853% | 1516.39
1.05% | 1628.154 | 0.9854% | 1516.657
1.05% | 1628.423 | 0.9856% | 1516.923
1.05% | 1628.696 | 0.9858% | 1517.19
1.05% | 1628.97 | 0.9859% | 1517.457
1.05% | 1629.241 | 0.9861% | 1517.724
1.051% | 1629.514 | 0.9862% | 1517.991
1.051% | 1629.792 | 0.9864% | 1518.258
1.051% | 1630.064 | 0.9866% | 1518.525
1.051% | 1630.326 | 0.9867% | 1518.792
1.051% | 1630.577 | 0.9869% | 1519.058
1.051% | 1630.845 | 0.987% | 1519.325
1.051% | 1631.106 | 0.9872% | 1519.592
1.052% | 1631.367 | 0.9874% | 1519.859
1.052% | 1631.635 | 0.9875% | 1520.126
1.052% | 1631.901 | 0.9877% | 1520.393
1.052% | 1632.168 | 0.9878% | 1520.66
1.052% | 1632.433 | 0.988% | 1520.927
1.052% | 1632.702 | 0.9882% | 1521.194
1.053% | 1632.975 | 0.9883% | 1521.461
1.053% | 1633.249 | 0.9885% | 1521.728
1.053% | 1633.519 | 0.9886% | 1521.995
1.053% | 1633.793 | 0.9888% | 1522.262
1.054% | 1634.065 | 0.989% | 1522.529
1.054% | 1634.334 | 0.9891% | 1522.796
1.054% | 1634.594 | 0.9893% | 1523.063
1.054% | 1634.856 | 0.9894% | 1523.33
1.054% | 1635.114 | 0.9896% | 1523.597
1.054% | 1635.375 | 0.9898% | 1523.864
1.055% | 1635.635 | 0.9899% | 1524.131
1.055% | 1635.901 | 0.9901% | 1524.398
1.055% | 1636.163 | 0.9902% | 1524.665
1.055% | 1636.423 | 0.9904% | 1524.932
1.055% | 1636.679 | 0.9906% | 1525.199
1.055% | 1636.938 | 0.9907% | 1525.466
1.056% | 1637.201 | 0.9909% | 1525.733
1.056% | 1637.46 | 0.991% | 1526
1.056% | 1637.725 | 0.9912% | 1526.267
1.056% | 1637.988 | 0.9914% | 1526.534
1.056% | 1638.249 | 0.9915% | 1526.801
1.057% | 1638.506 | 0.9917% | 1527.069
1.057% | 1638.756 | 0.9918% | 1527.336
1.057% | 1639.012 | 0.992% | 1527.603
1.057% | 1639.272 | 0.9922% | 1527.87
1.058% | 1639.537 | 0.9923% | 1528.137
1.058% | 1639.799 | 0.9925% | 1528.404
1.058% | 1640.07 | 0.9926% | 1528.671
1.058% | 1640.339 | 0.9928% | 1528.939
1.058% | 1640.601 | 0.993% | 1529.206
1.058% | 1640.871 | 0.9931% | 1529.473
1.058% | 1641.14 | 0.9933% | 1529.74
1.058% | 1641.405 | 0.9934% | 1530.007
1.058% | 1641.681 | 0.9936% | 1530.274
1.059% | 1641.953 | 0.9938% | 1530.542
1.059% | 1642.221 | 0.9939% | 1530.809
1.059% | 1642.493 | 0.9941% | 1531.076
1.059% | 1642.76 | 0.9942% | 1531.343
1.059% | 1643.026 | 0.9944% | 1531.61
1.06% | 1643.3 | 0.9946% | 1531.878
1.06% | 1643.566 | 0.9947% | 1532.145
1.06% | 1643.831 | 0.9949% | 1532.412
1.06% | 1644.109 | 0.995% | 1532.679
1.06% | 1644.379 | 0.9952% | 1532.947
1.06% | 1644.649 | 0.9954% | 1533.214
1.06% | 1644.917 | 0.9955% | 1533.481
1.06% | 1645.185 | 0.9957% | 1533.748
1.061% | 1645.452 | 0.9958% | 1534.016
1.061% | 1645.72 | 0.996% | 1534.283
1.061% | 1645.988 | 0.9962% | 1534.55
1.061% | 1646.254 | 0.9963% | 1534.818
1.061% | 1646.526 | 0.9965% | 1535.085
1.061% | 1646.786 | 0.9966% | 1535.352
1.061% | 1647.048 | 0.9968% | 1535.62
1.062% | 1647.307 | 0.997% | 1535.887
1.062% | 1647.579 | 0.9971% | 1536.154
1.062% | 1647.844 | 0.9973% | 1536.422
1.062% | 1648.114 | 0.9974% | 1536.689
1.062% | 1648.374 | 0.9976% | 1536.956
1.062% | 1648.636 | 0.9978% | 1537.224
1.062% | 1648.903 | 0.9979% | 1537.491
1.063% | 1649.171 | 0.9981% | 1537.758
1.063% | 1649.44 | 0.9982% | 1538.026
1.063% | 1649.711 | 0.9984% | 1538.293
1.063% | 1649.977 | 0.9986% | 1538.561
1.063% | 1650.23 | 0.9987% | 1538.828
1.063% | 1650.5 | 0.9989% | 1539.095
1.064% | 1650.768 | 0.999% | 1539.363
1.064% | 1651.042 | 0.9992% | 1539.63
1.064% | 1651.314 | 0.9994% | 1539.898
1.064% | 1651.583 | 0.9995% | 1540.165
1.064% | 1651.845 | 0.9997% | 1540.433
1.065% | 1652.116 | 0.9998% | 1540.7
1.065% | 1652.38 | 1% | 1540.968
1.065% | 1652.646 | 1% | 1541.235
1.065% | 1652.921 | 1% | 1541.502
1.065% | 1653.186 | 1% | 1541.77
1.065% | 1653.456 | 1.001% | 1542.037
1.065% | 1653.721 | 1.001% | 1542.305
1.066% | 1653.988 | 1.001% | 1542.572
1.066% | 1654.255 | 1.001% | 1542.84
1.066% | 1654.517 | 1.001% | 1543.108
1.066% | 1654.782 | 1.001% | 1543.375
1.067% | 1655.049 | 1.002% | 1543.643
1.067% | 1655.319 | 1.002% | 1543.91
1.067% | 1655.584 | 1.002% | 1544.178
1.067% | 1655.851 | 1.002% | 1544.445
1.067% | 1656.112 | 1.002% | 1544.713
1.068% | 1656.384 | 1.002% | 1544.98
1.068% | 1656.648 | 1.003% | 1545.248
1.068% | 1656.906 | 1.003% | 1545.515
1.068% | 1657.18 | 1.003% | 1545.783
1.069% | 1657.438 | 1.003% | 1546.051
1.069% | 1657.707 | 1.003% | 1546.318
1.069% | 1657.972 | 1.003% | 1546.586
1.069% | 1658.235 | 1.004% | 1546.854
1.069% | 1658.498 | 1.004% | 1547.121
1.07% | 1658.759 | 1.004% | 1547.389
1.07% | 1659.021 | 1.004% | 1547.656
1.07% | 1659.279 | 1.004% | 1547.924
1.07% | 1659.551 | 1.004% | 1548.192
1.07% | 1659.821 | 1.004% | 1548.459
1.071% | 1660.1 | 1.005% | 1548.727
1.071% | 1660.366 | 1.005% | 1548.995
1.071% | 1660.631 | 1.005% | 1549.262
1.071% | 1660.899 | 1.005% | 1549.53
1.071% | 1661.163 | 1.005% | 1549.798
1.072% | 1661.429 | 1.005% | 1550.065
1.072% | 1661.696 | 1.006% | 1550.333
1.072% | 1661.974 | 1.006% | 1550.601
1.072% | 1662.239 | 1.006% | 1550.869
1.072% | 1662.504 | 1.006% | 1551.136
1.073% | 1662.76 | 1.006% | 1551.404
1.073% | 1663.024 | 1.006% | 1551.672
1.073% | 1663.292 | 1.007% | 1551.94
1.073% | 1663.56 | 1.007% | 1552.207
1.073% | 1663.834 | 1.007% | 1552.475
1.073% | 1664.106 | 1.007% | 1552.743
1.073% | 1664.376 | 1.007% | 1553.011
1.074% | 1664.632 | 1.007% | 1553.278
1.074% | 1664.901 | 1.008% | 1553.546
1.074% | 1665.165 | 1.008% | 1553.814
1.074% | 1665.43 | 1.008% | 1554.082
1.074% | 1665.695 | 1.008% | 1554.35
1.074% | 1665.963 | 1.008% | 1554.617
1.074% | 1666.23 | 1.008% | 1554.885
1.075% | 1666.494 | 1.008% | 1555.153
1.075% | 1666.755 | 1.009% | 1555.421
1.075% | 1667.016 | 1.009% | 1555.689
1.075% | 1667.29 | 1.009% | 1555.957
1.075% | 1667.557 | 1.009% | 1556.224
1.075% | 1667.821 | 1.009% | 1556.492
1.076% | 1668.093 | 1.009% | 1556.76
1.076% | 1668.366 | 1.01% | 1557.028
1.076% | 1668.631 | 1.01% | 1557.296
1.076% | 1668.891 | 1.01% | 1557.564
1.076% | 1669.154 | 1.01% | 1557.832
1.076% | 1669.421 | 1.01% | 1558.1
1.076% | 1669.685 | 1.01% | 1558.368
1.077% | 1669.952 | 1.011% | 1558.635
1.077% | 1670.224 | 1.011% | 1558.903
1.077% | 1670.5 | 1.011% | 1559.171
1.077% | 1670.763 | 1.011% | 1559.439
1.077% | 1671.022 | 1.011% | 1559.707
1.077% | 1671.283 | 1.011% | 1559.975
1.078% | 1671.556 | 1.012% | 1560.243
1.078% | 1671.827 | 1.012% | 1560.511
1.078% | 1672.099 | 1.012% | 1560.779
1.078% | 1672.367 | 1.012% | 1561.047
1.078% | 1672.636 | 1.012% | 1561.315
1.078% | 1672.902 | 1.012% | 1561.583
1.079% | 1673.166 | 1.012% | 1561.851
1.079% | 1673.434 | 1.013% | 1562.119
1.079% | 1673.703 | 1.013% | 1562.387
1.079% | 1673.979 | 1.013% | 1562.655
1.079% | 1674.249 | 1.013% | 1562.923
1.079% | 1674.518 | 1.013% | 1563.191
1.079% | 1674.788 | 1.013% | 1563.459
1.08% | 1675.062 | 1.014% | 1563.727
1.08% | 1675.336 | 1.014% | 1563.995
1.08% | 1675.602 | 1.014% | 1564.263
1.08% | 1675.87 | 1.014% | 1564.531
1.08% | 1676.144 | 1.014% | 1564.8
1.08% | 1676.41 | 1.014% | 1565.068
1.08% | 1676.684 | 1.015% | 1565.336
1.081% | 1676.962 | 1.015% | 1565.604
1.081% | 1677.229 | 1.015% | 1565.872
1.081% | 1677.486 | 1.015% | 1566.14
1.081% | 1677.747 | 1.015% | 1566.408
1.081% | 1678.01 | 1.015% | 1566.676
1.081% | 1678.265 | 1.016% | 1566.944
1.081% | 1678.526 | 1.016% | 1567.213
1.082% | 1678.79 | 1.016% | 1567.481
1.082% | 1679.051 | 1.016% | 1567.749
1.082% | 1679.304 | 1.016% | 1568.017
1.082% | 1679.56 | 1.016% | 1568.285
1.082% | 1679.814 | 1.016% | 1568.553
1.082% | 1680.081 | 1.017% | 1568.822
1.082% | 1680.352 | 1.017% | 1569.09
1.083% | 1680.614 | 1.017% | 1569.358
1.083% | 1680.887 | 1.017% | 1569.626
1.083% | 1681.157 | 1.017% | 1569.894
1.083% | 1681.423 | 1.017% | 1570.163
1.083% | 1681.696 | 1.018% | 1570.431
1.083% | 1681.96 | 1.018% | 1570.699
1.083% | 1682.233 | 1.018% | 1570.967
1.084% | 1682.504 | 1.018% | 1571.236
1.084% | 1682.771 | 1.018% | 1571.504
1.084% | 1683.029 | 1.018% | 1571.772
1.084% | 1683.294 | 1.019% | 1572.04
1.084% | 1683.557 | 1.019% | 1572.309
1.084% | 1683.825 | 1.019% | 1572.577
1.084% | 1684.091 | 1.019% | 1572.845
1.084% | 1684.363 | 1.019% | 1573.113
1.085% | 1684.63 | 1.019% | 1573.382
1.085% | 1684.891 | 1.02% | 1573.65
1.085% | 1685.164 | 1.02% | 1573.918
1.085% | 1685.436 | 1.02% | 1574.187
1.085% | 1685.704 | 1.02% | 1574.455
1.085% | 1685.968 | 1.02% | 1574.723
1.086% | 1686.242 | 1.02% | 1574.992
1.086% | 1686.512 | 1.02% | 1575.26
1.086% | 1686.778 | 1.021% | 1575.528
1.086% | 1687.046 | 1.021% | 1575.797
1.086% | 1687.324 | 1.021% | 1576.065
1.086% | 1687.588 | 1.021% | 1576.333
1.087% | 1687.849 | 1.021% | 1576.602
1.087% | 1688.12 | 1.021% | 1576.87
1.087% | 1688.39 | 1.022% | 1577.139
1.087% | 1688.666 | 1.022% | 1577.407
1.087% | 1688.936 | 1.022% | 1577.675
1.088% | 1689.198 | 1.022% | 1577.944
1.088% | 1689.465 | 1.022% | 1578.212
1.088% | 1689.732 | 1.022% | 1578.481
1.088% | 1689.994 | 1.023% | 1578.749
1.088% | 1690.261 | 1.023% | 1579.018
1.088% | 1690.531 | 1.023% | 1579.286
1.089% | 1690.795 | 1.023% | 1579.555
1.089% | 1691.068 | 1.023% | 1579.823
1.089% | 1691.328 | 1.023% | 1580.091
1.089% | 1691.592 | 1.024% | 1580.36
1.089% | 1691.868 | 1.024% | 1580.628
1.09% | 1692.14 | 1.024% | 1580.897
1.09% | 1692.406 | 1.024% | 1581.165
1.09% | 1692.675 | 1.024% | 1581.434
1.09% | 1692.95 | 1.024% | 1581.702
1.09% | 1693.218 | 1.024% | 1581.971
1.09% | 1693.48 | 1.025% | 1582.24
1.09% | 1693.75 | 1.025% | 1582.508
1.091% | 1694.017 | 1.025% | 1582.777
1.091% | 1694.286 | 1.025% | 1583.045
1.091% | 1694.546 | 1.025% | 1583.314
1.091% | 1694.811 | 1.025% | 1583.582
1.091% | 1695.084 | 1.026% | 1583.851
1.091% | 1695.346 | 1.026% | 1584.119
1.092% | 1695.611 | 1.026% | 1584.388
1.092% | 1695.883 | 1.026% | 1584.657
1.092% | 1696.151 | 1.026% | 1584.925
1.092% | 1696.413 | 1.026% | 1585.194
1.092% | 1696.684 | 1.027% | 1585.462
1.093% | 1696.949 | 1.027% | 1585.731
1.093% | 1697.215 | 1.027% | 1586
1.093% | 1697.479 | 1.027% | 1586.268
1.093% | 1697.734 | 1.027% | 1586.537
1.093% | 1697.998 | 1.027% | 1586.806
1.094% | 1698.258 | 1.028% | 1587.074
1.094% | 1698.515 | 1.028% | 1587.343
1.094% | 1698.777 | 1.028% | 1587.612
1.094% | 1699.039 | 1.028% | 1587.88
1.095% | 1699.298 | 1.028% | 1588.149
1.095% | 1699.558 | 1.028% | 1588.418
1.095% | 1699.832 | 1.028% | 1588.686
1.095% | 1700.102 | 1.029% | 1588.955
1.095% | 1700.372 | 1.029% | 1589.224
1.096% | 1700.645 | 1.029% | 1589.492
1.096% | 1700.916 | 1.029% | 1589.761
1.096% | 1701.178 | 1.029% | 1590.03
1.096% | 1701.441 | 1.029% | 1590.299
1.096% | 1701.716 | 1.03% | 1590.567
1.097% | 1701.989 | 1.03% | 1590.836
1.097% | 1702.252 | 1.03% | 1591.105
1.097% | 1702.509 | 1.03% | 1591.374
1.097% | 1702.775 | 1.03% | 1591.642
1.097% | 1703.04 | 1.03% | 1591.911
1.097% | 1703.301 | 1.031% | 1592.18
1.097% | 1703.56 | 1.031% | 1592.449
1.098% | 1703.842 | 1.031% | 1592.718
1.098% | 1704.118 | 1.031% | 1592.986
1.098% | 1704.385 | 1.031% | 1593.255
1.098% | 1704.656 | 1.031% | 1593.524
1.098% | 1704.929 | 1.032% | 1593.793
1.098% | 1705.199 | 1.032% | 1594.062
1.098% | 1705.466 | 1.032% | 1594.33
1.099% | 1705.733 | 1.032% | 1594.599
1.099% | 1706.003 | 1.032% | 1594.868
1.099% | 1706.28 | 1.032% | 1595.137
1.099% | 1706.541 | 1.032% | 1595.406
1.099% | 1706.814 | 1.033% | 1595.675
1.099% | 1707.082 | 1.033% | 1595.944
1.099% | 1707.345 | 1.033% | 1596.213
1.1% | 1707.611 | 1.033% | 1596.481
1.1% | 1707.878 | 1.033% | 1596.75
1.1% | 1708.138 | 1.033% | 1597.019
1.1% | 1708.402 | 1.034% | 1597.288
1.1% | 1708.665 | 1.034% | 1597.557
1.1% | 1708.93 | 1.034% | 1597.826
1.1% | 1709.195 | 1.034% | 1598.095
1.101% | 1709.462 | 1.034% | 1598.364
1.101% | 1709.726 | 1.034% | 1598.633
1.101% | 1709.995 | 1.035% | 1598.902
1.101% | 1710.267 | 1.035% | 1599.171
1.101% | 1710.531 | 1.035% | 1599.44
1.101% | 1710.801 | 1.035% | 1599.709
1.101% | 1711.078 | 1.035% | 1599.978
1.102% | 1711.344 | 1.035% | 1600.247
1.102% | 1711.61 | 1.036% | 1600.516
1.102% | 1711.879 | 1.036% | 1600.785
1.102% | 1712.145 | 1.036% | 1601.054
1.102% | 1712.408 | 1.036% | 1601.323
1.102% | 1712.673 | 1.036% | 1601.592
1.102% | 1712.934 | 1.036% | 1601.861
1.103% | 1713.2 | 1.036% | 1602.13
1.103% | 1713.471 | 1.037% | 1602.399
1.103% | 1713.734 | 1.037% | 1602.668
1.103% | 1714.006 | 1.037% | 1602.937
1.103% | 1714.272 | 1.037% | 1603.206
1.103% | 1714.544 | 1.037% | 1603.475
1.103% | 1714.805 | 1.037% | 1603.744
1.104% | 1715.082 | 1.038% | 1604.013
1.104% | 1715.351 | 1.038% | 1604.282
1.104% | 1715.621 | 1.038% | 1604.552
1.104% | 1715.889 | 1.038% | 1604.821
1.104% | 1716.151 | 1.038% | 1605.09
1.104% | 1716.416 | 1.038% | 1605.359
1.104% | 1716.682 | 1.039% | 1605.628
1.105% | 1716.946 | 1.039% | 1605.897
1.105% | 1717.205 | 1.039% | 1606.166
1.105% | 1717.472 | 1.039% | 1606.435
1.105% | 1717.727 | 1.039% | 1606.705
1.105% | 1717.997 | 1.039% | 1606.974
1.105% | 1718.26 | 1.04% | 1607.243
1.106% | 1718.53 | 1.04% | 1607.512
1.106% | 1718.801 | 1.04% | 1607.781
1.106% | 1719.068 | 1.04% | 1608.05
1.106% | 1719.329 | 1.04% | 1608.32
1.106% | 1719.598 | 1.04% | 1608.589
1.106% | 1719.868 | 1.04% | 1608.858
1.106% | 1720.139 | 1.041% | 1609.127
1.107% | 1720.413 | 1.041% | 1609.397
1.107% | 1720.675 | 1.041% | 1609.666
1.107% | 1720.947 | 1.041% | 1609.935
1.107% | 1721.221 | 1.041% | 1610.204
1.107% | 1721.49 | 1.041% | 1610.474
1.107% | 1721.756 | 1.042% | 1610.743
1.107% | 1722.026 | 1.042% | 1611.012
1.108% | 1722.288 | 1.042% | 1611.281
1.108% | 1722.555 | 1.042% | 1611.551
1.108% | 1722.825 | 1.042% | 1611.82
1.108% | 1723.094 | 1.042% | 1612.089
1.108% | 1723.363 | 1.043% | 1612.359
1.108% | 1723.63 | 1.043% | 1612.628
1.108% | 1723.897 | 1.043% | 1612.897
1.109% | 1724.169 | 1.043% | 1613.166
1.109% | 1724.444 | 1.043% | 1613.436
1.109% | 1724.724 | 1.043% | 1613.705
1.109% | 1725.003 | 1.044% | 1613.974
1.109% | 1725.276 | 1.044% | 1614.244
1.109% | 1725.548 | 1.044% | 1614.513
1.109% | 1725.815 | 1.044% | 1614.783
1.11% | 1726.085 | 1.044% | 1615.052
1.11% | 1726.347 | 1.044% | 1615.321
1.11% | 1726.612 | 1.044% | 1615.591
1.11% | 1726.878 | 1.045% | 1615.86
1.11% | 1727.143 | 1.045% | 1616.129
1.11% | 1727.403 | 1.045% | 1616.399
1.11% | 1727.666 | 1.045% | 1616.668
1.111% | 1727.929 | 1.045% | 1616.938
1.111% | 1728.186 | 1.045% | 1617.207
1.111% | 1728.445 | 1.046% | 1617.477
1.111% | 1728.705 | 1.046% | 1617.746
1.111% | 1728.968 | 1.046% | 1618.015
1.111% | 1729.237 | 1.046% | 1618.285
1.111% | 1729.503 | 1.046% | 1618.554
1.112% | 1729.768 | 1.046% | 1618.824
1.112% | 1730.038 | 1.047% | 1619.093
1.112% | 1730.298 | 1.047% | 1619.363
1.112% | 1730.563 | 1.047% | 1619.632
1.112% | 1730.831 | 1.047% | 1619.902
1.112% | 1731.106 | 1.047% | 1620.171
1.112% | 1731.372 | 1.047% | 1620.441
1.113% | 1731.651 | 1.048% | 1620.71
1.113% | 1731.911 | 1.048% | 1620.98
1.113% | 1732.171 | 1.048% | 1621.249
1.113% | 1732.434 | 1.048% | 1621.519
1.113% | 1732.695 | 1.048% | 1621.788
1.113% | 1732.961 | 1.048% | 1622.058
1.114% | 1733.228 | 1.048% | 1622.328
1.114% | 1733.491 | 1.049% | 1622.597
1.114% | 1733.745 | 1.049% | 1622.867
1.114% | 1734.008 | 1.049% | 1623.136
1.114% | 1734.261 | 1.049% | 1623.406
1.114% | 1734.522 | 1.049% | 1623.676
1.114% | 1734.792 | 1.049% | 1623.945
1.115% | 1735.061 | 1.05% | 1624.215
1.115% | 1735.321 | 1.05% | 1624.484
1.115% | 1735.589 | 1.05% | 1624.754
1.115% | 1735.854 | 1.05% | 1625.024
1.115% | 1736.127 | 1.05% | 1625.293
1.115% | 1736.395 | 1.05% | 1625.563
1.115% | 1736.668 | 1.051% | 1625.833
1.116% | 1736.944 | 1.051% | 1626.102
1.116% | 1737.214 | 1.051% | 1626.372
1.116% | 1737.477 | 1.051% | 1626.641
1.116% | 1737.745 | 1.051% | 1626.911
1.116% | 1738.018 | 1.051% | 1627.181
1.116% | 1738.278 | 1.052% | 1627.451
1.116% | 1738.547 | 1.052% | 1627.72
1.117% | 1738.804 | 1.052% | 1627.99
1.117% | 1739.076 | 1.052% | 1628.26
1.117% | 1739.337 | 1.052% | 1628.529
1.117% | 1739.594 | 1.052% | 1628.799
1.117% | 1739.863 | 1.052% | 1629.069
1.117% | 1740.128 | 1.053% | 1629.339
1.118% | 1740.394 | 1.053% | 1629.608
1.118% | 1740.663 | 1.053% | 1629.878
1.118% | 1740.94 | 1.053% | 1630.148
1.118% | 1741.205 | 1.053% | 1630.418
1.118% | 1741.479 | 1.053% | 1630.687
1.118% | 1741.745 | 1.054% | 1630.957
1.118% | 1742.019 | 1.054% | 1631.227
1.119% | 1742.291 | 1.054% | 1631.497
1.119% | 1742.557 | 1.054% | 1631.767
1.119% | 1742.824 | 1.054% | 1632.036
1.119% | 1743.084 | 1.054% | 1632.306
1.119% | 1743.345 | 1.055% | 1632.576
1.119% | 1743.61 | 1.055% | 1632.846
1.119% | 1743.873 | 1.055% | 1633.116
1.12% | 1744.132 | 1.055% | 1633.385
1.12% | 1744.392 | 1.055% | 1633.655
1.12% | 1744.649 | 1.055% | 1633.925
1.12% | 1744.909 | 1.056% | 1634.195
1.12% | 1745.179 | 1.056% | 1634.465
1.12% | 1745.444 | 1.056% | 1634.735
1.121% | 1745.715 | 1.056% | 1635.005
1.121% | 1745.98 | 1.056% | 1635.275
1.121% | 1746.24 | 1.056% | 1635.544
1.121% | 1746.507 | 1.056% | 1635.814
1.121% | 1746.775 | 1.057% | 1636.084
1.121% | 1747.042 | 1.057% | 1636.354
1.122% | 1747.315 | 1.057% | 1636.624
1.122% | 1747.583 | 1.057% | 1636.894
1.122% | 1747.84 | 1.057% | 1637.164
1.122% | 1748.103 | 1.057% | 1637.434
1.122% | 1748.359 | 1.058% | 1637.704
1.122% | 1748.624 | 1.058% | 1637.974
1.123% | 1748.892 | 1.058% | 1638.244
1.123% | 1749.157 | 1.058% | 1638.514
1.123% | 1749.418 | 1.058% | 1638.784
1.123% | 1749.684 | 1.058% | 1639.054
1.123% | 1749.944 | 1.059% | 1639.324
1.123% | 1750.21 | 1.059% | 1639.594
1.124% | 1750.475 | 1.059% | 1639.864
1.124% | 1750.743 | 1.059% | 1640.134
1.124% | 1751.013 | 1.059% | 1640.404
1.124% | 1751.282 | 1.059% | 1640.674
1.124% | 1751.552 | 1.06% | 1640.944
1.124% | 1751.813 | 1.06% | 1641.214
1.125% | 1752.081 | 1.06% | 1641.484
1.125% | 1752.341 | 1.06% | 1641.754
1.125% | 1752.604 | 1.06% | 1642.024
1.125% | 1752.865 | 1.06% | 1642.294
1.125% | 1753.131 | 1.06% | 1642.564
1.125% | 1753.399 | 1.061% | 1642.834
1.126% | 1753.663 | 1.061% | 1643.104
1.126% | 1753.919 | 1.061% | 1643.375
1.126% | 1754.189 | 1.061% | 1643.645
1.126% | 1754.468 | 1.061% | 1643.915
1.126% | 1754.741 | 1.061% | 1644.185
1.127% | 1755.015 | 1.062% | 1644.455
1.127% | 1755.284 | 1.062% | 1644.725
1.127% | 1755.563 | 1.062% | 1644.995
1.127% | 1755.833 | 1.062% | 1645.265
1.127% | 1756.103 | 1.062% | 1645.536
1.128% | 1756.376 | 1.062% | 1645.806
1.128% | 1756.652 | 1.063% | 1646.076
1.128% | 1756.912 | 1.063% | 1646.346
1.128% | 1757.164 | 1.063% | 1646.616
1.128% | 1757.417 | 1.063% | 1646.886
1.129% | 1757.682 | 1.063% | 1647.157
1.129% | 1757.946 | 1.063% | 1647.427
1.129% | 1758.194 | 1.064% | 1647.697
1.129% | 1758.451 | 1.064% | 1647.967
1.129% | 1758.712 | 1.064% | 1648.237
1.13% | 1758.977 | 1.064% | 1648.508
1.13% | 1759.241 | 1.064% | 1648.778
1.13% | 1759.497 | 1.064% | 1649.048
1.13% | 1759.767 | 1.064% | 1649.318
1.13% | 1760.042 | 1.065% | 1649.589
1.131% | 1760.304 | 1.065% | 1649.859
1.131% | 1760.577 | 1.065% | 1650.129
1.131% | 1760.856 | 1.065% | 1650.4
1.131% | 1761.122 | 1.065% | 1650.67
1.131% | 1761.384 | 1.065% | 1650.94
1.131% | 1761.645 | 1.066% | 1651.21
1.131% | 1761.913 | 1.066% | 1651.481
1.132% | 1762.189 | 1.066% | 1651.751
1.132% | 1762.464 | 1.066% | 1652.021
1.132% | 1762.727 | 1.066% | 1652.292
1.132% | 1762.994 | 1.066% | 1652.562
1.132% | 1763.261 | 1.067% | 1652.832
1.132% | 1763.521 | 1.067% | 1653.103
1.132% | 1763.796 | 1.067% | 1653.373
1.133% | 1764.068 | 1.067% | 1653.643
1.133% | 1764.34 | 1.067% | 1653.914
1.133% | 1764.605 | 1.067% | 1654.184
1.133% | 1764.872 | 1.068% | 1654.455
1.133% | 1765.133 | 1.068% | 1654.725
1.133% | 1765.408 | 1.068% | 1654.995
1.133% | 1765.683 | 1.068% | 1655.266
1.134% | 1765.955 | 1.068% | 1655.536
1.134% | 1766.234 | 1.068% | 1655.807
1.134% | 1766.506 | 1.068% | 1656.077
1.134% | 1766.777 | 1.069% | 1656.347
1.134% | 1767.035 | 1.069% | 1656.618
1.134% | 1767.304 | 1.069% | 1656.888
1.134% | 1767.57 | 1.069% | 1657.159
1.135% | 1767.833 | 1.069% | 1657.429
1.135% | 1768.095 | 1.069% | 1657.7
1.135% | 1768.361 | 1.07% | 1657.97
1.135% | 1768.619 | 1.07% | 1658.241
1.135% | 1768.884 | 1.07% | 1658.511
1.135% | 1769.139 | 1.07% | 1658.782
1.136% | 1769.395 | 1.07% | 1659.052
1.136% | 1769.664 | 1.07% | 1659.323
1.136% | 1769.925 | 1.071% | 1659.593
1.136% | 1770.185 | 1.071% | 1659.864
1.136% | 1770.455 | 1.071% | 1660.134
1.136% | 1770.725 | 1.071% | 1660.405
1.136% | 1770.991 | 1.071% | 1660.675
1.137% | 1771.258 | 1.071% | 1660.946
1.137% | 1771.517 | 1.072% | 1661.216
1.137% | 1771.782 | 1.072% | 1661.487
1.137% | 1772.054 | 1.072% | 1661.757
1.137% | 1772.329 | 1.072% | 1662.028
1.137% | 1772.59 | 1.072% | 1662.299
1.137% | 1772.863 | 1.072% | 1662.569
1.137% | 1773.137 | 1.072% | 1662.84
1.138% | 1773.397 | 1.073% | 1663.11
1.138% | 1773.661 | 1.073% | 1663.381
1.138% | 1773.926 | 1.073% | 1663.652
1.138% | 1774.197 | 1.073% | 1663.922
1.138% | 1774.472 | 1.073% | 1664.193
1.138% | 1774.738 | 1.073% | 1664.464
1.138% | 1774.998 | 1.074% | 1664.734
1.139% | 1775.268 | 1.074% | 1665.005
1.139% | 1775.541 | 1.074% | 1665.275
1.139% | 1775.794 | 1.074% | 1665.546
1.139% | 1776.056 | 1.074% | 1665.817
1.139% | 1776.319 | 1.074% | 1666.087
1.139% | 1776.587 | 1.075% | 1666.358
1.139% | 1776.848 | 1.075% | 1666.629
1.139% | 1777.108 | 1.075% | 1666.9
1.14% | 1777.372 | 1.075% | 1667.17
1.14% | 1777.642 | 1.075% | 1667.441
1.14% | 1777.909 | 1.075% | 1667.712
1.14% | 1778.162 | 1.076% | 1667.982
1.14% | 1778.431 | 1.076% | 1668.253
1.14% | 1778.707 | 1.076% | 1668.524
1.14% | 1778.976 | 1.076% | 1668.795
1.14% | 1779.244 | 1.076% | 1669.065
1.141% | 1779.513 | 1.076% | 1669.336
1.141% | 1779.78 | 1.076% | 1669.607
1.141% | 1780.043 | 1.077% | 1669.878
1.141% | 1780.303 | 1.077% | 1670.149
1.141% | 1780.568 | 1.077% | 1670.419
1.141% | 1780.837 | 1.077% | 1670.69
1.141% | 1781.097 | 1.077% | 1670.961
1.142% | 1781.356 | 1.077% | 1671.232
1.142% | 1781.62 | 1.078% | 1671.503
1.142% | 1781.88 | 1.078% | 1671.773
1.142% | 1782.139 | 1.078% | 1672.044
1.142% | 1782.41 | 1.078% | 1672.315
1.142% | 1782.68 | 1.078% | 1672.586
1.142% | 1782.949 | 1.078% | 1672.857
1.143% | 1783.218 | 1.079% | 1673.128
1.143% | 1783.482 | 1.079% | 1673.398
1.143% | 1783.749 | 1.079% | 1673.669
1.143% | 1784.018 | 1.079% | 1673.94
1.143% | 1784.285 | 1.079% | 1674.211
1.143% | 1784.548 | 1.079% | 1674.482
1.143% | 1784.823 | 1.08% | 1674.753
1.144% | 1785.096 | 1.08% | 1675.024
1.144% | 1785.372 | 1.08% | 1675.295
1.144% | 1785.635 | 1.08% | 1675.566
1.144% | 1785.895 | 1.08% | 1675.837
1.144% | 1786.169 | 1.08% | 1676.107
1.144% | 1786.441 | 1.08% | 1676.378
1.144% | 1786.706 | 1.081% | 1676.649
1.144% | 1786.968 | 1.081% | 1676.92
1.145% | 1787.235 | 1.081% | 1677.191
1.145% | 1787.491 | 1.081% | 1677.462
1.145% | 1787.737 | 1.081% | 1677.733
1.145% | 1787.988 | 1.081% | 1678.004
1.145% | 1788.247 | 1.082% | 1678.275
1.145% | 1788.515 | 1.082% | 1678.546
1.145% | 1788.77 | 1.082% | 1678.817
1.146% | 1789.034 | 1.082% | 1679.088
1.146% | 1789.291 | 1.082% | 1679.359
1.146% | 1789.551 | 1.082% | 1679.63
1.146% | 1789.815 | 1.083% | 1679.901
1.146% | 1790.084 | 1.083% | 1680.172
1.146% | 1790.355 | 1.083% | 1680.443
1.146% | 1790.62 | 1.083% | 1680.714
1.147% | 1790.885 | 1.083% | 1680.986
1.147% | 1791.146 | 1.083% | 1681.257
1.147% | 1791.411 | 1.084% | 1681.528
1.147% | 1791.664 | 1.084% | 1681.799
1.147% | 1791.935 | 1.084% | 1682.07
1.147% | 1792.204 | 1.084% | 1682.341
1.147% | 1792.469 | 1.084% | 1682.612
1.148% | 1792.738 | 1.084% | 1682.883
1.148% | 1793.001 | 1.084% | 1683.154
1.148% | 1793.27 | 1.085% | 1683.425
1.148% | 1793.538 | 1.085% | 1683.696
1.148% | 1793.816 | 1.085% | 1683.968
1.148% | 1794.088 | 1.085% | 1684.239
1.148% | 1794.365 | 1.085% | 1684.51
1.149% | 1794.631 | 1.085% | 1684.781
1.149% | 1794.903 | 1.086% | 1685.052
1.149% | 1795.185 | 1.086% | 1685.323
1.149% | 1795.448 | 1.086% | 1685.595
1.149% | 1795.715 | 1.086% | 1685.866
1.149% | 1795.98 | 1.086% | 1686.137
1.15% | 1796.255 | 1.086% | 1686.408
1.15% | 1796.52 | 1.087% | 1686.679
1.15% | 1796.784 | 1.087% | 1686.951
1.15% | 1797.043 | 1.087% | 1687.222
1.15% | 1797.309 | 1.087% | 1687.493
1.15% | 1797.57 | 1.087% | 1687.764
1.15% | 1797.821 | 1.087% | 1688.035
1.151% | 1798.081 | 1.088% | 1688.307
1.151% | 1798.344 | 1.088% | 1688.578
1.151% | 1798.602 | 1.088% | 1688.849
1.151% | 1798.859 | 1.088% | 1689.121
1.151% | 1799.105 | 1.088% | 1689.392
1.151% | 1799.363 | 1.088% | 1689.663
1.151% | 1799.627 | 1.088% | 1689.934
1.152% | 1799.875 | 1.089% | 1690.206
1.152% | 1800.137 | 1.089% | 1690.477
1.152% | 1800.402 | 1.089% | 1690.748
1.152% | 1800.668 | 1.089% | 1691.02
1.152% | 1800.931 | 1.089% | 1691.291
1.152% | 1801.192 | 1.089% | 1691.562
1.153% | 1801.45 | 1.09% | 1691.834
1.153% | 1801.721 | 1.09% | 1692.105
1.153% | 1801.989 | 1.09% | 1692.376
1.153% | 1802.255 | 1.09% | 1692.648
1.153% | 1802.527 | 1.09% | 1692.919
1.153% | 1802.784 | 1.09% | 1693.19
1.154% | 1803.037 | 1.091% | 1693.462
1.154% | 1803.304 | 1.091% | 1693.733
1.154% | 1803.57 | 1.091% | 1694.004
1.154% | 1803.836 | 1.091% | 1694.276
1.154% | 1804.098 | 1.091% | 1694.547
1.154% | 1804.36 | 1.091% | 1694.819
1.155% | 1804.623 | 1.092% | 1695.09
1.155% | 1804.888 | 1.092% | 1695.362
1.155% | 1805.154 | 1.092% | 1695.633
1.155% | 1805.432 | 1.092% | 1695.904
1.155% | 1805.706 | 1.092% | 1696.176
1.155% | 1805.97 | 1.092% | 1696.447
1.155% | 1806.236 | 1.092% | 1696.719
1.156% | 1806.506 | 1.093% | 1696.99
1.156% | 1806.773 | 1.093% | 1697.262
1.156% | 1807.051 | 1.093% | 1697.533
1.156% | 1807.317 | 1.093% | 1697.805
1.156% | 1807.584 | 1.093% | 1698.076
1.156% | 1807.856 | 1.093% | 1698.348
1.157% | 1808.113 | 1.094% | 1698.619
1.157% | 1808.374 | 1.094% | 1698.891
1.157% | 1808.632 | 1.094% | 1699.162
1.157% | 1808.894 | 1.094% | 1699.434
1.157% | 1809.148 | 1.094% | 1699.705
1.157% | 1809.406 | 1.094% | 1699.977
1.158% | 1809.66 | 1.095% | 1700.248
1.158% | 1809.925 | 1.095% | 1700.52
1.158% | 1810.185 | 1.095% | 1700.792
1.158% | 1810.448 | 1.095% | 1701.063
1.158% | 1810.717 | 1.095% | 1701.335
1.158% | 1810.989 | 1.095% | 1701.606
1.158% | 1811.259 | 1.096% | 1701.878
1.159% | 1811.528 | 1.096% | 1702.149
1.159% | 1811.804 | 1.096% | 1702.421
1.159% | 1812.084 | 1.096% | 1702.693
1.159% | 1812.349 | 1.096% | 1702.964
1.159% | 1812.617 | 1.096% | 1703.236
1.159% | 1812.891 | 1.096% | 1703.508
1.16% | 1813.158 | 1.097% | 1703.779
1.16% | 1813.425 | 1.097% | 1704.051
1.16% | 1813.684 | 1.097% | 1704.322
1.16% | 1813.95 | 1.097% | 1704.594
1.161% | 1814.215 | 1.097% | 1704.866
1.161% | 1814.485 | 1.097% | 1705.138
1.161% | 1814.756 | 1.098% | 1705.409
1.161% | 1815.036 | 1.098% | 1705.681
1.161% | 1815.306 | 1.098% | 1705.953
1.162% | 1815.573 | 1.098% | 1706.224
1.162% | 1815.844 | 1.098% | 1706.496
1.162% | 1816.113 | 1.098% | 1706.768
1.162% | 1816.387 | 1.099% | 1707.039
1.163% | 1816.658 | 1.099% | 1707.311
1.163% | 1816.921 | 1.099% | 1707.583
1.163% | 1817.178 | 1.099% | 1707.855
1.163% | 1817.434 | 1.099% | 1708.126
1.164% | 1817.693 | 1.099% | 1708.398
1.164% | 1817.955 | 1.1% | 1708.67
1.164% | 1818.211 | 1.1% | 1708.942
1.164% | 1818.463 | 1.1% | 1709.213
1.165% | 1818.726 | 1.1% | 1709.485
1.165% | 1818.988 | 1.1% | 1709.757
1.165% | 1819.25 | 1.1% | 1710.029
1.165% | 1819.515 | 1.1% | 1710.301
1.165% | 1819.782 | 1.101% | 1710.572
1.166% | 1820.048 | 1.101% | 1710.844
1.166% | 1820.309 | 1.101% | 1711.116
1.166% | 1820.574 | 1.101% | 1711.388
1.166% | 1820.839 | 1.101% | 1711.66
1.166% | 1821.112 | 1.101% | 1711.932
1.167% | 1821.37 | 1.102% | 1712.203
1.167% | 1821.633 | 1.102% | 1712.475
1.167% | 1821.897 | 1.102% | 1712.747
1.167% | 1822.155 | 1.102% | 1713.019
1.167% | 1822.429 | 1.102% | 1713.291
1.167% | 1822.695 | 1.102% | 1713.563
1.167% | 1822.955 | 1.103% | 1713.835
1.168% | 1823.212 | 1.103% | 1714.107
1.168% | 1823.476 | 1.103% | 1714.379
1.168% | 1823.743 | 1.103% | 1714.65
1.168% | 1824.005 | 1.103% | 1714.922
1.168% | 1824.266 | 1.103% | 1715.194
1.168% | 1824.532 | 1.104% | 1715.466
1.168% | 1824.81 | 1.104% | 1715.738
1.169% | 1825.067 | 1.104% | 1716.01
1.169% | 1825.336 | 1.104% | 1716.282
1.169% | 1825.61 | 1.104% | 1716.554
1.169% | 1825.887 | 1.104% | 1716.826
1.169% | 1826.161 | 1.104% | 1717.098
1.169% | 1826.429 | 1.105% | 1717.37
1.169% | 1826.702 | 1.105% | 1717.642
1.17% | 1826.981 | 1.105% | 1717.914
1.17% | 1827.249 | 1.105% | 1718.186
1.17% | 1827.511 | 1.105% | 1718.458
1.17% | 1827.773 | 1.105% | 1718.73
1.17% | 1828.027 | 1.106% | 1719.002
1.17% | 1828.289 | 1.106% | 1719.274
1.17% | 1828.55 | 1.106% | 1719.546
1.171% | 1828.816 | 1.106% | 1719.818
1.171% | 1829.074 | 1.106% | 1720.09
1.171% | 1829.339 | 1.106% | 1720.362
1.171% | 1829.595 | 1.107% | 1720.634
1.171% | 1829.856 | 1.107% | 1720.906
1.171% | 1830.12 | 1.107% | 1721.179
1.171% | 1830.388 | 1.107% | 1721.451
1.172% | 1830.659 | 1.107% | 1721.723
1.172% | 1830.93 | 1.107% | 1721.995
1.172% | 1831.196 | 1.108% | 1722.267
1.172% | 1831.458 | 1.108% | 1722.539
1.172% | 1831.731 | 1.108% | 1722.811
1.172% | 1831.997 | 1.108% | 1723.083
1.172% | 1832.267 | 1.108% | 1723.355
1.172% | 1832.533 | 1.108% | 1723.628
1.173% | 1832.805 | 1.108% | 1723.9
1.173% | 1833.073 | 1.109% | 1724.172
1.173% | 1833.34 | 1.109% | 1724.444
1.173% | 1833.607 | 1.109% | 1724.716
1.173% | 1833.875 | 1.109% | 1724.988
1.173% | 1834.14 | 1.109% | 1725.261
1.174% | 1834.397 | 1.109% | 1725.533
1.174% | 1834.672 | 1.11% | 1725.805
1.174% | 1834.943 | 1.11% | 1726.077
1.174% | 1835.213 | 1.11% | 1726.349
1.174% | 1835.48 | 1.11% | 1726.622
1.174% | 1835.751 | 1.11% | 1726.894
1.174% | 1836.021 | 1.11% | 1727.166
1.175% | 1836.288 | 1.111% | 1727.438
1.175% | 1836.562 | 1.111% | 1727.711
1.175% | 1836.831 | 1.111% | 1727.983
1.175% | 1837.105 | 1.111% | 1728.255
1.175% | 1837.358 | 1.111% | 1728.527
1.175% | 1837.616 | 1.111% | 1728.8
1.175% | 1837.879 | 1.112% | 1729.072
1.176% | 1838.139 | 1.112% | 1729.344
1.176% | 1838.4 | 1.112% | 1729.617
1.176% | 1838.665 | 1.112% | 1729.889
1.176% | 1838.922 | 1.112% | 1730.161
1.176% | 1839.176 | 1.112% | 1730.434
1.176% | 1839.437 | 1.112% | 1730.706
1.177% | 1839.703 | 1.113% | 1730.978
1.177% | 1839.967 | 1.113% | 1731.251
1.177% | 1840.23 | 1.113% | 1731.523
1.177% | 1840.501 | 1.113% | 1731.795
1.177% | 1840.768 | 1.113% | 1732.068
1.177% | 1841.038 | 1.113% | 1732.34
1.177% | 1841.31 | 1.114% | 1732.612
1.177% | 1841.581 | 1.114% | 1732.885
1.178% | 1841.852 | 1.114% | 1733.157
1.178% | 1842.125 | 1.114% | 1733.429
1.178% | 1842.39 | 1.114% | 1733.702
1.178% | 1842.657 | 1.114% | 1733.974
1.178% | 1842.936 | 1.115% | 1734.247
1.178% | 1843.208 | 1.115% | 1734.519
1.178% | 1843.481 | 1.115% | 1734.792
1.179% | 1843.743 | 1.115% | 1735.064
1.179% | 1844.008 | 1.115% | 1735.336
1.179% | 1844.272 | 1.115% | 1735.609
1.179% | 1844.54 | 1.116% | 1735.881
1.179% | 1844.805 | 1.116% | 1736.154
1.179% | 1845.076 | 1.116% | 1736.426
1.179% | 1845.348 | 1.116% | 1736.699
1.18% | 1845.611 | 1.116% | 1736.971
1.18% | 1845.868 | 1.116% | 1737.244
1.18% | 1846.139 | 1.116% | 1737.516
1.18% | 1846.41 | 1.117% | 1737.789
1.18% | 1846.671 | 1.117% | 1738.061
1.18% | 1846.933 | 1.117% | 1738.334
1.18% | 1847.198 | 1.117% | 1738.606
1.181% | 1847.463 | 1.117% | 1738.879
1.181% | 1847.724 | 1.117% | 1739.151
1.181% | 1847.987 | 1.118% | 1739.424
1.181% | 1848.25 | 1.118% | 1739.696
1.181% | 1848.518 | 1.118% | 1739.969
1.181% | 1848.777 | 1.118% | 1740.242
1.181% | 1849.04 | 1.118% | 1740.514
1.182% | 1849.303 | 1.118% | 1740.787
1.182% | 1849.571 | 1.119% | 1741.059
1.182% | 1849.835 | 1.119% | 1741.332
1.182% | 1850.099 | 1.119% | 1741.605
1.182% | 1850.36 | 1.119% | 1741.877
1.182% | 1850.627 | 1.119% | 1742.15
1.182% | 1850.899 | 1.119% | 1742.422
1.183% | 1851.157 | 1.12% | 1742.695
1.183% | 1851.418 | 1.12% | 1742.968
1.183% | 1851.682 | 1.12% | 1743.24
1.183% | 1851.952 | 1.12% | 1743.513
1.183% | 1852.226 | 1.12% | 1743.786
1.183% | 1852.488 | 1.12% | 1744.058
1.183% | 1852.755 | 1.12% | 1744.331
1.184% | 1853.032 | 1.121% | 1744.604
1.184% | 1853.299 | 1.121% | 1744.876
1.184% | 1853.563 | 1.121% | 1745.149
1.184% | 1853.839 | 1.121% | 1745.422
1.184% | 1854.105 | 1.121% | 1745.694
1.184% | 1854.364 | 1.121% | 1745.967
1.184% | 1854.623 | 1.122% | 1746.24
1.185% | 1854.88 | 1.122% | 1746.513
1.185% | 1855.145 | 1.122% | 1746.785
1.185% | 1855.408 | 1.122% | 1747.058
1.185% | 1855.665 | 1.122% | 1747.331
1.185% | 1855.922 | 1.122% | 1747.603
1.185% | 1856.175 | 1.123% | 1747.876
1.185% | 1856.434 | 1.123% | 1748.149
1.186% | 1856.695 | 1.123% | 1748.422
1.186% | 1856.965 | 1.123% | 1748.695
1.186% | 1857.23 | 1.123% | 1748.967
1.186% | 1857.493 | 1.123% | 1749.24
1.186% | 1857.758 | 1.124% | 1749.513
1.186% | 1858.017 | 1.124% | 1749.786
1.186% | 1858.277 | 1.124% | 1750.059
1.186% | 1858.541 | 1.124% | 1750.331
1.187% | 1858.812 | 1.124% | 1750.604
1.187% | 1859.069 | 1.124% | 1750.877
1.187% | 1859.34 | 1.124% | 1751.15
1.187% | 1859.599 | 1.125% | 1751.423
1.187% | 1859.862 | 1.125% | 1751.696
1.187% | 1860.118 | 1.125% | 1751.968
1.187% | 1860.385 | 1.125% | 1752.241
1.187% | 1860.656 | 1.125% | 1752.514
1.188% | 1860.926 | 1.125% | 1752.787
1.188% | 1861.196 | 1.126% | 1753.06
1.188% | 1861.462 | 1.126% | 1753.333
1.188% | 1861.728 | 1.126% | 1753.606
1.188% | 1861.995 | 1.126% | 1753.879
1.188% | 1862.262 | 1.126% | 1754.152
1.189% | 1862.53 | 1.126% | 1754.425
1.189% | 1862.804 | 1.127% | 1754.698
1.189% | 1863.067 | 1.127% | 1754.97
1.189% | 1863.331 | 1.127% | 1755.243
1.189% | 1863.596 | 1.127% | 1755.516
1.189% | 1863.86 | 1.127% | 1755.789
1.189% | 1864.126 | 1.127% | 1756.062
1.189% | 1864.395 | 1.128% | 1756.335
1.19% | 1864.654 | 1.128% | 1756.608
1.19% | 1864.919 | 1.128% | 1756.881
1.19% | 1865.182 | 1.128% | 1757.154
1.19% | 1865.449 | 1.128% | 1757.427
1.19% | 1865.716 | 1.128% | 1757.7
1.19% | 1865.981 | 1.128% | 1757.973
1.191% | 1866.245 | 1.129% | 1758.246
1.191% | 1866.508 | 1.129% | 1758.519
1.191% | 1866.764 | 1.129% | 1758.792
1.191% | 1867.028 | 1.129% | 1759.065
1.191% | 1867.291 | 1.129% | 1759.338
1.192% | 1867.554 | 1.129% | 1759.612
1.192% | 1867.818 | 1.13% | 1759.885
1.192% | 1868.077 | 1.13% | 1760.158
1.192% | 1868.342 | 1.13% | 1760.431
1.192% | 1868.606 | 1.13% | 1760.704
1.193% | 1868.868 | 1.13% | 1760.977
1.193% | 1869.121 | 1.13% | 1761.25
1.193% | 1869.388 | 1.131% | 1761.523
1.193% | 1869.661 | 1.131% | 1761.796
1.193% | 1869.93 | 1.131% | 1762.069
1.194% | 1870.2 | 1.131% | 1762.342
1.194% | 1870.475 | 1.131% | 1762.616
1.194% | 1870.75 | 1.131% | 1762.889
1.194% | 1871.013 | 1.132% | 1763.162
1.194% | 1871.272 | 1.132% | 1763.435
1.195% | 1871.535 | 1.132% | 1763.708
1.195% | 1871.815 | 1.132% | 1763.981
1.195% | 1872.081 | 1.132% | 1764.255
1.195% | 1872.337 | 1.132% | 1764.528
1.195% | 1872.6 | 1.132% | 1764.801
1.196% | 1872.863 | 1.133% | 1765.074
1.196% | 1873.124 | 1.133% | 1765.347
1.196% | 1873.376 | 1.133% | 1765.621
1.196% | 1873.638 | 1.133% | 1765.894
1.196% | 1873.905 | 1.133% | 1766.167
1.196% | 1874.184 | 1.133% | 1766.44
1.197% | 1874.445 | 1.134% | 1766.713
1.197% | 1874.711 | 1.134% | 1766.987
1.197% | 1874.986 | 1.134% | 1767.26
1.197% | 1875.256 | 1.134% | 1767.533
1.197% | 1875.526 | 1.134% | 1767.806
1.197% | 1875.792 | 1.134% | 1768.08
1.197% | 1876.064 | 1.135% | 1768.353
1.198% | 1876.336 | 1.135% | 1768.626
1.198% | 1876.603 | 1.135% | 1768.9
1.198% | 1876.869 | 1.135% | 1769.173
1.198% | 1877.144 | 1.135% | 1769.446
1.198% | 1877.423 | 1.135% | 1769.72
1.198% | 1877.689 | 1.136% | 1769.993
1.199% | 1877.952 | 1.136% | 1770.266
1.199% | 1878.211 | 1.136% | 1770.539
1.199% | 1878.477 | 1.136% | 1770.813
1.199% | 1878.745 | 1.136% | 1771.086
1.199% | 1879.01 | 1.136% | 1771.36
1.2% | 1879.277 | 1.136% | 1771.633
1.2% | 1879.537 | 1.137% | 1771.906
1.2% | 1879.802 | 1.137% | 1772.18
1.2% | 1880.055 | 1.137% | 1772.453
1.2% | 1880.309 | 1.137% | 1772.726
1.2% | 1880.577 | 1.137% | 1773
1.201% | 1880.854 | 1.137% | 1773.273
1.201% | 1881.122 | 1.138% | 1773.547
1.201% | 1881.39 | 1.138% | 1773.82
1.201% | 1881.655 | 1.138% | 1774.093
1.201% | 1881.921 | 1.138% | 1774.367
1.201% | 1882.18 | 1.138% | 1774.64
1.202% | 1882.44 | 1.138% | 1774.914
1.202% | 1882.705 | 1.139% | 1775.187
1.202% | 1882.968 | 1.139% | 1775.461
1.202% | 1883.232 | 1.139% | 1775.734
1.202% | 1883.487 | 1.139% | 1776.008
1.203% | 1883.748 | 1.139% | 1776.281
1.203% | 1884.011 | 1.139% | 1776.555
1.203% | 1884.273 | 1.14% | 1776.828
1.203% | 1884.543 | 1.14% | 1777.102
1.203% | 1884.814 | 1.14% | 1777.375
1.203% | 1885.089 | 1.14% | 1777.649
1.203% | 1885.362 | 1.14% | 1777.922
1.204% | 1885.634 | 1.14% | 1778.196
1.204% | 1885.904 | 1.14% | 1778.469
1.204% | 1886.172 | 1.141% | 1778.743
1.204% | 1886.437 | 1.141% | 1779.016
1.204% | 1886.706 | 1.141% | 1779.29
1.204% | 1886.977 | 1.141% | 1779.563
1.204% | 1887.241 | 1.141% | 1779.837
1.205% | 1887.508 | 1.141% | 1780.111
1.205% | 1887.772 | 1.142% | 1780.384
1.205% | 1888.034 | 1.142% | 1780.658
1.205% | 1888.3 | 1.142% | 1780.931
1.205% | 1888.561 | 1.142% | 1781.205
1.205% | 1888.832 | 1.142% | 1781.479
1.205% | 1889.1 | 1.142% | 1781.752
1.205% | 1889.366 | 1.143% | 1782.026
1.206% | 1889.631 | 1.143% | 1782.299
1.206% | 1889.9 | 1.143% | 1782.573
1.206% | 1890.17 | 1.143% | 1782.847
1.206% | 1890.429 | 1.143% | 1783.12
1.206% | 1890.693 | 1.143% | 1783.394
1.206% | 1890.953 | 1.144% | 1783.668
1.206% | 1891.222 | 1.144% | 1783.941
1.207% | 1891.477 | 1.144% | 1784.215
1.207% | 1891.748 | 1.144% | 1784.489
1.207% | 1892.012 | 1.144% | 1784.762
1.207% | 1892.28 | 1.144% | 1785.036
1.207% | 1892.536 | 1.144% | 1785.31
1.207% | 1892.798 | 1.145% | 1785.584
1.208% | 1893.063 | 1.145% | 1785.857
1.208% | 1893.337 | 1.145% | 1786.131
1.208% | 1893.611 | 1.145% | 1786.405
1.208% | 1893.871 | 1.145% | 1786.678
1.208% | 1894.14 | 1.145% | 1786.952
1.208% | 1894.406 | 1.146% | 1787.226
1.209% | 1894.67 | 1.146% | 1787.5
1.209% | 1894.935 | 1.146% | 1787.774
1.209% | 1895.209 | 1.146% | 1788.047
1.209% | 1895.472 | 1.146% | 1788.321
1.209% | 1895.739 | 1.146% | 1788.595
1.209% | 1895.998 | 1.147% | 1788.869
1.209% | 1896.255 | 1.147% | 1789.142
1.21% | 1896.525 | 1.147% | 1789.416
1.21% | 1896.791 | 1.147% | 1789.69
1.21% | 1897.049 | 1.147% | 1789.964
1.21% | 1897.309 | 1.147% | 1790.238
1.21% | 1897.564 | 1.148% | 1790.512
1.21% | 1897.828 | 1.148% | 1790.785
1.21% | 1898.098 | 1.148% | 1791.059
1.211% | 1898.36 | 1.148% | 1791.333
1.211% | 1898.62 | 1.148% | 1791.607
1.211% | 1898.883 | 1.148% | 1791.881
1.211% | 1899.144 | 1.148% | 1792.155
1.211% | 1899.41 | 1.149% | 1792.429
1.211% | 1899.679 | 1.149% | 1792.703
1.212% | 1899.951 | 1.149% | 1792.976
1.212% | 1900.222 | 1.149% | 1793.25
1.212% | 1900.486 | 1.149% | 1793.524
1.212% | 1900.746 | 1.149% | 1793.798
1.212% | 1901.014 | 1.15% | 1794.072
1.212% | 1901.279 | 1.15% | 1794.346
1.212% | 1901.552 | 1.15% | 1794.62
1.212% | 1901.813 | 1.15% | 1794.894
1.212% | 1902.081 | 1.15% | 1795.168
1.213% | 1902.344 | 1.15% | 1795.442
1.213% | 1902.613 | 1.151% | 1795.716
1.213% | 1902.886 | 1.151% | 1795.99
1.213% | 1903.146 | 1.151% | 1796.264
1.213% | 1903.412 | 1.151% | 1796.538
1.213% | 1903.685 | 1.151% | 1796.812
1.213% | 1903.945 | 1.151% | 1797.086
1.213% | 1904.203 | 1.152% | 1797.36
1.214% | 1904.475 | 1.152% | 1797.634
1.214% | 1904.741 | 1.152% | 1797.908
1.214% | 1905.013 | 1.152% | 1798.182
1.214% | 1905.281 | 1.152% | 1798.456
1.214% | 1905.549 | 1.152% | 1798.73
1.214% | 1905.821 | 1.152% | 1799.004
1.214% | 1906.087 | 1.153% | 1799.278
1.214% | 1906.349 | 1.153% | 1799.552
1.214% | 1906.624 | 1.153% | 1799.826
1.215% | 1906.904 | 1.153% | 1800.1
1.215% | 1907.176 | 1.153% | 1800.374
1.215% | 1907.443 | 1.153% | 1800.649
1.215% | 1907.71 | 1.154% | 1800.923
1.215% | 1907.967 | 1.154% | 1801.197
1.215% | 1908.219 | 1.154% | 1801.471
1.216% | 1908.486 | 1.154% | 1801.745
1.216% | 1908.75 | 1.154% | 1802.019
1.216% | 1909.009 | 1.154% | 1802.293
1.216% | 1909.272 | 1.155% | 1802.567
1.216% | 1909.53 | 1.155% | 1802.842
1.216% | 1909.791 | 1.155% | 1803.116
1.216% | 1910.054 | 1.155% | 1803.39
1.216% | 1910.311 | 1.155% | 1803.664
1.216% | 1910.574 | 1.155% | 1803.938
1.217% | 1910.847 | 1.156% | 1804.212
1.217% | 1911.11 | 1.156% | 1804.487
1.217% | 1911.379 | 1.156% | 1804.761
1.217% | 1911.654 | 1.156% | 1805.035
1.217% | 1911.927 | 1.156% | 1805.309
1.217% | 1912.192 | 1.156% | 1805.583
1.217% | 1912.464 | 1.156% | 1805.858
1.218% | 1912.732 | 1.157% | 1806.132
1.218% | 1913.004 | 1.157% | 1806.406
1.218% | 1913.276 | 1.157% | 1806.68
1.218% | 1913.55 | 1.157% | 1806.955
1.218% | 1913.822 | 1.157% | 1807.229
1.218% | 1914.091 | 1.157% | 1807.503
1.218% | 1914.359 | 1.158% | 1807.777
1.218% | 1914.621 | 1.158% | 1808.052
1.219% | 1914.896 | 1.158% | 1808.326
1.219% | 1915.159 | 1.158% | 1808.6
1.219% | 1915.425 | 1.158% | 1808.875
1.219% | 1915.688 | 1.158% | 1809.149
1.219% | 1915.954 | 1.159% | 1809.423
1.219% | 1916.209 | 1.159% | 1809.698
1.22% | 1916.477 | 1.159% | 1809.972
1.22% | 1916.744 | 1.159% | 1810.246
1.22% | 1917.001 | 1.159% | 1810.521
1.22% | 1917.273 | 1.159% | 1810.795
1.22% | 1917.53 | 1.16% | 1811.069
1.22% | 1917.794 | 1.16% | 1811.344
1.221% | 1918.063 | 1.16% | 1811.618
1.221% | 1918.33 | 1.16% | 1811.892
1.221% | 1918.6 | 1.16% | 1812.167
1.221% | 1918.869 | 1.16% | 1812.441
1.221% | 1919.13 | 1.16% | 1812.716
1.222% | 1919.387 | 1.161% | 1812.99
1.222% | 1919.653 | 1.161% | 1813.264
1.222% | 1919.907 | 1.161% | 1813.539
1.222% | 1920.171 | 1.161% | 1813.813
1.223% | 1920.433 | 1.161% | 1814.088
1.223% | 1920.694 | 1.161% | 1814.362
1.223% | 1920.958 | 1.162% | 1814.637
1.223% | 1921.216 | 1.162% | 1814.911
1.223% | 1921.479 | 1.162% | 1815.185
1.224% | 1921.743 | 1.162% | 1815.46
1.224% | 1922.005 | 1.162% | 1815.734
1.224% | 1922.274 | 1.162% | 1816.009
1.224% | 1922.551 | 1.163% | 1816.283
1.224% | 1922.816 | 1.163% | 1816.558
1.225% | 1923.083 | 1.163% | 1816.832
1.225% | 1923.348 | 1.163% | 1817.107
1.225% | 1923.614 | 1.163% | 1817.381
1.225% | 1923.875 | 1.163% | 1817.656
1.225% | 1924.14 | 1.164% | 1817.93
1.226% | 1924.405 | 1.164% | 1818.205
1.226% | 1924.672 | 1.164% | 1818.48
1.226% | 1924.931 | 1.164% | 1818.754
1.226% | 1925.195 | 1.164% | 1819.029
1.226% | 1925.47 | 1.164% | 1819.303
1.226% | 1925.74 | 1.164% | 1819.578
1.226% | 1926.009 | 1.165% | 1819.852
1.227% | 1926.266 | 1.165% | 1820.127
1.227% | 1926.536 | 1.165% | 1820.402
1.227% | 1926.801 | 1.165% | 1820.676
1.227% | 1927.071 | 1.165% | 1820.951
1.227% | 1927.333 | 1.165% | 1821.225
1.227% | 1927.595 | 1.166% | 1821.5
1.227% | 1927.855 | 1.166% | 1821.775
1.228% | 1928.11 | 1.166% | 1822.049
1.228% | 1928.371 | 1.166% | 1822.324
1.228% | 1928.631 | 1.166% | 1822.599
1.228% | 1928.903 | 1.166% | 1822.873
1.228% | 1929.163 | 1.167% | 1823.148
1.228% | 1929.43 | 1.167% | 1823.423
1.229% | 1929.686 | 1.167% | 1823.697
1.229% | 1929.953 | 1.167% | 1823.972
1.229% | 1930.228 | 1.167% | 1824.247
1.229% | 1930.494 | 1.167% | 1824.521
1.229% | 1930.769 | 1.168% | 1824.796
1.229% | 1931.037 | 1.168% | 1825.071
1.23% | 1931.302 | 1.168% | 1825.345
1.23% | 1931.564 | 1.168% | 1825.62
1.23% | 1931.835 | 1.168% | 1825.895
1.23% | 1932.108 | 1.168% | 1826.17
1.23% | 1932.381 | 1.168% | 1826.444
1.231% | 1932.645 | 1.169% | 1826.719
1.231% | 1932.906 | 1.169% | 1826.994
1.231% | 1933.173 | 1.169% | 1827.269
1.231% | 1933.431 | 1.169% | 1827.543
1.231% | 1933.691 | 1.169% | 1827.818
1.231% | 1933.965 | 1.169% | 1828.093
1.232% | 1934.242 | 1.17% | 1828.368
1.232% | 1934.509 | 1.17% | 1828.643
1.232% | 1934.766 | 1.17% | 1828.917
1.232% | 1935.028 | 1.17% | 1829.192
1.232% | 1935.31 | 1.17% | 1829.467
1.233% | 1935.579 | 1.17% | 1829.742
1.233% | 1935.853 | 1.171% | 1830.017
1.233% | 1936.131 | 1.171% | 1830.291
1.233% | 1936.404 | 1.171% | 1830.566
1.233% | 1936.664 | 1.171% | 1830.841
1.233% | 1936.929 | 1.171% | 1831.116
1.233% | 1937.189 | 1.171% | 1831.391
1.234% | 1937.457 | 1.172% | 1831.666
1.234% | 1937.728 | 1.172% | 1831.941
1.234% | 1937.983 | 1.172% | 1832.216
1.234% | 1938.25 | 1.172% | 1832.49
1.234% | 1938.511 | 1.172% | 1832.765
1.234% | 1938.769 | 1.172% | 1833.04
1.235% | 1939.035 | 1.172% | 1833.315
1.235% | 1939.291 | 1.173% | 1833.59
1.235% | 1939.563 | 1.173% | 1833.865
1.235% | 1939.832 | 1.173% | 1834.14
1.235% | 1940.1 | 1.173% | 1834.415
1.235% | 1940.358 | 1.173% | 1834.69
1.235% | 1940.625 | 1.173% | 1834.965
1.236% | 1940.889 | 1.174% | 1835.24
1.236% | 1941.15 | 1.174% | 1835.515
1.236% | 1941.416 | 1.174% | 1835.79
1.236% | 1941.674 | 1.174% | 1836.065
1.236% | 1941.948 | 1.174% | 1836.34
1.236% | 1942.205 | 1.174% | 1836.615
1.236% | 1942.468 | 1.175% | 1836.89
1.237% | 1942.732 | 1.175% | 1837.165
1.237% | 1942.992 | 1.175% | 1837.44
1.237% | 1943.255 | 1.175% | 1837.715
1.237% | 1943.521 | 1.175% | 1837.99
1.237% | 1943.792 | 1.175% | 1838.265
1.237% | 1944.053 | 1.176% | 1838.54
1.237% | 1944.323 | 1.176% | 1838.815
1.238% | 1944.587 | 1.176% | 1839.09
1.238% | 1944.85 | 1.176% | 1839.365
1.238% | 1945.121 | 1.176% | 1839.64
1.238% | 1945.39 | 1.176% | 1839.915
1.238% | 1945.666 | 1.176% | 1840.19
1.238% | 1945.937 | 1.177% | 1840.466
1.238% | 1946.209 | 1.177% | 1840.741
1.239% | 1946.47 | 1.177% | 1841.016
1.239% | 1946.74 | 1.177% | 1841.291
1.239% | 1947.003 | 1.177% | 1841.566
1.239% | 1947.277 | 1.177% | 1841.841
1.239% | 1947.545 | 1.178% | 1842.116
1.239% | 1947.803 | 1.178% | 1842.391
1.239% | 1948.056 | 1.178% | 1842.667
1.24% | 1948.311 | 1.178% | 1842.942
1.24% | 1948.566 | 1.178% | 1843.217
1.24% | 1948.821 | 1.178% | 1843.492
1.24% | 1949.082 | 1.179% | 1843.767
1.24% | 1949.343 | 1.179% | 1844.042
1.24% | 1949.602 | 1.179% | 1844.318
1.24% | 1949.856 | 1.179% | 1844.593
1.241% | 1950.115 | 1.179% | 1844.868
1.241% | 1950.378 | 1.179% | 1845.143
1.241% | 1950.65 | 1.18% | 1845.418
1.241% | 1950.922 | 1.18% | 1845.694
1.241% | 1951.198 | 1.18% | 1845.969
1.241% | 1951.465 | 1.18% | 1846.244
1.241% | 1951.735 | 1.18% | 1846.519
1.241% | 1951.995 | 1.18% | 1846.795
1.242% | 1952.263 | 1.18% | 1847.07
1.242% | 1952.523 | 1.181% | 1847.345
1.242% | 1952.786 | 1.181% | 1847.62
1.242% | 1953.061 | 1.181% | 1847.896
1.242% | 1953.328 | 1.181% | 1848.171
1.242% | 1953.593 | 1.181% | 1848.446
1.242% | 1953.858 | 1.181% | 1848.722
1.242% | 1954.125 | 1.182% | 1848.997
1.243% | 1954.387 | 1.182% | 1849.272
1.243% | 1954.656 | 1.182% | 1849.548
1.243% | 1954.92 | 1.182% | 1849.823
1.243% | 1955.193 | 1.182% | 1850.098
1.243% | 1955.461 | 1.182% | 1850.374
1.243% | 1955.716 | 1.183% | 1850.649
1.243% | 1955.976 | 1.183% | 1850.924
1.244% | 1956.235 | 1.183% | 1851.2
1.244% | 1956.496 | 1.183% | 1851.475
1.244% | 1956.756 | 1.183% | 1851.75
1.244% | 1957.021 | 1.183% | 1852.026
1.244% | 1957.284 | 1.184% | 1852.301
1.244% | 1957.553 | 1.184% | 1852.577
1.244% | 1957.815 | 1.184% | 1852.852
1.245% | 1958.075 | 1.184% | 1853.127
1.245% | 1958.34 | 1.184% | 1853.403
1.245% | 1958.604 | 1.184% | 1853.678
1.245% | 1958.871 | 1.184% | 1853.954
1.245% | 1959.129 | 1.185% | 1854.229
1.245% | 1959.387 | 1.185% | 1854.505
1.245% | 1959.644 | 1.185% | 1854.78
1.246% | 1959.906 | 1.185% | 1855.056
1.246% | 1960.157 | 1.185% | 1855.331
1.246% | 1960.409 | 1.185% | 1855.607
1.246% | 1960.67 | 1.186% | 1855.882
1.246% | 1960.932 | 1.186% | 1856.158
1.246% | 1961.196 | 1.186% | 1856.433
1.246% | 1961.459 | 1.186% | 1856.709
1.247% | 1961.73 | 1.186% | 1856.984
1.247% | 1961.999 | 1.186% | 1857.26
1.247% | 1962.264 | 1.187% | 1857.535
1.247% | 1962.526 | 1.187% | 1857.811
1.247% | 1962.801 | 1.187% | 1858.086
1.247% | 1963.074 | 1.187% | 1858.362
1.247% | 1963.343 | 1.187% | 1858.637
1.248% | 1963.608 | 1.187% | 1858.913
1.248% | 1963.874 | 1.188% | 1859.188
1.248% | 1964.133 | 1.188% | 1859.464
1.248% | 1964.384 | 1.188% | 1859.74
1.248% | 1964.643 | 1.188% | 1860.015
1.248% | 1964.909 | 1.188% | 1860.291
1.248% | 1965.179 | 1.188% | 1860.566
1.248% | 1965.443 | 1.188% | 1860.842
1.249% | 1965.704 | 1.189% | 1861.118
1.249% | 1965.965 | 1.189% | 1861.393
1.249% | 1966.233 | 1.189% | 1861.669
1.249% | 1966.497 | 1.189% | 1861.944
1.249% | 1966.771 | 1.189% | 1862.22
1.249% | 1967.046 | 1.189% | 1862.496
1.249% | 1967.31 | 1.19% | 1862.771
1.25% | 1967.574 | 1.19% | 1863.047
1.25% | 1967.834 | 1.19% | 1863.323
1.25% | 1968.091 | 1.19% | 1863.598
1.25% | 1968.356 | 1.19% | 1863.874
1.25% | 1968.625 | 1.19% | 1864.15
1.25% | 1968.88 | 1.191% | 1864.425
1.25% | 1969.136 | 1.191% | 1864.701
1.251% | 1969.391 | 1.191% | 1864.977
1.251% | 1969.65 | 1.191% | 1865.253
1.251% | 1969.915 | 1.191% | 1865.528
1.251% | 1970.177 | 1.191% | 1865.804
1.251% | 1970.438 | 1.192% | 1866.08
1.251% | 1970.701 | 1.192% | 1866.356
1.251% | 1970.968 | 1.192% | 1866.631
1.252% | 1971.227 | 1.192% | 1866.907
1.252% | 1971.506 | 1.192% | 1867.183
1.252% | 1971.781 | 1.192% | 1867.459
1.252% | 1972.048 | 1.192% | 1867.734
1.252% | 1972.317 | 1.193% | 1868.01
1.252% | 1972.584 | 1.193% | 1868.286
1.252% | 1972.854 | 1.193% | 1868.562
1.253% | 1973.123 | 1.193% | 1868.838
1.253% | 1973.391 | 1.193% | 1869.113
1.253% | 1973.659 | 1.193% | 1869.389
1.253% | 1973.929 | 1.194% | 1869.665
1.253% | 1974.185 | 1.194% | 1869.941
1.253% | 1974.45 | 1.194% | 1870.217
1.254% | 1974.714 | 1.194% | 1870.493
1.254% | 1974.973 | 1.194% | 1870.768
1.254% | 1975.238 | 1.194% | 1871.044
1.254% | 1975.503 | 1.195% | 1871.32
1.254% | 1975.769 | 1.195% | 1871.596
1.254% | 1976.037 | 1.195% | 1871.872
1.254% | 1976.304 | 1.195% | 1872.148
1.254% | 1976.569 | 1.195% | 1872.424
1.255% | 1976.833 | 1.195% | 1872.7
1.255% | 1977.092 | 1.196% | 1872.976
1.255% | 1977.359 | 1.196% | 1873.252
1.255% | 1977.621 | 1.196% | 1873.527
1.255% | 1977.885 | 1.196% | 1873.803
1.255% | 1978.149 | 1.196% | 1874.079
1.255% | 1978.419 | 1.196% | 1874.355
1.256% | 1978.68 | 1.196% | 1874.631
1.256% | 1978.937 | 1.197% | 1874.907
1.256% | 1979.203 | 1.197% | 1875.183
1.256% | 1979.471 | 1.197% | 1875.459
1.256% | 1979.728 | 1.197% | 1875.735
1.256% | 1979.993 | 1.197% | 1876.011
1.256% | 1980.255 | 1.197% | 1876.287
1.256% | 1980.508 | 1.198% | 1876.563
1.257% | 1980.767 | 1.198% | 1876.839
1.257% | 1981.022 | 1.198% | 1877.115
1.257% | 1981.279 | 1.198% | 1877.391
1.257% | 1981.535 | 1.198% | 1877.667
1.257% | 1981.794 | 1.198% | 1877.943
1.258% | 1982.055 | 1.199% | 1878.219
1.258% | 1982.323 | 1.199% | 1878.495
1.258% | 1982.588 | 1.199% | 1878.771
1.258% | 1982.857 | 1.199% | 1879.047
1.258% | 1983.135 | 1.199% | 1879.324
1.259% | 1983.399 | 1.199% | 1879.6
1.259% | 1983.669 | 1.2% | 1879.876
1.259% | 1983.944 | 1.2% | 1880.152
1.259% | 1984.216 | 1.2% | 1880.428
1.26% | 1984.479 | 1.2% | 1880.704
1.26% | 1984.74 | 1.2% | 1880.98
1.26% | 1985.009 | 1.2% | 1881.256
1.26% | 1985.274 | 1.2% | 1881.532
1.261% | 1985.548 | 1.201% | 1881.808
1.261% | 1985.813 | 1.201% | 1882.085
1.261% | 1986.08 | 1.201% | 1882.361
1.261% | 1986.343 | 1.201% | 1882.637
1.262% | 1986.599 | 1.201% | 1882.913
1.262% | 1986.863 | 1.201% | 1883.189
1.262% | 1987.124 | 1.202% | 1883.465
1.262% | 1987.381 | 1.202% | 1883.742
1.262% | 1987.637 | 1.202% | 1884.018
1.263% | 1987.897 | 1.202% | 1884.294
1.263% | 1988.15 | 1.202% | 1884.57
1.263% | 1988.402 | 1.202% | 1884.846
1.263% | 1988.656 | 1.203% | 1885.123
1.263% | 1988.915 | 1.203% | 1885.399
1.263% | 1989.179 | 1.203% | 1885.675
1.264% | 1989.442 | 1.203% | 1885.951
1.264% | 1989.708 | 1.203% | 1886.228
1.264% | 1989.977 | 1.203% | 1886.504
1.264% | 1990.239 | 1.204% | 1886.78
1.264% | 1990.491 | 1.204% | 1887.056
1.264% | 1990.756 | 1.204% | 1887.333
1.264% | 1991.024 | 1.204% | 1887.609
1.265% | 1991.294 | 1.204% | 1887.885
1.265% | 1991.558 | 1.204% | 1888.162
1.265% | 1991.821 | 1.204% | 1888.438
1.265% | 1992.084 | 1.205% | 1888.714
1.265% | 1992.343 | 1.205% | 1888.99
1.265% | 1992.613 | 1.205% | 1889.267
1.266% | 1992.884 | 1.205% | 1889.543
1.266% | 1993.151 | 1.205% | 1889.819
1.266% | 1993.411 | 1.205% | 1890.096
1.266% | 1993.678 | 1.206% | 1890.372
1.266% | 1993.947 | 1.206% | 1890.648
1.266% | 1994.207 | 1.206% | 1890.925
1.266% | 1994.471 | 1.206% | 1891.201
1.267% | 1994.734 | 1.206% | 1891.478
1.267% | 1994.998 | 1.206% | 1891.754
1.267% | 1995.252 | 1.207% | 1892.03
1.267% | 1995.515 | 1.207% | 1892.307
1.267% | 1995.784 | 1.207% | 1892.583
1.267% | 1996.053 | 1.207% | 1892.86
1.267% | 1996.321 | 1.207% | 1893.136
1.267% | 1996.584 | 1.207% | 1893.412
1.268% | 1996.852 | 1.208% | 1893.689
1.268% | 1997.117 | 1.208% | 1893.965
1.268% | 1997.38 | 1.208% | 1894.242
1.268% | 1997.64 | 1.208% | 1894.518
1.268% | 1997.912 | 1.208% | 1894.795
1.268% | 1998.17 | 1.208% | 1895.071
1.268% | 1998.437 | 1.208% | 1895.348
1.269% | 1998.701 | 1.209% | 1895.624
1.269% | 1998.959 | 1.209% | 1895.901
1.269% | 1999.217 | 1.209% | 1896.177
1.269% | 1999.48 | 1.209% | 1896.454
1.269% | 1999.742 | 1.209% | 1896.73
1.269% | 2000.01 | 1.209% | 1897.007
1.269% | 2000.279 | 1.21% | 1897.283
1.27% | 2000.537 | 1.21% | 1897.56
1.27% | 2000.803 | 1.21% | 1897.836
1.27% | 2001.065 | 1.21% | 1898.113
1.27% | 2001.333 | 1.21% | 1898.389
1.27% | 2001.6 | 1.21% | 1898.666
1.27% | 2001.875 | 1.211% | 1898.942
1.271% | 2002.142 | 1.211% | 1899.219
1.271% | 2002.404 | 1.211% | 1899.496
1.271% | 2002.668 | 1.211% | 1899.772
1.271% | 2002.935 | 1.211% | 1900.049
1.271% | 2003.209 | 1.211% | 1900.325
1.271% | 2003.474 | 1.212% | 1900.602
1.271% | 2003.743 | 1.212% | 1900.879
1.272% | 2004.004 | 1.212% | 1901.155
1.272% | 2004.273 | 1.212% | 1901.432
1.272% | 2004.536 | 1.212% | 1901.708
1.272% | 2004.801 | 1.212% | 1901.985
1.272% | 2005.074 | 1.212% | 1902.262
1.272% | 2005.347 | 1.213% | 1902.538
1.272% | 2005.616 | 1.213% | 1902.815
1.273% | 2005.892 | 1.213% | 1903.092
1.273% | 2006.167 | 1.213% | 1903.368
1.273% | 2006.429 | 1.213% | 1903.645
1.273% | 2006.684 | 1.213% | 1903.922
1.273% | 2006.946 | 1.214% | 1904.198
1.273% | 2007.204 | 1.214% | 1904.475
1.273% | 2007.469 | 1.214% | 1904.752
1.274% | 2007.733 | 1.214% | 1905.029
1.274% | 2007.993 | 1.214% | 1905.305
1.274% | 2008.248 | 1.214% | 1905.582
1.274% | 2008.502 | 1.215% | 1905.859
1.274% | 2008.766 | 1.215% | 1906.135
1.274% | 2009.028 | 1.215% | 1906.412
1.274% | 2009.296 | 1.215% | 1906.689
1.275% | 2009.555 | 1.215% | 1906.966
1.275% | 2009.825 | 1.215% | 1907.242
1.275% | 2010.082 | 1.216% | 1907.519
1.275% | 2010.342 | 1.216% | 1907.796
1.275% | 2010.603 | 1.216% | 1908.073
1.275% | 2010.872 | 1.216% | 1908.35
1.275% | 2011.131 | 1.216% | 1908.626
1.275% | 2011.39 | 1.216% | 1908.903
1.276% | 2011.65 | 1.216% | 1909.18
1.276% | 2011.913 | 1.217% | 1909.457
1.276% | 2012.178 | 1.217% | 1909.734
1.276% | 2012.436 | 1.217% | 1910.011
1.276% | 2012.708 | 1.217% | 1910.287
1.276% | 2012.967 | 1.217% | 1910.564
1.276% | 2013.227 | 1.217% | 1910.841
1.277% | 2013.493 | 1.218% | 1911.118
1.277% | 2013.76 | 1.218% | 1911.395
1.277% | 2014.013 | 1.218% | 1911.672
1.277% | 2014.277 | 1.218% | 1911.949
1.277% | 2014.545 | 1.218% | 1912.226
1.277% | 2014.813 | 1.218% | 1912.502
1.278% | 2015.08 | 1.219% | 1912.779
1.278% | 2015.344 | 1.219% | 1913.056
1.278% | 2015.618 | 1.219% | 1913.333
1.278% | 2015.89 | 1.219% | 1913.61
1.278% | 2016.159 | 1.219% | 1913.887
1.278% | 2016.425 | 1.219% | 1914.164
1.278% | 2016.709 | 1.22% | 1914.441
1.279% | 2016.988 | 1.22% | 1914.718
1.279% | 2017.26 | 1.22% | 1914.995
1.279% | 2017.521 | 1.22% | 1915.272
1.279% | 2017.788 | 1.22% | 1915.549
1.279% | 2018.048 | 1.22% | 1915.826
1.279% | 2018.309 | 1.22% | 1916.103
1.279% | 2018.572 | 1.221% | 1916.38
1.28% | 2018.817 | 1.221% | 1916.657
1.28% | 2019.075 | 1.221% | 1916.934
1.28% | 2019.324 | 1.221% | 1917.211
1.28% | 2019.565 | 1.221% | 1917.488
1.28% | 2019.814 | 1.221% | 1917.765
1.28% | 2020.061 | 1.222% | 1918.042
1.28% | 2020.306 | 1.222% | 1918.319
1.281% | 2020.556 | 1.222% | 1918.596
1.281% | 2020.807 | 1.222% | 1918.873
1.281% | 2021.062 | 1.222% | 1919.15
1.281% | 2021.33 | 1.222% | 1919.427
1.281% | 2021.586 | 1.223% | 1919.704
1.281% | 2021.844 | 1.223% | 1919.981
1.281% | 2022.112 | 1.223% | 1920.259
1.281% | 2022.37 | 1.223% | 1920.536
1.282% | 2022.644 | 1.223% | 1920.813
1.282% | 2022.911 | 1.223% | 1921.09
1.282% | 2023.18 | 1.224% | 1921.367
1.282% | 2023.446 | 1.224% | 1921.644
1.282% | 2023.71 | 1.224% | 1921.921
1.282% | 2023.974 | 1.224% | 1922.198
1.282% | 2024.242 | 1.224% | 1922.476
1.283% | 2024.511 | 1.224% | 1922.753
1.283% | 2024.781 | 1.224% | 1923.03
1.283% | 2025.059 | 1.225% | 1923.307
1.283% | 2025.328 | 1.225% | 1923.584
1.283% | 2025.606 | 1.225% | 1923.861
1.283% | 2025.886 | 1.225% | 1924.139
1.283% | 2026.151 | 1.225% | 1924.416
1.283% | 2026.411 | 1.225% | 1924.693
1.284% | 2026.675 | 1.226% | 1924.97
1.284% | 2026.944 | 1.226% | 1925.247
1.284% | 2027.207 | 1.226% | 1925.525
1.284% | 2027.463 | 1.226% | 1925.802
1.284% | 2027.72 | 1.226% | 1926.079
1.284% | 2027.976 | 1.226% | 1926.356
1.284% | 2028.235 | 1.227% | 1926.634
1.285% | 2028.48 | 1.227% | 1926.911
1.285% | 2028.746 | 1.227% | 1927.188
1.285% | 2029.02 | 1.227% | 1927.465
1.285% | 2029.282 | 1.227% | 1927.743
1.285% | 2029.545 | 1.227% | 1928.02
1.285% | 2029.814 | 1.228% | 1928.297
1.285% | 2030.079 | 1.228% | 1928.575
1.286% | 2030.353 | 1.228% | 1928.852
1.286% | 2030.622 | 1.228% | 1929.129
1.286% | 2030.882 | 1.228% | 1929.407
1.286% | 2031.149 | 1.228% | 1929.684
1.286% | 2031.416 | 1.228% | 1929.961
1.286% | 2031.682 | 1.229% | 1930.239
1.286% | 2031.946 | 1.229% | 1930.516
1.286% | 2032.21 | 1.229% | 1930.793
1.287% | 2032.475 | 1.229% | 1931.071
1.287% | 2032.736 | 1.229% | 1931.348
1.287% | 2032.994 | 1.229% | 1931.625
1.287% | 2033.261 | 1.23% | 1931.903
1.287% | 2033.525 | 1.23% | 1932.18
1.287% | 2033.788 | 1.23% | 1932.458
1.287% | 2034.046 | 1.23% | 1932.735
1.288% | 2034.302 | 1.23% | 1933.012
1.288% | 2034.566 | 1.23% | 1933.29
1.288% | 2034.828 | 1.231% | 1933.567
1.288% | 2035.092 | 1.231% | 1933.845
1.288% | 2035.36 | 1.231% | 1934.122
1.288% | 2035.621 | 1.231% | 1934.4
1.288% | 2035.876 | 1.231% | 1934.677
1.288% | 2036.139 | 1.231% | 1934.955
1.289% | 2036.409 | 1.232% | 1935.232
1.289% | 2036.679 | 1.232% | 1935.509
1.289% | 2036.945 | 1.232% | 1935.787
1.289% | 2037.211 | 1.232% | 1936.064
1.289% | 2037.474 | 1.232% | 1936.342
1.289% | 2037.736 | 1.232% | 1936.619
1.289% | 2037.997 | 1.232% | 1936.897
1.29% | 2038.261 | 1.233% | 1937.174
1.29% | 2038.521 | 1.233% | 1937.452
1.29% | 2038.784 | 1.233% | 1937.73
1.29% | 2039.035 | 1.233% | 1938.007
1.29% | 2039.294 | 1.233% | 1938.285
1.29% | 2039.559 | 1.233% | 1938.562
1.29% | 2039.817 | 1.234% | 1938.84
1.291% | 2040.078 | 1.234% | 1939.117
1.291% | 2040.335 | 1.234% | 1939.395
1.291% | 2040.597 | 1.234% | 1939.672
1.291% | 2040.859 | 1.234% | 1939.95
1.291% | 2041.13 | 1.234% | 1940.228
1.291% | 2041.392 | 1.235% | 1940.505
1.292% | 2041.66 | 1.235% | 1940.783
1.292% | 2041.923 | 1.235% | 1941.06
1.292% | 2042.179 | 1.235% | 1941.338
1.292% | 2042.452 | 1.235% | 1941.616
1.292% | 2042.72 | 1.235% | 1941.893
1.292% | 2042.992 | 1.236% | 1942.171
1.292% | 2043.262 | 1.236% | 1942.449
1.293% | 2043.524 | 1.236% | 1942.726
1.293% | 2043.786 | 1.236% | 1943.004
1.293% | 2044.051 | 1.236% | 1943.282
1.293% | 2044.323 | 1.236% | 1943.559
1.294% | 2044.599 | 1.236% | 1943.837
1.294% | 2044.875 | 1.237% | 1944.115
1.294% | 2045.138 | 1.237% | 1944.392
1.294% | 2045.407 | 1.237% | 1944.67
1.294% | 2045.676 | 1.237% | 1944.948
1.295% | 2045.948 | 1.237% | 1945.226
1.295% | 2046.227 | 1.237% | 1945.503
1.295% | 2046.504 | 1.238% | 1945.781
1.295% | 2046.778 | 1.238% | 1946.059
1.295% | 2047.041 | 1.238% | 1946.336
1.296% | 2047.305 | 1.238% | 1946.614
1.296% | 2047.568 | 1.238% | 1946.892
1.296% | 2047.833 | 1.238% | 1947.17
1.296% | 2048.098 | 1.239% | 1947.448
1.296% | 2048.351 | 1.239% | 1947.725
1.297% | 2048.612 | 1.239% | 1948.003
1.297% | 2048.869 | 1.239% | 1948.281
1.297% | 2049.119 | 1.239% | 1948.559
1.297% | 2049.382 | 1.239% | 1948.836
1.298% | 2049.644 | 1.24% | 1949.114
1.298% | 2049.905 | 1.24% | 1949.392
1.298% | 2050.167 | 1.24% | 1949.67
1.298% | 2050.428 | 1.24% | 1949.948
1.298% | 2050.689 | 1.24% | 1950.226
1.298% | 2050.968 | 1.24% | 1950.503
1.299% | 2051.233 | 1.24% | 1950.781
1.299% | 2051.496 | 1.241% | 1951.059
1.299% | 2051.758 | 1.241% | 1951.337
1.299% | 2052.011 | 1.241% | 1951.615
1.299% | 2052.276 | 1.241% | 1951.893
1.299% | 2052.537 | 1.241% | 1952.171
1.3% | 2052.794 | 1.241% | 1952.449
1.3% | 2053.065 | 1.242% | 1952.727
1.3% | 2053.335 | 1.242% | 1953.004
1.3% | 2053.592 | 1.242% | 1953.282
1.3% | 2053.855 | 1.242% | 1953.56
1.3% | 2054.125 | 1.242% | 1953.838
1.301% | 2054.403 | 1.242% | 1954.116
1.301% | 2054.681 | 1.243% | 1954.394
1.301% | 2054.946 | 1.243% | 1954.672
1.301% | 2055.205 | 1.243% | 1954.95
1.301% | 2055.474 | 1.243% | 1955.228
1.302% | 2055.732 | 1.243% | 1955.506
1.302% | 2055.99 | 1.243% | 1955.784
1.302% | 2056.251 | 1.244% | 1956.062
1.302% | 2056.516 | 1.244% | 1956.34
1.302% | 2056.788 | 1.244% | 1956.618
1.302% | 2057.046 | 1.244% | 1956.896
1.302% | 2057.307 | 1.244% | 1957.174
1.303% | 2057.573 | 1.244% | 1957.452
1.303% | 2057.844 | 1.244% | 1957.73
1.303% | 2058.109 | 1.245% | 1958.008
1.303% | 2058.374 | 1.245% | 1958.286
1.303% | 2058.639 | 1.245% | 1958.564
1.303% | 2058.902 | 1.245% | 1958.842
1.303% | 2059.161 | 1.245% | 1959.12
1.304% | 2059.42 | 1.245% | 1959.398
1.304% | 2059.686 | 1.246% | 1959.676
1.304% | 2059.951 | 1.246% | 1959.954
1.304% | 2060.218 | 1.246% | 1960.233
1.304% | 2060.481 | 1.246% | 1960.511
1.304% | 2060.751 | 1.246% | 1960.789
1.304% | 2061.019 | 1.246% | 1961.067
1.305% | 2061.289 | 1.247% | 1961.345
1.305% | 2061.558 | 1.247% | 1961.623
1.305% | 2061.825 | 1.247% | 1961.901
1.305% | 2062.087 | 1.247% | 1962.179
1.305% | 2062.349 | 1.247% | 1962.458
1.305% | 2062.615 | 1.247% | 1962.736
1.305% | 2062.871 | 1.248% | 1963.014
1.306% | 2063.137 | 1.248% | 1963.292
1.306% | 2063.4 | 1.248% | 1963.57
1.306% | 2063.668 | 1.248% | 1963.848
1.306% | 2063.929 | 1.248% | 1964.127
1.306% | 2064.195 | 1.248% | 1964.405
1.306% | 2064.457 | 1.248% | 1964.683
1.306% | 2064.722 | 1.249% | 1964.961
1.306% | 2064.981 | 1.249% | 1965.239
1.307% | 2065.255 | 1.249% | 1965.518
1.307% | 2065.527 | 1.249% | 1965.796
1.307% | 2065.781 | 1.249% | 1966.074
1.307% | 2066.043 | 1.249% | 1966.352
1.307% | 2066.298 | 1.25% | 1966.631
1.307% | 2066.568 | 1.25% | 1966.909
1.307% | 2066.832 | 1.25% | 1967.187
1.308% | 2067.101 | 1.25% | 1967.465
1.308% | 2067.37 | 1.25% | 1967.744
1.308% | 2067.64 | 1.25% | 1968.022
1.308% | 2067.899 | 1.251% | 1968.3
1.308% | 2068.158 | 1.251% | 1968.579
1.308% | 2068.43 | 1.251% | 1968.857
1.308% | 2068.689 | 1.251% | 1969.135
1.309% | 2068.951 | 1.251% | 1969.413
1.309% | 2069.205 | 1.251% | 1969.692
1.309% | 2069.465 | 1.252% | 1969.97
1.309% | 2069.73 | 1.252% | 1970.248
1.309% | 2069.988 | 1.252% | 1970.527
1.309% | 2070.254 | 1.252% | 1970.805
1.309% | 2070.516 | 1.252% | 1971.084
1.31% | 2070.782 | 1.252% | 1971.362
1.31% | 2071.051 | 1.252% | 1971.64
1.31% | 2071.327 | 1.253% | 1971.919
1.31% | 2071.603 | 1.253% | 1972.197
1.31% | 2071.867 | 1.253% | 1972.475
1.31% | 2072.133 | 1.253% | 1972.754
1.311% | 2072.397 | 1.253% | 1973.032
1.311% | 2072.669 | 1.253% | 1973.311
1.311% | 2072.941 | 1.254% | 1973.589
1.311% | 2073.21 | 1.254% | 1973.868
1.311% | 2073.475 | 1.254% | 1974.146
1.311% | 2073.729 | 1.254% | 1974.424
1.311% | 2073.984 | 1.254% | 1974.703
1.312% | 2074.24 | 1.254% | 1974.981
1.312% | 2074.505 | 1.255% | 1975.26
1.312% | 2074.771 | 1.255% | 1975.538
1.312% | 2075.03 | 1.255% | 1975.817
1.312% | 2075.28 | 1.255% | 1976.095
1.312% | 2075.539 | 1.255% | 1976.374
1.312% | 2075.805 | 1.255% | 1976.652
1.313% | 2076.072 | 1.256% | 1976.931
1.313% | 2076.341 | 1.256% | 1977.209
1.313% | 2076.605 | 1.256% | 1977.488
1.313% | 2076.871 | 1.256% | 1977.766
1.313% | 2077.137 | 1.256% | 1978.045
1.313% | 2077.396 | 1.256% | 1978.323
1.313% | 2077.665 | 1.256% | 1978.602
1.314% | 2077.937 | 1.257% | 1978.88
1.314% | 2078.191 | 1.257% | 1979.159
1.314% | 2078.443 | 1.257% | 1979.438
1.314% | 2078.705 | 1.257% | 1979.716
1.314% | 2078.959 | 1.257% | 1979.995
1.314% | 2079.217 | 1.257% | 1980.273
1.314% | 2079.474 | 1.258% | 1980.552
1.315% | 2079.734 | 1.258% | 1980.831
1.315% | 2079.992 | 1.258% | 1981.109
1.315% | 2080.245 | 1.258% | 1981.388
1.315% | 2080.503 | 1.258% | 1981.666
1.315% | 2080.767 | 1.258% | 1981.945
1.315% | 2081.025 | 1.259% | 1982.224
1.315% | 2081.281 | 1.259% | 1982.502
1.316% | 2081.552 | 1.259% | 1982.781
1.316% | 2081.821 | 1.259% | 1983.06
1.316% | 2082.091 | 1.259% | 1983.338
1.316% | 2082.353 | 1.259% | 1983.617
1.316% | 2082.621 | 1.26% | 1983.896
1.316% | 2082.893 | 1.26% | 1984.174
1.316% | 2083.158 | 1.26% | 1984.453
1.317% | 2083.418 | 1.26% | 1984.732
1.317% | 2083.69 | 1.26% | 1985.01
1.317% | 2083.959 | 1.26% | 1985.289
1.317% | 2084.228 | 1.26% | 1985.568
1.317% | 2084.491 | 1.261% | 1985.847
1.317% | 2084.758 | 1.261% | 1986.125
1.317% | 2085.031 | 1.261% | 1986.404
1.318% | 2085.296 | 1.261% | 1986.683
1.318% | 2085.565 | 1.261% | 1986.962
1.318% | 2085.834 | 1.261% | 1987.24
1.318% | 2086.11 | 1.262% | 1987.519
1.318% | 2086.373 | 1.262% | 1987.798
1.318% | 2086.64 | 1.262% | 1988.077
1.318% | 2086.903 | 1.262% | 1988.355
1.319% | 2087.166 | 1.262% | 1988.634
1.319% | 2087.426 | 1.262% | 1988.913
1.319% | 2087.684 | 1.263% | 1989.192
1.319% | 2087.952 | 1.263% | 1989.471
1.319% | 2088.214 | 1.263% | 1989.75
1.319% | 2088.469 | 1.263% | 1990.028
1.319% | 2088.732 | 1.263% | 1990.307
1.32% | 2088.997 | 1.263% | 1990.586
1.32% | 2089.263 | 1.264% | 1990.865
1.32% | 2089.519 | 1.264% | 1991.144
1.32% | 2089.785 | 1.264% | 1991.423
1.32% | 2090.05 | 1.264% | 1991.701
1.32% | 2090.318 | 1.264% | 1991.98
1.32% | 2090.582 | 1.264% | 1992.259
1.32% | 2090.849 | 1.264% | 1992.538
1.32% | 2091.121 | 1.265% | 1992.817
1.321% | 2091.388 | 1.265% | 1993.096
1.321% | 2091.66 | 1.265% | 1993.375
1.321% | 2091.924 | 1.265% | 1993.654
1.321% | 2092.195 | 1.265% | 1993.933
1.321% | 2092.463 | 1.265% | 1994.212
1.321% | 2092.73 | 1.266% | 1994.491
1.321% | 2092.988 | 1.266% | 1994.77
1.322% | 2093.251 | 1.266% | 1995.049
1.322% | 2093.504 | 1.266% | 1995.327
1.322% | 2093.768 | 1.266% | 1995.606
1.322% | 2094.03 | 1.266% | 1995.885
1.322% | 2094.292 | 1.267% | 1996.164
1.322% | 2094.554 | 1.267% | 1996.443
1.322% | 2094.813 | 1.267% | 1996.722
1.322% | 2095.082 | 1.267% | 1997.001
1.322% | 2095.352 | 1.267% | 1997.28
1.322% | 2095.629 | 1.267% | 1997.559
1.322% | 2095.892 | 1.268% | 1997.838
1.323% | 2096.168 | 1.268% | 1998.117
1.323% | 2096.435 | 1.268% | 1998.397
1.323% | 2096.701 | 1.268% | 1998.676
1.323% | 2096.957 | 1.268% | 1998.955
1.323% | 2097.22 | 1.268% | 1999.234
1.323% | 2097.493 | 1.268% | 1999.513
1.324% | 2097.748 | 1.269% | 1999.792
1.324% | 2098.004 | 1.269% | 2000.071
1.324% | 2098.263 | 1.269% | 2000.35
1.324% | 2098.528 | 1.269% | 2000.629
1.324% | 2098.787 | 1.269% | 2000.908
1.324% | 2099.05 | 1.269% | 2001.187
1.325% | 2099.315 | 1.27% | 2001.466
1.325% | 2099.577 | 1.27% | 2001.746
1.325% | 2099.839 | 1.27% | 2002.025
1.325% | 2100.097 | 1.27% | 2002.304
1.326% | 2100.363 | 1.27% | 2002.583
1.326% | 2100.633 | 1.27% | 2002.862
1.326% | 2100.898 | 1.271% | 2003.141
1.326% | 2101.164 | 1.271% | 2003.42
1.327% | 2101.434 | 1.271% | 2003.7
1.327% | 2101.692 | 1.271% | 2003.979
1.327% | 2101.952 | 1.271% | 2004.258
1.327% | 2102.22 | 1.271% | 2004.537
1.328% | 2102.484 | 1.272% | 2004.816
1.328% | 2102.75 | 1.272% | 2005.096
1.328% | 2103.015 | 1.272% | 2005.375
1.328% | 2103.28 | 1.272% | 2005.654
1.328% | 2103.548 | 1.272% | 2005.933
1.329% | 2103.815 | 1.272% | 2006.212
1.329% | 2104.073 | 1.272% | 2006.492
1.329% | 2104.344 | 1.273% | 2006.771
1.329% | 2104.612 | 1.273% | 2007.05
1.329% | 2104.877 | 1.273% | 2007.329
1.329% | 2105.144 | 1.273% | 2007.609
1.33% | 2105.412 | 1.273% | 2007.888
1.33% | 2105.681 | 1.273% | 2008.167
1.33% | 2105.945 | 1.274% | 2008.447
1.33% | 2106.209 | 1.274% | 2008.726
1.33% | 2106.48 | 1.274% | 2009.005
1.33% | 2106.745 | 1.274% | 2009.284
1.33% | 2107.013 | 1.274% | 2009.564
1.331% | 2107.274 | 1.274% | 2009.843
1.331% | 2107.542 | 1.275% | 2010.122
1.331% | 2107.801 | 1.275% | 2010.402
1.331% | 2108.061 | 1.275% | 2010.681
1.331% | 2108.315 | 1.275% | 2010.96
1.331% | 2108.572 | 1.275% | 2011.24
1.331% | 2108.829 | 1.275% | 2011.519
1.332% | 2109.075 | 1.276% | 2011.799
1.332% | 2109.339 | 1.276% | 2012.078
1.332% | 2109.597 | 1.276% | 2012.357
1.332% | 2109.858 | 1.276% | 2012.637
1.332% | 2110.113 | 1.276% | 2012.916
1.332% | 2110.371 | 1.276% | 2013.196
1.332% | 2110.634 | 1.276% | 2013.475
1.332% | 2110.903 | 1.277% | 2013.754
1.332% | 2111.168 | 1.277% | 2014.034
1.332% | 2111.434 | 1.277% | 2014.313
1.333% | 2111.704 | 1.277% | 2014.593
1.333% | 2111.962 | 1.277% | 2014.872
1.333% | 2112.223 | 1.277% | 2015.152
1.333% | 2112.487 | 1.278% | 2015.431
1.333% | 2112.75 | 1.278% | 2015.71
1.333% | 2113.024 | 1.278% | 2015.99
1.333% | 2113.286 | 1.278% | 2016.269
1.333% | 2113.546 | 1.278% | 2016.549
1.333% | 2113.806 | 1.278% | 2016.828
1.334% | 2114.07 | 1.279% | 2017.108
1.334% | 2114.331 | 1.279% | 2017.387
1.334% | 2114.596 | 1.279% | 2017.667
1.334% | 2114.86 | 1.279% | 2017.946
1.334% | 2115.128 | 1.279% | 2018.226
1.334% | 2115.4 | 1.279% | 2018.506
1.334% | 2115.668 | 1.28% | 2018.785
1.334% | 2115.934 | 1.28% | 2019.065
1.334% | 2116.201 | 1.28% | 2019.344
1.334% | 2116.46 | 1.28% | 2019.624
1.335% | 2116.73 | 1.28% | 2019.903
1.335% | 2117 | 1.28% | 2020.183
1.335% | 2117.268 | 1.28% | 2020.462
1.335% | 2117.528 | 1.281% | 2020.742
1.335% | 2117.783 | 1.281% | 2021.022
1.335% | 2118.04 | 1.281% | 2021.301
1.336% | 2118.294 | 1.281% | 2021.581
1.336% | 2118.561 | 1.281% | 2021.861
1.336% | 2118.825 | 1.281% | 2022.14
1.336% | 2119.097 | 1.282% | 2022.42
1.336% | 2119.35 | 1.282% | 2022.699
1.336% | 2119.605 | 1.282% | 2022.979
1.336% | 2119.871 | 1.282% | 2023.259
1.337% | 2120.144 | 1.282% | 2023.538
1.337% | 2120.41 | 1.282% | 2023.818
1.337% | 2120.679 | 1.283% | 2024.098
1.337% | 2120.955 | 1.283% | 2024.377
1.337% | 2121.218 | 1.283% | 2024.657
1.337% | 2121.49 | 1.283% | 2024.937
1.337% | 2121.756 | 1.283% | 2025.216
1.338% | 2122.029 | 1.283% | 2025.496
1.338% | 2122.299 | 1.284% | 2025.776
1.338% | 2122.565 | 1.284% | 2026.056
1.338% | 2122.821 | 1.284% | 2026.335
1.338% | 2123.086 | 1.284% | 2026.615
1.338% | 2123.346 | 1.284% | 2026.895
1.338% | 2123.597 | 1.284% | 2027.175
1.339% | 2123.859 | 1.284% | 2027.454
1.339% | 2124.108 | 1.285% | 2027.734
1.339% | 2124.369 | 1.285% | 2028.014
1.339% | 2124.628 | 1.285% | 2028.294
1.339% | 2124.893 | 1.285% | 2028.573
1.339% | 2125.154 | 1.285% | 2028.853
1.339% | 2125.425 | 1.285% | 2029.133
1.34% | 2125.698 | 1.286% | 2029.413
1.34% | 2125.968 | 1.286% | 2029.693
1.34% | 2126.243 | 1.286% | 2029.972
1.34% | 2126.514 | 1.286% | 2030.252
1.34% | 2126.786 | 1.286% | 2030.532
1.34% | 2127.044 | 1.286% | 2030.812
1.34% | 2127.302 | 1.287% | 2031.092
1.34% | 2127.564 | 1.287% | 2031.372
1.341% | 2127.826 | 1.287% | 2031.652
1.341% | 2128.082 | 1.287% | 2031.931
1.341% | 2128.338 | 1.287% | 2032.211
1.341% | 2128.595 | 1.287% | 2032.491
1.341% | 2128.857 | 1.288% | 2032.771
1.341% | 2129.114 | 1.288% | 2033.051
1.341% | 2129.38 | 1.288% | 2033.331
1.342% | 2129.655 | 1.288% | 2033.611
1.342% | 2129.925 | 1.288% | 2033.891
1.342% | 2130.187 | 1.288% | 2034.171
1.342% | 2130.447 | 1.288% | 2034.451
1.342% | 2130.716 | 1.289% | 2034.731
1.342% | 2130.976 | 1.289% | 2035.01
1.342% | 2131.243 | 1.289% | 2035.29
1.343% | 2131.502 | 1.289% | 2035.57
1.343% | 2131.763 | 1.289% | 2035.85
1.343% | 2132.021 | 1.289% | 2036.13
1.343% | 2132.265 | 1.29% | 2036.41
1.343% | 2132.523 | 1.29% | 2036.69
1.343% | 2132.792 | 1.29% | 2036.97
1.343% | 2133.06 | 1.29% | 2037.25
1.344% | 2133.316 | 1.29% | 2037.53
1.344% | 2133.572 | 1.29% | 2037.81
1.344% | 2133.833 | 1.291% | 2038.09
1.344% | 2134.091 | 1.291% | 2038.37
1.344% | 2134.357 | 1.291% | 2038.65
1.344% | 2134.617 | 1.291% | 2038.93
1.344% | 2134.898 | 1.291% | 2039.21
1.345% | 2135.167 | 1.291% | 2039.491
1.345% | 2135.421 | 1.292% | 2039.771
1.345% | 2135.677 | 1.292% | 2040.051
1.345% | 2135.941 | 1.292% | 2040.331
1.345% | 2136.215 | 1.292% | 2040.611
1.345% | 2136.483 | 1.292% | 2040.891
1.345% | 2136.756 | 1.292% | 2041.171
1.345% | 2137.016 | 1.292% | 2041.451
1.346% | 2137.281 | 1.293% | 2041.731
1.346% | 2137.539 | 1.293% | 2042.011
1.346% | 2137.799 | 1.293% | 2042.291
1.346% | 2138.062 | 1.293% | 2042.572
1.346% | 2138.327 | 1.293% | 2042.852
1.346% | 2138.591 | 1.293% | 2043.132
1.346% | 2138.852 | 1.294% | 2043.412
1.346% | 2139.107 | 1.294% | 2043.692
1.347% | 2139.364 | 1.294% | 2043.972
1.347% | 2139.629 | 1.294% | 2044.253
1.347% | 2139.893 | 1.294% | 2044.533
1.347% | 2140.16 | 1.294% | 2044.813
1.347% | 2140.421 | 1.295% | 2045.093
1.347% | 2140.686 | 1.295% | 2045.373
1.348% | 2140.949 | 1.295% | 2045.653
1.348% | 2141.218 | 1.295% | 2045.934
1.348% | 2141.48 | 1.295% | 2046.214
1.348% | 2141.743 | 1.295% | 2046.494
1.348% | 2141.998 | 1.296% | 2046.774
1.348% | 2142.259 | 1.296% | 2047.055
1.348% | 2142.523 | 1.296% | 2047.335
1.348% | 2142.781 | 1.296% | 2047.615
1.349% | 2143.048 | 1.296% | 2047.895
1.349% | 2143.308 | 1.296% | 2048.176
1.349% | 2143.574 | 1.296% | 2048.456
1.349% | 2143.833 | 1.297% | 2048.736
1.349% | 2144.092 | 1.297% | 2049.017
1.349% | 2144.359 | 1.297% | 2049.297
1.35% | 2144.633 | 1.297% | 2049.577
1.35% | 2144.896 | 1.297% | 2049.857
1.35% | 2145.162 | 1.297% | 2050.138
1.35% | 2145.426 | 1.298% | 2050.418
1.35% | 2145.686 | 1.298% | 2050.698
1.35% | 2145.957 | 1.298% | 2050.979
1.35% | 2146.222 | 1.298% | 2051.259
1.351% | 2146.49 | 1.298% | 2051.539
1.351% | 2146.754 | 1.298% | 2051.82
1.351% | 2147.011 | 1.299% | 2052.1
1.351% | 2147.266 | 1.299% | 2052.381
1.351% | 2147.523 | 1.299% | 2052.661
1.351% | 2147.776 | 1.299% | 2052.941
1.351% | 2148.032 | 1.299% | 2053.222
1.351% | 2148.296 | 1.299% | 2053.502
1.352% | 2148.549 | 1.3% | 2053.783
1.352% | 2148.812 | 1.3% | 2054.063
1.352% | 2149.069 | 1.3% | 2054.343
1.352% | 2149.334 | 1.3% | 2054.624
1.352% | 2149.599 | 1.3% | 2054.904
1.352% | 2149.872 | 1.3% | 2055.185
1.352% | 2150.135 | 1.3% | 2055.465
1.353% | 2150.4 | 1.301% | 2055.746
1.353% | 2150.673 | 1.301% | 2056.026
1.353% | 2150.939 | 1.301% | 2056.307
1.353% | 2151.203 | 1.301% | 2056.587
1.353% | 2151.464 | 1.301% | 2056.867
1.353% | 2151.73 | 1.301% | 2057.148
1.353% | 2151.994 | 1.302% | 2057.428
1.354% | 2152.257 | 1.302% | 2057.709
1.354% | 2152.515 | 1.302% | 2057.989
1.354% | 2152.778 | 1.302% | 2058.27
1.354% | 2153.037 | 1.302% | 2058.551
1.354% | 2153.293 | 1.302% | 2058.831
1.354% | 2153.55 | 1.303% | 2059.112
1.354% | 2153.811 | 1.303% | 2059.392
1.355% | 2154.068 | 1.303% | 2059.673
1.355% | 2154.321 | 1.303% | 2059.953
1.355% | 2154.579 | 1.303% | 2060.234
1.355% | 2154.842 | 1.303% | 2060.514
1.355% | 2155.106 | 1.304% | 2060.795
1.355% | 2155.375 | 1.304% | 2061.076
1.356% | 2155.648 | 1.304% | 2061.356
1.356% | 2155.911 | 1.304% | 2061.637
1.356% | 2156.169 | 1.304% | 2061.917
1.356% | 2156.443 | 1.304% | 2062.198
1.356% | 2156.715 | 1.304% | 2062.479
1.357% | 2156.981 | 1.305% | 2062.759
1.357% | 2157.245 | 1.305% | 2063.04
1.357% | 2157.509 | 1.305% | 2063.321
1.357% | 2157.772 | 1.305% | 2063.601
1.357% | 2158.033 | 1.305% | 2063.882
1.358% | 2158.288 | 1.305% | 2064.162
1.358% | 2158.543 | 1.306% | 2064.443
1.358% | 2158.808 | 1.306% | 2064.724
1.358% | 2159.06 | 1.306% | 2065.005
1.358% | 2159.314 | 1.306% | 2065.285
1.359% | 2159.577 | 1.306% | 2065.566
1.359% | 2159.834 | 1.306% | 2065.847
1.359% | 2160.089 | 1.307% | 2066.127
1.359% | 2160.35 | 1.307% | 2066.408
1.359% | 2160.615 | 1.307% | 2066.689
1.359% | 2160.885 | 1.307% | 2066.97
1.36% | 2161.158 | 1.307% | 2067.25
1.36% | 2161.432 | 1.307% | 2067.531
1.36% | 2161.69 | 1.308% | 2067.812
1.36% | 2161.958 | 1.308% | 2068.093
1.36% | 2162.228 | 1.308% | 2068.373
1.36% | 2162.503 | 1.308% | 2068.654
1.361% | 2162.766 | 1.308% | 2068.935
1.361% | 2163.026 | 1.308% | 2069.216
1.361% | 2163.288 | 1.308% | 2069.496
1.361% | 2163.55 | 1.309% | 2069.777
1.361% | 2163.817 | 1.309% | 2070.058
1.361% | 2164.073 | 1.309% | 2070.339
1.361% | 2164.343 | 1.309% | 2070.62
1.362% | 2164.609 | 1.309% | 2070.9
1.362% | 2164.864 | 1.309% | 2071.181
1.362% | 2165.126 | 1.31% | 2071.462
1.362% | 2165.41 | 1.31% | 2071.743
1.362% | 2165.683 | 1.31% | 2072.024
1.362% | 2165.955 | 1.31% | 2072.305
1.363% | 2166.219 | 1.31% | 2072.586
1.363% | 2166.481 | 1.31% | 2072.867
1.363% | 2166.744 | 1.311% | 2073.147
1.363% | 2166.999 | 1.311% | 2073.428
1.363% | 2167.261 | 1.311% | 2073.709
1.363% | 2167.535 | 1.311% | 2073.99
1.364% | 2167.796 | 1.311% | 2074.271
1.364% | 2168.045 | 1.311% | 2074.552
1.364% | 2168.303 | 1.312% | 2074.833
1.364% | 2168.555 | 1.312% | 2075.114
1.364% | 2168.814 | 1.312% | 2075.395
1.364% | 2169.075 | 1.312% | 2075.676
1.365% | 2169.333 | 1.312% | 2075.957
1.365% | 2169.604 | 1.312% | 2076.238
1.365% | 2169.86 | 1.312% | 2076.519
1.365% | 2170.125 | 1.313% | 2076.8
1.365% | 2170.388 | 1.313% | 2077.081
1.365% | 2170.654 | 1.313% | 2077.361
1.366% | 2170.922 | 1.313% | 2077.642
1.366% | 2171.186 | 1.313% | 2077.923
1.366% | 2171.456 | 1.313% | 2078.205
1.366% | 2171.721 | 1.314% | 2078.486
1.366% | 2171.996 | 1.314% | 2078.767
1.366% | 2172.258 | 1.314% | 2079.048
1.367% | 2172.527 | 1.314% | 2079.329
1.367% | 2172.778 | 1.314% | 2079.61
1.367% | 2173.044 | 1.314% | 2079.891
1.367% | 2173.291 | 1.315% | 2080.172
1.367% | 2173.55 | 1.315% | 2080.453
1.367% | 2173.82 | 1.315% | 2080.734
1.368% | 2174.084 | 1.315% | 2081.015
1.368% | 2174.337 | 1.315% | 2081.296
1.368% | 2174.588 | 1.315% | 2081.577
1.368% | 2174.852 | 1.316% | 2081.858
1.368% | 2175.113 | 1.316% | 2082.139
1.368% | 2175.376 | 1.316% | 2082.42
1.368% | 2175.639 | 1.316% | 2082.702
1.369% | 2175.914 | 1.316% | 2082.983
1.369% | 2176.172 | 1.316% | 2083.264
1.369% | 2176.427 | 1.316% | 2083.545
1.369% | 2176.685 | 1.317% | 2083.826
1.369% | 2176.957 | 1.317% | 2084.107
1.369% | 2177.222 | 1.317% | 2084.388
1.369% | 2177.486 | 1.317% | 2084.67
1.37% | 2177.75 | 1.317% | 2084.951
1.37% | 2178.012 | 1.317% | 2085.232
1.37% | 2178.267 | 1.318% | 2085.513
1.37% | 2178.514 | 1.318% | 2085.794
1.37% | 2178.778 | 1.318% | 2086.076
1.37% | 2179.035 | 1.318% | 2086.357
1.37% | 2179.294 | 1.318% | 2086.638
1.371% | 2179.55 | 1.318% | 2086.919
1.371% | 2179.807 | 1.319% | 2087.2
1.371% | 2180.064 | 1.319% | 2087.482
1.371% | 2180.325 | 1.319% | 2087.763
1.371% | 2180.597 | 1.319% | 2088.044
1.371% | 2180.86 | 1.319% | 2088.325
1.371% | 2181.136 | 1.319% | 2088.607
1.372% | 2181.395 | 1.32% | 2088.888
1.372% | 2181.661 | 1.32% | 2089.169
1.372% | 2181.929 | 1.32% | 2089.451
1.372% | 2182.203 | 1.32% | 2089.732
1.372% | 2182.481 | 1.32% | 2090.013
1.372% | 2182.751 | 1.32% | 2090.294
1.372% | 2183.013 | 1.32% | 2090.576
1.373% | 2183.274 | 1.321% | 2090.857
1.373% | 2183.538 | 1.321% | 2091.138
1.373% | 2183.799 | 1.321% | 2091.42
1.373% | 2184.061 | 1.321% | 2091.701
1.373% | 2184.325 | 1.321% | 2091.982
1.373% | 2184.592 | 1.321% | 2092.264
1.373% | 2184.849 | 1.322% | 2092.545
1.374% | 2185.103 | 1.322% | 2092.827
1.374% | 2185.355 | 1.322% | 2093.108
1.374% | 2185.619 | 1.322% | 2093.389
1.374% | 2185.881 | 1.322% | 2093.671
1.374% | 2186.145 | 1.322% | 2093.952
1.374% | 2186.403 | 1.323% | 2094.234
1.374% | 2186.672 | 1.323% | 2094.515
1.375% | 2186.929 | 1.323% | 2094.796
1.375% | 2187.185 | 1.323% | 2095.078
1.375% | 2187.443 | 1.323% | 2095.359
1.375% | 2187.708 | 1.323% | 2095.641
1.375% | 2187.973 | 1.324% | 2095.922
1.375% | 2188.232 | 1.324% | 2096.204
1.375% | 2188.49 | 1.324% | 2096.485
1.376% | 2188.75 | 1.324% | 2096.766
1.376% | 2189.01 | 1.324% | 2097.048
1.376% | 2189.267 | 1.324% | 2097.329
1.376% | 2189.535 | 1.324% | 2097.611
1.376% | 2189.795 | 1.325% | 2097.892
1.376% | 2190.054 | 1.325% | 2098.174
1.376% | 2190.313 | 1.325% | 2098.455
1.377% | 2190.577 | 1.325% | 2098.737
1.377% | 2190.846 | 1.325% | 2099.018
1.377% | 2191.114 | 1.325% | 2099.3
1.377% | 2191.381 | 1.326% | 2099.581
1.377% | 2191.652 | 1.326% | 2099.863
1.377% | 2191.917 | 1.326% | 2100.145
1.377% | 2192.179 | 1.326% | 2100.426
1.378% | 2192.445 | 1.326% | 2100.708
1.378% | 2192.71 | 1.326% | 2100.989
1.378% | 2192.973 | 1.327% | 2101.271
1.378% | 2193.241 | 1.327% | 2101.552
1.378% | 2193.499 | 1.327% | 2101.834
1.378% | 2193.758 | 1.327% | 2102.116
1.378% | 2194.018 | 1.327% | 2102.397
1.379% | 2194.286 | 1.327% | 2102.679
1.379% | 2194.56 | 1.328% | 2102.96
1.379% | 2194.83 | 1.328% | 2103.242
1.379% | 2195.089 | 1.328% | 2103.524
1.379% | 2195.362 | 1.328% | 2103.805
1.38% | 2195.626 | 1.328% | 2104.087
1.38% | 2195.893 | 1.328% | 2104.369
1.38% | 2196.158 | 1.328% | 2104.65
1.38% | 2196.42 | 1.329% | 2104.932
1.38% | 2196.685 | 1.329% | 2105.214
1.38% | 2196.949 | 1.329% | 2105.495
1.38% | 2197.209 | 1.329% | 2105.777
1.38% | 2197.475 | 1.329% | 2106.059
1.381% | 2197.74 | 1.329% | 2106.34
1.381% | 2197.998 | 1.33% | 2106.622
1.381% | 2198.259 | 1.33% | 2106.904
1.381% | 2198.518 | 1.33% | 2107.186
1.381% | 2198.776 | 1.33% | 2107.467
1.381% | 2199.034 | 1.33% | 2107.749
1.381% | 2199.302 | 1.33% | 2108.031
1.382% | 2199.556 | 1.331% | 2108.313
1.382% | 2199.811 | 1.331% | 2108.594
1.382% | 2200.057 | 1.331% | 2108.876
1.382% | 2200.313 | 1.331% | 2109.158
1.382% | 2200.572 | 1.331% | 2109.44
1.382% | 2200.838 | 1.331% | 2109.721
1.382% | 2201.101 | 1.332% | 2110.003
1.382% | 2201.368 | 1.332% | 2110.285
1.382% | 2201.629 | 1.332% | 2110.567
1.383% | 2201.887 | 1.332% | 2110.849
1.383% | 2202.156 | 1.332% | 2111.13
1.383% | 2202.424 | 1.332% | 2111.412
1.383% | 2202.699 | 1.332% | 2111.694
1.383% | 2202.969 | 1.333% | 2111.976
1.383% | 2203.24 | 1.333% | 2112.258
1.383% | 2203.504 | 1.333% | 2112.54
1.383% | 2203.769 | 1.333% | 2112.821
1.384% | 2204.037 | 1.333% | 2113.103
1.384% | 2204.313 | 1.333% | 2113.385
1.384% | 2204.579 | 1.334% | 2113.667
1.384% | 2204.842 | 1.334% | 2113.949
1.384% | 2205.103 | 1.334% | 2114.231
1.384% | 2205.368 | 1.334% | 2114.513
1.384% | 2205.631 | 1.334% | 2114.795
1.384% | 2205.894 | 1.334% | 2115.077
1.385% | 2206.158 | 1.335% | 2115.359
1.385% | 2206.417 | 1.335% | 2115.64
1.385% | 2206.676 | 1.335% | 2115.922
1.385% | 2206.934 | 1.335% | 2116.204
1.385% | 2207.194 | 1.335% | 2116.486
1.385% | 2207.451 | 1.335% | 2116.768
1.385% | 2207.713 | 1.336% | 2117.05
1.386% | 2207.967 | 1.336% | 2117.332
1.386% | 2208.226 | 1.336% | 2117.614
1.386% | 2208.481 | 1.336% | 2117.896
1.386% | 2208.734 | 1.336% | 2118.178
1.386% | 2208.985 | 1.336% | 2118.46
1.386% | 2209.242 | 1.336% | 2118.742
1.386% | 2209.493 | 1.337% | 2119.024
1.386% | 2209.748 | 1.337% | 2119.306
1.387% | 2210.006 | 1.337% | 2119.588
1.387% | 2210.268 | 1.337% | 2119.87
1.387% | 2210.529 | 1.337% | 2120.152
1.387% | 2210.792 | 1.337% | 2120.434
1.387% | 2211.05 | 1.338% | 2120.716
1.387% | 2211.314 | 1.338% | 2120.998
1.387% | 2211.582 | 1.338% | 2121.28
1.388% | 2211.845 | 1.338% | 2121.563
1.388% | 2212.112 | 1.338% | 2121.845
1.388% | 2212.378 | 1.338% | 2122.127
1.388% | 2212.643 | 1.339% | 2122.409
1.388% | 2212.906 | 1.339% | 2122.691
1.388% | 2213.162 | 1.339% | 2122.973
1.388% | 2213.418 | 1.339% | 2123.255
1.389% | 2213.689 | 1.339% | 2123.537
1.389% | 2213.949 | 1.339% | 2123.819
1.389% | 2214.219 | 1.34% | 2124.102
1.389% | 2214.487 | 1.34% | 2124.384
1.389% | 2214.754 | 1.34% | 2124.666
1.39% | 2215.018 | 1.34% | 2124.948
1.39% | 2215.283 | 1.34% | 2125.23
1.39% | 2215.551 | 1.34% | 2125.512
1.39% | 2215.817 | 1.34% | 2125.795
1.39% | 2216.09 | 1.341% | 2126.077
1.39% | 2216.343 | 1.341% | 2126.359
1.391% | 2216.607 | 1.341% | 2126.641
1.391% | 2216.866 | 1.341% | 2126.923
1.391% | 2217.119 | 1.341% | 2127.206
1.391% | 2217.373 | 1.341% | 2127.488
1.391% | 2217.632 | 1.342% | 2127.77
1.391% | 2217.885 | 1.342% | 2128.052
1.392% | 2218.14 | 1.342% | 2128.334
1.392% | 2218.409 | 1.342% | 2128.617
1.392% | 2218.669 | 1.342% | 2128.899
1.392% | 2218.935 | 1.342% | 2129.181
1.392% | 2219.189 | 1.343% | 2129.463
1.393% | 2219.447 | 1.343% | 2129.746
1.393% | 2219.71 | 1.343% | 2130.028
1.393% | 2219.976 | 1.343% | 2130.31
1.393% | 2220.24 | 1.343% | 2130.593
1.393% | 2220.508 | 1.343% | 2130.875
1.393% | 2220.766 | 1.344% | 2131.157
1.393% | 2221.028 | 1.344% | 2131.44
1.394% | 2221.291 | 1.344% | 2131.722
1.394% | 2221.563 | 1.344% | 2132.004
1.394% | 2221.829 | 1.344% | 2132.287
1.394% | 2222.104 | 1.344% | 2132.569
1.394% | 2222.372 | 1.344% | 2132.851
1.394% | 2222.638 | 1.345% | 2133.134
1.394% | 2222.899 | 1.345% | 2133.416
1.395% | 2223.168 | 1.345% | 2133.698
1.395% | 2223.44 | 1.345% | 2133.981
1.395% | 2223.708 | 1.345% | 2134.263
1.395% | 2223.97 | 1.345% | 2134.545
1.395% | 2224.235 | 1.346% | 2134.828
1.395% | 2224.51 | 1.346% | 2135.11
1.395% | 2224.772 | 1.346% | 2135.393
1.396% | 2225.036 | 1.346% | 2135.675
1.396% | 2225.307 | 1.346% | 2135.958
1.396% | 2225.582 | 1.346% | 2136.24
1.396% | 2225.841 | 1.347% | 2136.522
1.396% | 2226.105 | 1.347% | 2136.805
1.396% | 2226.367 | 1.347% | 2137.087
1.396% | 2226.627 | 1.347% | 2137.37
1.397% | 2226.879 | 1.347% | 2137.652
1.397% | 2227.132 | 1.347% | 2137.935
1.397% | 2227.39 | 1.348% | 2138.217
1.397% | 2227.647 | 1.348% | 2138.5
1.397% | 2227.899 | 1.348% | 2138.782
1.397% | 2228.149 | 1.348% | 2139.065
1.398% | 2228.41 | 1.348% | 2139.347
1.398% | 2228.662 | 1.348% | 2139.63
1.398% | 2228.918 | 1.348% | 2139.912
1.398% | 2229.184 | 1.349% | 2140.195
1.398% | 2229.445 | 1.349% | 2140.477
1.399% | 2229.707 | 1.349% | 2140.76
1.399% | 2229.968 | 1.349% | 2141.042
1.399% | 2230.235 | 1.349% | 2141.325
1.399% | 2230.502 | 1.349% | 2141.608
1.399% | 2230.777 | 1.35% | 2141.89
1.4% | 2231.047 | 1.35% | 2142.173
1.4% | 2231.321 | 1.35% | 2142.455
1.4% | 2231.58 | 1.35% | 2142.738
1.4% | 2231.849 | 1.35% | 2143.02
1.4% | 2232.114 | 1.35% | 2143.303
1.4% | 2232.38 | 1.351% | 2143.586
1.401% | 2232.643 | 1.351% | 2143.868
1.401% | 2232.907 | 1.351% | 2144.151
1.401% | 2233.166 | 1.351% | 2144.434
1.401% | 2233.426 | 1.351% | 2144.716
1.401% | 2233.687 | 1.351% | 2144.999
1.401% | 2233.94 | 1.352% | 2145.282
1.402% | 2234.203 | 1.352% | 2145.564
1.402% | 2234.454 | 1.352% | 2145.847
1.402% | 2234.727 | 1.352% | 2146.13
1.402% | 2234.992 | 1.352% | 2146.412
1.402% | 2235.258 | 1.352% | 2146.695
1.402% | 2235.518 | 1.352% | 2146.978
1.402% | 2235.775 | 1.353% | 2147.26
1.403% | 2236.031 | 1.353% | 2147.543
1.403% | 2236.292 | 1.353% | 2147.826
1.403% | 2236.557 | 1.353% | 2148.108
1.403% | 2236.822 | 1.353% | 2148.391
1.403% | 2237.084 | 1.353% | 2148.674
1.403% | 2237.333 | 1.354% | 2148.957
1.403% | 2237.582 | 1.354% | 2149.239
1.404% | 2237.83 | 1.354% | 2149.522
1.404% | 2238.082 | 1.354% | 2149.805
1.404% | 2238.34 | 1.354% | 2150.088
1.404% | 2238.593 | 1.354% | 2150.371
1.404% | 2238.838 | 1.355% | 2150.653
1.404% | 2239.085 | 1.355% | 2150.936
1.404% | 2239.338 | 1.355% | 2151.219
1.405% | 2239.598 | 1.355% | 2151.502
1.405% | 2239.855 | 1.355% | 2151.785
1.405% | 2240.111 | 1.355% | 2152.067
1.405% | 2240.374 | 1.356% | 2152.35
1.405% | 2240.637 | 1.356% | 2152.633
1.405% | 2240.899 | 1.356% | 2152.916
1.405% | 2241.163 | 1.356% | 2153.199
1.406% | 2241.427 | 1.356% | 2153.482
1.406% | 2241.697 | 1.356% | 2153.764
1.406% | 2241.962 | 1.356% | 2154.047
1.406% | 2242.225 | 1.357% | 2154.33
1.406% | 2242.496 | 1.357% | 2154.613
1.406% | 2242.772 | 1.357% | 2154.896
1.406% | 2243.04 | 1.357% | 2155.179
1.407% | 2243.301 | 1.357% | 2155.462
1.407% | 2243.565 | 1.357% | 2155.745
1.407% | 2243.831 | 1.358% | 2156.028
1.407% | 2244.102 | 1.358% | 2156.31
1.407% | 2244.375 | 1.358% | 2156.593
1.407% | 2244.638 | 1.358% | 2156.876
1.407% | 2244.904 | 1.358% | 2157.159
1.408% | 2245.167 | 1.358% | 2157.442
1.408% | 2245.427 | 1.359% | 2157.725
1.408% | 2245.692 | 1.359% | 2158.008
1.408% | 2245.962 | 1.359% | 2158.291
1.408% | 2246.225 | 1.359% | 2158.574
1.408% | 2246.488 | 1.359% | 2158.857
1.409% | 2246.751 | 1.359% | 2159.14
1.409% | 2247.007 | 1.36% | 2159.423
1.409% | 2247.267 | 1.36% | 2159.706
1.409% | 2247.522 | 1.36% | 2159.989
1.409% | 2247.781 | 1.36% | 2160.272
1.409% | 2248.044 | 1.36% | 2160.555
1.409% | 2248.302 | 1.36% | 2160.838
1.41% | 2248.56 | 1.36% | 2161.121
1.41% | 2248.825 | 1.361% | 2161.404
1.41% | 2249.093 | 1.361% | 2161.687
1.41% | 2249.348 | 1.361% | 2161.97
1.41% | 2249.611 | 1.361% | 2162.254
1.41% | 2249.879 | 1.361% | 2162.537
1.411% | 2250.142 | 1.361% | 2162.82
1.411% | 2250.412 | 1.362% | 2163.103
1.411% | 2250.679 | 1.362% | 2163.386
1.411% | 2250.945 | 1.362% | 2163.669
1.411% | 2251.209 | 1.362% | 2163.952
1.411% | 2251.467 | 1.362% | 2164.235
1.412% | 2251.721 | 1.362% | 2164.518
1.412% | 2251.989 | 1.363% | 2164.801
1.412% | 2252.251 | 1.363% | 2165.085
1.412% | 2252.517 | 1.363% | 2165.368
1.412% | 2252.778 | 1.363% | 2165.651
1.412% | 2253.037 | 1.363% | 2165.934
1.412% | 2253.293 | 1.363% | 2166.217
1.413% | 2253.553 | 1.364% | 2166.5
1.413% | 2253.819 | 1.364% | 2166.784
1.413% | 2254.088 | 1.364% | 2167.067
1.413% | 2254.36 | 1.364% | 2167.35
1.413% | 2254.62 | 1.364% | 2167.633
1.413% | 2254.892 | 1.364% | 2167.916
1.413% | 2255.148 | 1.364% | 2168.2
1.413% | 2255.408 | 1.365% | 2168.483
1.413% | 2255.665 | 1.365% | 2168.766
1.414% | 2255.927 | 1.365% | 2169.049
1.414% | 2256.182 | 1.365% | 2169.333
1.414% | 2256.442 | 1.365% | 2169.616
1.414% | 2256.704 | 1.365% | 2169.899
1.414% | 2256.962 | 1.366% | 2170.182
1.414% | 2257.219 | 1.366% | 2170.466
1.414% | 2257.476 | 1.366% | 2170.749
1.414% | 2257.738 | 1.366% | 2171.032
1.415% | 2257.997 | 1.366% | 2171.315
1.415% | 2258.258 | 1.366% | 2171.599
1.415% | 2258.524 | 1.367% | 2171.882
1.415% | 2258.785 | 1.367% | 2172.165
1.415% | 2259.049 | 1.367% | 2172.449
1.415% | 2259.315 | 1.367% | 2172.732
1.415% | 2259.571 | 1.367% | 2173.015
1.415% | 2259.838 | 1.367% | 2173.299
1.415% | 2260.098 | 1.368% | 2173.582
1.416% | 2260.358 | 1.368% | 2173.865
1.416% | 2260.634 | 1.368% | 2174.149
1.416% | 2260.904 | 1.368% | 2174.432
1.416% | 2261.169 | 1.368% | 2174.715
1.416% | 2261.446 | 1.368% | 2174.999
1.416% | 2261.705 | 1.368% | 2175.282
1.416% | 2261.967 | 1.369% | 2175.566
1.417% | 2262.235 | 1.369% | 2175.849
1.417% | 2262.5 | 1.369% | 2176.132
1.417% | 2262.764 | 1.369% | 2176.416
1.417% | 2263.024 | 1.369% | 2176.699
1.417% | 2263.283 | 1.369% | 2176.983
1.417% | 2263.542 | 1.37% | 2177.266
1.417% | 2263.803 | 1.37% | 2177.55
1.417% | 2264.055 | 1.37% | 2177.833
1.418% | 2264.319 | 1.37% | 2178.116
1.418% | 2264.581 | 1.37% | 2178.4
1.418% | 2264.844 | 1.37% | 2178.683
1.418% | 2265.099 | 1.371% | 2178.967
1.418% | 2265.359 | 1.371% | 2179.25
1.418% | 2265.623 | 1.371% | 2179.534
1.418% | 2265.878 | 1.371% | 2179.817
1.418% | 2266.13 | 1.371% | 2180.101
1.419% | 2266.393 | 1.371% | 2180.384
1.419% | 2266.664 | 1.372% | 2180.668
1.419% | 2266.922 | 1.372% | 2180.951
1.419% | 2267.181 | 1.372% | 2181.235
1.419% | 2267.438 | 1.372% | 2181.519
1.419% | 2267.695 | 1.372% | 2181.802
1.419% | 2267.949 | 1.372% | 2182.086
1.42% | 2268.206 | 1.372% | 2182.369
1.42% | 2268.465 | 1.373% | 2182.653
1.42% | 2268.74 | 1.373% | 2182.936
1.42% | 2268.998 | 1.373% | 2183.22
1.42% | 2269.255 | 1.373% | 2183.503
1.42% | 2269.521 | 1.373% | 2183.787
1.42% | 2269.778 | 1.373% | 2184.071
1.42% | 2270.043 | 1.374% | 2184.354
1.421% | 2270.312 | 1.374% | 2184.638
1.421% | 2270.579 | 1.374% | 2184.922
1.421% | 2270.849 | 1.374% | 2185.205
1.421% | 2271.121 | 1.374% | 2185.489
1.421% | 2271.376 | 1.374% | 2185.772
1.421% | 2271.636 | 1.375% | 2186.056
1.421% | 2271.895 | 1.375% | 2186.34
1.422% | 2272.153 | 1.375% | 2186.623
1.422% | 2272.418 | 1.375% | 2186.907
1.422% | 2272.677 | 1.375% | 2187.191
1.422% | 2272.94 | 1.375% | 2187.474
1.422% | 2273.207 | 1.376% | 2187.758
1.422% | 2273.474 | 1.376% | 2188.042
1.423% | 2273.735 | 1.376% | 2188.326
1.423% | 2274 | 1.376% | 2188.609
1.423% | 2274.271 | 1.376% | 2188.893
1.423% | 2274.54 | 1.376% | 2189.177
1.423% | 2274.808 | 1.376% | 2189.46
1.424% | 2275.075 | 1.377% | 2189.744
1.424% | 2275.344 | 1.377% | 2190.028
1.424% | 2275.607 | 1.377% | 2190.312
1.424% | 2275.874 | 1.377% | 2190.595
1.424% | 2276.129 | 1.377% | 2190.879
1.425% | 2276.385 | 1.377% | 2191.163
1.425% | 2276.65 | 1.378% | 2191.447
1.425% | 2276.898 | 1.378% | 2191.731
1.425% | 2277.15 | 1.378% | 2192.014
1.425% | 2277.406 | 1.378% | 2192.298
1.426% | 2277.664 | 1.378% | 2192.582
1.426% | 2277.916 | 1.378% | 2192.866
1.426% | 2278.171 | 1.379% | 2193.15
1.426% | 2278.426 | 1.379% | 2193.433
1.426% | 2278.685 | 1.379% | 2193.717
1.427% | 2278.948 | 1.379% | 2194.001
1.427% | 2279.204 | 1.379% | 2194.285
1.427% | 2279.474 | 1.379% | 2194.569
1.427% | 2279.74 | 1.38% | 2194.853
1.427% | 2280.002 | 1.38% | 2195.137
1.427% | 2280.257 | 1.38% | 2195.42
1.427% | 2280.52 | 1.38% | 2195.704
1.428% | 2280.786 | 1.38% | 2195.988
1.428% | 2281.05 | 1.38% | 2196.272
1.428% | 2281.312 | 1.38% | 2196.556
1.428% | 2281.579 | 1.381% | 2196.84
1.428% | 2281.844 | 1.381% | 2197.124
1.428% | 2282.104 | 1.381% | 2197.408
1.428% | 2282.362 | 1.381% | 2197.692
1.429% | 2282.629 | 1.381% | 2197.976
1.429% | 2282.897 | 1.381% | 2198.26
1.429% | 2283.166 | 1.382% | 2198.544
1.429% | 2283.433 | 1.382% | 2198.828
1.429% | 2283.693 | 1.382% | 2199.112
1.429% | 2283.964 | 1.382% | 2199.396
1.429% | 2284.23 | 1.382% | 2199.68
1.43% | 2284.497 | 1.382% | 2199.963
1.43% | 2284.766 | 1.383% | 2200.247
1.43% | 2285.035 | 1.383% | 2200.531
1.43% | 2285.296 | 1.383% | 2200.816
1.43% | 2285.555 | 1.383% | 2201.1
1.43% | 2285.81 | 1.383% | 2201.384
1.43% | 2286.067 | 1.383% | 2201.668
1.43% | 2286.335 | 1.384% | 2201.952
1.431% | 2286.594 | 1.384% | 2202.236
1.431% | 2286.845 | 1.384% | 2202.52
1.431% | 2287.091 | 1.384% | 2202.804
1.431% | 2287.34 | 1.384% | 2203.088
1.431% | 2287.599 | 1.384% | 2203.372
1.431% | 2287.858 | 1.384% | 2203.656
1.432% | 2288.127 | 1.385% | 2203.94
1.432% | 2288.398 | 1.385% | 2204.224
1.432% | 2288.669 | 1.385% | 2204.508
1.432% | 2288.927 | 1.385% | 2204.792
1.432% | 2289.187 | 1.385% | 2205.076
1.432% | 2289.45 | 1.385% | 2205.361
1.432% | 2289.729 | 1.386% | 2205.645
1.433% | 2290.002 | 1.386% | 2205.929
1.433% | 2290.261 | 1.386% | 2206.213
1.433% | 2290.527 | 1.386% | 2206.497
1.433% | 2290.79 | 1.386% | 2206.781
1.433% | 2291.052 | 1.386% | 2207.065
1.433% | 2291.308 | 1.387% | 2207.35
1.433% | 2291.568 | 1.387% | 2207.634
1.434% | 2291.831 | 1.387% | 2207.918
1.434% | 2292.092 | 1.387% | 2208.202
1.434% | 2292.352 | 1.387% | 2208.486
1.434% | 2292.604 | 1.387% | 2208.771
1.434% | 2292.867 | 1.388% | 2209.055
1.434% | 2293.119 | 1.388% | 2209.339
1.434% | 2293.373 | 1.388% | 2209.623
1.434% | 2293.63 | 1.388% | 2209.908
1.435% | 2293.893 | 1.388% | 2210.192
1.435% | 2294.146 | 1.388% | 2210.476
1.435% | 2294.405 | 1.388% | 2210.76
1.435% | 2294.674 | 1.389% | 2211.045
1.435% | 2294.926 | 1.389% | 2211.329
1.435% | 2295.185 | 1.389% | 2211.613
1.435% | 2295.441 | 1.389% | 2211.897
1.436% | 2295.703 | 1.389% | 2212.182
1.436% | 2295.959 | 1.389% | 2212.466
1.436% | 2296.214 | 1.39% | 2212.75
1.436% | 2296.465 | 1.39% | 2213.035
1.436% | 2296.728 | 1.39% | 2213.319
1.436% | 2296.978 | 1.39% | 2213.603
1.437% | 2297.236 | 1.39% | 2213.887
1.437% | 2297.496 | 1.39% | 2214.172
1.437% | 2297.756 | 1.391% | 2214.456
1.437% | 2298.007 | 1.391% | 2214.741
1.437% | 2298.264 | 1.391% | 2215.025
1.437% | 2298.526 | 1.391% | 2215.309
1.438% | 2298.789 | 1.391% | 2215.594
1.438% | 2299.046 | 1.391% | 2215.878
1.438% | 2299.313 | 1.392% | 2216.162
1.438% | 2299.574 | 1.392% | 2216.447
1.438% | 2299.832 | 1.392% | 2216.731
1.438% | 2300.087 | 1.392% | 2217.016
1.439% | 2300.343 | 1.392% | 2217.3
1.439% | 2300.614 | 1.392% | 2217.584
1.439% | 2300.874 | 1.392% | 2217.869
1.439% | 2301.133 | 1.393% | 2218.153
1.439% | 2301.389 | 1.393% | 2218.438
1.44% | 2301.65 | 1.393% | 2218.722
1.44% | 2301.906 | 1.393% | 2219.007
1.44% | 2302.16 | 1.393% | 2219.291
1.44% | 2302.407 | 1.393% | 2219.576
1.44% | 2302.679 | 1.394% | 2219.86
1.441% | 2302.951 | 1.394% | 2220.144
1.441% | 2303.218 | 1.394% | 2220.429
1.441% | 2303.489 | 1.394% | 2220.713
1.441% | 2303.753 | 1.394% | 2220.998
1.441% | 2304.025 | 1.394% | 2221.282
1.441% | 2304.292 | 1.395% | 2221.567
1.441% | 2304.555 | 1.395% | 2221.851
1.441% | 2304.83 | 1.395% | 2222.136
1.442% | 2305.096 | 1.395% | 2222.421
1.442% | 2305.355 | 1.395% | 2222.705
1.442% | 2305.611 | 1.395% | 2222.99
1.442% | 2305.87 | 1.396% | 2223.274
1.442% | 2306.129 | 1.396% | 2223.559
1.442% | 2306.386 | 1.396% | 2223.843
1.442% | 2306.646 | 1.396% | 2224.128
1.443% | 2306.899 | 1.396% | 2224.413
1.443% | 2307.161 | 1.396% | 2224.697
1.443% | 2307.412 | 1.396% | 2224.982
1.443% | 2307.683 | 1.397% | 2225.266
1.443% | 2307.937 | 1.397% | 2225.551
1.443% | 2308.201 | 1.397% | 2225.836
1.443% | 2308.457 | 1.397% | 2226.12
1.443% | 2308.708 | 1.397% | 2226.405
1.444% | 2308.975 | 1.397% | 2226.689
1.444% | 2309.232 | 1.398% | 2226.974
1.444% | 2309.494 | 1.398% | 2227.259
1.444% | 2309.755 | 1.398% | 2227.543
1.444% | 2310.023 | 1.398% | 2227.828
1.444% | 2310.281 | 1.398% | 2228.113
1.445% | 2310.55 | 1.398% | 2228.397
1.445% | 2310.807 | 1.399% | 2228.682
1.445% | 2311.075 | 1.399% | 2228.967
1.445% | 2311.34 | 1.399% | 2229.252
1.445% | 2311.596 | 1.399% | 2229.536
1.445% | 2311.862 | 1.399% | 2229.821
1.445% | 2312.127 | 1.399% | 2230.106
1.446% | 2312.389 | 1.4% | 2230.39
1.446% | 2312.648 | 1.4% | 2230.675
1.446% | 2312.91 | 1.4% | 2230.96
1.446% | 2313.173 | 1.4% | 2231.245
1.446% | 2313.443 | 1.4% | 2231.529
1.446% | 2313.703 | 1.4% | 2231.814
1.446% | 2313.976 | 1.4% | 2232.099
1.447% | 2314.245 | 1.401% | 2232.384
1.447% | 2314.502 | 1.401% | 2232.668
1.447% | 2314.77 | 1.401% | 2232.953
1.447% | 2315.037 | 1.401% | 2233.238
1.447% | 2315.304 | 1.401% | 2233.523
1.447% | 2315.565 | 1.401% | 2233.808
1.447% | 2315.829 | 1.402% | 2234.093
1.447% | 2316.09 | 1.402% | 2234.377
1.448% | 2316.359 | 1.402% | 2234.662
1.448% | 2316.616 | 1.402% | 2234.947
1.448% | 2316.878 | 1.402% | 2235.232
1.448% | 2317.145 | 1.402% | 2235.517
1.448% | 2317.406 | 1.403% | 2235.802
1.448% | 2317.671 | 1.403% | 2236.086
1.448% | 2317.932 | 1.403% | 2236.371
1.449% | 2318.187 | 1.403% | 2236.656
1.449% | 2318.441 | 1.403% | 2236.941
1.449% | 2318.697 | 1.403% | 2237.226
1.449% | 2318.944 | 1.404% | 2237.511
1.449% | 2319.193 | 1.404% | 2237.796
1.449% | 2319.442 | 1.404% | 2238.081
1.449% | 2319.696 | 1.404% | 2238.366
1.45% | 2319.953 | 1.404% | 2238.651
1.45% | 2320.206 | 1.404% | 2238.936
1.45% | 2320.473 | 1.404% | 2239.22
1.45% | 2320.742 | 1.405% | 2239.505
1.45% | 2321.01 | 1.405% | 2239.79
1.45% | 2321.274 | 1.405% | 2240.075
1.45% | 2321.543 | 1.405% | 2240.36
1.45% | 2321.809 | 1.405% | 2240.645
1.45% | 2322.075 | 1.405% | 2240.93
1.451% | 2322.342 | 1.406% | 2241.215
1.451% | 2322.605 | 1.406% | 2241.5
1.451% | 2322.867 | 1.406% | 2241.785
1.451% | 2323.123 | 1.406% | 2242.07
1.451% | 2323.391 | 1.406% | 2242.355
1.451% | 2323.651 | 1.406% | 2242.64
1.451% | 2323.916 | 1.407% | 2242.925
1.452% | 2324.185 | 1.407% | 2243.21
1.452% | 2324.454 | 1.407% | 2243.495
1.452% | 2324.72 | 1.407% | 2243.78
1.452% | 2324.983 | 1.407% | 2244.066
1.452% | 2325.255 | 1.407% | 2244.351
1.452% | 2325.524 | 1.408% | 2244.636
1.453% | 2325.79 | 1.408% | 2244.921
1.453% | 2326.046 | 1.408% | 2245.206
1.453% | 2326.31 | 1.408% | 2245.491
1.453% | 2326.57 | 1.408% | 2245.776
1.453% | 2326.826 | 1.408% | 2246.061
1.454% | 2327.084 | 1.408% | 2246.346
1.454% | 2327.346 | 1.409% | 2246.631
1.454% | 2327.609 | 1.409% | 2246.917
1.454% | 2327.858 | 1.409% | 2247.202
1.454% | 2328.115 | 1.409% | 2247.487
1.455% | 2328.368 | 1.409% | 2247.772
1.455% | 2328.627 | 1.409% | 2248.057
1.455% | 2328.887 | 1.41% | 2248.342
1.455% | 2329.148 | 1.41% | 2248.627
1.456% | 2329.412 | 1.41% | 2248.913
1.456% | 2329.684 | 1.41% | 2249.198
1.456% | 2329.952 | 1.41% | 2249.483
1.456% | 2330.215 | 1.41% | 2249.768
1.456% | 2330.48 | 1.411% | 2250.053
1.457% | 2330.745 | 1.411% | 2250.339
1.457% | 2331.01 | 1.411% | 2250.624
1.457% | 2331.27 | 1.411% | 2250.909
1.457% | 2331.53 | 1.411% | 2251.194
1.457% | 2331.791 | 1.411% | 2251.48
1.457% | 2332.05 | 1.412% | 2251.765
1.457% | 2332.305 | 1.412% | 2252.05
1.458% | 2332.556 | 1.412% | 2252.335
1.458% | 2332.811 | 1.412% | 2252.621
1.458% | 2333.07 | 1.412% | 2252.906
1.458% | 2333.321 | 1.412% | 2253.191
1.458% | 2333.581 | 1.412% | 2253.476
1.458% | 2333.847 | 1.413% | 2253.762
1.459% | 2334.108 | 1.413% | 2254.047
1.459% | 2334.374 | 1.413% | 2254.332
1.459% | 2334.635 | 1.413% | 2254.618
1.459% | 2334.899 | 1.413% | 2254.903
1.459% | 2335.16 | 1.413% | 2255.188
1.459% | 2335.425 | 1.414% | 2255.474
1.459% | 2335.692 | 1.414% | 2255.759
1.46% | 2335.962 | 1.414% | 2256.044
1.46% | 2336.23 | 1.414% | 2256.33
1.46% | 2336.492 | 1.414% | 2256.615
1.46% | 2336.749 | 1.414% | 2256.9
1.46% | 2337.002 | 1.415% | 2257.186
1.46% | 2337.265 | 1.415% | 2257.471
1.46% | 2337.518 | 1.415% | 2257.757
1.46% | 2337.779 | 1.415% | 2258.042
1.461% | 2338.034 | 1.415% | 2258.327
1.461% | 2338.291 | 1.415% | 2258.613
1.461% | 2338.542 | 1.416% | 2258.898
1.461% | 2338.799 | 1.416% | 2259.184
1.461% | 2339.063 | 1.416% | 2259.469
1.461% | 2339.323 | 1.416% | 2259.755
1.461% | 2339.589 | 1.416% | 2260.04
1.461% | 2339.852 | 1.416% | 2260.326
1.462% | 2340.112 | 1.416% | 2260.611
1.462% | 2340.37 | 1.417% | 2260.896
1.462% | 2340.632 | 1.417% | 2261.182
1.462% | 2340.897 | 1.417% | 2261.467
1.462% | 2341.168 | 1.417% | 2261.753
1.462% | 2341.428 | 1.417% | 2262.038
1.463% | 2341.681 | 1.417% | 2262.324
1.463% | 2341.942 | 1.418% | 2262.609
1.463% | 2342.206 | 1.418% | 2262.895
1.463% | 2342.462 | 1.418% | 2263.18
1.463% | 2342.729 | 1.418% | 2263.466
1.464% | 2342.994 | 1.418% | 2263.752
1.464% | 2343.259 | 1.418% | 2264.037
1.464% | 2343.526 | 1.419% | 2264.323
1.464% | 2343.777 | 1.419% | 2264.608
1.464% | 2344.036 | 1.419% | 2264.894
1.464% | 2344.294 | 1.419% | 2265.179
1.464% | 2344.555 | 1.419% | 2265.465
1.465% | 2344.814 | 1.419% | 2265.75
1.465% | 2345.08 | 1.42% | 2266.036
1.465% | 2345.335 | 1.42% | 2266.322
1.465% | 2345.602 | 1.42% | 2266.607
1.465% | 2345.864 | 1.42% | 2266.893
1.466% | 2346.114 | 1.42% | 2267.179
1.466% | 2346.372 | 1.42% | 2267.464
1.466% | 2346.631 | 1.42% | 2267.75
1.466% | 2346.894 | 1.421% | 2268.035
1.466% | 2347.155 | 1.421% | 2268.321
1.467% | 2347.419 | 1.421% | 2268.607
1.467% | 2347.673 | 1.421% | 2268.892
1.467% | 2347.936 | 1.421% | 2269.178
1.467% | 2348.191 | 1.421% | 2269.464
1.467% | 2348.447 | 1.422% | 2269.749
1.467% | 2348.714 | 1.422% | 2270.035
1.467% | 2348.987 | 1.422% | 2270.321
1.467% | 2349.246 | 1.422% | 2270.607
1.467% | 2349.517 | 1.422% | 2270.892
1.468% | 2349.779 | 1.422% | 2271.178
1.468% | 2350.037 | 1.423% | 2271.464
1.468% | 2350.299 | 1.423% | 2271.749
1.468% | 2350.568 | 1.423% | 2272.035
1.468% | 2350.837 | 1.423% | 2272.321
1.469% | 2351.108 | 1.423% | 2272.607
1.469% | 2351.37 | 1.423% | 2272.892
1.469% | 2351.629 | 1.424% | 2273.178
1.469% | 2351.898 | 1.424% | 2273.464
1.469% | 2352.166 | 1.424% | 2273.75
1.469% | 2352.433 | 1.424% | 2274.036
1.469% | 2352.702 | 1.424% | 2274.321
1.469% | 2352.972 | 1.424% | 2274.607
1.469% | 2353.241 | 1.424% | 2274.893
1.469% | 2353.499 | 1.425% | 2275.179
1.469% | 2353.759 | 1.425% | 2275.465
1.47% | 2354.026 | 1.425% | 2275.75
1.47% | 2354.291 | 1.425% | 2276.036
1.47% | 2354.553 | 1.425% | 2276.322
1.47% | 2354.813 | 1.425% | 2276.608
1.47% | 2355.069 | 1.426% | 2276.894
1.47% | 2355.322 | 1.426% | 2277.18
1.471% | 2355.574 | 1.426% | 2277.466
1.471% | 2355.82 | 1.426% | 2277.751
1.471% | 2356.084 | 1.426% | 2278.037
1.471% | 2356.345 | 1.426% | 2278.323
1.471% | 2356.602 | 1.427% | 2278.609
1.471% | 2356.861 | 1.427% | 2278.895
1.471% | 2357.124 | 1.427% | 2279.181
1.471% | 2357.376 | 1.427% | 2279.467
1.471% | 2357.634 | 1.427% | 2279.753
1.472% | 2357.898 | 1.427% | 2280.039
1.472% | 2358.161 | 1.428% | 2280.325
1.472% | 2358.419 | 1.428% | 2280.611
1.472% | 2358.671 | 1.428% | 2280.897
1.472% | 2358.927 | 1.428% | 2281.182
1.472% | 2359.188 | 1.428% | 2281.468
1.473% | 2359.448 | 1.428% | 2281.754
1.473% | 2359.708 | 1.428% | 2282.04
1.473% | 2359.976 | 1.429% | 2282.326
1.473% | 2360.244 | 1.429% | 2282.612
1.473% | 2360.505 | 1.429% | 2282.898
1.473% | 2360.773 | 1.429% | 2283.184
1.474% | 2361.046 | 1.429% | 2283.47
1.474% | 2361.313 | 1.429% | 2283.756
1.474% | 2361.582 | 1.43% | 2284.042
1.474% | 2361.846 | 1.43% | 2284.329
1.474% | 2362.109 | 1.43% | 2284.615
1.475% | 2362.367 | 1.43% | 2284.901
1.475% | 2362.63 | 1.43% | 2285.187
1.475% | 2362.892 | 1.43% | 2285.473
1.475% | 2363.16 | 1.431% | 2285.759
1.475% | 2363.419 | 1.431% | 2286.045
1.475% | 2363.676 | 1.431% | 2286.331
1.476% | 2363.94 | 1.431% | 2286.617
1.476% | 2364.201 | 1.431% | 2286.903
1.476% | 2364.458 | 1.431% | 2287.189
1.476% | 2364.716 | 1.432% | 2287.475
1.476% | 2364.982 | 1.432% | 2287.761
1.476% | 2365.233 | 1.432% | 2288.048
1.477% | 2365.486 | 1.432% | 2288.334
1.477% | 2365.732 | 1.432% | 2288.62
1.477% | 2365.989 | 1.432% | 2288.906
1.477% | 2366.245 | 1.432% | 2289.192
1.478% | 2366.493 | 1.433% | 2289.478
1.478% | 2366.747 | 1.433% | 2289.765
1.478% | 2367.001 | 1.433% | 2290.051
1.478% | 2367.257 | 1.433% | 2290.337
1.478% | 2367.512 | 1.433% | 2290.623
1.478% | 2367.773 | 1.433% | 2290.909
1.479% | 2368.04 | 1.434% | 2291.195
1.479% | 2368.317 | 1.434% | 2291.482
1.479% | 2368.577 | 1.434% | 2291.768
1.479% | 2368.848 | 1.434% | 2292.054
1.48% | 2369.116 | 1.434% | 2292.34
1.48% | 2369.383 | 1.434% | 2292.627
1.48% | 2369.647 | 1.435% | 2292.913
1.48% | 2369.914 | 1.435% | 2293.199
1.481% | 2370.179 | 1.435% | 2293.485
1.481% | 2370.445 | 1.435% | 2293.772
1.481% | 2370.712 | 1.435% | 2294.058
1.481% | 2370.973 | 1.435% | 2294.344
1.482% | 2371.24 | 1.436% | 2294.63
1.482% | 2371.498 | 1.436% | 2294.917
1.482% | 2371.763 | 1.436% | 2295.203
1.482% | 2372.023 | 1.436% | 2295.489
1.483% | 2372.282 | 1.436% | 2295.776
1.483% | 2372.549 | 1.436% | 2296.062
1.483% | 2372.814 | 1.436% | 2296.348
1.483% | 2373.08 | 1.437% | 2296.635
1.483% | 2373.338 | 1.437% | 2296.921
1.484% | 2373.593 | 1.437% | 2297.207
1.484% | 2373.853 | 1.437% | 2297.494
1.484% | 2374.113 | 1.437% | 2297.78
1.484% | 2374.375 | 1.437% | 2298.066
1.484% | 2374.633 | 1.438% | 2298.353
1.485% | 2374.898 | 1.438% | 2298.639
1.485% | 2375.16 | 1.438% | 2298.926
1.485% | 2375.413 | 1.438% | 2299.212
1.485% | 2375.666 | 1.438% | 2299.498
1.485% | 2375.925 | 1.438% | 2299.785
1.485% | 2376.187 | 1.439% | 2300.071
1.485% | 2376.451 | 1.439% | 2300.358
1.486% | 2376.71 | 1.439% | 2300.644
1.486% | 2376.971 | 1.439% | 2300.93
1.486% | 2377.237 | 1.439% | 2301.217
1.486% | 2377.494 | 1.439% | 2301.503
1.486% | 2377.747 | 1.44% | 2301.79
1.486% | 2378.015 | 1.44% | 2302.076
1.486% | 2378.278 | 1.44% | 2302.363
1.487% | 2378.541 | 1.44% | 2302.649
1.487% | 2378.795 | 1.44% | 2302.936
1.487% | 2379.049 | 1.44% | 2303.222
1.487% | 2379.311 | 1.44% | 2303.509
1.487% | 2379.563 | 1.441% | 2303.795
1.487% | 2379.821 | 1.441% | 2304.082
1.487% | 2380.085 | 1.441% | 2304.368
1.488% | 2380.35 | 1.441% | 2304.655
1.488% | 2380.602 | 1.441% | 2304.941
1.488% | 2380.867 | 1.441% | 2305.228
1.488% | 2381.129 | 1.442% | 2305.514
1.488% | 2381.388 | 1.442% | 2305.801
1.488% | 2381.647 | 1.442% | 2306.088
1.488% | 2381.906 | 1.442% | 2306.374
1.488% | 2382.17 | 1.442% | 2306.661
1.489% | 2382.444 | 1.442% | 2306.947
1.489% | 2382.716 | 1.443% | 2307.234
1.489% | 2382.972 | 1.443% | 2307.52
1.489% | 2383.234 | 1.443% | 2307.807
1.489% | 2383.493 | 1.443% | 2308.094
1.489% | 2383.759 | 1.443% | 2308.38
1.489% | 2384.031 | 1.443% | 2308.667
1.49% | 2384.301 | 1.444% | 2308.954
1.49% | 2384.563 | 1.444% | 2309.24
1.49% | 2384.821 | 1.444% | 2309.527
1.49% | 2385.07 | 1.444% | 2309.813
1.49% | 2385.308 | 1.444% | 2310.1
1.49% | 2385.572 | 1.444% | 2310.387
1.49% | 2385.833 | 1.444% | 2310.673
1.49% | 2386.085 | 1.445% | 2310.96
1.491% | 2386.331 | 1.445% | 2311.247
1.491% | 2386.586 | 1.445% | 2311.534
1.491% | 2386.841 | 1.445% | 2311.82
1.491% | 2387.101 | 1.445% | 2312.107
1.491% | 2387.362 | 1.445% | 2312.394
1.491% | 2387.624 | 1.446% | 2312.68
1.491% | 2387.894 | 1.446% | 2312.967
1.491% | 2388.149 | 1.446% | 2313.254
1.492% | 2388.411 | 1.446% | 2313.541
1.492% | 2388.688 | 1.446% | 2313.827
1.492% | 2388.955 | 1.446% | 2314.114
1.492% | 2389.213 | 1.447% | 2314.401
1.492% | 2389.472 | 1.447% | 2314.688
1.492% | 2389.734 | 1.447% | 2314.974
1.492% | 2390.003 | 1.447% | 2315.261
1.493% | 2390.269 | 1.447% | 2315.548
1.493% | 2390.529 | 1.447% | 2315.835
1.493% | 2390.799 | 1.448% | 2316.122
1.493% | 2391.056 | 1.448% | 2316.408
1.493% | 2391.308 | 1.448% | 2316.695
1.493% | 2391.565 | 1.448% | 2316.982
1.493% | 2391.831 | 1.448% | 2317.269
1.493% | 2392.1 | 1.448% | 2317.556
1.494% | 2392.36 | 1.448% | 2317.843
1.494% | 2392.614 | 1.449% | 2318.129
1.494% | 2392.867 | 1.449% | 2318.416
1.494% | 2393.134 | 1.449% | 2318.703
1.494% | 2393.391 | 1.449% | 2318.99
1.494% | 2393.659 | 1.449% | 2319.277
1.494% | 2393.923 | 1.449% | 2319.564
1.494% | 2394.191 | 1.45% | 2319.851
1.495% | 2394.451 | 1.45% | 2320.138
1.495% | 2394.712 | 1.45% | 2320.424
1.495% | 2394.983 | 1.45% | 2320.711
1.495% | 2395.246 | 1.45% | 2320.998
1.495% | 2395.504 | 1.45% | 2321.285
1.495% | 2395.753 | 1.451% | 2321.572
1.495% | 2396.017 | 1.451% | 2321.859
1.495% | 2396.263 | 1.451% | 2322.146
1.496% | 2396.513 | 1.451% | 2322.433
1.496% | 2396.767 | 1.451% | 2322.72
1.496% | 2397.025 | 1.451% | 2323.007
1.496% | 2397.276 | 1.452% | 2323.294
1.496% | 2397.522 | 1.452% | 2323.581
1.496% | 2397.78 | 1.452% | 2323.868
1.496% | 2398.04 | 1.452% | 2324.155
1.496% | 2398.305 | 1.452% | 2324.442
1.497% | 2398.562 | 1.452% | 2324.729
1.497% | 2398.825 | 1.452% | 2325.016
1.497% | 2399.084 | 1.453% | 2325.303
1.497% | 2399.345 | 1.453% | 2325.59
1.497% | 2399.603 | 1.453% | 2325.877
1.497% | 2399.864 | 1.453% | 2326.164
1.497% | 2400.126 | 1.453% | 2326.451
1.497% | 2400.387 | 1.453% | 2326.738
1.498% | 2400.654 | 1.454% | 2327.025
1.498% | 2400.918 | 1.454% | 2327.312
1.498% | 2401.185 | 1.454% | 2327.599
1.498% | 2401.453 | 1.454% | 2327.887
1.498% | 2401.719 | 1.454% | 2328.174
1.498% | 2401.98 | 1.454% | 2328.461
1.498% | 2402.242 | 1.455% | 2328.748
1.498% | 2402.505 | 1.455% | 2329.035
1.499% | 2402.765 | 1.455% | 2329.322
1.499% | 2403.02 | 1.455% | 2329.609
1.499% | 2403.277 | 1.455% | 2329.896
1.499% | 2403.532 | 1.455% | 2330.183
1.499% | 2403.78 | 1.456% | 2330.471
1.499% | 2404.027 | 1.456% | 2330.758
1.499% | 2404.284 | 1.456% | 2331.045
1.5% | 2404.541 | 1.456% | 2331.332
1.5% | 2404.793 | 1.456% | 2331.619
1.5% | 2405.04 | 1.456% | 2331.906
1.5% | 2405.294 | 1.456% | 2332.194
1.5% | 2405.55 | 1.457% | 2332.481
1.5% | 2405.793 | 1.457% | 2332.768
1.5% | 2406.048 | 1.457% | 2333.055
1.501% | 2406.31 | 1.457% | 2333.342
1.501% | 2406.567 | 1.457% | 2333.63
1.501% | 2406.834 | 1.457% | 2333.917
1.501% | 2407.087 | 1.458% | 2334.204
1.501% | 2407.34 | 1.458% | 2334.491
1.501% | 2407.601 | 1.458% | 2334.779
1.501% | 2407.859 | 1.458% | 2335.066
1.502% | 2408.122 | 1.458% | 2335.353
1.502% | 2408.397 | 1.458% | 2335.64
1.502% | 2408.658 | 1.459% | 2335.928
1.502% | 2408.921 | 1.459% | 2336.215
1.502% | 2409.19 | 1.459% | 2336.502
1.502% | 2409.444 | 1.459% | 2336.79
1.502% | 2409.704 | 1.459% | 2337.077
1.503% | 2409.98 | 1.459% | 2337.364
1.503% | 2410.242 | 1.46% | 2337.652
1.503% | 2410.508 | 1.46% | 2337.939
1.503% | 2410.763 | 1.46% | 2338.226
1.503% | 2411.022 | 1.46% | 2338.514
1.503% | 2411.284 | 1.46% | 2338.801
1.503% | 2411.546 | 1.46% | 2339.088
1.504% | 2411.81 | 1.46% | 2339.376
1.504% | 2412.075 | 1.461% | 2339.663
1.504% | 2412.339 | 1.461% | 2339.95
1.504% | 2412.595 | 1.461% | 2340.238
1.504% | 2412.862 | 1.461% | 2340.525
1.504% | 2413.119 | 1.461% | 2340.813
1.504% | 2413.39 | 1.461% | 2341.1
1.505% | 2413.649 | 1.462% | 2341.387
1.505% | 2413.911 | 1.462% | 2341.675
1.505% | 2414.167 | 1.462% | 2341.962
1.505% | 2414.421 | 1.462% | 2342.25
1.505% | 2414.683 | 1.462% | 2342.537
1.505% | 2414.946 | 1.462% | 2342.825
1.505% | 2415.201 | 1.463% | 2343.112
1.506% | 2415.455 | 1.463% | 2343.4
1.506% | 2415.72 | 1.463% | 2343.687
1.506% | 2415.972 | 1.463% | 2343.974
1.506% | 2416.228 | 1.463% | 2344.262
1.506% | 2416.494 | 1.463% | 2344.549
1.506% | 2416.752 | 1.464% | 2344.837
1.506% | 2417.011 | 1.464% | 2345.124
1.507% | 2417.263 | 1.464% | 2345.412
1.507% | 2417.514 | 1.464% | 2345.699
1.507% | 2417.772 | 1.464% | 2345.987
1.507% | 2418.04 | 1.464% | 2346.275
1.507% | 2418.292 | 1.464% | 2346.562
1.507% | 2418.552 | 1.465% | 2346.85
1.507% | 2418.816 | 1.465% | 2347.137
1.508% | 2419.073 | 1.465% | 2347.425
1.508% | 2419.336 | 1.465% | 2347.712
1.508% | 2419.598 | 1.465% | 2348
1.508% | 2419.86 | 1.465% | 2348.287
1.508% | 2420.127 | 1.466% | 2348.575
1.508% | 2420.39 | 1.466% | 2348.863
1.508% | 2420.641 | 1.466% | 2349.15
1.508% | 2420.905 | 1.466% | 2349.438
1.509% | 2421.167 | 1.466% | 2349.725
1.509% | 2421.428 | 1.466% | 2350.013
1.509% | 2421.685 | 1.467% | 2350.301
1.509% | 2421.946 | 1.467% | 2350.588
1.509% | 2422.218 | 1.467% | 2350.876
1.509% | 2422.478 | 1.467% | 2351.164
1.509% | 2422.744 | 1.467% | 2351.451
1.51% | 2423.009 | 1.467% | 2351.739
1.51% | 2423.274 | 1.468% | 2352.027
1.51% | 2423.532 | 1.468% | 2352.314
1.51% | 2423.798 | 1.468% | 2352.602
1.51% | 2424.054 | 1.468% | 2352.89
1.51% | 2424.317 | 1.468% | 2353.177
1.511% | 2424.566 | 1.468% | 2353.465
1.511% | 2424.808 | 1.468% | 2353.753
1.511% | 2425.072 | 1.469% | 2354.04
1.511% | 2425.327 | 1.469% | 2354.328
1.511% | 2425.574 | 1.469% | 2354.616
1.511% | 2425.83 | 1.469% | 2354.904
1.512% | 2426.087 | 1.469% | 2355.191
1.512% | 2426.338 | 1.469% | 2355.479
1.512% | 2426.596 | 1.47% | 2355.767
1.512% | 2426.841 | 1.47% | 2356.055
1.512% | 2427.107 | 1.47% | 2356.342
1.512% | 2427.384 | 1.47% | 2356.63
1.513% | 2427.648 | 1.47% | 2356.918
1.513% | 2427.908 | 1.47% | 2357.206
1.513% | 2428.178 | 1.471% | 2357.494
1.513% | 2428.439 | 1.471% | 2357.781
1.513% | 2428.708 | 1.471% | 2358.069
1.514% | 2428.967 | 1.471% | 2358.357
1.514% | 2429.228 | 1.471% | 2358.645
1.514% | 2429.497 | 1.471% | 2358.933
1.514% | 2429.762 | 1.472% | 2359.221
1.514% | 2430.01 | 1.472% | 2359.508
1.514% | 2430.26 | 1.472% | 2359.796
1.514% | 2430.524 | 1.472% | 2360.084
1.515% | 2430.784 | 1.472% | 2360.372
1.515% | 2431.048 | 1.472% | 2360.66
1.515% | 2431.311 | 1.472% | 2360.948
1.515% | 2431.584 | 1.473% | 2361.236
1.515% | 2431.849 | 1.473% | 2361.524
1.515% | 2432.114 | 1.473% | 2361.811
1.515% | 2432.375 | 1.473% | 2362.099
1.516% | 2432.641 | 1.473% | 2362.387
1.516% | 2432.904 | 1.473% | 2362.675
1.516% | 2433.16 | 1.474% | 2362.963
1.516% | 2433.424 | 1.474% | 2363.251
1.516% | 2433.69 | 1.474% | 2363.539
1.517% | 2433.955 | 1.474% | 2363.827
1.517% | 2434.214 | 1.474% | 2364.115
1.517% | 2434.478 | 1.474% | 2364.403
1.517% | 2434.737 | 1.475% | 2364.691
1.517% | 2435.002 | 1.475% | 2364.979
1.518% | 2435.268 | 1.475% | 2365.267
1.518% | 2435.522 | 1.475% | 2365.555
1.518% | 2435.783 | 1.475% | 2365.843
1.518% | 2436.031 | 1.475% | 2366.131
1.518% | 2436.274 | 1.476% | 2366.419
1.519% | 2436.515 | 1.476% | 2366.707
1.519% | 2436.772 | 1.476% | 2366.995
1.519% | 2437.037 | 1.476% | 2367.283
1.519% | 2437.291 | 1.476% | 2367.571
1.519% | 2437.547 | 1.476% | 2367.859
1.52% | 2437.796 | 1.476% | 2368.147
1.52% | 2438.059 | 1.477% | 2368.435
1.52% | 2438.313 | 1.477% | 2368.723
1.52% | 2438.579 | 1.477% | 2369.011
1.52% | 2438.851 | 1.477% | 2369.299
1.521% | 2439.122 | 1.477% | 2369.587
1.521% | 2439.383 | 1.477% | 2369.876
1.521% | 2439.625 | 1.478% | 2370.164
1.521% | 2439.889 | 1.478% | 2370.452
1.521% | 2440.149 | 1.478% | 2370.74
1.521% | 2440.415 | 1.478% | 2371.028
1.521% | 2440.677 | 1.478% | 2371.316
1.521% | 2440.946 | 1.478% | 2371.604
1.522% | 2441.208 | 1.479% | 2371.892
1.522% | 2441.467 | 1.479% | 2372.181
1.522% | 2441.73 | 1.479% | 2372.469
1.522% | 2441.986 | 1.479% | 2372.757
1.522% | 2442.26 | 1.479% | 2373.045
1.522% | 2442.516 | 1.479% | 2373.333
1.522% | 2442.774 | 1.48% | 2373.621
1.523% | 2443.032 | 1.48% | 2373.91
1.523% | 2443.295 | 1.48% | 2374.198
1.523% | 2443.554 | 1.48% | 2374.486
1.523% | 2443.804 | 1.48% | 2374.774
1.523% | 2444.063 | 1.48% | 2375.062
1.523% | 2444.315 | 1.48% | 2375.351
1.523% | 2444.569 | 1.481% | 2375.639
1.524% | 2444.817 | 1.481% | 2375.927
1.524% | 2445.077 | 1.481% | 2376.215
1.524% | 2445.332 | 1.481% | 2376.504
1.524% | 2445.583 | 1.481% | 2376.792
1.524% | 2445.83 | 1.481% | 2377.08
1.524% | 2446.079 | 1.482% | 2377.369
1.524% | 2446.34 | 1.482% | 2377.657
1.524% | 2446.601 | 1.482% | 2377.945
1.525% | 2446.855 | 1.482% | 2378.233
1.525% | 2447.117 | 1.482% | 2378.522
1.525% | 2447.379 | 1.482% | 2378.81
1.525% | 2447.64 | 1.483% | 2379.098
1.525% | 2447.9 | 1.483% | 2379.387
1.525% | 2448.169 | 1.483% | 2379.675
1.525% | 2448.426 | 1.483% | 2379.963
1.526% | 2448.691 | 1.483% | 2380.252
1.526% | 2448.954 | 1.483% | 2380.54
1.526% | 2449.209 | 1.484% | 2380.828
1.526% | 2449.478 | 1.484% | 2381.117
1.526% | 2449.739 | 1.484% | 2381.405
1.526% | 2449.999 | 1.484% | 2381.693
1.526% | 2450.257 | 1.484% | 2381.982
1.526% | 2450.521 | 1.484% | 2382.27
1.527% | 2450.78 | 1.484% | 2382.559
1.527% | 2451.054 | 1.485% | 2382.847
1.527% | 2451.315 | 1.485% | 2383.135
1.527% | 2451.58 | 1.485% | 2383.424
1.527% | 2451.851 | 1.485% | 2383.712
1.527% | 2452.116 | 1.485% | 2384.001
1.527% | 2452.38 | 1.485% | 2384.289
1.528% | 2452.647 | 1.486% | 2384.578
1.528% | 2452.907 | 1.486% | 2384.866
1.528% | 2453.163 | 1.486% | 2385.155
1.528% | 2453.426 | 1.486% | 2385.443
1.528% | 2453.679 | 1.486% | 2385.732
1.528% | 2453.937 | 1.486% | 2386.02
1.528% | 2454.196 | 1.487% | 2386.309
1.529% | 2454.449 | 1.487% | 2386.597
1.529% | 2454.702 | 1.487% | 2386.886
1.529% | 2454.961 | 1.487% | 2387.174
1.529% | 2455.212 | 1.487% | 2387.463
1.529% | 2455.47 | 1.487% | 2387.751
1.529% | 2455.736 | 1.488% | 2388.04
1.529% | 2455.989 | 1.488% | 2388.328
1.529% | 2456.245 | 1.488% | 2388.617
1.53% | 2456.506 | 1.488% | 2388.905
1.53% | 2456.763 | 1.488% | 2389.194
1.53% | 2457.022 | 1.488% | 2389.482
1.53% | 2457.28 | 1.488% | 2389.771
1.53% | 2457.541 | 1.489% | 2390.06
1.53% | 2457.806 | 1.489% | 2390.348
1.53% | 2458.066 | 1.489% | 2390.637
1.53% | 2458.315 | 1.489% | 2390.925
1.531% | 2458.568 | 1.489% | 2391.214
1.531% | 2458.829 | 1.489% | 2391.503
1.531% | 2459.076 | 1.49% | 2391.791
1.531% | 2459.33 | 1.49% | 2392.08
1.531% | 2459.584 | 1.49% | 2392.368
1.531% | 2459.844 | 1.49% | 2392.657
1.531% | 2460.095 | 1.49% | 2392.946
1.532% | 2460.35 | 1.49% | 2393.234
1.532% | 2460.613 | 1.491% | 2393.523
1.532% | 2460.878 | 1.491% | 2393.812
1.532% | 2461.143 | 1.491% | 2394.1
1.532% | 2461.403 | 1.491% | 2394.389
1.532% | 2461.673 | 1.491% | 2394.678
1.532% | 2461.934 | 1.491% | 2394.966
1.532% | 2462.191 | 1.492% | 2395.255
1.533% | 2462.449 | 1.492% | 2395.544
1.533% | 2462.709 | 1.492% | 2395.833
1.533% | 2462.961 | 1.492% | 2396.121
1.533% | 2463.215 | 1.492% | 2396.41
1.533% | 2463.462 | 1.492% | 2396.699
1.533% | 2463.714 | 1.492% | 2396.988
1.533% | 2463.968 | 1.493% | 2397.276
1.534% | 2464.219 | 1.493% | 2397.565
1.534% | 2464.476 | 1.493% | 2397.854
1.534% | 2464.73 | 1.493% | 2398.143
1.534% | 2464.982 | 1.493% | 2398.431
1.534% | 2465.241 | 1.493% | 2398.72
1.534% | 2465.507 | 1.494% | 2399.009
1.534% | 2465.762 | 1.494% | 2399.298
1.535% | 2466.024 | 1.494% | 2399.587
1.535% | 2466.279 | 1.494% | 2399.875
1.535% | 2466.536 | 1.494% | 2400.164
1.535% | 2466.793 | 1.494% | 2400.453
1.535% | 2467.054 | 1.495% | 2400.742
1.535% | 2467.311 | 1.495% | 2401.031
1.535% | 2467.572 | 1.495% | 2401.32
1.536% | 2467.829 | 1.495% | 2401.608
1.536% | 2468.083 | 1.495% | 2401.897
1.536% | 2468.338 | 1.495% | 2402.186
1.536% | 2468.606 | 1.496% | 2402.475
1.536% | 2468.874 | 1.496% | 2402.764
1.536% | 2469.143 | 1.496% | 2403.053
1.536% | 2469.407 | 1.496% | 2403.342
1.537% | 2469.667 | 1.496% | 2403.631
1.537% | 2469.933 | 1.496% | 2403.92
1.537% | 2470.198 | 1.496% | 2404.209
1.537% | 2470.461 | 1.497% | 2404.497
1.537% | 2470.72 | 1.497% | 2404.786
1.537% | 2470.99 | 1.497% | 2405.075
1.537% | 2471.249 | 1.497% | 2405.364
1.537% | 2471.509 | 1.497% | 2405.653
1.538% | 2471.768 | 1.497% | 2405.942
1.538% | 2472.034 | 1.498% | 2406.231
1.538% | 2472.299 | 1.498% | 2406.52
1.538% | 2472.561 | 1.498% | 2406.809
1.538% | 2472.821 | 1.498% | 2407.098
1.538% | 2473.081 | 1.498% | 2407.387
1.538% | 2473.349 | 1.498% | 2407.676
1.539% | 2473.609 | 1.499% | 2407.965
1.539% | 2473.871 | 1.499% | 2408.254
1.539% | 2474.121 | 1.499% | 2408.543
1.539% | 2474.375 | 1.499% | 2408.832
1.539% | 2474.628 | 1.499% | 2409.121
1.539% | 2474.879 | 1.499% | 2409.41
1.539% | 2475.129 | 1.5% | 2409.699
1.54% | 2475.379 | 1.5% | 2409.988
1.54% | 2475.634 | 1.5% | 2410.277
1.54% | 2475.881 | 1.5% | 2410.566
1.54% | 2476.132 | 1.5% | 2410.856
1.54% | 2476.38 | 1.5% | 2411.145
1.54% | 2476.645 | 1.5% | 2411.434
1.54% | 2476.9 | 1.501% | 2411.723
1.54% | 2477.158 | 1.501% | 2412.012
1.541% | 2477.418 | 1.501% | 2412.301
1.541% | 2477.685 | 1.501% | 2412.59
1.541% | 2477.944 | 1.501% | 2412.879
1.541% | 2478.202 | 1.501% | 2413.168
1.541% | 2478.463 | 1.502% | 2413.458
1.541% | 2478.729 | 1.502% | 2413.747
1.541% | 2478.99 | 1.502% | 2414.036
1.542% | 2479.251 | 1.502% | 2414.325
1.542% | 2479.518 | 1.502% | 2414.614
1.542% | 2479.78 | 1.502% | 2414.903
1.542% | 2480.042 | 1.503% | 2415.193
1.542% | 2480.305 | 1.503% | 2415.482
1.542% | 2480.574 | 1.503% | 2415.771
1.542% | 2480.836 | 1.503% | 2416.06
1.543% | 2481.098 | 1.503% | 2416.349
1.543% | 2481.351 | 1.503% | 2416.639
1.543% | 2481.612 | 1.504% | 2416.928
1.543% | 2481.866 | 1.504% | 2417.217
1.543% | 2482.122 | 1.504% | 2417.506
1.543% | 2482.38 | 1.504% | 2417.796
1.543% | 2482.633 | 1.504% | 2418.085
1.543% | 2482.886 | 1.504% | 2418.374
1.544% | 2483.134 | 1.504% | 2418.663
1.544% | 2483.381 | 1.505% | 2418.953
1.544% | 2483.63 | 1.505% | 2419.242
1.544% | 2483.884 | 1.505% | 2419.531
1.544% | 2484.135 | 1.505% | 2419.82
1.544% | 2484.386 | 1.505% | 2420.11
1.544% | 2484.642 | 1.505% | 2420.399
1.545% | 2484.894 | 1.506% | 2420.688
1.545% | 2485.155 | 1.506% | 2420.978
1.545% | 2485.404 | 1.506% | 2421.267
1.545% | 2485.662 | 1.506% | 2421.556
1.545% | 2485.927 | 1.506% | 2421.846
1.545% | 2486.193 | 1.506% | 2422.135
1.545% | 2486.451 | 1.507% | 2422.424
1.546% | 2486.708 | 1.507% | 2422.714
1.546% | 2486.977 | 1.507% | 2423.003
1.546% | 2487.235 | 1.507% | 2423.293
1.546% | 2487.497 | 1.507% | 2423.582
1.546% | 2487.752 | 1.507% | 2423.871
1.547% | 2488.007 | 1.508% | 2424.161
1.547% | 2488.27 | 1.508% | 2424.45
1.547% | 2488.524 | 1.508% | 2424.74
1.547% | 2488.778 | 1.508% | 2425.029
1.547% | 2489.046 | 1.508% | 2425.318
1.547% | 2489.307 | 1.508% | 2425.608
1.548% | 2489.569 | 1.508% | 2425.897
1.548% | 2489.828 | 1.509% | 2426.187
1.548% | 2490.09 | 1.509% | 2426.476
1.548% | 2490.348 | 1.509% | 2426.766
1.549% | 2490.616 | 1.509% | 2427.055
1.549% | 2490.878 | 1.509% | 2427.345
1.549% | 2491.14 | 1.509% | 2427.634
1.549% | 2491.407 | 1.51% | 2427.923
1.55% | 2491.665 | 1.51% | 2428.213
1.55% | 2491.925 | 1.51% | 2428.502
1.55% | 2492.175 | 1.51% | 2428.792
1.55% | 2492.434 | 1.51% | 2429.082
1.55% | 2492.697 | 1.51% | 2429.371
1.551% | 2492.971 | 1.511% | 2429.661
1.551% | 2493.235 | 1.511% | 2429.95
1.551% | 2493.502 | 1.511% | 2430.24
1.551% | 2493.768 | 1.511% | 2430.529
1.551% | 2494.025 | 1.511% | 2430.819
1.552% | 2494.281 | 1.511% | 2431.108
1.552% | 2494.55 | 1.512% | 2431.398
1.552% | 2494.816 | 1.512% | 2431.687
1.552% | 2495.083 | 1.512% | 2431.977
1.552% | 2495.346 | 1.512% | 2432.267
1.553% | 2495.595 | 1.512% | 2432.556
1.553% | 2495.846 | 1.512% | 2432.846
1.553% | 2496.102 | 1.512% | 2433.135
1.553% | 2496.362 | 1.513% | 2433.425
1.553% | 2496.626 | 1.513% | 2433.715
1.553% | 2496.893 | 1.513% | 2434.004
1.554% | 2497.153 | 1.513% | 2434.294
1.554% | 2497.411 | 1.513% | 2434.584
1.554% | 2497.658 | 1.513% | 2434.873
1.554% | 2497.91 | 1.514% | 2435.163
1.554% | 2498.175 | 1.514% | 2435.453
1.554% | 2498.436 | 1.514% | 2435.742
1.554% | 2498.692 | 1.514% | 2436.032
1.555% | 2498.947 | 1.514% | 2436.322
1.555% | 2499.202 | 1.514% | 2436.611
1.555% | 2499.453 | 1.515% | 2436.901
1.555% | 2499.707 | 1.515% | 2437.191
1.555% | 2499.969 | 1.515% | 2437.48
1.555% | 2500.229 | 1.515% | 2437.77
1.555% | 2500.489 | 1.515% | 2438.06
1.556% | 2500.752 | 1.515% | 2438.35
1.556% | 2501.018 | 1.516% | 2438.639
1.556% | 2501.274 | 1.516% | 2438.929
1.556% | 2501.542 | 1.516% | 2439.219
1.556% | 2501.802 | 1.516% | 2439.509
1.556% | 2502.073 | 1.516% | 2439.798
1.556% | 2502.339 | 1.516% | 2440.088
1.556% | 2502.595 | 1.516% | 2440.378
1.557% | 2502.861 | 1.517% | 2440.668
1.557% | 2503.115 | 1.517% | 2440.958
1.557% | 2503.364 | 1.517% | 2441.247
1.557% | 2503.615 | 1.517% | 2441.537
1.557% | 2503.867 | 1.517% | 2441.827
1.557% | 2504.11 | 1.517% | 2442.117
1.557% | 2504.362 | 1.518% | 2442.407
1.558% | 2504.598 | 1.518% | 2442.697
1.558% | 2504.852 | 1.518% | 2442.986
1.558% | 2505.106 | 1.518% | 2443.276
1.558% | 2505.362 | 1.518% | 2443.566
1.558% | 2505.622 | 1.518% | 2443.856
1.558% | 2505.885 | 1.519% | 2444.146
1.558% | 2506.145 | 1.519% | 2444.436
1.558% | 2506.41 | 1.519% | 2444.726
1.559% | 2506.677 | 1.519% | 2445.015
1.559% | 2506.939 | 1.519% | 2445.305
1.559% | 2507.204 | 1.519% | 2445.595
1.559% | 2507.462 | 1.52% | 2445.885
1.559% | 2507.722 | 1.52% | 2446.175
1.559% | 2507.975 | 1.52% | 2446.465
1.559% | 2508.233 | 1.52% | 2446.755
1.56% | 2508.491 | 1.52% | 2447.045
1.56% | 2508.749 | 1.52% | 2447.335
1.56% | 2509.006 | 1.52% | 2447.625
1.56% | 2509.263 | 1.521% | 2447.915
1.56% | 2509.528 | 1.521% | 2448.205
1.56% | 2509.791 | 1.521% | 2448.495
1.56% | 2510.051 | 1.521% | 2448.785
1.56% | 2510.316 | 1.521% | 2449.075
1.561% | 2510.581 | 1.521% | 2449.365
1.561% | 2510.844 | 1.522% | 2449.655
1.561% | 2511.098 | 1.522% | 2449.945
1.561% | 2511.356 | 1.522% | 2450.235
1.561% | 2511.613 | 1.522% | 2450.525
1.561% | 2511.868 | 1.522% | 2450.815
1.561% | 2512.12 | 1.522% | 2451.105
1.562% | 2512.365 | 1.523% | 2451.395
1.562% | 2512.617 | 1.523% | 2451.685
1.562% | 2512.868 | 1.523% | 2451.975
1.562% | 2513.123 | 1.523% | 2452.265
1.562% | 2513.365 | 1.523% | 2452.555
1.562% | 2513.62 | 1.523% | 2452.845
1.562% | 2513.876 | 1.524% | 2453.135
1.562% | 2514.135 | 1.524% | 2453.425
1.563% | 2514.395 | 1.524% | 2453.716
1.563% | 2514.657 | 1.524% | 2454.006
1.563% | 2514.927 | 1.524% | 2454.296
1.563% | 2515.185 | 1.524% | 2454.586
1.563% | 2515.454 | 1.524% | 2454.876
1.563% | 2515.709 | 1.525% | 2455.166
1.563% | 2515.973 | 1.525% | 2455.456
1.564% | 2516.234 | 1.525% | 2455.746
1.564% | 2516.488 | 1.525% | 2456.037
1.564% | 2516.741 | 1.525% | 2456.327
1.564% | 2516.994 | 1.525% | 2456.617
1.564% | 2517.24 | 1.526% | 2456.907
1.564% | 2517.49 | 1.526% | 2457.197
1.564% | 2517.75 | 1.526% | 2457.488
1.565% | 2517.995 | 1.526% | 2457.778
1.565% | 2518.251 | 1.526% | 2458.068
1.565% | 2518.513 | 1.526% | 2458.358
1.565% | 2518.769 | 1.527% | 2458.648
1.565% | 2519.033 | 1.527% | 2458.939
1.565% | 2519.29 | 1.527% | 2459.229
1.565% | 2519.549 | 1.527% | 2459.519
1.565% | 2519.818 | 1.527% | 2459.809
1.566% | 2520.081 | 1.527% | 2460.1
1.566% | 2520.337 | 1.528% | 2460.39
1.566% | 2520.594 | 1.528% | 2460.68
1.566% | 2520.855 | 1.528% | 2460.97
1.566% | 2521.115 | 1.528% | 2461.261
1.566% | 2521.373 | 1.528% | 2461.551
1.566% | 2521.634 | 1.528% | 2461.841
1.567% | 2521.903 | 1.528% | 2462.132
1.567% | 2522.159 | 1.529% | 2462.422
1.567% | 2522.411 | 1.529% | 2462.712
1.567% | 2522.668 | 1.529% | 2463.002
1.567% | 2522.929 | 1.529% | 2463.293
1.567% | 2523.187 | 1.529% | 2463.583
1.567% | 2523.442 | 1.529% | 2463.874
1.568% | 2523.697 | 1.53% | 2464.164
1.568% | 2523.952 | 1.53% | 2464.454
1.568% | 2524.2 | 1.53% | 2464.745
1.568% | 2524.45 | 1.53% | 2465.035
1.568% | 2524.714 | 1.53% | 2465.325
1.568% | 2524.982 | 1.53% | 2465.616
1.568% | 2525.242 | 1.531% | 2465.906
1.568% | 2525.509 | 1.531% | 2466.197
1.569% | 2525.779 | 1.531% | 2466.487
1.569% | 2526.048 | 1.531% | 2466.777
1.569% | 2526.314 | 1.531% | 2467.068
1.569% | 2526.58 | 1.531% | 2467.358
1.569% | 2526.849 | 1.532% | 2467.649
1.569% | 2527.118 | 1.532% | 2467.939
1.569% | 2527.372 | 1.532% | 2468.23
1.57% | 2527.619 | 1.532% | 2468.52
1.57% | 2527.877 | 1.532% | 2468.81
1.57% | 2528.124 | 1.532% | 2469.101
1.57% | 2528.374 | 1.532% | 2469.391
1.57% | 2528.632 | 1.533% | 2469.682
1.57% | 2528.884 | 1.533% | 2469.972
1.57% | 2529.142 | 1.533% | 2470.263
1.57% | 2529.403 | 1.533% | 2470.553
1.571% | 2529.656 | 1.533% | 2470.844
1.571% | 2529.92 | 1.533% | 2471.134
1.571% | 2530.181 | 1.534% | 2471.425
1.571% | 2530.442 | 1.534% | 2471.715
1.571% | 2530.704 | 1.534% | 2472.006
1.571% | 2530.964 | 1.534% | 2472.297
1.571% | 2531.22 | 1.534% | 2472.587
1.571% | 2531.473 | 1.534% | 2472.878
1.572% | 2531.731 | 1.535% | 2473.168
1.572% | 2531.984 | 1.535% | 2473.459
1.572% | 2532.242 | 1.535% | 2473.749
1.572% | 2532.493 | 1.535% | 2474.04
1.572% | 2532.755 | 1.535% | 2474.331
1.572% | 2533.01 | 1.535% | 2474.621
1.572% | 2533.266 | 1.536% | 2474.912
1.572% | 2533.526 | 1.536% | 2475.202
1.573% | 2533.781 | 1.536% | 2475.493
1.573% | 2534.05 | 1.536% | 2475.784
1.573% | 2534.313 | 1.536% | 2476.074
1.573% | 2534.572 | 1.536% | 2476.365
1.573% | 2534.835 | 1.536% | 2476.656
1.573% | 2535.095 | 1.537% | 2476.946
1.573% | 2535.358 | 1.537% | 2477.237
1.573% | 2535.624 | 1.537% | 2477.528
1.574% | 2535.892 | 1.537% | 2477.818
1.574% | 2536.151 | 1.537% | 2478.109
1.574% | 2536.417 | 1.537% | 2478.4
1.574% | 2536.683 | 1.538% | 2478.69
1.574% | 2536.941 | 1.538% | 2478.981
1.574% | 2537.208 | 1.538% | 2479.272
1.575% | 2537.467 | 1.538% | 2479.562
1.575% | 2537.739 | 1.538% | 2479.853
1.575% | 2537.998 | 1.538% | 2480.144
1.575% | 2538.256 | 1.539% | 2480.435
1.575% | 2538.514 | 1.539% | 2480.725
1.576% | 2538.781 | 1.539% | 2481.016
1.576% | 2539.038 | 1.539% | 2481.307
1.576% | 2539.297 | 1.539% | 2481.598
1.576% | 2539.562 | 1.539% | 2481.888
1.576% | 2539.82 | 1.54% | 2482.179
1.577% | 2540.077 | 1.54% | 2482.47
1.577% | 2540.337 | 1.54% | 2482.761
1.577% | 2540.596 | 1.54% | 2483.052
1.577% | 2540.855 | 1.54% | 2483.342
1.577% | 2541.119 | 1.54% | 2483.633
1.578% | 2541.377 | 1.54% | 2483.924
1.578% | 2541.634 | 1.541% | 2484.215
1.578% | 2541.878 | 1.541% | 2484.506
1.578% | 2542.127 | 1.541% | 2484.796
1.578% | 2542.39 | 1.541% | 2485.087
1.579% | 2542.648 | 1.541% | 2485.378
1.579% | 2542.903 | 1.541% | 2485.669
1.579% | 2543.162 | 1.542% | 2485.96
1.579% | 2543.416 | 1.542% | 2486.251
1.579% | 2543.667 | 1.542% | 2486.542
1.58% | 2543.923 | 1.542% | 2486.833
1.58% | 2544.186 | 1.542% | 2487.123
1.58% | 2544.457 | 1.542% | 2487.414
1.58% | 2544.723 | 1.543% | 2487.705
1.58% | 2544.982 | 1.543% | 2487.996
1.58% | 2545.245 | 1.543% | 2488.287
1.58% | 2545.496 | 1.543% | 2488.578
1.58% | 2545.755 | 1.543% | 2488.869
1.581% | 2546.019 | 1.543% | 2489.16
1.581% | 2546.272 | 1.544% | 2489.451
1.581% | 2546.536 | 1.544% | 2489.742
1.581% | 2546.792 | 1.544% | 2490.033
1.581% | 2547.048 | 1.544% | 2490.324
1.581% | 2547.3 | 1.544% | 2490.615
1.581% | 2547.554 | 1.544% | 2490.906
1.581% | 2547.81 | 1.544% | 2491.197
1.582% | 2548.079 | 1.545% | 2491.488
1.582% | 2548.339 | 1.545% | 2491.779
1.582% | 2548.599 | 1.545% | 2492.07
1.582% | 2548.861 | 1.545% | 2492.361
1.582% | 2549.118 | 1.545% | 2492.652
1.582% | 2549.375 | 1.545% | 2492.943
1.582% | 2549.633 | 1.546% | 2493.234
1.583% | 2549.896 | 1.546% | 2493.525
1.583% | 2550.153 | 1.546% | 2493.816
1.583% | 2550.412 | 1.546% | 2494.107
1.583% | 2550.663 | 1.546% | 2494.398
1.583% | 2550.915 | 1.546% | 2494.689
1.583% | 2551.167 | 1.547% | 2494.98
1.583% | 2551.437 | 1.547% | 2495.271
1.583% | 2551.692 | 1.547% | 2495.563
1.584% | 2551.947 | 1.547% | 2495.854
1.584% | 2552.196 | 1.547% | 2496.145
1.584% | 2552.443 | 1.547% | 2496.436
1.584% | 2552.698 | 1.548% | 2496.727
1.584% | 2552.954 | 1.548% | 2497.018
1.584% | 2553.206 | 1.548% | 2497.309
1.584% | 2553.457 | 1.548% | 2497.6
1.585% | 2553.704 | 1.548% | 2497.892
1.585% | 2553.95 | 1.548% | 2498.183
1.585% | 2554.207 | 1.548% | 2498.474
1.585% | 2554.465 | 1.549% | 2498.765
1.585% | 2554.73 | 1.549% | 2499.056
1.585% | 2554.992 | 1.549% | 2499.347
1.585% | 2555.244 | 1.549% | 2499.639
1.585% | 2555.505 | 1.549% | 2499.93
1.586% | 2555.765 | 1.549% | 2500.221
1.586% | 2556.03 | 1.55% | 2500.512
1.586% | 2556.298 | 1.55% | 2500.803
1.586% | 2556.553 | 1.55% | 2501.095
1.586% | 2556.8 | 1.55% | 2501.386
1.586% | 2557.063 | 1.55% | 2501.677
1.586% | 2557.322 | 1.55% | 2501.968
1.587% | 2557.577 | 1.551% | 2502.26
1.587% | 2557.839 | 1.551% | 2502.551
1.587% | 2558.094 | 1.551% | 2502.842
1.587% | 2558.359 | 1.551% | 2503.134
1.587% | 2558.618 | 1.551% | 2503.425
1.587% | 2558.882 | 1.551% | 2503.716
1.587% | 2559.147 | 1.552% | 2504.007
1.588% | 2559.417 | 1.552% | 2504.299
1.588% | 2559.671 | 1.552% | 2504.59
1.588% | 2559.931 | 1.552% | 2504.881
1.588% | 2560.201 | 1.552% | 2505.173
1.588% | 2560.461 | 1.552% | 2505.464
1.588% | 2560.718 | 1.552% | 2505.755
1.588% | 2560.976 | 1.553% | 2506.047
1.588% | 2561.235 | 1.553% | 2506.338
1.589% | 2561.485 | 1.553% | 2506.629
1.589% | 2561.742 | 1.553% | 2506.921
1.589% | 2561.999 | 1.553% | 2507.212
1.589% | 2562.258 | 1.553% | 2507.504
1.589% | 2562.518 | 1.554% | 2507.795
1.59% | 2562.768 | 1.554% | 2508.086
1.59% | 2563.02 | 1.554% | 2508.378
1.59% | 2563.282 | 1.554% | 2508.669
1.59% | 2563.534 | 1.554% | 2508.961
1.59% | 2563.796 | 1.554% | 2509.252
1.59% | 2564.056 | 1.555% | 2509.543
1.591% | 2564.316 | 1.555% | 2509.835
1.591% | 2564.582 | 1.555% | 2510.126
1.591% | 2564.845 | 1.555% | 2510.418
1.591% | 2565.105 | 1.555% | 2510.709
1.591% | 2565.372 | 1.555% | 2511.001
1.591% | 2565.639 | 1.556% | 2511.292
1.592% | 2565.901 | 1.556% | 2511.584
1.592% | 2566.161 | 1.556% | 2511.875
1.592% | 2566.424 | 1.556% | 2512.167
1.592% | 2566.685 | 1.556% | 2512.458
1.592% | 2566.946 | 1.556% | 2512.75
1.592% | 2567.196 | 1.556% | 2513.041
1.593% | 2567.454 | 1.557% | 2513.333
1.593% | 2567.713 | 1.557% | 2513.624
1.593% | 2567.969 | 1.557% | 2513.916
1.593% | 2568.229 | 1.557% | 2514.207
1.593% | 2568.484 | 1.557% | 2514.499
1.593% | 2568.744 | 1.557% | 2514.79
1.593% | 2568.997 | 1.558% | 2515.082
1.594% | 2569.261 | 1.558% | 2515.373
1.594% | 2569.524 | 1.558% | 2515.665
1.594% | 2569.791 | 1.558% | 2515.957
1.594% | 2570.056 | 1.558% | 2516.248
1.594% | 2570.317 | 1.558% | 2516.54
1.594% | 2570.577 | 1.559% | 2516.831
1.594% | 2570.836 | 1.559% | 2517.123
1.594% | 2571.099 | 1.559% | 2517.415
1.595% | 2571.36 | 1.559% | 2517.706
1.595% | 2571.617 | 1.559% | 2517.998
1.595% | 2571.879 | 1.559% | 2518.29
1.595% | 2572.135 | 1.56% | 2518.581
1.595% | 2572.395 | 1.56% | 2518.873
1.595% | 2572.648 | 1.56% | 2519.164
1.596% | 2572.899 | 1.56% | 2519.456
1.596% | 2573.157 | 1.56% | 2519.748
1.596% | 2573.416 | 1.56% | 2520.039
1.596% | 2573.671 | 1.56% | 2520.331
1.596% | 2573.929 | 1.561% | 2520.623
1.596% | 2574.186 | 1.561% | 2520.915
1.596% | 2574.442 | 1.561% | 2521.206
1.596% | 2574.701 | 1.561% | 2521.498
1.597% | 2574.956 | 1.561% | 2521.79
1.597% | 2575.213 | 1.561% | 2522.081
1.597% | 2575.477 | 1.562% | 2522.373
1.597% | 2575.736 | 1.562% | 2522.665
1.597% | 2575.994 | 1.562% | 2522.957
1.597% | 2576.26 | 1.562% | 2523.248
1.597% | 2576.519 | 1.562% | 2523.54
1.597% | 2576.778 | 1.562% | 2523.832
1.597% | 2577.035 | 1.563% | 2524.124
1.597% | 2577.297 | 1.563% | 2524.415
1.597% | 2577.556 | 1.563% | 2524.707
1.598% | 2577.822 | 1.563% | 2524.999
1.598% | 2578.086 | 1.563% | 2525.291
1.598% | 2578.346 | 1.563% | 2525.583
1.598% | 2578.608 | 1.564% | 2525.875
1.598% | 2578.868 | 1.564% | 2526.166
1.598% | 2579.128 | 1.564% | 2526.458
1.598% | 2579.394 | 1.564% | 2526.75
1.598% | 2579.655 | 1.564% | 2527.042
1.598% | 2579.909 | 1.564% | 2527.334
1.598% | 2580.169 | 1.564% | 2527.626
1.598% | 2580.424 | 1.565% | 2527.917
1.598% | 2580.678 | 1.565% | 2528.209
1.599% | 2580.938 | 1.565% | 2528.501
1.599% | 2581.191 | 1.565% | 2528.793
1.599% | 2581.44 | 1.565% | 2529.085
1.599% | 2581.695 | 1.565% | 2529.377
1.599% | 2581.942 | 1.566% | 2529.669
1.599% | 2582.194 | 1.566% | 2529.961
1.6% | 2582.448 | 1.566% | 2530.253
1.6% | 2582.697 | 1.566% | 2530.545
1.6% | 2582.945 | 1.566% | 2530.836
1.6% | 2583.198 | 1.566% | 2531.128
1.6% | 2583.45 | 1.567% | 2531.42
1.601% | 2583.713 | 1.567% | 2531.712
1.601% | 2583.975 | 1.567% | 2532.004
1.601% | 2584.24 | 1.567% | 2532.296
1.601% | 2584.504 | 1.567% | 2532.588
1.601% | 2584.764 | 1.567% | 2532.88
1.601% | 2585.013 | 1.568% | 2533.172
1.601% | 2585.277 | 1.568% | 2533.464
1.602% | 2585.544 | 1.568% | 2533.756
1.602% | 2585.8 | 1.568% | 2534.048
1.602% | 2586.053 | 1.568% | 2534.34
1.602% | 2586.302 | 1.568% | 2534.632
1.602% | 2586.551 | 1.568% | 2534.924
1.603% | 2586.8 | 1.569% | 2535.216
1.603% | 2587.057 | 1.569% | 2535.508
1.603% | 2587.312 | 1.569% | 2535.8
1.603% | 2587.58 | 1.569% | 2536.092
1.603% | 2587.837 | 1.569% | 2536.385
1.604% | 2588.087 | 1.569% | 2536.677
1.604% | 2588.345 | 1.57% | 2536.969
1.604% | 2588.609 | 1.57% | 2537.261
1.604% | 2588.876 | 1.57% | 2537.553
1.604% | 2589.144 | 1.57% | 2537.845
1.605% | 2589.407 | 1.57% | 2538.137
1.605% | 2589.673 | 1.57% | 2538.429
1.605% | 2589.93 | 1.571% | 2538.721
1.605% | 2590.189 | 1.571% | 2539.013
1.605% | 2590.443 | 1.571% | 2539.306
1.606% | 2590.699 | 1.571% | 2539.598
1.606% | 2590.95 | 1.571% | 2539.89
1.606% | 2591.198 | 1.571% | 2540.182
1.606% | 2591.446 | 1.572% | 2540.474
1.606% | 2591.695 | 1.572% | 2540.766
1.606% | 2591.945 | 1.572% | 2541.059
1.607% | 2592.189 | 1.572% | 2541.351
1.607% | 2592.44 | 1.572% | 2541.643
1.607% | 2592.687 | 1.572% | 2541.935
1.607% | 2592.943 | 1.572% | 2542.227
1.607% | 2593.199 | 1.573% | 2542.52
1.607% | 2593.457 | 1.573% | 2542.812
1.608% | 2593.722 | 1.573% | 2543.104
1.608% | 2593.974 | 1.573% | 2543.396
1.608% | 2594.234 | 1.573% | 2543.688
1.608% | 2594.491 | 1.573% | 2543.981
1.608% | 2594.751 | 1.574% | 2544.273
1.608% | 2595.02 | 1.574% | 2544.565
1.608% | 2595.282 | 1.574% | 2544.857
1.608% | 2595.541 | 1.574% | 2545.15
1.609% | 2595.805 | 1.574% | 2545.442
1.609% | 2596.067 | 1.574% | 2545.734
1.609% | 2596.335 | 1.575% | 2546.027
1.609% | 2596.6 | 1.575% | 2546.319
1.609% | 2596.862 | 1.575% | 2546.611
1.609% | 2597.128 | 1.575% | 2546.904
1.609% | 2597.392 | 1.575% | 2547.196
1.61% | 2597.651 | 1.575% | 2547.488
1.61% | 2597.913 | 1.576% | 2547.781
1.61% | 2598.18 | 1.576% | 2548.073
1.61% | 2598.439 | 1.576% | 2548.365
1.61% | 2598.69 | 1.576% | 2548.658
1.61% | 2598.931 | 1.576% | 2548.95
1.61% | 2599.186 | 1.576% | 2549.242
1.611% | 2599.442 | 1.576% | 2549.535
1.611% | 2599.697 | 1.577% | 2549.827
1.611% | 2599.951 | 1.577% | 2550.119
1.611% | 2600.209 | 1.577% | 2550.412
1.611% | 2600.462 | 1.577% | 2550.704
1.611% | 2600.709 | 1.577% | 2550.997
1.611% | 2600.96 | 1.577% | 2551.289
1.612% | 2601.224 | 1.578% | 2551.582
1.612% | 2601.489 | 1.578% | 2551.874
1.612% | 2601.751 | 1.578% | 2552.166
1.612% | 2602.003 | 1.578% | 2552.459
1.612% | 2602.259 | 1.578% | 2552.751
1.612% | 2602.513 | 1.578% | 2553.044
1.612% | 2602.764 | 1.579% | 2553.336
1.613% | 2603.023 | 1.579% | 2553.629
1.613% | 2603.285 | 1.579% | 2553.921
1.613% | 2603.545 | 1.579% | 2554.214
1.613% | 2603.794 | 1.579% | 2554.506
1.613% | 2604.045 | 1.579% | 2554.799
1.613% | 2604.299 | 1.58% | 2555.091
1.613% | 2604.559 | 1.58% | 2555.384
1.613% | 2604.805 | 1.58% | 2555.676
1.614% | 2605.067 | 1.58% | 2555.969
1.614% | 2605.325 | 1.58% | 2556.261
1.614% | 2605.578 | 1.58% | 2556.554
1.614% | 2605.834 | 1.58% | 2556.846
1.614% | 2606.088 | 1.581% | 2557.139
1.614% | 2606.344 | 1.581% | 2557.432
1.614% | 2606.608 | 1.581% | 2557.724
1.615% | 2606.868 | 1.581% | 2558.017
1.615% | 2607.124 | 1.581% | 2558.309
1.615% | 2607.395 | 1.581% | 2558.602
1.615% | 2607.647 | 1.582% | 2558.894
1.615% | 2607.905 | 1.582% | 2559.187
1.615% | 2608.17 | 1.582% | 2559.48
1.615% | 2608.424 | 1.582% | 2559.772
1.616% | 2608.687 | 1.582% | 2560.065
1.616% | 2608.949 | 1.582% | 2560.358
1.616% | 2609.206 | 1.583% | 2560.65
1.616% | 2609.468 | 1.583% | 2560.943
1.616% | 2609.723 | 1.583% | 2561.235
1.616% | 2609.979 | 1.583% | 2561.528
1.616% | 2610.235 | 1.583% | 2561.821
1.617% | 2610.488 | 1.583% | 2562.113
1.617% | 2610.738 | 1.584% | 2562.406
1.617% | 2611.002 | 1.584% | 2562.699
1.617% | 2611.254 | 1.584% | 2562.992
1.617% | 2611.512 | 1.584% | 2563.284
1.617% | 2611.772 | 1.584% | 2563.577
1.617% | 2612.023 | 1.584% | 2563.87
1.618% | 2612.282 | 1.584% | 2564.162
1.618% | 2612.536 | 1.585% | 2564.455
1.618% | 2612.79 | 1.585% | 2564.748
1.618% | 2613.049 | 1.585% | 2565.041
1.618% | 2613.308 | 1.585% | 2565.333
1.618% | 2613.554 | 1.585% | 2565.626
1.618% | 2613.808 | 1.585% | 2565.919
1.618% | 2614.071 | 1.586% | 2566.212
1.619% | 2614.324 | 1.586% | 2566.504
1.619% | 2614.582 | 1.586% | 2566.797
1.619% | 2614.841 | 1.586% | 2567.09
1.619% | 2615.087 | 1.586% | 2567.383
1.619% | 2615.349 | 1.586% | 2567.676
1.619% | 2615.601 | 1.587% | 2567.968
1.619% | 2615.859 | 1.587% | 2568.261
1.619% | 2616.126 | 1.587% | 2568.554
1.62% | 2616.387 | 1.587% | 2568.847
1.62% | 2616.637 | 1.587% | 2569.14
1.62% | 2616.886 | 1.587% | 2569.433
1.62% | 2617.136 | 1.588% | 2569.725
1.62% | 2617.39 | 1.588% | 2570.018
1.62% | 2617.653 | 1.588% | 2570.311
1.62% | 2617.907 | 1.588% | 2570.604
1.621% | 2618.167 | 1.588% | 2570.897
1.621% | 2618.422 | 1.588% | 2571.19
1.621% | 2618.673 | 1.588% | 2571.483
1.621% | 2618.928 | 1.589% | 2571.776
1.621% | 2619.184 | 1.589% | 2572.069
1.621% | 2619.445 | 1.589% | 2572.361
1.621% | 2619.698 | 1.589% | 2572.654
1.622% | 2619.955 | 1.589% | 2572.947
1.622% | 2620.215 | 1.589% | 2573.24
1.622% | 2620.472 | 1.59% | 2573.533
1.622% | 2620.721 | 1.59% | 2573.826
1.622% | 2620.979 | 1.59% | 2574.119
1.622% | 2621.236 | 1.59% | 2574.412
1.622% | 2621.49 | 1.59% | 2574.705
1.623% | 2621.745 | 1.59% | 2574.998
1.623% | 2621.995 | 1.591% | 2575.291
1.623% | 2622.255 | 1.591% | 2575.584
1.623% | 2622.509 | 1.591% | 2575.877
1.623% | 2622.754 | 1.591% | 2576.17
1.623% | 2623.011 | 1.591% | 2576.463
1.623% | 2623.271 | 1.591% | 2576.756
1.623% | 2623.527 | 1.592% | 2577.049
1.624% | 2623.775 | 1.592% | 2577.342
1.624% | 2624.031 | 1.592% | 2577.635
1.624% | 2624.28 | 1.592% | 2577.928
1.624% | 2624.534 | 1.592% | 2578.221
1.624% | 2624.79 | 1.592% | 2578.514
1.624% | 2625.038 | 1.592% | 2578.807
1.624% | 2625.3 | 1.593% | 2579.1
1.625% | 2625.549 | 1.593% | 2579.394
1.625% | 2625.806 | 1.593% | 2579.687
1.625% | 2626.06 | 1.593% | 2579.98
1.625% | 2626.316 | 1.593% | 2580.273
1.625% | 2626.574 | 1.593% | 2580.566
1.625% | 2626.829 | 1.594% | 2580.859
1.625% | 2627.093 | 1.594% | 2581.152
1.625% | 2627.353 | 1.594% | 2581.445
1.626% | 2627.615 | 1.594% | 2581.738
1.626% | 2627.871 | 1.594% | 2582.032
1.626% | 2628.138 | 1.594% | 2582.325
1.626% | 2628.394 | 1.595% | 2582.618
1.626% | 2628.646 | 1.595% | 2582.911
1.626% | 2628.906 | 1.595% | 2583.204
1.626% | 2629.158 | 1.595% | 2583.497
1.627% | 2629.415 | 1.595% | 2583.791
1.627% | 2629.664 | 1.595% | 2584.084
1.627% | 2629.918 | 1.596% | 2584.377
1.627% | 2630.172 | 1.596% | 2584.67
1.627% | 2630.427 | 1.596% | 2584.963
1.627% | 2630.677 | 1.596% | 2585.257
1.627% | 2630.93 | 1.596% | 2585.55
1.627% | 2631.188 | 1.596% | 2585.843
1.628% | 2631.439 | 1.596% | 2586.136
1.628% | 2631.687 | 1.597% | 2586.43
1.628% | 2631.945 | 1.597% | 2586.723
1.628% | 2632.208 | 1.597% | 2587.016
1.628% | 2632.46 | 1.597% | 2587.309
1.629% | 2632.708 | 1.597% | 2587.603
1.629% | 2632.965 | 1.597% | 2587.896
1.629% | 2633.22 | 1.598% | 2588.189
1.629% | 2633.478 | 1.598% | 2588.483
1.629% | 2633.732 | 1.598% | 2588.776
1.629% | 2633.992 | 1.598% | 2589.069
1.63% | 2634.258 | 1.598% | 2589.362
1.63% | 2634.514 | 1.598% | 2589.656
1.63% | 2634.77 | 1.599% | 2589.949
1.63% | 2635.028 | 1.599% | 2590.242
1.63% | 2635.297 | 1.599% | 2590.536
1.631% | 2635.552 | 1.599% | 2590.829
1.631% | 2635.808 | 1.599% | 2591.123
1.631% | 2636.061 | 1.599% | 2591.416
1.631% | 2636.316 | 1.6% | 2591.709
1.631% | 2636.569 | 1.6% | 2592.003
1.631% | 2636.823 | 1.6% | 2592.296
1.632% | 2637.085 | 1.6% | 2592.589
1.632% | 2637.344 | 1.6% | 2592.883
1.632% | 2637.599 | 1.6% | 2593.176
1.632% | 2637.855 | 1.6% | 2593.47
1.632% | 2638.112 | 1.601% | 2593.763
1.632% | 2638.373 | 1.601% | 2594.056
1.633% | 2638.638 | 1.601% | 2594.35
1.633% | 2638.901 | 1.601% | 2594.643
1.633% | 2639.157 | 1.601% | 2594.937
1.633% | 2639.422 | 1.601% | 2595.23
1.633% | 2639.678 | 1.602% | 2595.524
1.633% | 2639.928 | 1.602% | 2595.817
1.633% | 2640.18 | 1.602% | 2596.111
1.633% | 2640.433 | 1.602% | 2596.404
1.634% | 2640.692 | 1.602% | 2596.698
1.634% | 2640.945 | 1.602% | 2596.991
1.634% | 2641.195 | 1.603% | 2597.285
1.634% | 2641.449 | 1.603% | 2597.578
1.634% | 2641.705 | 1.603% | 2597.872
1.634% | 2641.951 | 1.603% | 2598.165
1.634% | 2642.206 | 1.603% | 2598.459
1.635% | 2642.455 | 1.603% | 2598.752
1.635% | 2642.713 | 1.604% | 2599.046
1.635% | 2642.971 | 1.604% | 2599.339
1.635% | 2643.225 | 1.604% | 2599.633
1.635% | 2643.484 | 1.604% | 2599.927
1.635% | 2643.742 | 1.604% | 2600.22
1.636% | 2643.998 | 1.604% | 2600.514
1.636% | 2644.259 | 1.604% | 2600.807
1.636% | 2644.52 | 1.605% | 2601.101
1.636% | 2644.778 | 1.605% | 2601.394
1.636% | 2645.04 | 1.605% | 2601.688
1.636% | 2645.308 | 1.605% | 2601.982
1.637% | 2645.564 | 1.605% | 2602.275
1.637% | 2645.818 | 1.605% | 2602.569
1.637% | 2646.077 | 1.606% | 2602.863
1.637% | 2646.336 | 1.606% | 2603.156
1.637% | 2646.592 | 1.606% | 2603.45
1.637% | 2646.85 | 1.606% | 2603.744
1.638% | 2647.102 | 1.606% | 2604.037
1.638% | 2647.357 | 1.606% | 2604.331
1.638% | 2647.614 | 1.607% | 2604.625
1.638% | 2647.862 | 1.607% | 2604.918
1.638% | 2648.121 | 1.607% | 2605.212
1.639% | 2648.386 | 1.607% | 2605.506
1.639% | 2648.634 | 1.607% | 2605.799
1.639% | 2648.89 | 1.607% | 2606.093
1.639% | 2649.147 | 1.608% | 2606.387
1.639% | 2649.399 | 1.608% | 2606.68
1.64% | 2649.657 | 1.608% | 2606.974
1.64% | 2649.913 | 1.608% | 2607.268
1.64% | 2650.17 | 1.608% | 2607.562
1.64% | 2650.428 | 1.608% | 2607.855
1.64% | 2650.68 | 1.608% | 2608.149
1.64% | 2650.931 | 1.609% | 2608.443
1.641% | 2651.189 | 1.609% | 2608.737
1.641% | 2651.446 | 1.609% | 2609.031
1.641% | 2651.691 | 1.609% | 2609.324
1.641% | 2651.954 | 1.609% | 2609.618
1.641% | 2652.217 | 1.609% | 2609.912
1.641% | 2652.471 | 1.61% | 2610.206
1.641% | 2652.724 | 1.61% | 2610.5
1.642% | 2652.971 | 1.61% | 2610.793
1.642% | 2653.225 | 1.61% | 2611.087
1.642% | 2653.48 | 1.61% | 2611.381
1.642% | 2653.734 | 1.61% | 2611.675
1.642% | 2653.981 | 1.611% | 2611.969
1.642% | 2654.246 | 1.611% | 2612.263
1.642% | 2654.493 | 1.611% | 2612.556
1.642% | 2654.736 | 1.611% | 2612.85
1.643% | 2654.982 | 1.611% | 2613.144
1.643% | 2655.244 | 1.611% | 2613.438
1.643% | 2655.505 | 1.612% | 2613.732
1.643% | 2655.767 | 1.612% | 2614.026
1.643% | 2656.016 | 1.612% | 2614.32
1.643% | 2656.275 | 1.612% | 2614.614
1.643% | 2656.533 | 1.612% | 2614.908
1.643% | 2656.781 | 1.612% | 2615.202
1.644% | 2657.046 | 1.612% | 2615.495
1.644% | 2657.314 | 1.613% | 2615.789
1.644% | 2657.583 | 1.613% | 2616.083
1.644% | 2657.842 | 1.613% | 2616.377
1.644% | 2658.101 | 1.613% | 2616.671
1.644% | 2658.354 | 1.613% | 2616.965
1.644% | 2658.616 | 1.613% | 2617.259
1.644% | 2658.871 | 1.614% | 2617.553
1.645% | 2659.12 | 1.614% | 2617.847
1.645% | 2659.376 | 1.614% | 2618.141
1.645% | 2659.622 | 1.614% | 2618.435
1.645% | 2659.868 | 1.614% | 2618.729
1.645% | 2660.127 | 1.614% | 2619.023
1.645% | 2660.383 | 1.615% | 2619.317
1.645% | 2660.638 | 1.615% | 2619.611
1.646% | 2660.9 | 1.615% | 2619.905
1.646% | 2661.159 | 1.615% | 2620.199
1.646% | 2661.414 | 1.615% | 2620.493
1.646% | 2661.689 | 1.615% | 2620.787
1.646% | 2661.951 | 1.616% | 2621.082
1.646% | 2662.209 | 1.616% | 2621.376
1.646% | 2662.472 | 1.616% | 2621.67
1.646% | 2662.725 | 1.616% | 2621.964
1.647% | 2662.977 | 1.616% | 2622.258
1.647% | 2663.231 | 1.616% | 2622.552
1.647% | 2663.488 | 1.616% | 2622.846
1.647% | 2663.739 | 1.617% | 2623.14
1.647% | 2663.997 | 1.617% | 2623.434
1.647% | 2664.248 | 1.617% | 2623.728
1.647% | 2664.508 | 1.617% | 2624.023
1.647% | 2664.773 | 1.617% | 2624.317
1.648% | 2665.032 | 1.617% | 2624.611
1.648% | 2665.289 | 1.618% | 2624.905
1.648% | 2665.551 | 1.618% | 2625.199
1.648% | 2665.813 | 1.618% | 2625.493
1.648% | 2666.07 | 1.618% | 2625.787
1.648% | 2666.324 | 1.618% | 2626.082
1.648% | 2666.587 | 1.618% | 2626.376
1.649% | 2666.844 | 1.619% | 2626.67
1.649% | 2667.099 | 1.619% | 2626.964
1.649% | 2667.347 | 1.619% | 2627.258
1.649% | 2667.604 | 1.619% | 2627.553
1.649% | 2667.865 | 1.619% | 2627.847
1.649% | 2668.124 | 1.619% | 2628.141
1.649% | 2668.374 | 1.62% | 2628.435
1.649% | 2668.629 | 1.62% | 2628.73
1.65% | 2668.895 | 1.62% | 2629.024
1.65% | 2669.147 | 1.62% | 2629.318
1.65% | 2669.4 | 1.62% | 2629.612
1.65% | 2669.664 | 1.62% | 2629.907
1.65% | 2669.927 | 1.62% | 2630.201
1.65% | 2670.19 | 1.621% | 2630.495
1.65% | 2670.443 | 1.621% | 2630.79
1.651% | 2670.69 | 1.621% | 2631.084
1.651% | 2670.947 | 1.621% | 2631.378
1.651% | 2671.207 | 1.621% | 2631.672
1.651% | 2671.47 | 1.621% | 2631.967
1.651% | 2671.731 | 1.622% | 2632.261
1.651% | 2671.99 | 1.622% | 2632.555
1.651% | 2672.234 | 1.622% | 2632.85
1.651% | 2672.489 | 1.622% | 2633.144
1.652% | 2672.736 | 1.622% | 2633.438
1.652% | 2672.989 | 1.622% | 2633.733
1.652% | 2673.254 | 1.623% | 2634.027
1.652% | 2673.511 | 1.623% | 2634.322
1.652% | 2673.764 | 1.623% | 2634.616
1.652% | 2674.008 | 1.623% | 2634.91
1.652% | 2674.258 | 1.623% | 2635.205
1.652% | 2674.516 | 1.623% | 2635.499
1.653% | 2674.779 | 1.624% | 2635.794
1.653% | 2675.037 | 1.624% | 2636.088
1.653% | 2675.298 | 1.624% | 2636.382
1.653% | 2675.556 | 1.624% | 2636.677
1.653% | 2675.813 | 1.624% | 2636.971
1.653% | 2676.075 | 1.624% | 2637.266
1.653% | 2676.331 | 1.624% | 2637.56
1.654% | 2676.585 | 1.625% | 2637.855
1.654% | 2676.835 | 1.625% | 2638.149
1.654% | 2677.087 | 1.625% | 2638.444
1.654% | 2677.336 | 1.625% | 2638.738
1.654% | 2677.581 | 1.625% | 2639.033
1.654% | 2677.831 | 1.625% | 2639.327
1.654% | 2678.077 | 1.626% | 2639.622
1.654% | 2678.314 | 1.626% | 2639.916
1.655% | 2678.554 | 1.626% | 2640.211
1.655% | 2678.791 | 1.626% | 2640.505
1.655% | 2679.044 | 1.626% | 2640.8
1.655% | 2679.299 | 1.626% | 2641.094
1.655% | 2679.545 | 1.627% | 2641.389
1.655% | 2679.789 | 1.627% | 2641.683
1.655% | 2680.039 | 1.627% | 2641.978
1.655% | 2680.286 | 1.627% | 2642.272
1.656% | 2680.543 | 1.627% | 2642.567
1.656% | 2680.808 | 1.627% | 2642.861
1.656% | 2681.064 | 1.628% | 2643.156
1.656% | 2681.327 | 1.628% | 2643.451
1.656% | 2681.582 | 1.628% | 2643.745
1.656% | 2681.837 | 1.628% | 2644.04
1.656% | 2682.094 | 1.628% | 2644.334
1.656% | 2682.356 | 1.628% | 2644.629
1.657% | 2682.609 | 1.628% | 2644.924
1.657% | 2682.868 | 1.629% | 2645.218
1.657% | 2683.124 | 1.629% | 2645.513
1.657% | 2683.382 | 1.629% | 2645.808
1.657% | 2683.641 | 1.629% | 2646.102
1.657% | 2683.895 | 1.629% | 2646.397
1.657% | 2684.158 | 1.629% | 2646.692
1.657% | 2684.418 | 1.63% | 2646.986
1.657% | 2684.686 | 1.63% | 2647.281
1.657% | 2684.947 | 1.63% | 2647.576
1.657% | 2685.208 | 1.63% | 2647.87
1.657% | 2685.467 | 1.63% | 2648.165
1.657% | 2685.717 | 1.63% | 2648.46
1.657% | 2685.962 | 1.631% | 2648.754
1.657% | 2686.217 | 1.631% | 2649.049
1.657% | 2686.474 | 1.631% | 2649.344
1.657% | 2686.725 | 1.631% | 2649.639
1.658% | 2686.982 | 1.631% | 2649.933
1.658% | 2687.225 | 1.631% | 2650.228
1.658% | 2687.473 | 1.632% | 2650.523
1.658% | 2687.723 | 1.632% | 2650.818
1.658% | 2687.973 | 1.632% | 2651.112
1.658% | 2688.231 | 1.632% | 2651.407
1.658% | 2688.49 | 1.632% | 2651.702
1.658% | 2688.741 | 1.632% | 2651.997
1.658% | 2689.001 | 1.632% | 2652.292
1.658% | 2689.256 | 1.633% | 2652.586
1.658% | 2689.514 | 1.633% | 2652.881
1.658% | 2689.778 | 1.633% | 2653.176
1.658% | 2690.04 | 1.633% | 2653.471
1.658% | 2690.307 | 1.633% | 2653.766
1.659% | 2690.574 | 1.633% | 2654.061
1.659% | 2690.834 | 1.634% | 2654.355
1.659% | 2691.098 | 1.634% | 2654.65
1.659% | 2691.363 | 1.634% | 2654.945
1.659% | 2691.618 | 1.634% | 2655.24
1.659% | 2691.878 | 1.634% | 2655.535
1.659% | 2692.135 | 1.634% | 2655.83
1.66% | 2692.393 | 1.635% | 2656.125
1.66% | 2692.657 | 1.635% | 2656.419
1.66% | 2692.915 | 1.635% | 2656.714
1.66% | 2693.173 | 1.635% | 2657.009
1.661% | 2693.435 | 1.635% | 2657.304
1.661% | 2693.686 | 1.635% | 2657.599
1.661% | 2693.939 | 1.636% | 2657.894
1.661% | 2694.202 | 1.636% | 2658.189
1.662% | 2694.47 | 1.636% | 2658.484
1.662% | 2694.727 | 1.636% | 2658.779
1.662% | 2694.981 | 1.636% | 2659.074
1.662% | 2695.226 | 1.636% | 2659.369
1.663% | 2695.484 | 1.636% | 2659.664
1.663% | 2695.73 | 1.637% | 2659.959
1.663% | 2695.984 | 1.637% | 2660.254
1.663% | 2696.242 | 1.637% | 2660.549
1.664% | 2696.497 | 1.637% | 2660.844
1.664% | 2696.747 | 1.637% | 2661.139
1.664% | 2696.987 | 1.637% | 2661.434
1.664% | 2697.233 | 1.638% | 2661.729
1.665% | 2697.487 | 1.638% | 2662.024
1.665% | 2697.743 | 1.638% | 2662.319
1.665% | 2697.992 | 1.638% | 2662.614
1.665% | 2698.246 | 1.638% | 2662.909
1.666% | 2698.498 | 1.638% | 2663.204
1.666% | 2698.751 | 1.639% | 2663.499
1.666% | 2699.004 | 1.639% | 2663.794
1.666% | 2699.254 | 1.639% | 2664.089
1.666% | 2699.503 | 1.639% | 2664.384
1.667% | 2699.759 | 1.639% | 2664.679
1.667% | 2700.016 | 1.639% | 2664.974
1.667% | 2700.278 | 1.64% | 2665.27
1.667% | 2700.539 | 1.64% | 2665.565
1.667% | 2700.812 | 1.64% | 2665.86
1.667% | 2701.072 | 1.64% | 2666.155
1.668% | 2701.34 | 1.64% | 2666.45
1.668% | 2701.604 | 1.64% | 2666.745
1.668% | 2701.876 | 1.64% | 2667.04
1.668% | 2702.143 | 1.641% | 2667.335
1.668% | 2702.406 | 1.641% | 2667.631
1.669% | 2702.666 | 1.641% | 2667.926
1.669% | 2702.918 | 1.641% | 2668.221
1.669% | 2703.173 | 1.641% | 2668.516
1.669% | 2703.425 | 1.641% | 2668.811
1.669% | 2703.682 | 1.642% | 2669.106
1.67% | 2703.934 | 1.642% | 2669.402
1.67% | 2704.187 | 1.642% | 2669.697
1.67% | 2704.443 | 1.642% | 2669.992
1.67% | 2704.703 | 1.642% | 2670.287
1.67% | 2704.968 | 1.642% | 2670.583
1.671% | 2705.229 | 1.643% | 2670.878
1.671% | 2705.492 | 1.643% | 2671.173
1.671% | 2705.748 | 1.643% | 2671.468
1.671% | 2706.004 | 1.643% | 2671.764
1.671% | 2706.259 | 1.643% | 2672.059
1.672% | 2706.516 | 1.643% | 2672.354
1.672% | 2706.778 | 1.644% | 2672.649
1.672% | 2707.034 | 1.644% | 2672.945
1.672% | 2707.286 | 1.644% | 2673.24
1.672% | 2707.529 | 1.644% | 2673.535
1.673% | 2707.778 | 1.644% | 2673.831
1.673% | 2708.033 | 1.644% | 2674.126
1.673% | 2708.286 | 1.644% | 2674.421
1.673% | 2708.534 | 1.645% | 2674.716
1.673% | 2708.776 | 1.645% | 2675.012
1.673% | 2709.024 | 1.645% | 2675.307
1.673% | 2709.275 | 1.645% | 2675.602
1.673% | 2709.515 | 1.645% | 2675.898
1.674% | 2709.763 | 1.645% | 2676.193
1.674% | 2710.02 | 1.646% | 2676.489
1.674% | 2710.267 | 1.646% | 2676.784
1.674% | 2710.512 | 1.646% | 2677.079
1.674% | 2710.759 | 1.646% | 2677.375
1.674% | 2711.005 | 1.646% | 2677.67
1.674% | 2711.264 | 1.646% | 2677.965
1.674% | 2711.51 | 1.647% | 2678.261
1.675% | 2711.759 | 1.647% | 2678.556
1.675% | 2712.013 | 1.647% | 2678.852
1.675% | 2712.27 | 1.647% | 2679.147
1.675% | 2712.523 | 1.647% | 2679.443
1.675% | 2712.782 | 1.647% | 2679.738
1.675% | 2713.037 | 1.648% | 2680.033
1.675% | 2713.299 | 1.648% | 2680.329
1.676% | 2713.564 | 1.648% | 2680.624
1.676% | 2713.826 | 1.648% | 2680.92
1.676% | 2714.085 | 1.648% | 2681.215
1.676% | 2714.341 | 1.648% | 2681.511
1.676% | 2714.611 | 1.648% | 2681.806
1.676% | 2714.867 | 1.649% | 2682.102
1.676% | 2715.125 | 1.649% | 2682.397
1.676% | 2715.382 | 1.649% | 2682.693
1.677% | 2715.646 | 1.649% | 2682.988
1.677% | 2715.905 | 1.649% | 2683.284
1.677% | 2716.161 | 1.649% | 2683.579
1.677% | 2716.411 | 1.65% | 2683.875
1.677% | 2716.667 | 1.65% | 2684.17
1.677% | 2716.909 | 1.65% | 2684.466
1.677% | 2717.15 | 1.65% | 2684.762
1.677% | 2717.396 | 1.65% | 2685.057
1.678% | 2717.651 | 1.65% | 2685.353
1.678% | 2717.901 | 1.651% | 2685.648
1.678% | 2718.149 | 1.651% | 2685.944
1.678% | 2718.4 | 1.651% | 2686.239
1.678% | 2718.656 | 1.651% | 2686.535
1.678% | 2718.911 | 1.651% | 2686.831
1.678% | 2719.161 | 1.651% | 2687.126
1.679% | 2719.427 | 1.652% | 2687.422
1.679% | 2719.694 | 1.652% | 2687.718
1.679% | 2719.953 | 1.652% | 2688.013
1.679% | 2720.213 | 1.652% | 2688.309
1.679% | 2720.469 | 1.652% | 2688.604
1.679% | 2720.733 | 1.652% | 2688.9
1.679% | 2720.988 | 1.652% | 2689.196
1.679% | 2721.242 | 1.653% | 2689.491
1.68% | 2721.503 | 1.653% | 2689.787
1.68% | 2721.771 | 1.653% | 2690.083
1.68% | 2722.026 | 1.653% | 2690.378
1.68% | 2722.269 | 1.653% | 2690.674
1.68% | 2722.52 | 1.653% | 2690.97
1.68% | 2722.775 | 1.654% | 2691.266
1.68% | 2723.036 | 1.654% | 2691.561
1.681% | 2723.286 | 1.654% | 2691.857
1.681% | 2723.538 | 1.654% | 2692.153
1.681% | 2723.787 | 1.654% | 2692.449
1.681% | 2724.038 | 1.654% | 2692.744
1.681% | 2724.29 | 1.655% | 2693.04
1.681% | 2724.543 | 1.655% | 2693.336
1.681% | 2724.8 | 1.655% | 2693.632
1.681% | 2725.064 | 1.655% | 2693.927
1.682% | 2725.31 | 1.655% | 2694.223
1.682% | 2725.564 | 1.655% | 2694.519
1.682% | 2725.817 | 1.656% | 2694.815
1.682% | 2726.082 | 1.656% | 2695.11
1.682% | 2726.344 | 1.656% | 2695.406
1.682% | 2726.589 | 1.656% | 2695.702
1.682% | 2726.843 | 1.656% | 2695.998
1.682% | 2727.102 | 1.656% | 2696.294
1.683% | 2727.364 | 1.656% | 2696.59
1.683% | 2727.618 | 1.657% | 2696.885
1.683% | 2727.872 | 1.657% | 2697.181
1.683% | 2728.123 | 1.657% | 2697.477
1.683% | 2728.379 | 1.657% | 2697.773
1.683% | 2728.63 | 1.657% | 2698.069
1.683% | 2728.883 | 1.657% | 2698.365
1.683% | 2729.14 | 1.658% | 2698.661
1.684% | 2729.39 | 1.658% | 2698.956
1.684% | 2729.64 | 1.658% | 2699.252
1.684% | 2729.89 | 1.658% | 2699.548
1.684% | 2730.137 | 1.658% | 2699.844
1.684% | 2730.395 | 1.658% | 2700.14
1.684% | 2730.649 | 1.659% | 2700.436
1.684% | 2730.898 | 1.659% | 2700.732
1.685% | 2731.143 | 1.659% | 2701.028
1.685% | 2731.395 | 1.659% | 2701.324
1.685% | 2731.65 | 1.659% | 2701.62
1.685% | 2731.903 | 1.659% | 2701.916
1.685% | 2732.156 | 1.66% | 2702.212
1.685% | 2732.41 | 1.66% | 2702.508
1.685% | 2732.665 | 1.66% | 2702.804
1.685% | 2732.919 | 1.66% | 2703.1
1.686% | 2733.177 | 1.66% | 2703.396
1.686% | 2733.434 | 1.66% | 2703.692
1.686% | 2733.685 | 1.66% | 2703.988
1.686% | 2733.926 | 1.661% | 2704.284
1.686% | 2734.18 | 1.661% | 2704.58
1.686% | 2734.437 | 1.661% | 2704.876
1.686% | 2734.686 | 1.661% | 2705.172
1.687% | 2734.933 | 1.661% | 2705.468
1.687% | 2735.181 | 1.661% | 2705.764
1.687% | 2735.431 | 1.662% | 2706.06
1.687% | 2735.68 | 1.662% | 2706.356
1.687% | 2735.926 | 1.662% | 2706.652
1.687% | 2736.179 | 1.662% | 2706.948
1.687% | 2736.444 | 1.662% | 2707.244
1.688% | 2736.694 | 1.662% | 2707.54
1.688% | 2736.939 | 1.663% | 2707.836
1.688% | 2737.195 | 1.663% | 2708.133
1.688% | 2737.449 | 1.663% | 2708.429
1.688% | 2737.7 | 1.663% | 2708.725
1.688% | 2737.953 | 1.663% | 2709.021
1.688% | 2738.203 | 1.663% | 2709.317
1.688% | 2738.459 | 1.664% | 2709.613
1.689% | 2738.716 | 1.664% | 2709.909
1.689% | 2738.969 | 1.664% | 2710.205
1.689% | 2739.224 | 1.664% | 2710.502
1.689% | 2739.483 | 1.664% | 2710.798
1.689% | 2739.741 | 1.664% | 2711.094
1.689% | 2739.996 | 1.664% | 2711.39
1.689% | 2740.26 | 1.665% | 2711.686
1.69% | 2740.516 | 1.665% | 2711.983
1.69% | 2740.769 | 1.665% | 2712.279
1.69% | 2741.024 | 1.665% | 2712.575
1.69% | 2741.276 | 1.665% | 2712.871
1.69% | 2741.525 | 1.665% | 2713.167
1.69% | 2741.783 | 1.666% | 2713.464
1.69% | 2742.047 | 1.666% | 2713.76
1.69% | 2742.304 | 1.666% | 2714.056
1.691% | 2742.56 | 1.666% | 2714.352
1.691% | 2742.819 | 1.666% | 2714.649
1.691% | 2743.073 | 1.666% | 2714.945
1.691% | 2743.331 | 1.667% | 2715.241
1.691% | 2743.59 | 1.667% | 2715.537
1.691% | 2743.853 | 1.667% | 2715.834
1.691% | 2744.114 | 1.667% | 2716.13
1.691% | 2744.371 | 1.667% | 2716.426
1.692% | 2744.618 | 1.667% | 2716.723
1.692% | 2744.865 | 1.668% | 2717.019
1.692% | 2745.117 | 1.668% | 2717.315
1.692% | 2745.372 | 1.668% | 2717.612
1.692% | 2745.623 | 1.668% | 2717.908
1.692% | 2745.876 | 1.668% | 2718.204
1.692% | 2746.129 | 1.668% | 2718.501
1.693% | 2746.38 | 1.668% | 2718.797
1.693% | 2746.635 | 1.669% | 2719.093
1.693% | 2746.889 | 1.669% | 2719.39
1.693% | 2747.145 | 1.669% | 2719.686
1.693% | 2747.401 | 1.669% | 2719.982
1.693% | 2747.654 | 1.669% | 2720.279
1.693% | 2747.903 | 1.669% | 2720.575
1.693% | 2748.163 | 1.67% | 2720.872
1.694% | 2748.413 | 1.67% | 2721.168
1.694% | 2748.667 | 1.67% | 2721.464
1.694% | 2748.922 | 1.67% | 2721.761
1.694% | 2749.174 | 1.67% | 2722.057
1.694% | 2749.427 | 1.67% | 2722.354
1.694% | 2749.675 | 1.671% | 2722.65
1.694% | 2749.932 | 1.671% | 2722.947
1.695% | 2750.193 | 1.671% | 2723.243
1.695% | 2750.455 | 1.671% | 2723.539
1.695% | 2750.705 | 1.671% | 2723.836
1.695% | 2750.964 | 1.671% | 2724.132
1.695% | 2751.209 | 1.672% | 2724.429
1.695% | 2751.459 | 1.672% | 2724.725
1.695% | 2751.719 | 1.672% | 2725.022
1.696% | 2751.977 | 1.672% | 2725.318
1.696% | 2752.241 | 1.672% | 2725.615
1.696% | 2752.494 | 1.672% | 2725.911
1.696% | 2752.747 | 1.672% | 2726.208
1.696% | 2753.002 | 1.673% | 2726.505
1.697% | 2753.258 | 1.673% | 2726.801
1.697% | 2753.517 | 1.673% | 2727.098
1.697% | 2753.784 | 1.673% | 2727.394
1.697% | 2754.042 | 1.673% | 2727.691
1.697% | 2754.288 | 1.673% | 2727.987
1.697% | 2754.54 | 1.674% | 2728.284
1.697% | 2754.791 | 1.674% | 2728.58
1.698% | 2755.047 | 1.674% | 2728.877
1.698% | 2755.304 | 1.674% | 2729.174
1.698% | 2755.549 | 1.674% | 2729.47
1.698% | 2755.796 | 1.674% | 2729.767
1.698% | 2756.045 | 1.675% | 2730.063
1.698% | 2756.291 | 1.675% | 2730.36
1.699% | 2756.535 | 1.675% | 2730.657
1.699% | 2756.792 | 1.675% | 2730.953
1.699% | 2757.035 | 1.675% | 2731.25
1.699% | 2757.283 | 1.675% | 2731.547
1.699% | 2757.527 | 1.676% | 2731.843
1.7% | 2757.773 | 1.676% | 2732.14
1.7% | 2758.028 | 1.676% | 2732.437
1.7% | 2758.284 | 1.676% | 2732.733
1.7% | 2758.535 | 1.676% | 2733.03
1.7% | 2758.792 | 1.676% | 2733.327
1.701% | 2759.055 | 1.676% | 2733.623
1.701% | 2759.308 | 1.677% | 2733.92
1.701% | 2759.562 | 1.677% | 2734.217
1.701% | 2759.826 | 1.677% | 2734.514
1.701% | 2760.089 | 1.677% | 2734.81
1.702% | 2760.345 | 1.677% | 2735.107
1.702% | 2760.597 | 1.677% | 2735.404
1.702% | 2760.855 | 1.678% | 2735.7
1.702% | 2761.117 | 1.678% | 2735.997
1.702% | 2761.374 | 1.678% | 2736.294
1.703% | 2761.634 | 1.678% | 2736.591
1.703% | 2761.887 | 1.678% | 2736.888
1.703% | 2762.149 | 1.678% | 2737.184
1.703% | 2762.396 | 1.679% | 2737.481
1.703% | 2762.653 | 1.679% | 2737.778
1.704% | 2762.908 | 1.679% | 2738.075
1.704% | 2763.168 | 1.679% | 2738.372
1.704% | 2763.424 | 1.679% | 2738.668
1.704% | 2763.672 | 1.679% | 2738.965
1.704% | 2763.921 | 1.68% | 2739.262
1.704% | 2764.169 | 1.68% | 2739.559
1.705% | 2764.417 | 1.68% | 2739.856
1.705% | 2764.674 | 1.68% | 2740.153
1.705% | 2764.929 | 1.68% | 2740.449
1.705% | 2765.182 | 1.68% | 2740.746
1.705% | 2765.438 | 1.68% | 2741.043
1.705% | 2765.691 | 1.681% | 2741.34
1.705% | 2765.946 | 1.681% | 2741.637
1.706% | 2766.205 | 1.681% | 2741.934
1.706% | 2766.455 | 1.681% | 2742.231
1.706% | 2766.698 | 1.681% | 2742.528
1.706% | 2766.96 | 1.681% | 2742.824
1.706% | 2767.214 | 1.682% | 2743.121
1.706% | 2767.472 | 1.682% | 2743.418
1.706% | 2767.714 | 1.682% | 2743.715
1.706% | 2767.967 | 1.682% | 2744.012
1.706% | 2768.224 | 1.682% | 2744.309
1.707% | 2768.483 | 1.682% | 2744.606
1.707% | 2768.736 | 1.683% | 2744.903
1.707% | 2768.993 | 1.683% | 2745.2
1.707% | 2769.256 | 1.683% | 2745.497
1.707% | 2769.511 | 1.683% | 2745.794
1.707% | 2769.766 | 1.683% | 2746.091
1.707% | 2770.019 | 1.683% | 2746.388
1.708% | 2770.281 | 1.684% | 2746.685
1.708% | 2770.532 | 1.684% | 2746.982
1.708% | 2770.787 | 1.684% | 2747.279
1.708% | 2771.03 | 1.684% | 2747.576
1.708% | 2771.285 | 1.684% | 2747.873
1.708% | 2771.548 | 1.684% | 2748.17
1.708% | 2771.806 | 1.684% | 2748.467
1.708% | 2772.063 | 1.685% | 2748.764
1.709% | 2772.321 | 1.685% | 2749.061
1.709% | 2772.575 | 1.685% | 2749.358
1.709% | 2772.83 | 1.685% | 2749.655
1.709% | 2773.091 | 1.685% | 2749.952
1.709% | 2773.336 | 1.685% | 2750.25
1.709% | 2773.593 | 1.686% | 2750.547
1.709% | 2773.836 | 1.686% | 2750.844
1.709% | 2774.083 | 1.686% | 2751.141
1.71% | 2774.328 | 1.686% | 2751.438
1.71% | 2774.576 | 1.686% | 2751.735
1.71% | 2774.817 | 1.686% | 2752.032
1.71% | 2775.06 | 1.687% | 2752.329
1.71% | 2775.308 | 1.687% | 2752.627
1.71% | 2775.556 | 1.687% | 2752.924
1.71% | 2775.819 | 1.687% | 2753.221
1.71% | 2776.074 | 1.687% | 2753.518
1.711% | 2776.342 | 1.687% | 2753.815
1.711% | 2776.598 | 1.688% | 2754.112
1.711% | 2776.861 | 1.688% | 2754.41
1.711% | 2777.121 | 1.688% | 2754.707
1.711% | 2777.384 | 1.688% | 2755.004
1.711% | 2777.651 | 1.688% | 2755.301
1.711% | 2777.912 | 1.688% | 2755.598
1.711% | 2778.177 | 1.688% | 2755.896
1.712% | 2778.423 | 1.689% | 2756.193
1.712% | 2778.676 | 1.689% | 2756.49
1.712% | 2778.929 | 1.689% | 2756.787
1.712% | 2779.184 | 1.689% | 2757.084
1.712% | 2779.43 | 1.689% | 2757.382
1.712% | 2779.677 | 1.689% | 2757.679
1.712% | 2779.93 | 1.69% | 2757.976
1.713% | 2780.189 | 1.69% | 2758.274
1.713% | 2780.441 | 1.69% | 2758.571
1.713% | 2780.687 | 1.69% | 2758.868
1.713% | 2780.951 | 1.69% | 2759.165
1.713% | 2781.204 | 1.69% | 2759.463
1.713% | 2781.46 | 1.691% | 2759.76
1.713% | 2781.716 | 1.691% | 2760.057
1.713% | 2781.977 | 1.691% | 2760.355
1.714% | 2782.236 | 1.691% | 2760.652
1.714% | 2782.485 | 1.691% | 2760.949
1.714% | 2782.732 | 1.691% | 2761.247
1.714% | 2782.985 | 1.692% | 2761.544
1.714% | 2783.237 | 1.692% | 2761.841
1.714% | 2783.482 | 1.692% | 2762.139
1.714% | 2783.743 | 1.692% | 2762.436
1.715% | 2783.99 | 1.692% | 2762.733
1.715% | 2784.239 | 1.692% | 2763.031
1.715% | 2784.486 | 1.692% | 2763.328
1.715% | 2784.743 | 1.693% | 2763.626
1.715% | 2784.996 | 1.693% | 2763.923
1.715% | 2785.252 | 1.693% | 2764.22
1.715% | 2785.507 | 1.693% | 2764.518
1.715% | 2785.762 | 1.693% | 2764.815
1.716% | 2786.022 | 1.693% | 2765.113
1.716% | 2786.275 | 1.694% | 2765.41
1.716% | 2786.533 | 1.694% | 2765.708
1.716% | 2786.785 | 1.694% | 2766.005
1.716% | 2787.047 | 1.694% | 2766.303
1.716% | 2787.309 | 1.694% | 2766.6
1.716% | 2787.568 | 1.694% | 2766.897
1.716% | 2787.824 | 1.695% | 2767.195
1.717% | 2788.082 | 1.695% | 2767.492
1.717% | 2788.343 | 1.695% | 2767.79
1.717% | 2788.594 | 1.695% | 2768.087
1.717% | 2788.844 | 1.695% | 2768.385
1.717% | 2789.104 | 1.695% | 2768.682
1.717% | 2789.362 | 1.696% | 2768.98
1.717% | 2789.624 | 1.696% | 2769.277
1.718% | 2789.874 | 1.696% | 2769.575
1.718% | 2790.129 | 1.696% | 2769.873
1.718% | 2790.378 | 1.696% | 2770.17
1.718% | 2790.638 | 1.696% | 2770.468
1.718% | 2790.889 | 1.696% | 2770.765
1.718% | 2791.151 | 1.697% | 2771.063
1.718% | 2791.415 | 1.697% | 2771.36
1.719% | 2791.669 | 1.697% | 2771.658
1.719% | 2791.926 | 1.697% | 2771.956
1.719% | 2792.179 | 1.697% | 2772.253
1.719% | 2792.426 | 1.697% | 2772.551
1.719% | 2792.683 | 1.698% | 2772.848
1.719% | 2792.945 | 1.698% | 2773.146
1.719% | 2793.189 | 1.698% | 2773.444
1.719% | 2793.452 | 1.698% | 2773.741
1.72% | 2793.7 | 1.698% | 2774.039
1.72% | 2793.942 | 1.698% | 2774.337
1.72% | 2794.192 | 1.699% | 2774.634
1.72% | 2794.445 | 1.699% | 2774.932
1.72% | 2794.686 | 1.699% | 2775.23
1.72% | 2794.936 | 1.699% | 2775.527
1.72% | 2795.183 | 1.699% | 2775.825
1.72% | 2795.432 | 1.699% | 2776.123
1.721% | 2795.69 | 1.7% | 2776.42
1.721% | 2795.934 | 1.7% | 2776.718
1.721% | 2796.188 | 1.7% | 2777.016
1.721% | 2796.44 | 1.7% | 2777.313
1.721% | 2796.695 | 1.7% | 2777.611
1.721% | 2796.947 | 1.7% | 2777.909
1.721% | 2797.208 | 1.7% | 2778.207
1.722% | 2797.473 | 1.701% | 2778.504
1.722% | 2797.736 | 1.701% | 2778.802
1.722% | 2797.99 | 1.701% | 2779.1
1.722% | 2798.242 | 1.701% | 2779.398
1.722% | 2798.494 | 1.701% | 2779.695
1.722% | 2798.75 | 1.701% | 2779.993
1.722% | 2799.004 | 1.702% | 2780.291
1.722% | 2799.258 | 1.702% | 2780.589
1.723% | 2799.513 | 1.702% | 2780.887
1.723% | 2799.768 | 1.702% | 2781.184
1.723% | 2800.023 | 1.702% | 2781.482
1.723% | 2800.271 | 1.702% | 2781.78
1.723% | 2800.525 | 1.703% | 2782.078
1.723% | 2800.782 | 1.703% | 2782.376
1.723% | 2801.038 | 1.703% | 2782.673
1.724% | 2801.291 | 1.703% | 2782.971
1.724% | 2801.533 | 1.703% | 2783.269
1.724% | 2801.768 | 1.703% | 2783.567
1.724% | 2801.998 | 1.704% | 2783.865
1.724% | 2802.223 | 1.704% | 2784.163
1.724% | 2802.443 | 1.704% | 2784.461
1.724% | 2802.675 | 1.704% | 2784.759
1.724% | 2802.903 | 1.704% | 2785.056
1.725% | 2803.13 | 1.704% | 2785.354
1.725% | 2803.358 | 1.704% | 2785.652
1.725% | 2803.593 | 1.705% | 2785.95
1.725% | 2803.839 | 1.705% | 2786.248
1.725% | 2804.088 | 1.705% | 2786.546
1.725% | 2804.338 | 1.705% | 2786.844
1.725% | 2804.599 | 1.705% | 2787.142
1.726% | 2804.853 | 1.705% | 2787.44
1.726% | 2805.102 | 1.706% | 2787.738
1.726% | 2805.356 | 1.706% | 2788.036
1.726% | 2805.606 | 1.706% | 2788.334
1.726% | 2805.856 | 1.706% | 2788.632
1.726% | 2806.1 | 1.706% | 2788.93
1.726% | 2806.348 | 1.706% | 2789.228
1.727% | 2806.594 | 1.707% | 2789.526
1.727% | 2806.853 | 1.707% | 2789.824
1.727% | 2807.101 | 1.707% | 2790.122
1.727% | 2807.361 | 1.707% | 2790.42
1.727% | 2807.616 | 1.707% | 2790.718
1.727% | 2807.872 | 1.707% | 2791.016
1.727% | 2808.135 | 1.708% | 2791.314
1.728% | 2808.388 | 1.708% | 2791.612
1.728% | 2808.644 | 1.708% | 2791.91
1.728% | 2808.894 | 1.708% | 2792.208
1.728% | 2809.159 | 1.708% | 2792.506
1.728% | 2809.422 | 1.708% | 2792.804
1.728% | 2809.684 | 1.708% | 2793.102
1.729% | 2809.93 | 1.709% | 2793.4
1.729% | 2810.191 | 1.709% | 2793.698
1.729% | 2810.442 | 1.709% | 2793.997
1.729% | 2810.69 | 1.709% | 2794.295
1.729% | 2810.956 | 1.709% | 2794.593
1.73% | 2811.211 | 1.709% | 2794.891
1.73% | 2811.467 | 1.71% | 2795.189
1.73% | 2811.715 | 1.71% | 2795.487
1.73% | 2811.954 | 1.71% | 2795.785
1.73% | 2812.197 | 1.71% | 2796.083
1.731% | 2812.447 | 1.71% | 2796.382
1.731% | 2812.692 | 1.71% | 2796.68
1.731% | 2812.945 | 1.711% | 2796.978
1.731% | 2813.197 | 1.711% | 2797.276
1.731% | 2813.442 | 1.711% | 2797.574
1.732% | 2813.691 | 1.711% | 2797.872
1.732% | 2813.95 | 1.711% | 2798.171
1.732% | 2814.205 | 1.711% | 2798.469
1.732% | 2814.465 | 1.712% | 2798.767
1.732% | 2814.722 | 1.712% | 2799.065
1.733% | 2814.987 | 1.712% | 2799.364
1.733% | 2815.246 | 1.712% | 2799.662
1.733% | 2815.501 | 1.712% | 2799.96
1.733% | 2815.758 | 1.712% | 2800.258
1.733% | 2816.013 | 1.712% | 2800.557
1.733% | 2816.267 | 1.713% | 2800.855
1.733% | 2816.516 | 1.713% | 2801.153
1.734% | 2816.77 | 1.713% | 2801.451
1.734% | 2817.013 | 1.713% | 2801.75
1.734% | 2817.26 | 1.713% | 2802.048
1.734% | 2817.511 | 1.713% | 2802.346
1.734% | 2817.767 | 1.714% | 2802.645
1.734% | 2818.019 | 1.714% | 2802.943
1.734% | 2818.275 | 1.714% | 2803.241
1.734% | 2818.529 | 1.714% | 2803.539
1.734% | 2818.787 | 1.714% | 2803.838
1.735% | 2819.047 | 1.714% | 2804.136
1.735% | 2819.295 | 1.715% | 2804.434
1.735% | 2819.553 | 1.715% | 2804.733
1.735% | 2819.811 | 1.715% | 2805.031
1.735% | 2820.061 | 1.715% | 2805.33
1.735% | 2820.308 | 1.715% | 2805.628
1.735% | 2820.56 | 1.715% | 2805.926
1.736% | 2820.813 | 1.716% | 2806.225
1.736% | 2821.067 | 1.716% | 2806.523
1.736% | 2821.315 | 1.716% | 2806.821
1.736% | 2821.564 | 1.716% | 2807.12
1.736% | 2821.821 | 1.716% | 2807.418
1.736% | 2822.079 | 1.716% | 2807.717
1.737% | 2822.335 | 1.716% | 2808.015
1.737% | 2822.587 | 1.717% | 2808.314
1.737% | 2822.842 | 1.717% | 2808.612
1.737% | 2823.091 | 1.717% | 2808.91
1.737% | 2823.331 | 1.717% | 2809.209
1.737% | 2823.577 | 1.717% | 2809.507
1.738% | 2823.827 | 1.717% | 2809.806
1.738% | 2824.078 | 1.718% | 2810.104
1.738% | 2824.325 | 1.718% | 2810.403
1.738% | 2824.573 | 1.718% | 2810.701
1.738% | 2824.822 | 1.718% | 2811
1.739% | 2825.073 | 1.718% | 2811.298
1.739% | 2825.317 | 1.718% | 2811.597
1.739% | 2825.572 | 1.719% | 2811.895
1.739% | 2825.831 | 1.719% | 2812.194
1.739% | 2826.088 | 1.719% | 2812.492
1.739% | 2826.345 | 1.719% | 2812.791
1.74% | 2826.599 | 1.719% | 2813.089
1.74% | 2826.854 | 1.719% | 2813.388
1.74% | 2827.107 | 1.72% | 2813.687
1.74% | 2827.363 | 1.72% | 2813.985
1.74% | 2827.627 | 1.72% | 2814.284
1.74% | 2827.899 | 1.72% | 2814.582
1.74% | 2828.163 | 1.72% | 2814.881
1.741% | 2828.419 | 1.72% | 2815.179
1.741% | 2828.668 | 1.72% | 2815.478
1.741% | 2828.925 | 1.721% | 2815.777
1.741% | 2829.187 | 1.721% | 2816.075
1.741% | 2829.443 | 1.721% | 2816.374
1.741% | 2829.7 | 1.721% | 2816.673
1.741% | 2829.954 | 1.721% | 2816.971
1.742% | 2830.202 | 1.721% | 2817.27
1.742% | 2830.435 | 1.722% | 2817.568
1.742% | 2830.674 | 1.722% | 2817.867
1.742% | 2830.931 | 1.722% | 2818.166
1.742% | 2831.188 | 1.722% | 2818.464
1.742% | 2831.439 | 1.722% | 2818.763
1.742% | 2831.686 | 1.722% | 2819.062
1.742% | 2831.935 | 1.723% | 2819.361
1.743% | 2832.185 | 1.723% | 2819.659
1.743% | 2832.434 | 1.723% | 2819.958
1.743% | 2832.688 | 1.723% | 2820.257
1.743% | 2832.943 | 1.723% | 2820.555
1.743% | 2833.197 | 1.723% | 2820.854
1.743% | 2833.441 | 1.724% | 2821.153
1.743% | 2833.695 | 1.724% | 2821.452
1.744% | 2833.948 | 1.724% | 2821.75
1.744% | 2834.201 | 1.724% | 2822.049
1.744% | 2834.459 | 1.724% | 2822.348
1.744% | 2834.715 | 1.724% | 2822.647
1.744% | 2834.97 | 1.724% | 2822.945
1.744% | 2835.216 | 1.725% | 2823.244
1.744% | 2835.471 | 1.725% | 2823.543
1.744% | 2835.724 | 1.725% | 2823.842
1.745% | 2835.974 | 1.725% | 2824.141
1.745% | 2836.226 | 1.725% | 2824.439
1.745% | 2836.475 | 1.725% | 2824.738
1.745% | 2836.717 | 1.726% | 2825.037
1.745% | 2836.965 | 1.726% | 2825.336
1.745% | 2837.209 | 1.726% | 2825.635
1.745% | 2837.458 | 1.726% | 2825.933
1.745% | 2837.719 | 1.726% | 2826.232
1.746% | 2837.97 | 1.726% | 2826.531
1.746% | 2838.225 | 1.727% | 2826.83
1.746% | 2838.474 | 1.727% | 2827.129
1.746% | 2838.729 | 1.727% | 2827.428
1.746% | 2838.985 | 1.727% | 2827.727
1.746% | 2839.249 | 1.727% | 2828.026
1.746% | 2839.498 | 1.727% | 2828.324
1.747% | 2839.758 | 1.728% | 2828.623
1.747% | 2840.013 | 1.728% | 2828.922
1.747% | 2840.264 | 1.728% | 2829.221
1.747% | 2840.519 | 1.728% | 2829.52
1.747% | 2840.77 | 1.728% | 2829.819
1.747% | 2841.03 | 1.728% | 2830.118
1.747% | 2841.278 | 1.728% | 2830.417
1.747% | 2841.516 | 1.729% | 2830.716
1.747% | 2841.758 | 1.729% | 2831.015
1.748% | 2842.013 | 1.729% | 2831.314
1.748% | 2842.259 | 1.729% | 2831.613
1.748% | 2842.498 | 1.729% | 2831.912
1.748% | 2842.733 | 1.729% | 2832.211
1.748% | 2842.981 | 1.73% | 2832.51
1.748% | 2843.226 | 1.73% | 2832.809
1.748% | 2843.471 | 1.73% | 2833.108
1.748% | 2843.722 | 1.73% | 2833.407
1.749% | 2843.975 | 1.73% | 2833.706
1.749% | 2844.227 | 1.73% | 2834.005
1.749% | 2844.477 | 1.731% | 2834.304
1.749% | 2844.731 | 1.731% | 2834.603
1.749% | 2844.99 | 1.731% | 2834.902
1.749% | 2845.253 | 1.731% | 2835.201
1.749% | 2845.507 | 1.731% | 2835.5
1.749% | 2845.767 | 1.731% | 2835.799
1.75% | 2846.021 | 1.732% | 2836.098
1.75% | 2846.274 | 1.732% | 2836.397
1.75% | 2846.535 | 1.732% | 2836.696
1.75% | 2846.787 | 1.732% | 2836.996
1.75% | 2847.039 | 1.732% | 2837.295
1.75% | 2847.296 | 1.732% | 2837.594
1.75% | 2847.552 | 1.732% | 2837.893
1.751% | 2847.815 | 1.733% | 2838.192
1.751% | 2848.075 | 1.733% | 2838.491
1.751% | 2848.331 | 1.733% | 2838.79
1.751% | 2848.594 | 1.733% | 2839.089
1.751% | 2848.842 | 1.733% | 2839.389
1.751% | 2849.087 | 1.733% | 2839.688
1.751% | 2849.349 | 1.734% | 2839.987
1.752% | 2849.607 | 1.734% | 2840.286
1.752% | 2849.858 | 1.734% | 2840.585
1.752% | 2850.113 | 1.734% | 2840.884
1.752% | 2850.361 | 1.734% | 2841.184
1.752% | 2850.61 | 1.734% | 2841.483
1.752% | 2850.854 | 1.735% | 2841.782
1.752% | 2851.101 | 1.735% | 2842.081
1.752% | 2851.362 | 1.735% | 2842.38
1.753% | 2851.614 | 1.735% | 2842.68
1.753% | 2851.857 | 1.735% | 2842.979
1.753% | 2852.114 | 1.735% | 2843.278
1.753% | 2852.366 | 1.736% | 2843.577
1.753% | 2852.615 | 1.736% | 2843.877
1.753% | 2852.857 | 1.736% | 2844.176
1.753% | 2853.106 | 1.736% | 2844.475
1.753% | 2853.365 | 1.736% | 2844.775
1.754% | 2853.61 | 1.736% | 2845.074
1.754% | 2853.856 | 1.736% | 2845.373
1.754% | 2854.113 | 1.737% | 2845.672
1.754% | 2854.378 | 1.737% | 2845.972
1.754% | 2854.624 | 1.737% | 2846.271
1.754% | 2854.869 | 1.737% | 2846.57
1.754% | 2855.122 | 1.737% | 2846.87
1.755% | 2855.372 | 1.737% | 2847.169
1.755% | 2855.628 | 1.738% | 2847.468
1.755% | 2855.874 | 1.738% | 2847.768
1.755% | 2856.131 | 1.738% | 2848.067
1.755% | 2856.379 | 1.738% | 2848.366
1.755% | 2856.629 | 1.738% | 2848.666
1.755% | 2856.873 | 1.738% | 2848.965
1.755% | 2857.122 | 1.739% | 2849.265
1.756% | 2857.381 | 1.739% | 2849.564
1.756% | 2857.626 | 1.739% | 2849.863
1.756% | 2857.884 | 1.739% | 2850.163
1.756% | 2858.135 | 1.739% | 2850.462
1.756% | 2858.387 | 1.739% | 2850.762
1.756% | 2858.641 | 1.74% | 2851.061
1.756% | 2858.906 | 1.74% | 2851.36
1.756% | 2859.168 | 1.74% | 2851.66
1.757% | 2859.423 | 1.74% | 2851.959
1.757% | 2859.673 | 1.74% | 2852.259
1.757% | 2859.916 | 1.74% | 2852.558
1.757% | 2860.162 | 1.74% | 2852.858
1.757% | 2860.414 | 1.741% | 2853.157
1.757% | 2860.663 | 1.741% | 2853.457
1.757% | 2860.917 | 1.741% | 2853.756
1.758% | 2861.161 | 1.741% | 2854.056
1.758% | 2861.403 | 1.741% | 2854.355
1.758% | 2861.636 | 1.741% | 2854.655
1.758% | 2861.877 | 1.742% | 2854.954
1.758% | 2862.125 | 1.742% | 2855.254
1.758% | 2862.375 | 1.742% | 2855.553
1.758% | 2862.627 | 1.742% | 2855.853
1.758% | 2862.868 | 1.742% | 2856.152
1.759% | 2863.113 | 1.742% | 2856.452
1.759% | 2863.361 | 1.743% | 2856.751
1.759% | 2863.622 | 1.743% | 2857.051
1.759% | 2863.877 | 1.743% | 2857.35
1.759% | 2864.133 | 1.743% | 2857.65
1.759% | 2864.386 | 1.743% | 2857.95
1.759% | 2864.645 | 1.743% | 2858.249
1.76% | 2864.903 | 1.744% | 2858.549
1.76% | 2865.161 | 1.744% | 2858.848
1.76% | 2865.418 | 1.744% | 2859.148
1.76% | 2865.669 | 1.744% | 2859.448
1.76% | 2865.919 | 1.744% | 2859.747
1.76% | 2866.162 | 1.744% | 2860.047
1.76% | 2866.403 | 1.744% | 2860.347
1.76% | 2866.656 | 1.745% | 2860.646
1.761% | 2866.921 | 1.745% | 2860.946
1.761% | 2867.169 | 1.745% | 2861.245
1.761% | 2867.415 | 1.745% | 2861.545
1.761% | 2867.667 | 1.745% | 2861.845
1.761% | 2867.926 | 1.745% | 2862.144
1.761% | 2868.183 | 1.746% | 2862.444
1.761% | 2868.441 | 1.746% | 2862.744
1.762% | 2868.701 | 1.746% | 2863.044
1.762% | 2868.963 | 1.746% | 2863.343
1.762% | 2869.216 | 1.746% | 2863.643
1.762% | 2869.461 | 1.746% | 2863.943
1.762% | 2869.708 | 1.747% | 2864.242
1.763% | 2869.958 | 1.747% | 2864.542
1.763% | 2870.204 | 1.747% | 2864.842
1.763% | 2870.449 | 1.747% | 2865.142
1.763% | 2870.696 | 1.747% | 2865.441
1.763% | 2870.934 | 1.747% | 2865.741
1.764% | 2871.176 | 1.748% | 2866.041
1.764% | 2871.425 | 1.748% | 2866.341
1.764% | 2871.679 | 1.748% | 2866.641
1.764% | 2871.925 | 1.748% | 2866.94
1.764% | 2872.18 | 1.748% | 2867.24
1.765% | 2872.437 | 1.748% | 2867.54
1.765% | 2872.698 | 1.748% | 2867.84
1.765% | 2872.95 | 1.749% | 2868.14
1.765% | 2873.205 | 1.749% | 2868.439
1.765% | 2873.471 | 1.749% | 2868.739
1.766% | 2873.729 | 1.749% | 2869.039
1.766% | 2873.978 | 1.749% | 2869.339
1.766% | 2874.228 | 1.749% | 2869.639
1.766% | 2874.481 | 1.75% | 2869.939
1.766% | 2874.73 | 1.75% | 2870.238
1.766% | 2874.981 | 1.75% | 2870.538
1.766% | 2875.225 | 1.75% | 2870.838
1.767% | 2875.479 | 1.75% | 2871.138
1.767% | 2875.729 | 1.75% | 2871.438
1.767% | 2875.98 | 1.751% | 2871.738
1.767% | 2876.229 | 1.751% | 2872.038
1.767% | 2876.491 | 1.751% | 2872.338
1.767% | 2876.747 | 1.751% | 2872.638
1.767% | 2877.009 | 1.751% | 2872.938
1.768% | 2877.261 | 1.751% | 2873.238
1.768% | 2877.507 | 1.752% | 2873.537
1.768% | 2877.756 | 1.752% | 2873.837
1.768% | 2877.999 | 1.752% | 2874.137
1.768% | 2878.253 | 1.752% | 2874.437
1.768% | 2878.497 | 1.752% | 2874.737
1.768% | 2878.752 | 1.752% | 2875.037
1.768% | 2878.992 | 1.752% | 2875.337
1.768% | 2879.239 | 1.753% | 2875.637
1.768% | 2879.462 | 1.753% | 2875.937
1.768% | 2879.39 | 1.753% | 2876.237
1.768% | 2878.862 | 1.753% | 2876.537
1.768% | 2878.161 | 1.753% | 2876.837
1.768% | 2878.078 | 1.753% | 2877.137
1.768% | 2877.46 | 1.754% | 2877.437
1.768% | 2876.766 | 1.754% | 2877.737
1.768% | 2876.683 | 1.754% | 2878.037
1.768% | 2876.073 | 1.754% | 2878.337
1.768% | 2875.376 | 1.754% | 2878.638
1.768% | 2875.293 | 1.754% | 2878.938
1.768% | 2874.678 | 1.755% | 2879.238
1.768% | 2873.989 | 1.755% | 2879.538
1.768% | 2873.905 | 1.755% | 2879.838
1.768% | 2873.291 | 1.755% | 2880.138
1.768% | 2872.609 | 1.755% | 2880.438
1.768% | 2872.766 | 1.755% | 2880.738
1.768% | 2873.02 | 1.756% | 2881.038
1.768% | 2873.275 | 1.756% | 2881.338
1.768% | 2873.523 | 1.756% | 2881.638
1.768% | 2873.771 | 1.756% | 2881.939
1.768% | 2874.023 | 1.756% | 2882.239
1.768% | 2874.265 | 1.756% | 2882.539
1.768% | 2874.511 | 1.756% | 2882.839
1.769% | 2874.754 | 1.757% | 2883.139
1.769% | 2875.004 | 1.757% | 2883.439
1.769% | 2875.253 | 1.757% | 2883.74
1.769% | 2875.508 | 1.757% | 2884.04
1.769% | 2875.762 | 1.757% | 2884.34
1.769% | 2876.016 | 1.757% | 2884.64
1.769% | 2876.267 | 1.758% | 2884.94
1.769% | 2876.517 | 1.758% | 2885.241
1.769% | 2876.772 | 1.758% | 2885.541
1.769% | 2877.021 | 1.758% | 2885.841
1.77% | 2877.272 | 1.758% | 2886.141
1.77% | 2877.527 | 1.758% | 2886.442
1.77% | 2877.776 | 1.759% | 2886.742
1.77% | 2878.038 | 1.759% | 2887.042
1.77% | 2878.287 | 1.759% | 2887.342
1.77% | 2878.541 | 1.759% | 2887.643
1.77% | 2878.788 | 1.759% | 2887.943
1.77% | 2879.031 | 1.759% | 2888.243
1.77% | 2879.281 | 1.76% | 2888.543
1.771% | 2879.526 | 1.76% | 2888.844
1.771% | 2879.779 | 1.76% | 2889.144
1.771% | 2880.022 | 1.76% | 2889.444
1.771% | 2880.262 | 1.76% | 2889.745
1.771% | 2880.497 | 1.76% | 2890.045
1.771% | 2880.742 | 1.76% | 2890.345
1.771% | 2880.979 | 1.761% | 2890.646
1.771% | 2881.223 | 1.761% | 2890.946
1.771% | 2881.47 | 1.761% | 2891.246
1.772% | 2881.722 | 1.761% | 2891.547
1.772% | 2881.975 | 1.761% | 2891.847
1.772% | 2882.23 | 1.761% | 2892.147
1.772% | 2882.486 | 1.762% | 2892.448
1.772% | 2882.741 | 1.762% | 2892.748
1.772% | 2882.987 | 1.762% | 2893.049
1.772% | 2883.241 | 1.762% | 2893.349
1.772% | 2883.504 | 1.762% | 2893.649
1.773% | 2883.765 | 1.762% | 2893.95
1.773% | 2884.016 | 1.763% | 2894.25
1.773% | 2884.254 | 1.763% | 2894.551
1.773% | 2884.501 | 1.763% | 2894.851
1.773% | 2884.742 | 1.763% | 2895.151
1.773% | 2884.991 | 1.763% | 2895.452
1.773% | 2885.241 | 1.763% | 2895.752
1.774% | 2885.497 | 1.764% | 2896.053
1.774% | 2885.747 | 1.764% | 2896.353
1.774% | 2885.994 | 1.764% | 2896.654
1.774% | 2886.242 | 1.764% | 2896.954
1.774% | 2886.496 | 1.764% | 2897.255
1.774% | 2886.741 | 1.764% | 2897.555
1.775% | 2886.993 | 1.764% | 2897.856
1.775% | 2887.243 | 1.765% | 2898.156
1.775% | 2887.497 | 1.765% | 2898.457
1.775% | 2887.748 | 1.765% | 2898.757
1.775% | 2888.003 | 1.765% | 2899.058
1.775% | 2888.254 | 1.765% | 2899.358
1.775% | 2888.502 | 1.765% | 2899.659
1.775% | 2888.754 | 1.766% | 2899.959
1.776% | 2889.007 | 1.766% | 2900.26
1.776% | 2889.266 | 1.766% | 2900.561
1.776% | 2889.522 | 1.766% | 2900.861
1.776% | 2889.782 | 1.766% | 2901.162
1.776% | 2890.032 | 1.766% | 2901.462
1.777% | 2890.29 | 1.767% | 2901.763
1.777% | 2890.535 | 1.767% | 2902.063
1.777% | 2890.774 | 1.767% | 2902.364
1.777% | 2891.029 | 1.767% | 2902.665
1.778% | 2891.277 | 1.767% | 2902.965
1.778% | 2891.531 | 1.767% | 2903.266
1.778% | 2891.784 | 1.768% | 2903.567
1.778% | 2892.036 | 1.768% | 2903.867
1.778% | 2892.287 | 1.768% | 2904.168
1.778% | 2892.542 | 1.768% | 2904.469
1.779% | 2892.791 | 1.768% | 2904.769
1.779% | 2893.044 | 1.768% | 2905.07
1.779% | 2893.308 | 1.768% | 2905.371
1.779% | 2893.563 | 1.769% | 2905.671
1.779% | 2893.82 | 1.769% | 2905.972
1.78% | 2894.072 | 1.769% | 2906.273
1.78% | 2894.326 | 1.769% | 2906.573
1.78% | 2894.579 | 1.769% | 2906.874
1.78% | 2894.832 | 1.769% | 2907.175
1.781% | 2895.082 | 1.77% | 2907.475
1.781% | 2895.335 | 1.77% | 2907.776
1.781% | 2895.592 | 1.77% | 2908.077
1.781% | 2895.843 | 1.77% | 2908.378
1.781% | 2896.085 | 1.77% | 2908.678
1.781% | 2896.336 | 1.77% | 2908.979
1.782% | 2896.585 | 1.771% | 2909.28
1.782% | 2896.829 | 1.771% | 2909.581
1.782% | 2897.07 | 1.771% | 2909.881
1.782% | 2897.308 | 1.771% | 2910.182
1.782% | 2897.546 | 1.771% | 2910.483
1.782% | 2897.784 | 1.771% | 2910.784
1.782% | 2898.026 | 1.772% | 2911.085
1.783% | 2898.268 | 1.772% | 2911.385
1.783% | 2898.518 | 1.772% | 2911.686
1.783% | 2898.756 | 1.772% | 2911.987
1.783% | 2899.002 | 1.772% | 2912.288
1.784% | 2899.259 | 1.772% | 2912.589
1.784% | 2899.51 | 1.772% | 2912.89
1.784% | 2899.76 | 1.773% | 2913.191
1.784% | 2900.014 | 1.773% | 2913.491
1.784% | 2900.27 | 1.773% | 2913.792
1.784% | 2900.52 | 1.773% | 2914.093
1.784% | 2900.772 | 1.773% | 2914.394
1.784% | 2901.018 | 1.773% | 2914.695
1.784% | 2901.263 | 1.774% | 2914.996
1.784% | 2901.51 | 1.774% | 2915.297
1.785% | 2901.753 | 1.774% | 2915.598
1.785% | 2902.007 | 1.774% | 2915.899
1.785% | 2902.261 | 1.774% | 2916.199
1.785% | 2902.508 | 1.774% | 2916.5
1.785% | 2902.752 | 1.775% | 2916.801
1.785% | 2902.995 | 1.775% | 2917.102
1.785% | 2903.239 | 1.775% | 2917.403
1.785% | 2903.495 | 1.775% | 2917.704
1.786% | 2903.753 | 1.775% | 2918.005
1.786% | 2904.006 | 1.775% | 2918.306
1.786% | 2904.261 | 1.776% | 2918.607
1.786% | 2904.508 | 1.776% | 2918.908
1.786% | 2904.76 | 1.776% | 2919.209
1.786% | 2905.013 | 1.776% | 2919.51
1.786% | 2905.27 | 1.776% | 2919.811
1.786% | 2905.529 | 1.776% | 2920.112
1.787% | 2905.787 | 1.776% | 2920.413
1.787% | 2906.039 | 1.777% | 2920.714
1.787% | 2906.297 | 1.777% | 2921.015
1.787% | 2906.543 | 1.777% | 2921.316
1.787% | 2906.791 | 1.777% | 2921.617
1.787% | 2907.038 | 1.777% | 2921.918
1.788% | 2907.276 | 1.777% | 2922.219
1.788% | 2907.521 | 1.778% | 2922.52
1.788% | 2907.773 | 1.778% | 2922.822
1.788% | 2908.025 | 1.778% | 2923.123
1.788% | 2908.268 | 1.778% | 2923.424
1.788% | 2908.514 | 1.778% | 2923.725
1.788% | 2908.748 | 1.778% | 2924.026
1.789% | 2908.991 | 1.779% | 2924.327
1.789% | 2909.238 | 1.779% | 2924.628
1.789% | 2909.489 | 1.779% | 2924.929
1.789% | 2909.743 | 1.779% | 2925.23
1.79% | 2909.993 | 1.779% | 2925.532
1.79% | 2910.238 | 1.779% | 2925.833
1.79% | 2910.487 | 1.78% | 2926.134
1.79% | 2910.738 | 1.78% | 2926.435
1.79% | 2910.986 | 1.78% | 2926.736
1.791% | 2911.24 | 1.78% | 2927.037
1.791% | 2911.502 | 1.78% | 2927.339
1.791% | 2911.765 | 1.78% | 2927.64
1.791% | 2912.021 | 1.78% | 2927.941
1.792% | 2912.279 | 1.781% | 2928.242
1.792% | 2912.538 | 1.781% | 2928.543
1.792% | 2912.79 | 1.781% | 2928.845
1.793% | 2912.099 | 1.781% | 2929.146
1.793% | 2911.926 | 1.781% | 2929.447
1.793% | 2910.649 | 1.781% | 2929.748
1.793% | 2909.202 | 1.782% | 2930.049
1.793% | 2909.03 | 1.782% | 2930.351
1.794% | 2907.753 | 1.782% | 2930.652
1.794% | 2906.294 | 1.782% | 2930.953
1.794% | 2906.119 | 1.782% | 2931.254
1.794% | 2904.823 | 1.782% | 2931.556
1.794% | 2903.362 | 1.783% | 2931.857
1.794% | 2903.188 | 1.783% | 2932.158
1.795% | 2901.905 | 1.783% | 2932.46
1.795% | 2900.442 | 1.783% | 2932.761
1.795% | 2900.268 | 1.783% | 2933.062
1.795% | 2898.981 | 1.783% | 2933.364
1.795% | 2898.456 | 1.784% | 2933.665
1.796% | 2898.706 | 1.784% | 2933.966
1.796% | 2898.953 | 1.784% | 2934.268
1.796% | 2899.2 | 1.784% | 2934.569
1.796% | 2899.455 | 1.784% | 2934.87
1.796% | 2899.706 | 1.784% | 2935.172
1.797% | 2899.948 | 1.784% | 2935.473
1.797% | 2900.191 | 1.785% | 2935.774
1.797% | 2900.443 | 1.785% | 2936.076
1.797% | 2900.697 | 1.785% | 2936.377
1.798% | 2900.949 | 1.785% | 2936.679
1.798% | 2901.192 | 1.785% | 2936.98
1.798% | 2901.447 | 1.785% | 2937.281
1.798% | 2901.702 | 1.786% | 2937.583
1.798% | 2901.953 | 1.786% | 2937.884
1.798% | 2902.212 | 1.786% | 2938.186
1.798% | 2902.477 | 1.786% | 2938.487
1.798% | 2902.733 | 1.786% | 2938.788
1.798% | 2902.988 | 1.786% | 2939.09
1.799% | 2903.243 | 1.787% | 2939.391
1.799% | 2903.509 | 1.787% | 2939.693
1.799% | 2903.764 | 1.787% | 2939.994
1.799% | 2904.017 | 1.787% | 2940.296
1.799% | 2904.265 | 1.787% | 2940.597
1.799% | 2904.502 | 1.787% | 2940.899
1.799% | 2904.75 | 1.788% | 2941.2
1.8% | 2904.995 | 1.788% | 2941.502
1.8% | 2905.249 | 1.788% | 2941.803
1.8% | 2905.503 | 1.788% | 2942.105
1.8% | 2905.759 | 1.788% | 2942.406
1.8% | 2906.003 | 1.788% | 2942.708
1.8% | 2906.258 | 1.788% | 2943.009
1.801% | 2906.51 | 1.789% | 2943.311
1.801% | 2906.763 | 1.789% | 2943.612
1.801% | 2907.033 | 1.789% | 2943.914
1.801% | 2907.292 | 1.789% | 2944.216
1.801% | 2907.558 | 1.789% | 2944.517
1.801% | 2907.812 | 1.789% | 2944.819
1.802% | 2908.068 | 1.79% | 2945.12
1.802% | 2908.312 | 1.79% | 2945.422
1.802% | 2908.566 | 1.79% | 2945.724
1.802% | 2908.818 | 1.79% | 2946.025
1.802% | 2909.064 | 1.79% | 2946.327
1.802% | 2909.319 | 1.79% | 2946.628
1.803% | 2909.565 | 1.791% | 2946.93
1.803% | 2909.818 | 1.791% | 2947.232
1.803% | 2910.07 | 1.791% | 2947.533
1.803% | 2910.324 | 1.791% | 2947.835
1.803% | 2910.571 | 1.791% | 2948.137
1.803% | 2910.828 | 1.791% | 2948.438
1.804% | 2911.085 | 1.792% | 2948.74
1.804% | 2911.338 | 1.792% | 2949.042
1.804% | 2911.596 | 1.792% | 2949.343
1.804% | 2911.85 | 1.792% | 2949.645
1.804% | 2912.114 | 1.792% | 2949.947
1.804% | 2912.358 | 1.792% | 2950.248
1.805% | 2912.611 | 1.792% | 2950.55
1.805% | 2912.865 | 1.793% | 2950.852
1.805% | 2913.119 | 1.793% | 2951.154
1.805% | 2913.382 | 1.793% | 2951.455
1.805% | 2913.632 | 1.793% | 2951.757
1.806% | 2913.886 | 1.793% | 2952.059
1.806% | 2914.139 | 1.793% | 2952.361
1.806% | 2914.393 | 1.794% | 2952.662
1.806% | 2914.644 | 1.794% | 2952.964
1.806% | 2914.909 | 1.794% | 2953.266
1.806% | 2915.165 | 1.794% | 2953.568
1.807% | 2915.416 | 1.794% | 2953.869
1.807% | 2915.671 | 1.794% | 2954.171
1.807% | 2915.921 | 1.795% | 2954.473
1.807% | 2916.18 | 1.795% | 2954.775
1.807% | 2916.442 | 1.795% | 2955.077
1.807% | 2916.698 | 1.795% | 2955.378
1.808% | 2916.953 | 1.795% | 2955.68
1.808% | 2917.203 | 1.795% | 2955.982
1.808% | 2917.455 | 1.796% | 2956.284
1.808% | 2917.716 | 1.796% | 2956.586
1.808% | 2917.978 | 1.796% | 2956.888
1.808% | 2918.23 | 1.796% | 2957.19
1.809% | 2918.486 | 1.796% | 2957.491
1.809% | 2918.737 | 1.796% | 2957.793
1.809% | 2918.992 | 1.796% | 2958.095
1.809% | 2919.238 | 1.797% | 2958.397
1.809% | 2919.488 | 1.797% | 2958.699
1.809% | 2919.738 | 1.797% | 2959.001
1.809% | 2919.984 | 1.797% | 2959.303
1.809% | 2920.22 | 1.797% | 2959.605
1.81% | 2920.471 | 1.797% | 2959.907
1.81% | 2920.728 | 1.798% | 2960.209
1.81% | 2920.98 | 1.798% | 2960.511
1.81% | 2921.245 | 1.798% | 2960.812
1.81% | 2921.491 | 1.798% | 2961.114
1.81% | 2921.748 | 1.798% | 2961.416
1.81% | 2922.014 | 1.798% | 2961.718
1.811% | 2922.275 | 1.799% | 2962.02
1.811% | 2922.533 | 1.799% | 2962.322
1.811% | 2922.787 | 1.799% | 2962.624
1.811% | 2923.041 | 1.799% | 2962.926
1.811% | 2923.294 | 1.799% | 2963.228
1.811% | 2923.548 | 1.799% | 2963.53
1.812% | 2923.795 | 1.8% | 2963.832
1.812% | 2924.059 | 1.8% | 2964.134
1.812% | 2924.319 | 1.8% | 2964.436
1.812% | 2924.562 | 1.8% | 2964.738
1.812% | 2924.82 | 1.8% | 2965.04
1.812% | 2925.075 | 1.8% | 2965.343
1.813% | 2925.343 | 1.8% | 2965.645
1.813% | 2925.603 | 1.801% | 2965.947
1.813% | 2925.857 | 1.801% | 2966.249
1.813% | 2926.109 | 1.801% | 2966.551
1.813% | 2926.355 | 1.801% | 2966.853
1.813% | 2926.591 | 1.801% | 2967.155
1.813% | 2926.848 | 1.801% | 2967.457
1.814% | 2927.099 | 1.802% | 2967.759
1.814% | 2927.344 | 1.802% | 2968.061
1.814% | 2927.591 | 1.802% | 2968.363
1.814% | 2927.836 | 1.802% | 2968.666
1.814% | 2928.079 | 1.802% | 2968.968
1.814% | 2928.333 | 1.802% | 2969.27
1.814% | 2928.575 | 1.803% | 2969.572
1.814% | 2928.832 | 1.803% | 2969.874
1.815% | 2929.088 | 1.803% | 2970.176
1.815% | 2929.328 | 1.803% | 2970.478
1.815% | 2929.502 | 1.803% | 2970.781
1.815% | 2929.663 | 1.803% | 2971.083
1.815% | 2929.836 | 1.804% | 2971.385
1.815% | 2929.991 | 1.804% | 2971.687
1.815% | 2930.151 | 1.804% | 2971.989
1.815% | 2930.31 | 1.804% | 2972.292
1.816% | 2930.478 | 1.804% | 2972.594
1.816% | 2930.64 | 1.804% | 2972.896
1.816% | 2930.806 | 1.804% | 2973.198
1.816% | 2930.98 | 1.805% | 2973.501
1.816% | 2931.232 | 1.805% | 2973.803
1.816% | 2931.489 | 1.805% | 2974.105
1.816% | 2931.739 | 1.805% | 2974.407
1.816% | 2931.996 | 1.805% | 2974.71
1.816% | 2932.254 | 1.805% | 2975.012
1.816% | 2932.511 | 1.806% | 2975.314
1.816% | 2932.769 | 1.806% | 2975.616
1.816% | 2933.031 | 1.806% | 2975.919
1.816% | 2933.28 | 1.806% | 2976.221
1.817% | 2933.526 | 1.806% | 2976.523
1.817% | 2933.771 | 1.806% | 2976.826
1.817% | 2934.022 | 1.807% | 2977.128
1.817% | 2934.277 | 1.807% | 2977.43
1.817% | 2934.529 | 1.807% | 2977.733
1.817% | 2934.777 | 1.807% | 2978.035
1.817% | 2935.024 | 1.807% | 2978.337
1.817% | 2935.273 | 1.807% | 2978.64
1.817% | 2935.514 | 1.808% | 2978.942
1.817% | 2935.766 | 1.808% | 2979.244
1.817% | 2936.019 | 1.808% | 2979.547
1.817% | 2936.27 | 1.808% | 2979.849
1.818% | 2936.518 | 1.808% | 2980.151
1.818% | 2936.771 | 1.808% | 2980.454
1.818% | 2937.031 | 1.808% | 2980.756
1.818% | 2937.289 | 1.809% | 2981.059
1.818% | 2937.538 | 1.809% | 2981.361
1.818% | 2937.79 | 1.809% | 2981.664
1.818% | 2938.048 | 1.809% | 2981.966
1.818% | 2938.301 | 1.809% | 2982.268
1.819% | 2938.55 | 1.809% | 2982.571
1.819% | 2938.801 | 1.81% | 2982.873
1.819% | 2939.052 | 1.81% | 2983.176
1.819% | 2939.299 | 1.81% | 2983.478
1.819% | 2939.542 | 1.81% | 2983.781
1.819% | 2939.792 | 1.81% | 2984.083
1.819% | 2940.043 | 1.81% | 2984.386
1.819% | 2940.3 | 1.811% | 2984.688
1.82% | 2940.563 | 1.811% | 2984.991
1.82% | 2940.821 | 1.811% | 2985.293
1.82% | 2941.081 | 1.811% | 2985.596
1.82% | 2941.331 | 1.811% | 2985.898
1.82% | 2941.589 | 1.811% | 2986.201
1.82% | 2941.842 | 1.812% | 2986.503
1.82% | 2942.099 | 1.812% | 2986.806
1.82% | 2942.353 | 1.812% | 2987.108
1.82% | 2942.617 | 1.812% | 2987.411
1.82% | 2942.855 | 1.812% | 2987.713
1.821% | 2943.091 | 1.812% | 2988.016
1.821% | 2943.345 | 1.812% | 2988.319
1.821% | 2943.591 | 1.813% | 2988.621
1.821% | 2943.854 | 1.813% | 2988.924
1.821% | 2944.101 | 1.813% | 2989.226
1.822% | 2944.35 | 1.813% | 2989.529
1.822% | 2944.6 | 1.813% | 2989.832
1.822% | 2944.849 | 1.813% | 2990.134
1.822% | 2945.098 | 1.814% | 2990.437
1.822% | 2945.361 | 1.814% | 2990.739
1.822% | 2945.617 | 1.814% | 2991.042
1.823% | 2945.86 | 1.814% | 2991.345
1.823% | 2946.117 | 1.814% | 2991.647
1.823% | 2946.365 | 1.814% | 2991.95
1.823% | 2946.61 | 1.815% | 2992.253
1.823% | 2946.862 | 1.815% | 2992.555
1.824% | 2947.109 | 1.815% | 2992.858
1.824% | 2947.356 | 1.815% | 2993.161
1.824% | 2947.602 | 1.815% | 2993.463
1.824% | 2947.849 | 1.815% | 2993.766
1.824% | 2948.091 | 1.816% | 2994.069
1.825% | 2948.345 | 1.816% | 2994.372
1.825% | 2948.597 | 1.816% | 2994.674
1.825% | 2948.852 | 1.816% | 2994.977
1.825% | 2949.117 | 1.816% | 2995.28
1.825% | 2949.372 | 1.816% | 2995.583
1.826% | 2949.615 | 1.816% | 2995.885
1.826% | 2949.866 | 1.817% | 2996.188
1.826% | 2950.121 | 1.817% | 2996.491
1.826% | 2950.376 | 1.817% | 2996.794
1.826% | 2950.635 | 1.817% | 2997.096
1.826% | 2950.885 | 1.817% | 2997.399
1.826% | 2951.126 | 1.817% | 2997.702
1.827% | 2951.365 | 1.818% | 2998.005
1.827% | 2951.603 | 1.818% | 2998.308
1.827% | 2951.848 | 1.818% | 2998.61
1.827% | 2952.101 | 1.818% | 2998.913
1.827% | 2952.347 | 1.818% | 2999.216
1.828% | 2952.593 | 1.818% | 2999.519
1.828% | 2952.833 | 1.819% | 2999.822
1.828% | 2953.081 | 1.819% | 3000.125
1.828% | 2953.331 | 1.819% | 3000.427
1.828% | 2953.588 | 1.819% | 3000.73
1.829% | 2953.843 | 1.819% | 3001.033
1.829% | 2954.098 | 1.819% | 3001.336
1.829% | 2954.348 | 1.82% | 3001.639
1.829% | 2954.604 | 1.82% | 3001.942
1.829% | 2954.862 | 1.82% | 3002.245
1.83% | 2955.118 | 1.82% | 3002.548
1.83% | 2955.371 | 1.82% | 3002.85
1.83% | 2955.619 | 1.82% | 3003.153
1.83% | 2955.873 | 1.82% | 3003.456
1.83% | 2956.12 | 1.821% | 3003.759
1.83% | 2956.37 | 1.821% | 3004.062
1.831% | 2956.625 | 1.821% | 3004.365
1.831% | 2956.876 | 1.821% | 3004.668
1.831% | 2957.125 | 1.821% | 3004.971
1.831% | 2957.373 | 1.821% | 3005.274
1.831% | 2957.622 | 1.822% | 3005.577
1.832% | 2957.873 | 1.822% | 3005.88
1.832% | 2958.122 | 1.822% | 3006.183
1.832% | 2958.364 | 1.822% | 3006.486
1.832% | 2958.613 | 1.822% | 3006.789
1.832% | 2958.86 | 1.822% | 3007.092
1.832% | 2959.105 | 1.823% | 3007.395
1.832% | 2959.364 | 1.823% | 3007.698
1.833% | 2959.621 | 1.823% | 3008.001
1.833% | 2959.875 | 1.823% | 3008.304
1.833% | 2960.131 | 1.823% | 3008.607
1.833% | 2960.384 | 1.823% | 3008.91
1.833% | 2960.638 | 1.824% | 3009.213
1.833% | 2960.892 | 1.824% | 3009.516
1.833% | 2961.142 | 1.824% | 3009.819
1.834% | 2961.402 | 1.824% | 3010.122
1.834% | 2961.655 | 1.824% | 3010.425
1.834% | 2961.901 | 1.824% | 3010.728
1.834% | 2962.146 | 1.824% | 3011.032
1.834% | 2962.395 | 1.825% | 3011.335
1.834% | 2962.639 | 1.825% | 3011.638
1.834% | 2962.896 | 1.825% | 3011.941
1.835% | 2963.145 | 1.825% | 3012.244
1.835% | 2963.398 | 1.825% | 3012.547
1.835% | 2963.654 | 1.825% | 3012.85
1.835% | 2963.897 | 1.826% | 3013.153
1.835% | 2964.142 | 1.826% | 3013.457
1.835% | 2964.384 | 1.826% | 3013.76
1.835% | 2964.637 | 1.826% | 3014.063
1.836% | 2964.888 | 1.826% | 3014.366
1.836% | 2965.138 | 1.826% | 3014.669
1.836% | 2965.382 | 1.827% | 3014.972
1.836% | 2965.634 | 1.827% | 3015.276
1.836% | 2965.877 | 1.827% | 3015.579
1.836% | 2966.123 | 1.827% | 3015.882
1.836% | 2966.376 | 1.827% | 3016.185
1.836% | 2966.634 | 1.827% | 3016.488
1.837% | 2966.89 | 1.828% | 3016.792
1.837% | 2967.143 | 1.828% | 3017.095
1.837% | 2967.389 | 1.828% | 3017.398
1.837% | 2967.638 | 1.828% | 3017.701
1.837% | 2967.886 | 1.828% | 3018.005
1.837% | 2968.14 | 1.828% | 3018.308
1.837% | 2968.391 | 1.828% | 3018.611
1.838% | 2968.638 | 1.829% | 3018.914
1.838% | 2968.885 | 1.829% | 3019.218
1.838% | 2969.134 | 1.829% | 3019.521
1.838% | 2969.375 | 1.829% | 3019.824
1.838% | 2969.615 | 1.829% | 3020.128
1.839% | 2969.86 | 1.829% | 3020.431
1.839% | 2970.103 | 1.83% | 3020.734
1.839% | 2970.354 | 1.83% | 3021.038
1.839% | 2970.604 | 1.83% | 3021.341
1.839% | 2970.859 | 1.83% | 3021.644
1.839% | 2971.112 | 1.83% | 3021.948
1.84% | 2971.363 | 1.83% | 3022.251
1.84% | 2971.612 | 1.831% | 3022.554
1.84% | 2971.878 | 1.831% | 3022.858
1.84% | 2972.134 | 1.831% | 3023.161
1.84% | 2972.401 | 1.831% | 3023.464
1.841% | 2972.67 | 1.831% | 3023.768
1.841% | 2972.926 | 1.831% | 3024.071
1.841% | 2973.176 | 1.832% | 3024.375
1.841% | 2973.427 | 1.832% | 3024.678
1.841% | 2973.692 | 1.832% | 3024.981
1.841% | 2973.951 | 1.832% | 3025.285
1.842% | 2974.204 | 1.832% | 3025.588
1.842% | 2974.451 | 1.832% | 3025.892
1.842% | 2974.712 | 1.832% | 3026.195
1.842% | 2974.953 | 1.833% | 3026.499
1.842% | 2975.199 | 1.833% | 3026.802
1.842% | 2975.445 | 1.833% | 3027.106
1.842% | 2975.692 | 1.833% | 3027.409
1.842% | 2975.935 | 1.833% | 3027.712
1.843% | 2976.173 | 1.833% | 3028.016
1.843% | 2976.411 | 1.834% | 3028.319
1.843% | 2976.655 | 1.834% | 3028.623
1.843% | 2976.897 | 1.834% | 3028.926
1.843% | 2977.14 | 1.834% | 3029.23
1.843% | 2977.388 | 1.834% | 3029.533
1.843% | 2977.635 | 1.834% | 3029.837
1.844% | 2977.892 | 1.835% | 3030.141
1.844% | 2978.139 | 1.835% | 3030.444
1.844% | 2978.401 | 1.835% | 3030.748
1.844% | 2978.656 | 1.835% | 3031.051
1.844% | 2978.91 | 1.835% | 3031.355
1.844% | 2979.168 | 1.835% | 3031.658
1.844% | 2979.425 | 1.836% | 3031.962
1.845% | 2979.675 | 1.836% | 3032.265
1.845% | 2979.931 | 1.836% | 3032.569
1.845% | 2980.183 | 1.836% | 3032.873
1.845% | 2980.432 | 1.836% | 3033.176
1.845% | 2980.682 | 1.836% | 3033.48
1.845% | 2980.933 | 1.836% | 3033.783
1.845% | 2981.183 | 1.837% | 3034.087
1.846% | 2981.434 | 1.837% | 3034.391
1.846% | 2981.683 | 1.837% | 3034.694
1.846% | 2981.936 | 1.837% | 3034.998
1.846% | 2982.188 | 1.837% | 3035.302
1.846% | 2982.436 | 1.837% | 3035.605
1.846% | 2982.691 | 1.838% | 3035.909
1.846% | 2982.943 | 1.838% | 3036.213
1.847% | 2983.199 | 1.838% | 3036.516
1.847% | 2983.443 | 1.838% | 3036.82
1.847% | 2983.689 | 1.838% | 3037.124
1.847% | 2983.941 | 1.838% | 3037.427
1.847% | 2984.194 | 1.839% | 3037.731
1.847% | 2984.445 | 1.839% | 3038.035
1.847% | 2984.693 | 1.839% | 3038.338
1.847% | 2984.945 | 1.839% | 3038.642
1.848% | 2985.185 | 1.839% | 3038.946
1.848% | 2985.436 | 1.839% | 3039.25
1.848% | 2985.676 | 1.84% | 3039.553
1.848% | 2985.924 | 1.84% | 3039.857
1.848% | 2986.169 | 1.84% | 3040.161
1.848% | 2986.41 | 1.84% | 3040.465
1.848% | 2986.652 | 1.84% | 3040.768
1.849% | 2986.89 | 1.84% | 3041.072
1.849% | 2987.137 | 1.84% | 3041.376
1.849% | 2987.377 | 1.841% | 3041.68
1.849% | 2987.628 | 1.841% | 3041.984
1.849% | 2987.872 | 1.841% | 3042.287
1.849% | 2988.127 | 1.841% | 3042.591
1.849% | 2988.377 | 1.841% | 3042.895
1.85% | 2988.629 | 1.841% | 3043.199
1.85% | 2988.887 | 1.842% | 3043.503
1.85% | 2989.135 | 1.842% | 3043.807
1.85% | 2989.378 | 1.842% | 3044.11
1.85% | 2989.62 | 1.842% | 3044.414
1.85% | 2989.876 | 1.842% | 3044.718
1.85% | 2990.127 | 1.842% | 3045.022
1.851% | 2990.379 | 1.843% | 3045.326
1.851% | 2990.629 | 1.843% | 3045.63
1.851% | 2990.882 | 1.843% | 3045.934
1.851% | 2991.126 | 1.843% | 3046.238
1.851% | 2991.368 | 1.843% | 3046.541
1.851% | 2991.623 | 1.843% | 3046.845
1.851% | 2991.879 | 1.844% | 3047.149
1.851% | 2992.136 | 1.844% | 3047.453
1.852% | 2992.377 | 1.844% | 3047.757
1.852% | 2992.616 | 1.844% | 3048.061
1.852% | 2992.852 | 1.844% | 3048.365
1.852% | 2993.096 | 1.844% | 3048.669
1.852% | 2993.35 | 1.844% | 3048.973
1.852% | 2993.595 | 1.845% | 3049.277
1.852% | 2993.855 | 1.845% | 3049.581
1.852% | 2994.104 | 1.845% | 3049.885
1.853% | 2994.344 | 1.845% | 3050.189
1.853% | 2994.586 | 1.845% | 3050.493
1.853% | 2994.833 | 1.845% | 3050.797
1.853% | 2995.081 | 1.846% | 3051.101
1.853% | 2995.337 | 1.846% | 3051.405
1.853% | 2995.582 | 1.846% | 3051.709
1.853% | 2995.824 | 1.846% | 3052.013
1.853% | 2996.08 | 1.846% | 3052.317
1.853% | 2996.32 | 1.846% | 3052.621
1.854% | 2996.562 | 1.847% | 3052.925
1.854% | 2996.821 | 1.847% | 3053.229
1.854% | 2997.072 | 1.847% | 3053.533
1.854% | 2997.331 | 1.847% | 3053.837
1.854% | 2997.585 | 1.847% | 3054.141
1.854% | 2997.826 | 1.847% | 3054.445
1.854% | 2998.079 | 1.848% | 3054.75
1.854% | 2998.325 | 1.848% | 3055.054
1.855% | 2998.572 | 1.848% | 3055.358
1.855% | 2998.822 | 1.848% | 3055.662
1.855% | 2999.078 | 1.848% | 3055.966
1.855% | 2999.325 | 1.848% | 3056.27
1.855% | 2999.579 | 1.848% | 3056.574
1.855% | 2999.826 | 1.849% | 3056.878
1.855% | 3000.081 | 1.849% | 3057.182
1.855% | 3000.34 | 1.849% | 3057.487
1.856% | 3000.596 | 1.849% | 3057.791
1.856% | 3000.848 | 1.849% | 3058.095
1.856% | 3001.103 | 1.849% | 3058.399
1.856% | 3001.355 | 1.85% | 3058.703
1.856% | 3001.607 | 1.85% | 3059.008
1.856% | 3001.858 | 1.85% | 3059.312
1.856% | 3002.109 | 1.85% | 3059.616
1.857% | 3002.359 | 1.85% | 3059.92
1.857% | 3002.608 | 1.85% | 3060.224
1.857% | 3002.86 | 1.851% | 3060.529
1.857% | 3003.106 | 1.851% | 3060.833
1.857% | 3003.353 | 1.851% | 3061.137
1.857% | 3003.601 | 1.851% | 3061.441
1.857% | 3003.848 | 1.851% | 3061.746
1.857% | 3004.09 | 1.851% | 3062.05
1.857% | 3004.343 | 1.852% | 3062.354
1.858% | 3004.581 | 1.852% | 3062.658
1.858% | 3004.826 | 1.852% | 3062.963
1.858% | 3005.068 | 1.852% | 3063.267
1.858% | 3005.312 | 1.852% | 3063.571
1.858% | 3005.563 | 1.852% | 3063.875
1.858% | 3005.811 | 1.852% | 3064.18
1.858% | 3006.061 | 1.853% | 3064.484
1.858% | 3006.318 | 1.853% | 3064.788
1.858% | 3006.573 | 1.853% | 3065.093
1.859% | 3006.825 | 1.853% | 3065.397
1.859% | 3007.085 | 1.853% | 3065.701
1.859% | 3007.335 | 1.853% | 3066.006
1.859% | 3007.588 | 1.854% | 3066.31
1.859% | 3007.832 | 1.854% | 3066.614
1.859% | 3008.075 | 1.854% | 3066.919
1.859% | 3008.33 | 1.854% | 3067.223
1.859% | 3008.578 | 1.854% | 3067.528
1.86% | 3008.807 | 1.854% | 3067.832
1.86% | 3009.054 | 1.855% | 3068.136
1.86% | 3009.292 | 1.855% | 3068.441
1.86% | 3009.53 | 1.855% | 3068.745
1.86% | 3009.775 | 1.855% | 3069.05
1.86% | 3010.027 | 1.855% | 3069.354
1.86% | 3010.277 | 1.855% | 3069.658
1.861% | 3010.527 | 1.856% | 3069.963
1.861% | 3010.77 | 1.856% | 3070.267
1.861% | 3011.013 | 1.856% | 3070.572
1.861% | 3011.269 | 1.856% | 3070.876
1.861% | 3011.514 | 1.856% | 3071.181
1.861% | 3011.76 | 1.856% | 3071.485
1.861% | 3012.009 | 1.856% | 3071.79
1.861% | 3012.255 | 1.857% | 3072.094
1.862% | 3012.494 | 1.857% | 3072.399
1.862% | 3012.741 | 1.857% | 3072.703
1.862% | 3012.985 | 1.857% | 3073.008
1.862% | 3013.225 | 1.857% | 3073.312
1.862% | 3013.467 | 1.857% | 3073.617
1.862% | 3013.713 | 1.858% | 3073.921
1.862% | 3013.946 | 1.858% | 3074.226
1.862% | 3014.192 | 1.858% | 3074.53
1.863% | 3014.443 | 1.858% | 3074.835
1.863% | 3014.686 | 1.858% | 3075.139
1.863% | 3014.925 | 1.858% | 3075.444
1.863% | 3015.165 | 1.859% | 3075.748
1.863% | 3015.404 | 1.859% | 3076.053
1.863% | 3015.653 | 1.859% | 3076.358
1.864% | 3015.902 | 1.859% | 3076.662
1.864% | 3016.145 | 1.859% | 3076.967
1.864% | 3016.402 | 1.859% | 3077.271
1.864% | 3016.65 | 1.86% | 3077.576
1.864% | 3016.901 | 1.86% | 3077.881
1.864% | 3017.151 | 1.86% | 3078.185
1.865% | 3017.401 | 1.86% | 3078.49
1.865% | 3017.652 | 1.86% | 3078.795
1.865% | 3017.906 | 1.86% | 3079.099
1.865% | 3018.161 | 1.86% | 3079.404
1.865% | 3018.407 | 1.861% | 3079.709
1.866% | 3018.657 | 1.861% | 3080.013
1.866% | 3018.906 | 1.861% | 3080.318
1.866% | 3019.157 | 1.861% | 3080.623
1.866% | 3019.397 | 1.861% | 3080.927
1.866% | 3019.646 | 1.861% | 3081.232
1.867% | 3019.899 | 1.862% | 3081.537
1.867% | 3020.15 | 1.862% | 3081.841
1.867% | 3020.405 | 1.862% | 3082.146
1.867% | 3020.651 | 1.862% | 3082.451
1.868% | 3020.9 | 1.862% | 3082.755
1.868% | 3021.159 | 1.862% | 3083.06
1.868% | 3021.403 | 1.863% | 3083.365
1.868% | 3021.642 | 1.863% | 3083.67
1.869% | 3021.891 | 1.863% | 3083.974
1.869% | 3022.141 | 1.863% | 3084.279
1.869% | 3022.384 | 1.863% | 3084.584
1.869% | 3022.628 | 1.863% | 3084.889
1.869% | 3022.866 | 1.864% | 3085.194
1.87% | 3023.103 | 1.864% | 3085.498
1.87% | 3023.348 | 1.864% | 3085.803
1.87% | 3023.578 | 1.864% | 3086.108
1.87% | 3023.816 | 1.864% | 3086.413
1.87% | 3024.068 | 1.864% | 3086.718
1.87% | 3024.312 | 1.864% | 3087.022
1.871% | 3024.55 | 1.865% | 3087.327
1.871% | 3024.796 | 1.865% | 3087.632
1.871% | 3025.051 | 1.865% | 3087.937
1.871% | 3025.299 | 1.865% | 3088.242
1.871% | 3025.546 | 1.865% | 3088.547
1.872% | 3025.797 | 1.865% | 3088.851
1.872% | 3026.054 | 1.866% | 3089.156
1.872% | 3026.311 | 1.866% | 3089.461
1.872% | 3026.562 | 1.866% | 3089.766
1.872% | 3026.817 | 1.866% | 3090.071
1.872% | 3027.078 | 1.866% | 3090.376
1.872% | 3027.333 | 1.866% | 3090.681
1.873% | 3027.577 | 1.867% | 3090.986
1.873% | 3027.827 | 1.867% | 3091.291
1.873% | 3028.084 | 1.867% | 3091.596
1.873% | 3028.33 | 1.867% | 3091.901
1.873% | 3028.575 | 1.867% | 3092.205
1.873% | 3028.828 | 1.867% | 3092.51
1.873% | 3029.078 | 1.868% | 3092.815
1.873% | 3029.329 | 1.868% | 3093.12
1.873% | 3029.571 | 1.868% | 3093.425
1.873% | 3029.809 | 1.868% | 3093.73
1.873% | 3030.056 | 1.868% | 3094.035
1.873% | 3030.292 | 1.868% | 3094.34
1.874% | 3030.533 | 1.868% | 3094.645
1.874% | 3030.782 | 1.869% | 3094.95
1.874% | 3031.038 | 1.869% | 3095.255
1.874% | 3031.286 | 1.869% | 3095.56
1.874% | 3031.519 | 1.869% | 3095.865
1.874% | 3031.754 | 1.869% | 3096.17
1.874% | 3031.993 | 1.869% | 3096.475
1.874% | 3032.234 | 1.87% | 3096.78
1.874% | 3032.474 | 1.87% | 3097.085
1.874% | 3032.732 | 1.87% | 3097.391
1.874% | 3032.981 | 1.87% | 3097.696
1.875% | 3033.222 | 1.87% | 3098.001
1.875% | 3033.461 | 1.87% | 3098.306
1.875% | 3033.699 | 1.871% | 3098.611
1.875% | 3033.955 | 1.871% | 3098.916
1.875% | 3034.207 | 1.871% | 3099.221
1.875% | 3034.456 | 1.871% | 3099.526
1.876% | 3034.714 | 1.871% | 3099.831
1.876% | 3034.959 | 1.871% | 3100.136
1.876% | 3035.199 | 1.872% | 3100.441
1.876% | 3035.449 | 1.872% | 3100.747
1.876% | 3035.699 | 1.872% | 3101.052
1.876% | 3035.947 | 1.872% | 3101.357
1.876% | 3036.191 | 1.872% | 3101.662
1.876% | 3036.442 | 1.872% | 3101.967
1.876% | 3036.692 | 1.872% | 3102.272
1.877% | 3036.941 | 1.873% | 3102.578
1.877% | 3037.181 | 1.873% | 3102.883
1.877% | 3037.435 | 1.873% | 3103.188
1.877% | 3037.687 | 1.873% | 3103.493
1.877% | 3037.934 | 1.873% | 3103.798
1.877% | 3038.186 | 1.873% | 3104.104
1.877% | 3038.433 | 1.874% | 3104.409
1.878% | 3038.685 | 1.874% | 3104.714
1.878% | 3038.924 | 1.874% | 3105.019
1.878% | 3039.165 | 1.874% | 3105.324
1.878% | 3039.408 | 1.874% | 3105.63
1.878% | 3039.661 | 1.874% | 3105.935
1.878% | 3039.901 | 1.875% | 3106.24
1.878% | 3040.147 | 1.875% | 3106.545
1.878% | 3040.388 | 1.875% | 3106.851
1.879% | 3040.627 | 1.875% | 3107.156
1.879% | 3040.866 | 1.875% | 3107.461
1.879% | 3041.109 | 1.875% | 3107.767
1.879% | 3041.343 | 1.876% | 3108.072
1.879% | 3041.581 | 1.876% | 3108.377
1.879% | 3041.829 | 1.876% | 3108.683
1.879% | 3042.07 | 1.876% | 3108.988
1.879% | 3042.32 | 1.876% | 3109.293
1.879% | 3042.554 | 1.876% | 3109.599
1.88% | 3042.8 | 1.876% | 3109.904
1.88% | 3043.044 | 1.877% | 3110.209
1.88% | 3043.29 | 1.877% | 3110.515
1.88% | 3043.536 | 1.877% | 3110.82
1.88% | 3043.788 | 1.877% | 3111.125
1.88% | 3044.042 | 1.877% | 3111.431
1.88% | 3044.281 | 1.877% | 3111.736
1.88% | 3044.533 | 1.878% | 3112.041
1.88% | 3044.772 | 1.878% | 3112.347
1.881% | 3045.03 | 1.878% | 3112.652
1.881% | 3045.279 | 1.878% | 3112.958
1.881% | 3045.524 | 1.878% | 3113.263
1.881% | 3045.775 | 1.878% | 3113.569
1.881% | 3046.028 | 1.879% | 3113.874
1.881% | 3046.271 | 1.879% | 3114.179
1.881% | 3046.513 | 1.879% | 3114.485
1.882% | 3046.764 | 1.879% | 3114.79
1.882% | 3047.008 | 1.879% | 3115.096
1.882% | 3047.262 | 1.879% | 3115.401
1.882% | 3047.507 | 1.88% | 3115.707
1.882% | 3047.757 | 1.88% | 3116.012
1.882% | 3048.008 | 1.88% | 3116.318
1.882% | 3048.254 | 1.88% | 3116.623
1.882% | 3048.499 | 1.88% | 3116.929
1.883% | 3048.757 | 1.88% | 3117.234
1.883% | 3049.014 | 1.88% | 3117.54
1.883% | 3049.262 | 1.881% | 3117.845
1.883% | 3049.504 | 1.881% | 3118.151
1.884% | 3049.746 | 1.881% | 3118.456
1.884% | 3049.99 | 1.881% | 3118.762
1.884% | 3050.233 | 1.881% | 3119.067
1.884% | 3050.48 | 1.881% | 3119.373
1.884% | 3050.722 | 1.882% | 3119.679
1.884% | 3050.958 | 1.882% | 3119.984
1.884% | 3051.199 | 1.882% | 3120.29
1.884% | 3051.438 | 1.882% | 3120.595
1.884% | 3051.684 | 1.882% | 3120.901
1.884% | 3051.936 | 1.882% | 3121.206
1.885% | 3052.186 | 1.883% | 3121.512
1.885% | 3052.433 | 1.883% | 3121.818
1.885% | 3052.675 | 1.883% | 3122.123
1.885% | 3052.923 | 1.883% | 3122.429
1.885% | 3053.176 | 1.883% | 3122.735
1.885% | 3053.423 | 1.883% | 3123.04
1.886% | 3053.674 | 1.884% | 3123.346
1.886% | 3053.918 | 1.884% | 3123.651
1.886% | 3054.166 | 1.884% | 3123.957
1.886% | 3054.414 | 1.884% | 3124.263
1.886% | 3054.668 | 1.884% | 3124.568
1.886% | 3054.916 | 1.884% | 3124.874
1.886% | 3055.172 | 1.884% | 3125.18
1.886% | 3055.419 | 1.885% | 3125.486
1.886% | 3055.67 | 1.885% | 3125.791
1.886% | 3055.922 | 1.885% | 3126.097
1.887% | 3056.162 | 1.885% | 3126.403
1.887% | 3056.417 | 1.885% | 3126.708
1.887% | 3056.674 | 1.885% | 3127.014
1.887% | 3056.921 | 1.886% | 3127.32
1.887% | 3057.161 | 1.886% | 3127.626
1.887% | 3057.406 | 1.886% | 3127.931
1.888% | 3057.65 | 1.886% | 3128.237
1.888% | 3057.897 | 1.886% | 3128.543
1.888% | 3058.135 | 1.886% | 3128.849
1.888% | 3058.386 | 1.887% | 3129.154
1.888% | 3058.648 | 1.887% | 3129.46
1.888% | 3058.889 | 1.887% | 3129.766
1.888% | 3059.126 | 1.887% | 3130.072
1.888% | 3059.371 | 1.887% | 3130.378
1.888% | 3059.616 | 1.887% | 3130.683
1.888% | 3059.859 | 1.888% | 3130.989
1.888% | 3060.105 | 1.888% | 3131.295
1.888% | 3060.345 | 1.888% | 3131.601
1.889% | 3060.587 | 1.888% | 3131.907
1.889% | 3060.818 | 1.888% | 3132.213
1.889% | 3061.054 | 1.888% | 3132.518
1.889% | 3061.291 | 1.888% | 3132.824
1.889% | 3061.531 | 1.889% | 3133.13
1.889% | 3061.769 | 1.889% | 3133.436
1.889% | 3062.018 | 1.889% | 3133.742
1.89% | 3062.26 | 1.889% | 3134.048
1.89% | 3062.494 | 1.889% | 3134.354
1.89% | 3062.74 | 1.889% | 3134.66
1.89% | 3062.981 | 1.89% | 3134.966
1.89% | 3063.23 | 1.89% | 3135.271
1.89% | 3063.47 | 1.89% | 3135.577
1.89% | 3063.713 | 1.89% | 3135.883
1.89% | 3063.955 | 1.89% | 3136.189
1.89% | 3064.203 | 1.89% | 3136.495
1.891% | 3064.444 | 1.891% | 3136.801
1.891% | 3064.69 | 1.891% | 3137.107
1.891% | 3064.943 | 1.891% | 3137.413
1.891% | 3065.188 | 1.891% | 3137.719
1.891% | 3065.436 | 1.891% | 3138.025
1.891% | 3065.682 | 1.891% | 3138.331
1.892% | 3065.927 | 1.892% | 3138.637
1.892% | 3066.171 | 1.892% | 3138.943
1.892% | 3066.423 | 1.892% | 3139.249
1.892% | 3066.667 | 1.892% | 3139.555
1.892% | 3066.913 | 1.892% | 3139.861
1.892% | 3067.16 | 1.892% | 3140.167
1.892% | 3067.397 | 1.892% | 3140.473
1.892% | 3067.632 | 1.893% | 3140.779
1.892% | 3067.882 | 1.893% | 3141.085
1.893% | 3068.122 | 1.893% | 3141.391
1.893% | 3068.368 | 1.893% | 3141.697
1.893% | 3068.623 | 1.893% | 3142.003
1.893% | 3068.869 | 1.893% | 3142.309
1.893% | 3069.111 | 1.894% | 3142.615
1.893% | 3069.351 | 1.894% | 3142.922
1.893% | 3069.584 | 1.894% | 3143.228
1.893% | 3069.826 | 1.894% | 3143.534
1.894% | 3070.07 | 1.894% | 3143.84
1.894% | 3070.306 | 1.894% | 3144.146
1.894% | 3070.554 | 1.895% | 3144.452
1.894% | 3070.793 | 1.895% | 3144.758
1.894% | 3071.026 | 1.895% | 3145.064
1.894% | 3071.26 | 1.895% | 3145.371
1.894% | 3071.505 | 1.895% | 3145.677
1.894% | 3071.747 | 1.895% | 3145.983
1.894% | 3071.995 | 1.896% | 3146.289
1.894% | 3072.237 | 1.896% | 3146.595
1.895% | 3072.487 | 1.896% | 3146.901
1.895% | 3072.732 | 1.896% | 3147.208
1.895% | 3072.981 | 1.896% | 3147.514
1.895% | 3073.223 | 1.896% | 3147.82
1.895% | 3073.472 | 1.896% | 3148.126
1.895% | 3073.716 | 1.897% | 3148.432
1.895% | 3073.956 | 1.897% | 3148.739
1.895% | 3074.202 | 1.897% | 3149.045
1.896% | 3074.447 | 1.897% | 3149.351
1.896% | 3074.703 | 1.897% | 3149.657
1.896% | 3074.953 | 1.897% | 3149.964
1.896% | 3075.205 | 1.898% | 3150.27
1.896% | 3075.446 | 1.898% | 3150.576
1.896% | 3075.694 | 1.898% | 3150.882
1.897% | 3075.941 | 1.898% | 3151.189
1.897% | 3076.196 | 1.898% | 3151.495
1.897% | 3076.445 | 1.898% | 3151.801
1.897% | 3076.697 | 1.899% | 3152.107
1.898% | 3076.944 | 1.899% | 3152.414
1.898% | 3077.187 | 1.899% | 3152.72
1.898% | 3077.419 | 1.899% | 3153.026
1.898% | 3077.663 | 1.899% | 3153.333
1.898% | 3077.912 | 1.899% | 3153.639
1.898% | 3078.157 | 1.9% | 3153.945
1.898% | 3078.402 | 1.9% | 3154.252
1.899% | 3078.643 | 1.9% | 3154.558
1.899% | 3078.891 | 1.9% | 3154.864
1.899% | 3079.124 | 1.9% | 3155.171
1.899% | 3079.359 | 1.9% | 3155.477
1.9% | 3079.6 | 1.9% | 3155.784
1.9% | 3079.847 | 1.901% | 3156.09
1.9% | 3080.085 | 1.901% | 3156.396
1.9% | 3080.328 | 1.901% | 3156.703
1.901% | 3080.581 | 1.901% | 3157.009
1.901% | 3080.837 | 1.901% | 3157.316
1.901% | 3081.091 | 1.901% | 3157.622
1.902% | 3081.346 | 1.902% | 3157.928
1.902% | 3081.603 | 1.902% | 3158.235
1.902% | 3081.858 | 1.902% | 3158.541
1.902% | 3082.106 | 1.902% | 3158.848
1.902% | 3082.356 | 1.902% | 3159.154
1.902% | 3082.607 | 1.902% | 3159.461
1.902% | 3082.862 | 1.903% | 3159.767
1.903% | 3083.107 | 1.903% | 3160.074
1.903% | 3083.344 | 1.903% | 3160.38
1.903% | 3083.58 | 1.903% | 3160.687
1.903% | 3083.809 | 1.903% | 3160.993
1.904% | 3084.049 | 1.903% | 3161.3
1.904% | 3084.295 | 1.904% | 3161.606
1.904% | 3084.54 | 1.904% | 3161.913
1.905% | 3084.79 | 1.904% | 3162.219
1.905% | 3085.031 | 1.904% | 3162.526
1.905% | 3085.269 | 1.904% | 3162.832
1.905% | 3085.511 | 1.904% | 3163.139
1.906% | 3085.76 | 1.904% | 3163.445
1.906% | 3086.007 | 1.905% | 3163.752
1.906% | 3086.253 | 1.905% | 3164.058
1.906% | 3086.501 | 1.905% | 3164.365
1.906% | 3086.738 | 1.905% | 3164.672
1.907% | 3086.981 | 1.905% | 3164.978
1.907% | 3087.227 | 1.905% | 3165.285
1.907% | 3087.471 | 1.906% | 3165.591
1.907% | 3087.711 | 1.906% | 3165.898
1.907% | 3087.959 | 1.906% | 3166.205
1.907% | 3088.2 | 1.906% | 3166.511
1.908% | 3088.445 | 1.906% | 3166.818
1.908% | 3088.696 | 1.906% | 3167.125
1.908% | 3088.942 | 1.907% | 3167.431
1.908% | 3089.192 | 1.907% | 3167.738
1.908% | 3089.441 | 1.907% | 3168.044
1.909% | 3089.678 | 1.907% | 3168.351
1.909% | 3089.933 | 1.907% | 3168.658
1.909% | 3090.179 | 1.907% | 3168.964
1.909% | 3090.418 | 1.908% | 3169.271
1.909% | 3090.657 | 1.908% | 3169.578
1.909% | 3090.898 | 1.908% | 3169.885
1.909% | 3091.134 | 1.908% | 3170.191
1.91% | 3091.362 | 1.908% | 3170.498
1.91% | 3091.607 | 1.908% | 3170.805
1.91% | 3091.857 | 1.908% | 3171.111
1.91% | 3092.096 | 1.909% | 3171.418
1.91% | 3092.331 | 1.909% | 3171.725
1.91% | 3092.575 | 1.909% | 3172.032
1.91% | 3092.82 | 1.909% | 3172.338
1.911% | 3093.062 | 1.909% | 3172.645
1.911% | 3093.308 | 1.909% | 3172.952
1.911% | 3093.553 | 1.91% | 3173.259
1.911% | 3093.816 | 1.91% | 3173.565
1.911% | 3094.059 | 1.91% | 3173.872
1.911% | 3094.299 | 1.91% | 3174.179
1.911% | 3094.551 | 1.91% | 3174.486
1.912% | 3094.8 | 1.91% | 3174.793
1.912% | 3095.045 | 1.911% | 3175.099
1.912% | 3095.292 | 1.911% | 3175.406
1.912% | 3095.538 | 1.911% | 3175.713
1.912% | 3095.78 | 1.911% | 3176.02
1.912% | 3096.015 | 1.911% | 3176.327
1.912% | 3096.249 | 1.911% | 3176.634
1.913% | 3096.489 | 1.912% | 3176.94
1.913% | 3096.725 | 1.912% | 3177.247
1.913% | 3096.958 | 1.912% | 3177.554
1.913% | 3097.193 | 1.912% | 3177.861
1.913% | 3097.431 | 1.912% | 3178.168
1.913% | 3097.669 | 1.912% | 3178.475
1.913% | 3097.91 | 1.912% | 3178.782
1.914% | 3098.149 | 1.913% | 3179.089
1.914% | 3098.405 | 1.913% | 3179.396
1.914% | 3098.652 | 1.913% | 3179.703
1.914% | 3098.9 | 1.913% | 3180.009
1.914% | 3099.147 | 1.913% | 3180.316
1.914% | 3099.402 | 1.913% | 3180.623
1.914% | 3099.647 | 1.914% | 3180.93
1.914% | 3099.895 | 1.914% | 3181.237
1.915% | 3100.136 | 1.914% | 3181.544
1.915% | 3100.373 | 1.914% | 3181.851
1.915% | 3100.61 | 1.914% | 3182.158
1.915% | 3100.843 | 1.914% | 3182.465
1.915% | 3101.074 | 1.915% | 3182.772
1.915% | 3101.307 | 1.915% | 3183.079
1.915% | 3101.548 | 1.915% | 3183.386
1.916% | 3101.775 | 1.915% | 3183.693
1.916% | 3102.016 | 1.915% | 3184
1.916% | 3102.249 | 1.915% | 3184.307
1.916% | 3102.49 | 1.916% | 3184.614
1.916% | 3102.729 | 1.916% | 3184.921
1.916% | 3102.97 | 1.916% | 3185.228
1.916% | 3103.208 | 1.916% | 3185.535
1.916% | 3103.454 | 1.916% | 3185.842
1.917% | 3103.697 | 1.916% | 3186.149
1.917% | 3103.929 | 1.916% | 3186.456
1.917% | 3104.173 | 1.917% | 3186.764
1.917% | 3104.412 | 1.917% | 3187.071
1.917% | 3104.639 | 1.917% | 3187.378
1.917% | 3104.872 | 1.917% | 3187.685
1.917% | 3105.112 | 1.917% | 3187.992
1.917% | 3105.347 | 1.917% | 3188.299
1.918% | 3105.585 | 1.918% | 3188.606
1.918% | 3105.814 | 1.918% | 3188.913
1.918% | 3106.042 | 1.918% | 3189.22
1.918% | 3106.273 | 1.918% | 3189.528
1.918% | 3106.504 | 1.918% | 3189.835
1.918% | 3106.741 | 1.918% | 3190.142
1.918% | 3106.993 | 1.919% | 3190.449
1.919% | 3107.237 | 1.919% | 3190.756
1.919% | 3107.474 | 1.919% | 3191.063
1.919% | 3107.722 | 1.919% | 3191.371
1.919% | 3107.969 | 1.919% | 3191.678
1.919% | 3108.218 | 1.919% | 3191.985
1.919% | 3108.456 | 1.92% | 3192.292