## Overview
Explanation
= good values
= values that were disregarded in the calculations due to issues. The note describes what the reason was. If multiple consecutive values were disregarded for the same reason, then the note applies to a series of values.
Four different modulus methods were used. The four different failure strain values are the corresponding failure strain to these modulus calculation methods. We only used failure strain 2 in the paper.
Modulus1: Calculated based on the points at 0,1% and 0,3% strain after shifting the line created by these two points to the origin.
Modulus2: Calculated based on the slope between the points at 0,1% and 0,3% strain after shifting the trendline in this strain interval to the origin.
Modulus3: Calculated based on the slope between the points at 0,05% and 0,25% strain after shifting the trendline in this strain interval to the origin.
Modulus4: Similar to modulus2, but this time the trendline is forced to go through the origin.
| Rectangular - minimal force | [10 empty] | Strength (MPa)
| 147.5044 | 147.2316 | 145.4485 | 148.1102 | 3226.733 | 0.01976758 | 0.01976302 | 0.01978377 | 0.0197518 |  |  | Rectangular |  | Tapered |  | Sandwich
| 148.734 | 148.6218 | 147.0407 | 149.3953 | 3100.75 | 0.01845319 | 0.01844403 | 0.01846203 | 0.0184343 |  |  | Minimal force | Default force | Minimal force | Default force | Minimal force | Default force
| 144.7405 | 144.4475 | 143.3713 | 146.2761 | 3071.952 | 0.01902305 | 0.01902385 | 0.01903683 | 0.0190014 |  | Number | 5 | 9 | 5 | 10 | 3 | 12
| 146.4535 | 146.6718 | 144.7101 | 146.6129 | 3126.101 | 0.01893213 | 0.01892038 | 0.01894441 | 0.0189215 |  | Average | 3147.082 | 3072.364 | 3175.649 | 2939.857 | 3243.778 | 3256.755
| 147.9902 | 147.867 | 145.1462 | 146.9652 | 3209.876 | 0.01957324 | 0.01956754 | 0.01960085 | 0.0195794 |  | Stdev | 68.0418 | 185.8364 | 52.11055 | 204.1656 | 15.21112 | 105.963
[11 empty] | CoV | 2.162% | 6.049% | 1.641% | 6.945% | 0.4689% | 3.254%
Number | 5 | 5 | 5 | 5 | 5 | 5 | 5 | 5 | 5 |  | 95% conf. interval | 84.48506 | 142.8465 | 64.70379 | 146.0512 | 37.78652 | 67.32569
Average | 147.0845 | 146.9679 | 145.1434 | 147.4719 | 3147.082 | 1.915% | 1.914% | 1.917% | 1.914%
Stdev | 1.550005 | 1.58534 | 1.324835 | 1.277835 | 68.0418 | 0.05267% | 0.05284% | 0.0532% | 0.05321% |  |  | Failure strain (%)
CoV | 1.054% | 1.079% | 0.9128% | 0.8665% | 2.162% | 2.75% | 2.76% | 2.776% | 2.78% |  |  | Rectangular |  | Tapered |  | Sandwich
95% conf. interval | 1.924586 | 1.96846 | 1.645 | 1.586642 | 84.48506 | 0.0654% | 0.06561% | 0.06606% | 0.06606% |  |  | Minimal force | Default force | Minimal force | Default force | Minimal force | Default force
[11 empty] | Number | 5 | 9 | 5 | 10 | 3 | 12
| Rectangular - default force | [9 empty] | Average | 1.914% | 1.92% | 1.982% | 1.882% | 1.865% | 1.863%
| 150.3684 | 149.0094 | 144.2961 | 135.755 | 3162.703 | 0.01931393 | 0.01931215 | 0.01936587 | 0.0194661 |  | Stdev | 0.05284% | 0.06384% | 0.02891% | 0.05716% | 0.009957% | 0.0621%
| 147.0451 | 147.3145 | 145.5361 | 137.0627 | 3096.803 | 0.01936201 | 0.01934824 | 0.01936972 | 0.0194721 |  | CoV | 2.76% | 3.324% | 1.459% | 3.036% | 0.5338% | 3.334%
| 148.6855 | 148.3787 | 141.9617 | 140.4377 | 2846.015 | 0.01849646 | 0.01846328 | 0.01853559 | 0.0185555 |  | 95% conf. interval | 0.06561% | 0.04907% | 0.0359% | 0.04089% | 0.02473% | 0.03946%
| 145.1935 | 145.0701 | 140.8726 | 136.0481 | 3166.418 | 0.01937732 | 0.01935978 | 0.01941058 | 0.0194712
| 149.221 | 148.6916 | 147.81 | 142.9407 | 3352.746 | 0.02020146 | 0.02019883 | 0.02020938 | 0.0202667 |  |  |  | Default force |  | Minimal force
| 143.0041 | 142.8684 | 142.9732 | 141.193 | 2972.94 | 0.01838505 | 0.01838282 | 0.01838154 | 0.0184033 |  |  |  | Average | Stdev | Average | Stdev
| 141.9537 | 140.7798 | 139.293 | 137.4296 | 2747.773 | 0.01845675 | 0.01846395 | 0.01848193 | 0.0185057 |  |  | Rectangular | 1.92% | 0.06384% | 1.914% | 0.05284%
| 140.8344 | 141.2129 | 137.6157 | 139.4238 | 3135.614 | 0.01981629 | 0.01979449 | 0.01983724 | 0.0198148 |  |  | Tapered | 1.882% | 0.05716% | 1.982% | 0.02891%
| 146.7465 | 149.6588 | 142.0419 | 137.9622 | 3170.26 | 0.01957671 | 0.0195112 | 0.01960126 | 0.0196518 |  |  | Sandwich | 1.863% | 0.0621% | 1.865% | 0.009957%
Number | 9 | 9 | 9 | 9 | 9 | 9 | 9 | 9 | 9
Average | 145.8947 | 145.8871 | 142.4889 | 138.6948 | 3072.364 | 1.922% | 1.92% | 1.924% | 1.929%
Stdev | 3.370856 | 3.496387 | 3.125531 | 2.456791 | 185.8364 | 0.06426% | 0.06384% | 0.06419% | 0.06517%
CoV | 2.31% | 2.397% | 2.194% | 1.771% | 6.049% | 3.343% | 3.324% | 3.336% | 3.379%
95% conf. interval | 2.59107 | 2.687561 | 2.402496 | 1.888457 | 142.8465 | 0.04939% | 0.04907% | 0.04934% | 0.0501%
Tapered - minimal force
| 147.1032 | 146.6324 | 144.9833 | 142.8062 | 3176.28 | 0.01992239 | 0.01991704 | 0.01993639 | 0.019963
| 144.8161 | 145.1002 | 143.7635 | 141.8274 | 3119.854 | 0.02006813 | 0.02005732 | 0.0200731 | 0.0200975
| 146.4111 | 146.3074 | 144.811 | 149.9316 | 3167.172 | 0.01997774 | 0.01997162 | 0.01998978 | 0.0199267
| 147.5202 | 147.368 | 145.3866 | 143.6655 | 3154.31 | 0.01933275 | 0.01932441 | 0.0193484 | 0.0193701
| 146.2835 | 146.1197 | 144.6199 | 144.07 | 3260.628 | 0.01981278 | 0.01980623 | 0.01982482 | 0.0198319
Number | 5 | 5 | 5 | 5 | 5 | 5 | 5 | 5 | 5
Average | 146.4268 | 146.3055 | 144.7129 | 144.4601 | 3175.649 | 1.982% | 1.982% | 1.983% | 1.984%
Stdev | 1.03299 | 0.8250752 | 0.6013937 | 3.177576 | 52.11055 | 0.02891% | 0.02891% | 0.02863% | 0.02783%
CoV | 0.7055% | 0.5639% | 0.4156% | 2.2% | 1.641% | 1.459% | 1.459% | 1.443% | 1.403%
95% conf. interval | 1.282627 | 1.024466 | 0.7467289 | 3.945482 | 64.70379 | 0.0359% | 0.0359% | 0.03555% | 0.03456%
Tapered - default force
| 145.2251 | 148.6846 | 145.2886 | 136.3034 | 2649.261 | 0.01829892 | 0.01826403 | 0.01831151 | 0.0184185
| 148.8823 | 148.1292 | 145.9228 | 140.8967 | 3039.618 | 0.01877948 | 0.01879082 | 0.01881566 | 0.0188757
| 145.5872 | 147.0169 | 144.7733 | 139.0519 | 2828.132 | 0.01858594 | 0.01858534 | 0.01861503 | 0.0186839
| 145.992 | 145.951 | 145.3849 | 135.6121 | 2663.786 | 0.01818483 | 0.01819548 | 0.01820395 | 0.018321
| 140.5354 | 143.4488 | 144.5394 | 136.0514 | 3178.37 | 0.01998432 | 0.01998909 | 0.01996991 | 0.0200733
| 142.5561 | 138.2656 | 138.2504 | 136.7382 | 2743.334 | 0.01860037 | 0.01861483 | 0.01860976 | 0.0186283
| 142.229 | 143.3577 | 143.1697 | 146.3435 | 3115.559 | 0.01922205 | 0.01919741 | 0.01919703 | 0.0191589
| 148.1713 | 148.2842 | 145.754 | 139.3003 | 3114.079 | 0.0192572 | 0.01925515 | 0.01928769 | 0.0193647
| 144.5477 | 144.1994 | 144.2441 | 140.1413 | 2938.637 | 0.01822721 | 0.01822674 | 0.01822532 | 0.0182747
| 146.2481 | 145.3162 | 144.0232 | 141.9338 | 3127.794 | 0.01908275 | 0.01912443 | 0.01913226 | 0.0191588
Number | 10 | 10 | 10 | 10 | 10 | 10 | 10 | 10 | 10
Average | 144.9974 | 145.2654 | 144.135 | 139.2373 | 2939.857 | 1.882% | 1.882% | 1.884% | 1.89%
Stdev | 2.621592 | 3.155577 | 2.232745 | 3.325391 | 204.1656 | 0.05685% | 0.05716% | 0.05633% | 0.05583%
CoV | 1.808% | 2.172% | 1.549% | 2.388% | 6.945% | 3.02% | 3.036% | 2.99% | 2.955%
95% conf. interval | 1.875374 | 2.257364 | 1.597209 | 2.378842 | 146.0512 | 0.04067% | 0.04089% | 0.0403% | 0.03994%
Sandwich - minimal force
| 66.89148 | 66.77675 | 66.823 | 66.80933 | 1315.733 | 3253.22 | 0.01861289 | 0.0186117 | 0.01860918 | 0.0186094
| 67.25171 | 67.06478 | 67.02089 | 67.06942 | 1322.556 | 3226.231 | 0.01857508 | 0.01858151 | 0.01858238 | 0.0185811
| 65.26659 | 65.58716 | 65.65976 | 65.91012 | 1306.888 | 3251.884 | 0.01877665 | 0.01876706 | 0.01876372 | 0.018757
Number | 3 | 3 | 3 | 3 | 3 | 3 | 3 | 3 | 3 | 3
Average | 66.46993 | 66.47623 | 66.50122 | 66.59629 | 1315.059 | 3243.778 | 1.865% | 1.865% | 1.865% | 1.865%
Stdev | 1.057572 | 0.7833117 | 0.7354115 | 0.6083073 | 7.855604 | 15.21112 | 0.01071% | 0.009957% | 0.009788% | 0.009445%
CoV | 1.591% | 1.178% | 1.106% | 0.9134% | 0.5974% | 0.4689% | 0.5743% | 0.5338% | 0.5248% | 0.5065%
95% conf. interval | 2.627155 | 1.945854 | 1.826863 | 1.511119 | 19.5144 | 37.78652 | 0.02662% | 0.02473% | 0.02432% | 0.02346%
Sandwich - default force
| 65.87183 | 65.77664 | 65.92966 | 66.43412 | 1307.078 | 3289.412 | 0.01869806 | 0.01871477 | 0.01871621 | 0.0187015
| 64.55551 | 65.58123 | 64.78563 | 65.23748 | 1249.872 | 3191.821 | 0.01832867 | 0.0182991 | 0.01832521 | 0.0183136
| 63.30415 | 62.82818 | 62.57698 | 62.90116 | 1208.711 | 3127.454 | 0.01793743 | 0.01794938 | 0.0179577 | 0.0179482
| 65.91334 | 65.61017 | 64.64586 | 64.60508 | 1256.305 | 3189.25 | 0.01816978 | 0.01816816 | 0.01819314 | 0.0181957
| 64.89929 | 64.08966 | 64.19345 | 64.9183 | 1255.378 | 3216.849 | 0.0183581 | 0.01838187 | 0.0183781 | 0.0183578
| 63.72 | 62.43812 | 61.11593 | 62.79092 | 1226.525 | 3196.307 | 0.01822929 | 0.01825484 | 0.01828736 | 0.0182399
| 65.93036 | 65.11961 | 64.51091 | 63.85772 | 1286.975 | 3274.68 | 0.01862761 | 0.01864068 | 0.01865847 | 0.0186764
| 64.9109 | 65.13221 | 64.82263 | 64.19063 | 1321.514 | 3386.617 | 0.01920434 | 0.01919361 | 0.01920206 | 0.0192192
| 63.26894 | 63.1665 | 63.83156 | 62.57751 | 1318.151 | 3317.718 | 0.01908423 | 0.01909234 | 0.01907389 | 0.0191088
| 64.86471 | 63.91667 | 63.82478 | 62.96558 | 1255.753 | 3184.328 | 0.01822921 | 0.01825896 | 0.01826066 | 0.0182847
| 63.0835 | 63.29686 | 62.43979 | 63.48923 | 1234.756 | 3200.157 | 0.01838724 | 0.01837494 | 0.01839873 | 0.0183691
| 63.66016 | 63.76671 | 62.078 | 63.16462 | 1363.436 | 3506.462 | 0.02024264 | 0.02021498 | 0.02026426 | 0.0202331
Number | 12 | 12 | 12 | 12 | 12 | 12 | 12 | 12 | 12 | 12
Average | 64.49856 | 64.22688 | 63.7296 | 63.9277 | 1273.705 | 3256.755 | 1.862% | 1.863% | 1.864% | 1.864%
Stdev | 1.072612 | 1.176988 | 1.394338 | 1.182491 | 45.82467 | 105.963 | 0.06308% | 0.0621% | 0.06258% | 0.06267%
CoV | 1.663% | 1.833% | 2.188% | 1.85% | 3.598% | 3.254% | 3.387% | 3.334% | 3.357% | 3.363%
95% conf. interval | 0.6815052 | 0.7478226 | 0.8859199 | 0.7513187 | 29.11561 | 67.32569 | 0.04008% | 0.03946% | 0.03976% | 0.03982%
3
12
5
10
5
9