## PivotTable
|  |  | Institute | Zwick
|  |  | Series | (Multiple Items)
|  |  | StdDev of Average thickness | StdDev of Average width
|  |  | 0.006342551 | 2.188066
Institute | Series | Alignment | Grips | Width measurement | Thickness measurement | Strain measurement | Panel # | Specimen # | Width at top | Width at middle | Width at bottom | Average width | Thickness at top | Thickness in middle | Thickness at bottom | Average thickness | Gauge length | Average strain rate | Modulus1 | Modulus2 | Modulus3 | Modulus4 | Strength | Failure strain1 | Failure strain2 | Failure strain3 | Failure strain4
Lab 1 | Arrow | AlignPro | Hydraulic | Digital caliper | Digital micrometer | Full-field DIC | 1 | 4 | 15.09 | 15.07 | 15.14 | 15.09 | 0.974 | 0.973 | 0.975 | 0.9738 |  | 1 | 142.9333 | 142.2017 | 142.3587 | 144.9647 | 3162.765 | 1.991% | 1.991% | 1.99% | 1.987%
Lab 1 | Arrow | AlignPro | Hydraulic | Digital caliper | Digital micrometer | Full-field DIC | 1 | 8 | 14.96 | 15.05 | 15.12 | 15.042 | 0.974 | 0.974 | 0.976 | 0.9746 |  | 1 | 143.6744 | 147.1511 | 143.9603 | 140.6607 | 3142.218 | 1.937% | 1.933% | 1.937% | 1.941%
Lab 1 | Arrow | AlignPro | Hydraulic | Digital caliper | Digital micrometer | Full-field DIC | 1 | 14 | 15.23 | 15.23 | 15.23 | 15.224 | 0.976 | 0.981 | 0.975 | 0.9788 |  | 1 | 145.3961 | 145.7769 | 144.0812 | 142.4718 | 3081.62 | 1.917% | 1.917% | 1.919% | 1.921%
Lab 1 | Arrow | AlignPro | Hydraulic | Digital caliper | Digital micrometer | Full-field DIC | 2 | 9 | 15.21 | 15.17 | 15.22 | 15.192 | 0.975 | 0.977 | 0.97 | 0.9766 |  | 1 | 150.6036 | 150.2132 | 141.7572 | 138.8923 | 3198.34 | 2.012% | 2.01% | 2.02% | 2.024%
Lab 1 | Arrow | AlignPro | Hydraulic | Digital caliper | Digital micrometer | Full-field DIC | 3 | 2 | 15.09 | 15.03 | 15.03 | 15.05 | 0.958 | 0.964 | 0.965 | 0.963 |  | 1 | 149.7091 | 146.7557 | 142.0897 | 140.2511 | 3198.566 | 1.962% | 1.964% | 1.969% | 1.971%
Lab 1 | Arrow | AlignPro | Hydraulic | Digital caliper | Digital micrometer | Full-field DIC | 3 | 9 | 15.1 | 15.04 | 14.96 | 15.03 | 0.971 | 0.968 | 0.974 | 0.9712 |  | 1 | 148.833 | 150.6438 | 141.5252 | 142.8542 | 3203.711 | 1.968% | 1.963% | 1.974% | 1.972%
Lab 1 | Arrow | AlignPro | Hydraulic | Digital caliper | Digital micrometer | Full-field DIC | 4 | 10 | 14.96 | 15.02 | 15.11 | 15.03 | 0.971 | 0.974 | 0.97 | 0.9728 |  | 1 | 145.3163 | 143.3367 | 145.2809 | 142.3145 | 3157.74 | 1.921% | 1.921% | 1.918% | 1.922%
Lab 1 | Arrow | AlignPro | Hydraulic | Digital caliper | Digital micrometer | Full-field DIC | 7 | 1 | 15.1 | 15.04 | 15.13 | 15.076 | 0.953 | 0.953 | 0.953 | 0.9544 |  | 1 | 152.1215 | 146.8201 | 147.9651 | 144.4828 | 3215.421 | 1.954% | 1.962% | 1.96% | 1.965%
Lab 1 | Arrow | AlignPro | Hydraulic | Digital caliper | Digital micrometer | Full-field DIC | 7 | 8 | 15.07 | 15.13 | 15.11 | 15.1 | 0.968 | 0.962 | 0.971 | 0.9668 |  | 1 | 147.5717 | 147.6775 | 144.7797 | 138.058 | 3312.608 | 2.018% | 2.016% | 2.02% | 2.028%
Lab 1 | Arrow | AlignPro | Hydraulic | Digital caliper | Digital micrometer | Full-field DIC | 8 | 1 | 15.27 | 15.23 | 15.19 | 15.22 | 0.96 | 0.967 | 0.963 | 0.9644 |  | 1 | 143.9409 | 144.7602 | 141.5861 | 140.6533 | 3106.505 | 1.949% | 1.947% | 1.951% | 1.952%
Lab 1 | Rectangular | AlignPro | Hydraulic | Digital caliper | Digital micrometer | Full-field DIC | 9 | 10 | 15.03 | 15.05 | 15.07 | 15.05 | 0.968 | 0.972 | 0.972 | 0.972 |  | 1 | 150.3684 | 149.0094 | 144.2961 | 135.755 | 3162.703 | 1.931% | 1.931% | 1.937% | 1.947%
Lab 1 | Rectangular | AlignPro | Hydraulic | Digital caliper | Digital micrometer | Full-field DIC | 9 | 5 | 15.02 | 14.87 | 14.85 | 14.91333 | 0.973 | 0.976 | 0.97 | 0.974 |  | 1 | 147.0451 | 147.3145 | 145.5361 | 137.0627 | 3096.803 | 1.936% | 1.935% | 1.937% | 1.947%
Lab 1 | Rectangular | AlignPro | Hydraulic | Digital caliper | Digital micrometer | Full-field DIC | 2 | 4 | 15.04 | 15.02 | 15.02 | 15.02667 | 0.97 | 0.975 | 0.98 | 0.9764 |  | 1 | 148.6855 | 148.3787 | 141.9617 | 140.4377 | 2846.015 | 1.85% | 1.846% | 1.854% | 1.856%
Lab 1 | Rectangular | AlignPro | Hydraulic | Digital caliper | Digital micrometer | Full-field DIC | 2 | 11 | 15.03 | 15.03 | 15.05 | 15.03667 | 0.972 | 0.97 | 0.966 | 0.9698 |  | 1 | 145.1935 | 145.0701 | 140.8726 | 136.0481 | 3166.418 | 1.938% | 1.936% | 1.941% | 1.947%
Lab 1 | Rectangular | AlignPro | Hydraulic | Digital caliper | Digital micrometer | Full-field DIC | 5 | 12 | 14.96 | 15.01 | 15.01 | 14.99333 | 0.98 | 0.985 | 0.981 | 0.9834 |  | 1 | 149.221 | 148.6916 | 147.81 | 142.9407 | 3352.746 | 2.02% | 2.02% | 2.021% | 2.027%
Lab 1 | Rectangular | AlignPro | Hydraulic | Digital caliper | Digital micrometer | Full-field DIC | 5 | 8 | 14.9 | 14.9 | 14.95 | 14.91667 | 0.966 | 0.973 | 0.974 | 0.9728 |  | 1 | 143.0041 | 142.8684 | 142.9732 | 141.193 | 2972.94 | 1.839% | 1.838% | 1.838% | 1.84%
Lab 1 | Rectangular | AlignPro | Hydraulic | Digital caliper | Digital micrometer | Full-field DIC | 4 | 10 | 14.95 | 15.01 | 15.01 | 14.99 | 0.97 | 0.974 | 0.967 | 0.9722 |  | 1 | 141.9537 | 140.7798 | 139.293 | 137.4296 | 2747.773 | 1.846% | 1.846% | 1.848% | 1.851%
Lab 1 | Rectangular | AlignPro | Hydraulic | Digital caliper | Digital micrometer | Full-field DIC | 6 | 8 | 15 | 14.96 | 14.95 | 14.97 | 0.966 | 0.967 | 0.967 | 0.9666 |  | 1 | 140.8344 | 141.2129 | 137.6157 | 139.4238 | 3135.614 | 1.982% | 1.979% | 1.984% | 1.981%
Lab 1 | Rectangular | AlignPro | Hydraulic | Digital caliper | Digital micrometer | Full-field DIC | 6 | 3 | 14.93 | 14.95 | 15.01 | 14.96333 | 0.965 | 0.974 | 0.966 | 0.9698 |  | 1 | 146.7465 | 149.6588 | 142.0419 | 137.9622 | 3170.26 | 1.958% | 1.951% | 1.96% | 1.965%
Lab 1 | Tapered | AlignPro | Hydraulic | Digital caliper | Digital micrometer | Full-field DIC | 1 | 10 | 15.07 | 15.11 | 15.08 | 15.088 | 0.977 | 0.978 | 0.971 | 0.9768 |  | 1 | 145.2251 | 148.6846 | 145.2886 | 136.3034 | 2649.261 | 1.83% | 1.826% | 1.831% | 1.842%
Lab 1 | Tapered | AlignPro | Hydraulic | Digital caliper | Digital micrometer | Full-field DIC | 2 | 1 | 14.82 | 14.92 | 15.02 | 14.916 | 0.956 | 0.949 | 0.943 | 0.9506 |  | 1
Lab 1 | Tapered | AlignPro | Hydraulic | Digital caliper | Digital micrometer | Full-field DIC | 3 | 1 | 15.2 | 15.2 | 15.14 | 15.172 | 0.93 | 0.94 | 0.946 | 0.9404 |  | 1 | 148.8823 | 148.1292 | 145.9228 | 140.8967 | 3039.618 | 1.878% | 1.879% | 1.882% | 1.888%
Lab 1 | Tapered | AlignPro | Hydraulic | Digital caliper | Digital micrometer | Full-field DIC | 3 | 9 | 15.23 | 15.16 | 15.1 | 15.162 | 0.966 | 0.969 | 0.965 | 0.9686 |  | 1 | 145.5872 | 147.0169 | 144.7733 | 139.0519 | 2828.132 | 1.859% | 1.859% | 1.862% | 1.868%
Lab 1 | Tapered | AlignPro | Hydraulic | Digital caliper | Digital micrometer | Full-field DIC | 3 | 14 | 14.95 | 14.89 | 14.93 | 14.918 | 0.97 | 0.974 | 0.974 | 0.9746 |  | 1 | 145.992 | 145.951 | 145.3849 | 135.6121 | 2663.786 | 1.818% | 1.82% | 1.82% | 1.832%
Lab 1 | Tapered | AlignPro | Hydraulic | Digital caliper | Digital micrometer | Full-field DIC | 4 | 9 | 15 | 14.98 | 15.04 | 15.006 | 0.971 | 0.979 | 0.97 | 0.9752 |  | 1 | 140.5354 | 143.4488 | 144.5394 | 136.0514 | 3178.37 | 1.998% | 1.999% | 1.997% | 2.007%
Lab 1 | Tapered | AlignPro | Hydraulic | Digital caliper | Digital micrometer | Full-field DIC | 4 | 15 | 15.11 | 15.12 | 15.09 | 15.106 | 0.978 | 0.98 | 0.972 | 0.9782 |  | 1 | 142.5561 | 138.2656 | 138.2504 | 136.7382 | 2743.334 | 1.86% | 1.861% | 1.861% | 1.863%
Lab 1 | Tapered | AlignPro | Hydraulic | Digital caliper | Digital micrometer | Full-field DIC | 7 | 9 | 15.05 | 15.07 | 15.06 | 15.06 | 0.968 | 0.967 | 0.971 | 0.9688 |  | 1 | 142.229 | 143.3577 | 143.1697 | 146.3435 | 3115.559 | 1.922% | 1.92% | 1.92% | 1.916%
Lab 1 | Tapered | AlignPro | Hydraulic | Digital caliper | Digital micrometer | Full-field DIC | 8 | 6 | 15.12 | 15.12 | 15.12 | 15.114 | 0.976 | 0.98 | 0.978 | 0.979 |  | 1 | 148.1713 | 148.2842 | 145.754 | 139.3003 | 3114.079 | 1.926% | 1.926% | 1.929% | 1.936%
Lab 1 | Tapered | AlignPro | Hydraulic | Digital caliper | Digital micrometer | Full-field DIC | 8 | 12 | 15.03 | 14.91 | 14.79 | 14.91 | 0.976 | 0.979 | 0.974 | 0.9772 |  | 1 | 144.5477 | 144.1994 | 144.2441 | 140.1413 | 2938.637 | 1.823% | 1.823% | 1.823% | 1.827%
Lab 1 | Tapered | AlignPro | Hydraulic | Digital caliper | Digital micrometer | Full-field DIC | 8 | 15 | 14.99 | 14.93 | 15.05 | 14.968 | 0.973 | 0.975 | 0.969 | 0.9734 |  | 1 | 146.2481 | 145.3162 | 144.0232 | 141.9338 | 3127.794 | 1.908% | 1.912% | 1.913% | 1.916%
Lab 1 | Sandwich | AlignPro | Hydraulic | Digital caliper | Digital micrometer | Full-field DIC | 1 | 14 | 15.41 | 15.27 | 15.26 | 15.291 | 3.455 | 3.5 | 3.51 | 3.4906 |  | 1 | 65.87183 | 65.77664 | 65.92966 | 66.43412 | 3289.412 | 1.87% | 1.871% | 1.872% | 1.87%
Lab 1 | Sandwich | AlignPro | Hydraulic | Digital caliper | Digital micrometer | Full-field DIC | 3 | 13 | 15.16 | 15.14 | 15.13 | 15.136 | 3.595 | 3.597 | 3.558 | 3.5888 |  | 1 | 64.55551 | 65.58123 | 64.78563 | 65.23748 | 3191.821 | 1.833% | 1.83% | 1.833% | 1.831%
Lab 1 | Sandwich | AlignPro | Hydraulic | Digital caliper | Digital micrometer | Full-field DIC | 3 | 3 | 15.23 | 15.21 | 15.19 | 15.2 | 3.55 | 3.604 | 3.582 | 3.5862 |  | 1 | 63.30415 | 62.82818 | 62.57698 | 62.90116 | 3127.454 | 1.794% | 1.795% | 1.796% | 1.795%
Lab 1 | Sandwich | AlignPro | Hydraulic | Digital caliper | Digital micrometer | Full-field DIC | 3 | 6 | 15.16 | 15.21 | 15.17 | 15.186 | 3.63 | 3.666 | 3.63 | 3.646 |  | 1 | 65.91334 | 65.61017 | 64.64586 | 64.60508 | 3189.25 | 1.817% | 1.817% | 1.819% | 1.82%
Lab 1 | Sandwich | AlignPro | Hydraulic | Digital caliper | Digital micrometer | Full-field DIC | 4 | 2 | 5.15 | 15.09 | 15.08 | 15.1 | 3.482 | 3.57 | 3.632 | 3.5648 |  | 1 | 64.89929 | 64.08966 | 64.19345 | 64.9183 | 3216.849 | 1.836% | 1.838% | 1.838% | 1.836%
Lab 1 | Sandwich | AlignPro | Hydraulic | Digital caliper | Digital micrometer | Full-field DIC | 4 | 7 | 15.2 | 15.17 | 15.14 | 15.164 | 3.569 | 3.662 | 3.685 | 3.6444 |  | 1 | 63.72 | 62.43812 | 61.11593 | 62.79092 | 3196.307 | 1.823% | 1.825% | 1.829% | 1.824%
Lab 1 | Sandwich | AlignPro | Hydraulic | Digital caliper | Digital micrometer | Full-field DIC | 5 | 12 | 15.07 | 15.08 | 15.1 | 15.066 | 3.519 | 3.554 | 3.5 | 3.533 |  | 1 | 65.93036 | 65.11961 | 64.51091 | 63.85772 | 3274.68 | 1.863% | 1.864% | 1.866% | 1.868%
Lab 1 | Sandwich | AlignPro | Hydraulic | Digital caliper | Digital micrometer | Full-field DIC | 5 | 3 | 15.22 | 15.2 | 15.2 | 15.202 | 3.552 | 3.551 | 3.478 | 3.5326 |  | 1 | 64.9109 | 65.13221 | 64.82263 | 64.19063 | 3386.617 | 1.92% | 1.919% | 1.92% | 1.922%
Lab 1 | Sandwich | AlignPro | Hydraulic | Digital caliper | Digital micrometer | Full-field DIC | 5 | 5 | 15.16 | 15.09 | 15.15 | 15.122 | 3.565 | 3.584 | 3.512 | 3.5618 |  | 1 | 63.26894 | 63.1665 | 63.83156 | 62.57751 | 3317.718 | 1.908% | 1.909% | 1.907% | 1.911%
Lab 1 | Sandwich | AlignPro | Hydraulic | Digital caliper | Digital micrometer | Full-field DIC | 7 | 10 | 15.02 | 15.07 | 15.12 | 15.068 | 3.561 | 3.604 | 3.554 | 3.5822 |  | 1 | 64.86471 | 63.91667 | 63.82478 | 62.96558 | 3184.328 | 1.823% | 1.826% | 1.826% | 1.828%
Lab 1 | Sandwich | AlignPro | Hydraulic | Digital caliper | Digital micrometer | Full-field DIC | 7 | 13 | 15.26 | 15.22 | 15.2 | 15.216 | 3.54 | 3.584 | 3.548 | 3.5652 |  | 1 | 63.0835 | 63.29686 | 62.43979 | 63.48923 | 3200.157 | 1.839% | 1.837% | 1.84% | 1.837%
Lab 1 | Sandwich | AlignPro | Hydraulic | Digital caliper | Digital micrometer | Full-field DIC | 7 | 4 | 15.04 | 15.09 | 15.13 | 15.084 | 3.535 | 3.573 | 3.496 | 3.542 |  | 1 | 63.66016 | 63.76671 | 62.078 | 63.16462 | 3506.462 | 2.024% | 2.021% | 2.026% | 2.023%
Lab 1 | Thin butterfly | AlignPro | Hydraulic | Digital caliper | Digital micrometer | Full-field DIC | 7 | 10 | 15.04 | 8.16 | 8.15 | 8.156667 | 0.92 | 0.917 | 0.913 | 0.9166667 |  | 1 | 143.9486 | 142.0058 | 144.5567 | 148.0564 | 3312.128 | 1.972% | 1.975% | 1.973% | 1.968%
Lab 1 | Thin butterfly | AlignPro | Hydraulic | Digital caliper | Digital micrometer | Full-field DIC | 2 | 2 | 14.87 | 7.98 | 7.95 | 7.96 | 0.976 | 0.974 | 0.972 | 0.974 |  | 1 | 145.1115 | 146.3177 | 146.9398 | 150.7934 | 3147.527 | 1.878% | 1.883% | 1.882% | 1.878%
Lab 1 | Thin butterfly | AlignPro | Hydraulic | Digital caliper | Digital micrometer | Full-field DIC | 3 | 7 | 15.16 | 7.97 | 7.98 | 7.973333 | 0.978 | 0.976 | 0.975 | 0.9763333 |  | 1 | 145.2468 | 150.1103 | 136.2852 | 141.9184 | 3111.528 | 1.926% | 1.917% | 1.934% | 1.927%
Lab 1 | Thin butterfly | AlignPro | Hydraulic | Digital caliper | Digital micrometer | Full-field DIC | 4 | 7 | 15.01 | 8.02 | 8.03 | 8.03 | 0.973 | 0.975 | 0.974 | 0.974 |  | 1 | 152.6451 | 154.7649 | 153.8403 | 144.2436 | 3144.893 | 1.934% | 1.933% | 1.934% | 1.945%
Lab 1 | Thin butterfly | AlignPro | Hydraulic | Digital caliper | Digital micrometer | Full-field DIC | 5 | 8 | 14.93 | 8.02 | 8 | 8.016667 | 0.976 | 0.977 | 0.977 | 0.9766667 |  | 1 | 144.3764 | 146.4473 | 144.9363 | 141.0856 | 3048.721 | 1.875% | 1.867% | 1.87% | 1.874%
Lab 1 | Thin butterfly | AlignPro | Hydraulic | Digital caliper | Digital micrometer | Full-field DIC | 6 | 10 | 14.98 | 8.22 | 8.22 | 8.223333 | 0.932 | 0.925 | 0.912 | 0.923 |  | 1 | 148.3342 | 146.3908 | 150.0069 | 140.951 | 2899.711 | 1.792% | 1.795% | 1.791% | 1.802%
Lab 1 | Thin butterfly | AlignPro | Hydraulic | Digital caliper | Digital micrometer | Full-field DIC | 8 | 6 | 14.96 | 8.1 | 8.1 | 8.103333 | 0.965 | 0.964 | 0.964 | 0.9643333 |  | 1 | 152.5985 | 147.5743 | 142.548 | 146.7493 | 3153.149 | 1.905% | 1.916% | 1.921% | 1.916%
Lab 1 | Thin butterfly | AlignPro | Hydraulic | Digital caliper | Digital micrometer | Full-field DIC | 9 | 8 | 15 | 7.99 | 7.98 | 7.983333 | 0.982 | 0.981 | 0.98 | 0.981 |  | 1 | 148.3548 | 155.7501 | 138.986 | 139.6084 | 3042.884
Lab 2 | Arrow | No | Mechanical | Digital caliper | Digital micrometer | Video extens. | 1 | 6 | 15.05 | 15.07 | 15.03 | 15.05 | 0.977 | 0.977 | 0.979 | 0.9776667 | 150 | 1 | 143.8689 | 145.7406 | 146.1193 | 142.7277 | 3100.542 | 1.897% | 1.895% | 1.894% | 1.898%
Lab 2 | Arrow | No | Mechanical | Digital caliper | Digital micrometer | Video extens. | 1 | 12 | 15.34 | 15.35 | 15.3 | 15.33 | 0.989 | 0.99 | 0.989 | 0.9893333 | 150 | 1 | 144.3831 | 144.2854 | 143.6794 | 140.8242 | 3053.372 | 1.935% | 1.936% | 1.937% | 1.94%
Lab 2 | Arrow | No | Mechanical | Digital caliper | Digital micrometer | Video extens. | 2 | 5 | 15.24 | 15.27 | 15.22 | 15.24333 | 0.983 | 0.982 | 0.98 | 0.9816667 | 150 | 1 | 147.2426 | 147.5189 | 145.411 | 142.0034 | 3145.949 | 1.947% | 1.946% | 1.949% | 1.953%
Lab 2 | Arrow | No | Mechanical | Digital caliper | Digital micrometer | Video extens. | 2 | 11 | 15.13 | 15.11 | 15.06 | 15.1 | 0.982 | 0.983 | 0.987 | 0.984 | 151 | 1 | 142.7923 | 144.885 | 144.4427 | 142.6662 | 3103.93 | 1.93% | 1.928% | 1.928% | 1.93%
Lab 2 | Arrow | No | Mechanical | Digital caliper | Digital micrometer | Video extens. | 3 | 7 | 15.06 | 15.06 | 15 | 15.04 | 0.973 | 0.973 | 0.977 | 0.9743333 | 152 | 1 | 145.5682 | 148.685 | 147.6325 | 145.9258 | 3178.314 | 1.947% | 1.943% | 1.944% | 1.946%
Lab 2 | Arrow | No | Mechanical | Digital caliper | Digital micrometer | Video extens. | 3 | 10 | 15.08 | 15.09 | 15.08 | 15.08333 | 0.971 | 0.972 | 0.971 | 0.9713333 | 152 | 1 | 140.1745 | 142.3766 | 143.9698 | 141.1198 | 3120.613 | 1.947% | 1.943% | 1.941% | 1.944%
Lab 2 | Arrow | No | Mechanical | Digital caliper | Digital micrometer | Video extens. | 4 | 4 | 15.07 | 15.03 | 14.96 | 15.02 | 0.976 | 0.973 | 0.968 | 0.9723333 | 151 | 1 | 147.7318 | 145.5063 | 143.6291 | 144.4681 | 3130.71 | 1.945% | 1.949% | 1.95% | 1.949%
Lab 2 | Arrow | No | Mechanical | Digital caliper | Digital micrometer | Video extens. | 4 | 8 | 15.06 | 15.04 | 15.05 | 15.05 | 0.975 | 0.974 | 0.972 | 0.9736667 | 151 | 1 | 147.8705 | 147.0783 | 147.8866 | 146.2183 | 3175.596 | 1.929% | 1.931% | 1.93% | 1.932%
Lab 2 | Arrow | No | Mechanical | Digital caliper | Digital micrometer | Video extens. | 7 | 6 | 15.14 | 15.15 | 15.09 | 15.12667 | 0.973 | 0.971 | 0.969 | 0.971 | 151 | 1 | 143.6379 | 145.2354 | 146.1314 | 144.0233 | 3088.432 | 1.896% | 1.895% | 1.894% | 1.896%
Lab 2 | Arrow | No | Mechanical | Digital caliper | Digital micrometer | Video extens. | 7 | 15 | 15.23 | 15.25 | 15.22 | 15.23333 | 0.968 | 0.965 | 0.974 | 0.969 | 151 | 1 | 143.1863 | 146.6124 | 145.9417 | 143.5954 | 3241.441 | 1.981% | 1.975% | 1.976% | 1.979%
Lab 2 | Sandwich | No | Mechanical | Digital caliper | Digital micrometer | Video extens. | 1 | 8 | 15.17 | 15.2 | 15.17 | 15.18 | 3.611 | 3.618 | 3.593 | 3.607333 | 150 | 0.7 | 62.10174 | 62.21165 | 61.50303 | 62.21302 | 3429.484 | 1.993% | 1.993% | 1.995% | 1.993%
Lab 2 | Sandwich | No | Mechanical | Digital caliper | Digital micrometer | Video extens. | 1 | 10 | 15.22 | 15.26 | 15.27 | 15.25 | 3.6 | 3.608 | 3.57 | 3.592667 | 150 | 0.7 | 63.18203 | 63.16416 | 62.11326 | 62.00082 | 3463.489 | 2.015% | 2.015% | 2.017% | 2.018%
Lab 2 | Sandwich | No | Mechanical | Digital caliper | Digital micrometer | Video extens. | 3 | 2 | 15.16 | 15.18 | 15.18 | 15.17333 | 3.571 | 3.558 | 3.55 | 3.559667 | 150 | 1.1 | 64.64798 | 64.47019 | 63.87667 | 65.06042 | 3395.057 | 1.97% | 1.972% | 1.973% | 1.97%
Lab 2 | Sandwich | No | Mechanical | Digital caliper | Digital micrometer | Video extens. | 3 | 4 | 15.15 | 15.16 | 15.15 | 15.15333 | 3.623 | 3.631 | 3.59 | 3.614667 | 150 | 1.1 | 62.74901 | 62.55155 | 62.35627 | 63.62036 | 3497.553 | 2.016% | 2.015% | 2.016% | 2.012%
Lab 2 | Sandwich | No | Mechanical | Digital caliper | Digital micrometer | Video extens. | 4 | 1 | 15.14 | 15.16 | 15.16 | 15.15333 | 3.598 | 3.555 | 3.474 | 3.542333 | 150 | 1.1 | 62.9806 | 62.67826 | 61.80531 | 62.54694 | 3384.445 | 1.977% | 1.977% | 1.98% | 1.978%
Lab 2 | Sandwich | No | Mechanical | Digital caliper | Digital micrometer | Video extens. | 4 | 6 | 15.15 | 15.16 | 15.15 | 15.15333 | 3.681 | 3.661 | 3.594 | 3.645333 | 150 | 1.1 | 61.49829 | 62.13199 | 61.48158 | 61.83882 | 3244.756 | 1.9% | 1.898% | 1.9% | 1.899%
Lab 2 | Sandwich | No | Mechanical | Digital caliper | Digital micrometer | Video extens. | 5 | 7 | 15.18 | 15.2 | 15.2 | 15.19333 | 3.536 | 3.568 | 3.586 | 3.563333 | 150 | 1.1 | 64.32514 | 64.59503 | 63.73912 | 63.82904 | 3366.766 | 1.939% | 1.936% | 1.939% | 1.939%
Lab 2 | Sandwich | No | Mechanical | Digital caliper | Digital micrometer | Video extens. | 5 | 14 | 15.08 | 15.08 | 15.04 | 15.06667 | 3.509 | 3.532 | 3.51 | 3.517 | 150 | 1.1 | 64.92887 | 64.21603 | 63.74439 | 64.53416 | 3400.278 | 1.973% | 1.974% | 1.975% | 1.973%
Lab 2 | Sandwich | No | Mechanical | Digital caliper | Digital micrometer | Video extens. | 7 | 7 | 15.09 | 15.06 | 15.07 | 15.07333 | 3.58 | 3.612 | 3.613 | 3.601667 | 150 | 1.1 | 62.6493 | 63.61605 | 62.86974 | 63.6903 | 3244.396 | 1.898% | 1.896% | 1.899% | 1.896%
Lab 2 | Sandwich | No | Mechanical | Digital caliper | Digital micrometer | Video extens. | 7 | 8 | 15.15 | 15.15 | 15.11 | 15.13667 | 3.58 | 3.612 | 3.606 | 3.599333 | 150 | 1.1 | 62.06828 | 63.07809 | 63.61095 | 63.54654 | 3328.476 | 1.987% | 1.987% | 1.986% | 1.986%
Lab 2 | Rectangular | No | Mechanical | Digital caliper | Digital micrometer | Video extens. | 2 | 1 | 15.04 | 15.03 | 14.97 | 15.01333 | 0.956 | 0.957 | 0.962 | 0.9583333 | 149 | 1 | 151.6226 | 151.5214 | 149.3109 | 148.2876 | 3217.665 | 1.904% | 1.905% | 1.907% | 1.909%
Lab 2 | Rectangular | No | Mechanical | Digital caliper | Digital micrometer | Video extens. | 2 | 9 | 14.87 | 14.84 | 14.78 | 14.83 | 0.965 | 0.971 | 0.975 | 0.9703333 | 149 | 1 | 144.4434 | 145.1943 | 146.1686 | 145.6123 | 3140.279 | 1.976% | 1.975% | 1.974% | 1.975%
Lab 2 | Rectangular | No | Mechanical | Digital caliper | Digital micrometer | Video extens. | 3 | 9 | 15.16 | 15.18 | 15.22 | 15.18667 | 0.975 | 0.971 | 0.972 | 0.9726667 | 150 | 1 | 144.4469 | 144.9295 | 144.7539 | 140.9873 | 2782.089 | 1.806% | 1.804% | 1.804% | 1.809%
Lab 2 | Rectangular | No | Mechanical | Digital caliper | Digital micrometer | Video extens. | 3 | 10 | 15.01 | 15.01 | 15.05 | 15.02333 | 0.977 | 0.973 | 0.976 | 0.9753333 | 149 | 1 | 145.0724 | 146.3306 | 144.6093 | 144.0116 | 2730.018 | 1.824% | 1.821% | 1.823% | 1.824%
Lab 2 | Rectangular | No | Mechanical | Digital caliper | Digital micrometer | Video extens. | 4 | 5 | 14.93 | 14.93 | 14.99 | 14.95 | 0.974 | 0.976 | 0.981 | 0.977 | 150 | 1 | 148.3066 | 148.715 | 147.7045 | 144.6845 | 3148.499 | 1.916% | 1.916% | 1.917% | 1.921%
Lab 2 | Rectangular | No | Mechanical | Digital caliper | Digital micrometer | Video extens. | 4 | 15 | 14.98 | 14.91 | 14.88 | 14.92333 | 0.967 | 0.965 | 0.96 | 0.964 | 149 | 1 | 147.2041 | 147.28 | 146.2838 | 143.8093 | 3129.029 | 1.965% | 1.963% | 1.964% | 1.967%
Lab 2 | Rectangular | No | Mechanical | Digital caliper | Digital micrometer | Video extens. | 5 | 6 | 14.96 | 14.95 | 14.88 | 14.93 | 0.979 | 0.98 | 0.981 | 0.98 | 149 | 1 | 144.035 | 144.4741 | 145.1274 | 143.336 | 3000.188 | 1.966% | 1.964% | 1.963% | 1.965%
Lab 2 | Rectangular | No | Mechanical | Digital caliper | Digital micrometer | Video extens. | 5 | 9 | 15 | 15.01 | 14.97 | 14.99333 | 0.974 | 0.974 | 0.975 | 0.9743333 | 149 | 1 | 145.5556 | 146.1139 | 144.9729 | 145.2577 | 3057.335 | 1.967% | 1.967% | 1.968% | 1.968%
Lab 2 | Rectangular | No | Mechanical | Digital caliper | Digital micrometer | Video extens. | 6 | 15 | 14.97 | 14.95 | 14.93 | 14.95 | 0.973 | 0.974 | 0.968 | 0.9716667 | 150 | 1 | 145.2456 | 146.0619 | 144.6755 | 142.5078 | 2857.38 | 1.832% | 1.83% | 1.832% | 1.834%
Lab 2 | Rectangular | No | Mechanical | Digital caliper | Digital micrometer | Video extens. | 9 | 4 | 15.04 | 15.03 | 15.02 | 15.03 | 0.974 | 0.975 | 0.979 | 0.976 | 150 | 1 | 144.3886 | 144.6724 | 144.0005 | 142.5997 | 3093.528 | 1.924% | 1.923% | 1.924% | 1.926%
Lab 2 | Tapered | No | Mechanical | Digital caliper | Digital micrometer | Video extens. | 1 | 2 | 14.99 | 14.9 | 14.94 | 14.94333 | 0.97 | 0.972 | 0.971 | 0.971 | 150 | 1 | 142.5448 | 143.8476 | 142.8167 | 142.5182 | 2895.08 | 1.86% | 1.858% | 1.859% | 1.86%
Lab 2 | Tapered | No | Mechanical | Digital caliper | Digital micrometer | Video extens. | 1 | 9 | 15.1 | 15.07 | 15.12 | 15.09667 | 0.982 | 0.978 | 0.968 | 0.976 | 149 | 1 | 145.6119 | 144.1414 | 144.8764 | 142.2239 | 2735.406 | 1.807% | 1.811% | 1.81% | 1.813%
Lab 2 | Tapered | No | Mechanical | Digital caliper | Digital micrometer | Video extens. | 2 | 6 | 15.13 | 15.13 | 15.1 | 15.12 | 0.98 | 0.98 | 0.979 | 0.9796667 | 149 | 1 | 143.4421 | 143.7402 | 143.2834 | 140.9683 | 3117.917 | 1.947% | 1.944% | 1.944% | 1.947%
Lab 2 | Tapered | No | Mechanical | Digital caliper | Digital micrometer | Video extens. | 3 | 4 | 15.12 | 15.13 | 15.05 | 15.1 | 0.978 | 0.977 | 0.977 | 0.9773333 | 150 | 1 | 145.6175 | 147.9368 | 145.8273 | 144.2709 | 3061.489 | 1.874% | 1.871% | 1.873% | 1.875%
Lab 2 | Tapered | No | Mechanical | Digital caliper | Digital micrometer | Video extens. | 3 | 8 | 15.05 | 15.08 | 15.12 | 15.08333 | 0.969 | 0.967 | 0.966 | 0.9673333 | 149 | 1 | 148.0447 | 145.7823 | 144.8771 | 142.7943 | 2700.924 | 1.711% | 1.711% | 1.713% | 1.715%
Lab 2 | Tapered | No | Mechanical | Digital caliper | Digital micrometer | Video extens. | 4 | 3 | 15.09 | 15.08 | 15.05 | 15.07333 | 0.977 | 0.979 | 0.98 | 0.9786667 | 149 | 1 | 142.486 | 144.8138 | 143.9621 | 141.6382 | 3087.404 | 1.903% | 1.9% | 1.901% | 1.904%
Lab 2 | Tapered | No | Mechanical | Digital caliper | Digital micrometer | Video extens. | 4 | 12 | 15.16 | 15.17 | 15.12 | 15.15 | 0.976 | 0.979 | 0.982 | 0.979 | 150 | 1 | 146.2221 | 145.4323 | 146.042 | 144.7128 | 2835.657 | 1.738% | 1.74% | 1.739% | 1.741%
Lab 2 | Tapered | No | Mechanical | Digital caliper | Digital micrometer | Video extens. | 7 | 4 | 15.22 | 15.27 | 15.26 | 15.25 | 0.975 | 0.975 | 0.974 | 0.9746667 | 149 | 1 | 145.9035 | 146.9114 | 146.9367 | 146.175 | 3255.474 | 1.958% | 1.957% | 1.956% | 1.957%
Lab 2 | Tapered | No | Mechanical | Digital caliper | Digital micrometer | Video extens. | 7 | 15 | 15.13 | 15.12 | 15.07 | 15.10667 | 0.965 | 0.965 | 0.965 | 0.965 | 149 | 1 | 147.9273 | 147.869 | 148.669 | 143.5257 | 3060.827 | 1.863% | 1.864% | 1.863% | 1.869%
Lab 2 | Tapered | No | Mechanical | Digital caliper | Digital micrometer | Video extens. | 8 | 3 | 15.1 | 15.13 | 15.1 | 15.11 | 0.974 | 0.975 | 0.97 | 0.973 | 149 | 1 | 147.037 | 147.7073 | 149.3594 | 147.1646 | 3106.911 | 1.92% | 1.919% | 1.917% | 1.92%
Lab 2 | Tapered | No | Mechanical | Digital caliper | Digital micrometer | Video extens. | 8 | 11 | 15.1 | 15.06 | 15.04 | 15.06667 | 0.975 | 0.974 | 0.972 | 0.9736667 | 149 | 1 | 150.0833 | 146.3458 | 145.6296 | 144.8368 | 3208.673 | 1.952% | 1.958% | 1.958% | 1.959%
Lab 2 | Thin butterfly | No | Mechanical | Digital caliper | Digital micrometer | Video extens. | 1 | 4 | 8.03 | 8.03 | 8.03 | 8.03 | 0.97 | 0.973 | 0.972 | 0.9716667 | 60 | 1 | 145.0673 | 146.3583 | 144.6625 | 143.1844 | 3132.009 | 1.919% | 1.916% | 1.919% | 1.921%
Lab 2 | Thin butterfly | No | Mechanical | Digital caliper | Digital micrometer | Video extens. | 2 | 3 | 8.03 | 8 | 7.99 | 8.006667 | 0.982 | 0.983 | 0.978 | 0.981 | 60 | 1.33 | 148.9464 | 146.1667 | 145.8163 | 145.1029 | 3083.924
Lab 2 | Thin butterfly | No | Mechanical | Digital caliper | Digital micrometer | Video extens. | 3 | 8 | 7.97 | 7.95 | 7.96 | 7.96 | 0.977 | 0.978 | 0.978 | 0.9776667 | 60 | 1.33 | 146.5375 | 147.1861 | 145.806 | 142.3471 | 3057.62
Lab 2 | Thin butterfly | No | Mechanical | Digital caliper | Digital micrometer | Video extens. | 5 | 1 | 7.96 | 7.96 | 7.99 | 7.97 | 0.951 | 0.949 | 0.947 | 0.949 | 60 | 1.33 | 149.3828 | 147.1485 | 144.6336 | 146.2691 | 3131.679 | 1.933% | 1.936% | 1.939% | 1.937%
Lab 2 | Thin butterfly | No | Mechanical | Digital caliper | Digital micrometer | Video extens. | 5 | 2 | 8 | 8 | 7.99 | 7.996667 | 0.964 | 0.969 | 0.97 | 0.9676667 | 60 | 1.33 | 145.2289 | 146.9152 | 145.2936 | 145.8564 | 3055.848 | 1.879% | 1.876% | 1.878% | 1.877%
Lab 2 | Thin butterfly | No | Mechanical | Digital caliper | Digital micrometer | Video extens. | 6 | 9 | 8.08 | 8.09 | 8.1 | 8.09 | 0.962 | 0.965 | 0.96 | 0.9623333 | 60 | 1.33 | 149.086 | 148.2536 | 148.0697 | 145.3495 | 2905.217 | 1.847% | 1.848% | 1.849% | 1.852%
Lab 2 | Thin butterfly | No | Mechanical | Digital caliper | Digital micrometer | Video extens. | 7 | 3 | 8.02 | 8 | 8.01 | 8.01 | 0.97 | 0.972 | 0.974 | 0.972 | 60 | 1.33 | 148.2772 | 150.1159 | 147.6177 | 145.4957 | 3247.617 | 1.986% | 1.984% | 1.987% | 1.989%
Lab 2 | Thin butterfly | No | Mechanical | Digital caliper | Digital micrometer | Video extens. | 8 | 10 | 8.32 | 8.32 | 8.3 | 8.313333 | 0.96 | 0.963 | 0.96 | 0.961 | 60 | 1.33 | 143.6378 | 143.5668 | 144.1151 | 142.5714 | 2996.207 | 1.859% | 1.858% | 1.858% | 1.86%
Lab 2 | Thin butterfly | No | Mechanical | Digital caliper | Digital micrometer | Video extens. | 9 | 2 | 7.95 | 7.96 | 7.96 | 7.955 | 0.973 | 0.975 | 0.973 | 0.9736667 | 60 | 1.33 | 148.1598 | 146.5486 | 144.0891 | 144.0221 | 3109.459 | 1.904% | 1.906% | 1.909% | 1.909%
Lab 2 | Thin butterfly | No | Mechanical | Digital caliper | Digital micrometer | Video extens. | 9 | 6 | 7.98 | 7.98 | 7.98 | 7.98 | 0.969 | 0.972 | 0.97 | 0.9703333 | 60 | 1.33 | 144.011 | 145.4619 | 144.4411 | 146.0799 | 3141.845 | 1.926% | 1.926% | 1.927% | 1.925%
Lab 3 | Arrow | AlignPro | Hydraulic | Digital caliper | Digital height gauge | Two strain gauges | 1 | 2 | 15.25 | 15.25 | 15.25 | 15.25 | 0.97 | 0.97 | 0.97 | 0.97 | 150 | 0.9291133 | 146.4149 | 146.4792 | 144.7073 | 144.7284 | 3067.813 | 1.903% | 1.902% | 1.904% | 1.904%
Lab 3 | Arrow | AlignPro | Hydraulic | Digital caliper | Digital height gauge | Two strain gauges | 1 | 10 | 15.29 | 15.29 | 15.29 | 15.29 | 0.99 | 0.99 | 0.99 | 0.99 | 150 | 0.9099673 | 147.0461 | 145.9737 | 144.1681 | 144.1897
Lab 3 | Arrow | AlignPro | Hydraulic | Digital caliper | Digital height gauge | Two strain gauges | 2 | 7 | 15.32 | 15.32 | 15.32 | 15.32 | 0.98 | 0.98 | 0.98 | 0.98 | 150 | 0.9129582 | 145.0366 | 144.4863 | 142.8637 | 142.8913 | 3081.244 | 1.997% | 1.996% | 1.998% | 1.998%
Lab 3 | Arrow | AlignPro | Hydraulic | Digital caliper | Digital height gauge | Two strain gauges | 2 | 15 | 15.32 | 15.32 | 15.32 | 15.32 | 0.97 | 0.97 | 0.97 | 0.97 | 150 | 0.9142468 | 148.4735 | 148.966 | 147.2455 | 147.2786 | 3164.49 | 1.952% | 1.95% | 1.952% | 1.952%
Lab 3 | Arrow | AlignPro | Hydraulic | Digital caliper | Digital height gauge | Two strain gauges | 3 | 6 | 15.07 | 15.07 | 15.07 | 15.07 | 0.98 | 0.98 | 0.98 | 0.98 | 150 | 0.9145008 | 146.4505 | 145.5917 | 143.9866 | 144.0113 | 3207.76 | 1.966% | 1.966% | 1.968% | 1.968%
Lab 3 | Arrow | AlignPro | Hydraulic | Digital caliper | Digital height gauge | Two strain gauges | 3 | 8 | 15.08 | 15.08 | 15.08 | 15.08 | 0.98 | 0.98 | 0.98 | 0.98 | 150 | 0.9171367 | 146.2471 | 146.9896 | 145.1613 | 145.1843 | 3093.435 | 1.962% | 1.961% | 1.963% | 1.963%
Lab 3 | Arrow | AlignPro | Hydraulic | Digital caliper | Digital height gauge | Two strain gauges | 3 | 12 | 15.06 | 15.06 | 15.06 | 15.06 | 0.98 | 0.98 | 0.98 | 0.98 | 150 | 0.9248724 | 145.7971 | 146.6565 | 144.9106 | 144.9373 | 3067.195 | 1.937% | 1.935% | 1.937% | 1.937%
Lab 3 | Arrow | AlignPro | Hydraulic | Digital caliper | Digital height gauge | Two strain gauges | 4 | 2 | 15.24 | 15.24 | 15.24 | 15.24 | 0.97 | 0.97 | 0.97 | 0.97 | 150 | 0.9100374 | 146.4019 | 146.6081 | 144.7547 | 144.7762 | 3231.863 | 2% | 1.999% | 2.001% | 2.001%
Lab 3 | Arrow | AlignPro | Hydraulic | Digital caliper | Digital height gauge | Two strain gauges | 7 | 5 | 15.1 | 15.1 | 15.1 | 15.1 | 0.97 | 0.97 | 0.97 | 0.97 | 150 | 0.9145506 | 148.326 | 148.4416 | 146.5773 | 146.6049 | 3273.991 | 2.01% | 2.009% | 2.012% | 2.012%
Lab 3 | Arrow | AlignPro | Hydraulic | Digital caliper | Digital height gauge | Two strain gauges | 7 | 10 | 15.24 | 15.24 | 15.24 | 15.24 | 0.97 | 0.97 | 0.97 | 0.97 | 150 | 0.9023033 | 146.133 | 146.8641 | 145.1382 | 145.1546 | 3205.459 | 2.027% | 2.025% | 2.028% | 2.027%
Lab 3 | Sandwich | AlignPro | Hydraulic | Digital caliper | Digital height gauge | Two strain gauges | 1 | 6 | 15.08 | 15.08 | 15.08 | 15.08 | 3.63 | 3.63 | 3.63 | 3.63 | 150 | 0.6258676 | 64.02696 | 64.0389 | 63.61655 | 63.62016
Lab 3 | Sandwich | AlignPro | Hydraulic | Digital caliper | Digital height gauge | Two strain gauges | 1 | 12 | 15.29 | 15.29 | 15.29 | 15.29 | 3.56 | 3.56 | 3.56 | 3.56 | 150 | 0.809836 | 64.85714 | 64.5436 | 64.13968 | 64.14553
Lab 3 | Sandwich | AlignPro | Hydraulic | Digital caliper | Digital height gauge | Two strain gauges | 3 | 8 | 14.99 | 14.99 | 14.99 | 14.99 | 3.65 | 3.65 | 3.65 | 3.65 | 150 | 0.9332037 | 62.75032 | 62.92581 | 62.51173 | 62.51694
Lab 3 | Sandwich | AlignPro | Hydraulic | Digital caliper | Digital height gauge | Two strain gauges | 3 | 14 | 15.05 | 15.05 | 15.05 | 15.05 | 3.59 | 3.59 | 3.59 | 3.59 | 150 | 0.4827583 | 64.45678 | 64.44493 | 63.99177 | 63.9953
Lab 3 | Sandwich | AlignPro | Hydraulic | Digital caliper | Digital height gauge | Two strain gauges | 4 | 9 | 15.19 | 15.19 | 15.19 | 15.19 | 3.64 | 3.64 | 3.64 | 3.64 | 150 | 0.4868682 | 63.22512 | 63.35365 | 62.9387 | 62.94232
Lab 3 | Sandwich | AlignPro | Hydraulic | Digital caliper | Digital height gauge | Two strain gauges | 4 | 15 | 15.2 | 15.2 | 15.2 | 15.2 | 3.51 | 3.51 | 3.51 | 3.51 | 150 | 0.328 | 66.14975 | 66.1437 | 65.73053 | 65.73209
Lab 3 | Sandwich | AlignPro | Hydraulic | Digital caliper | Digital height gauge | Two strain gauges | 5 | 1 | 15.23 | 15.23 | 15.23 | 15.23 | 3.51 | 3.51 | 3.51 | 3.51 | 150 | 0.369 | 64.90438 | 64.93636 | 64.28382 | 64.28775
Lab 3 | Sandwich | AlignPro | Hydraulic | Digital caliper | Digital height gauge | Two strain gauges | 5 | 11 | 15.11 | 15.11 | 15.11 | 15.11 | 3.55 | 3.55 | 3.55 | 3.55 | 150 | 0.388809 | 66.12764 | 66.13868 | 65.98673 | 65.98722
Lab 3 | Sandwich | AlignPro | Hydraulic | Digital caliper | Digital height gauge | Two strain gauges | 7 | 5 | 15.09 | 15.09 | 15.09 | 15.09 | 3.59 | 3.59 | 3.59 | 3.59 | 150 | 0.3841331 | 64.66295 | 64.67782 | 63.92093 | 63.92548
Lab 3 | Sandwich | AlignPro | Hydraulic | Digital caliper | Digital height gauge | Two strain gauges | 7 | 15 | 15.23 | 15.23 | 15.23 | 15.23 | 3.57 | 3.57 | 3.57 | 3.57 | 150 | 0.430922 | 65.4253 | 65.67121 | 64.93486 | 64.94123
Lab 3 | Rectangular | AlignPro | Hydraulic | Digital caliper | Digital height gauge | Two strain gauges | 2 | 7 | 15.01 | 15.05 | 15.05 | 15.03667 | 0.98 | 0.98 | 0.98 | 0.98 | 150 | 0.93155 | 146.7939 | 146.3271 | 144.749 | 144.7753 | 3155.073 | 1.976% | 1.976% | 1.978% | 1.978%
Lab 3 | Rectangular | AlignPro | Hydraulic | Digital caliper | Digital height gauge | Two strain gauges | 3 | 3 | 15.08 | 15.11 | 15.16 | 15.11667 | 0.98 | 0.98 | 0.98 | 0.98 | 150 | 0.9007653 | 146.7268 | 146.1623 | 144.5343 | 144.5575 | 3108.361 | 1.933% | 1.932% | 1.934% | 1.934%
Lab 3 | Rectangular | AlignPro | Hydraulic | Digital caliper | Digital height gauge | Two strain gauges | 3 | 13 | 15.04 | 15.1 | 15.11 | 15.08333 | 0.98 | 0.98 | 0.98 | 0.98 | 150 | 0.8942478 | 145.9867 | 145.793 | 144.143 | 144.1626 | 3018.453 | 2.009% | 2.008% | 2.01% | 2.01%
Lab 3 | Rectangular | AlignPro | Hydraulic | Digital caliper | Digital height gauge | Two strain gauges | 4 | 9 | 14.92 | 14.94 | 14.95 | 14.93667 | 0.97 | 0.97 | 0.97 | 0.97 | 150 | 0.9061858 | 147.4637 | 148.5729 | 146.6463 | 146.6714 | 3122.525 | 1.931% | 1.928% | 1.93% | 1.93%
Lab 3 | Rectangular | AlignPro | Hydraulic | Digital caliper | Digital height gauge | Two strain gauges | 4 | 14 | 14.97 | 14.96 | 14.92 | 14.95 | 0.97 | 0.97 | 0.97 | 0.97 | 150 | 0.9225893 | 145.8001 | 146.6413 | 144.8178 | 144.8469 | 3160.729 | 1.956% | 1.954% | 1.957% | 1.957%
Lab 3 | Rectangular | AlignPro | Hydraulic | Digital caliper | Digital height gauge | Two strain gauges | 5 | 4 | 14.93 | 14.96 | 14.99 | 14.96 | 0.99 | 0.99 | 0.99 | 0.99 | 150 | 0.9381972 | 143.1993 | 143.681 | 141.9189 | 141.9419 | 3028.502 | 1.92% | 1.918% | 1.92% | 1.92%
Lab 3 | Rectangular | AlignPro | Hydraulic | Digital caliper | Digital height gauge | Two strain gauges | 6 | 2 | 14.93 | 15 | 15.03 | 14.98667 | 0.98 | 0.98 | 0.98 | 0.98 | 150 | 0.9387186 | 145.2508 | 145.324 | 143.5683 | 143.5912 | 3175.105 | 1.977% | 1.977% | 1.979% | 1.979%
Lab 3 | Rectangular | AlignPro | Hydraulic | Digital caliper | Digital height gauge | Two strain gauges | 6 | 5 | 14.98 | 14.97 | 14.93 | 14.96 | 0.98 | 0.98 | 0.98 | 0.98 | 150 | 1.00232 | 144.6866 | 145.7312 | 143.9033 | 143.9512 | 3291.338 | 1.984% | 1.982% | 1.984% | 1.984%
Lab 3 | Rectangular | AlignPro | Hydraulic | Digital caliper | Digital height gauge | Two strain gauges | 9 | 2 | 15.03 | 15.07 | 15.1 | 15.06667 | 0.98 | 0.98 | 0.98 | 0.98 | 150 | 0.9211485 | 144.5216 | 144.7466 | 143.2487 | 143.2766 | 3117.802 | 1.93% | 1.931% | 1.933% | 1.933%
Lab 3 | Rectangular | AlignPro | Hydraulic | Digital caliper | Digital height gauge | Two strain gauges | 9 | 8 | 15.08 | 15.12 | 15.15 | 15.11667 | 0.98 | 0.98 | 0.98 | 0.98 | 150 | 0.8966994 | 145.2619 | 145.9856 | 144.1307 | 144.1617 | 3065.116 | 1.89% | 1.888% | 1.89% | 1.89%
Lab 3 | Thick butterfly | AlignPro | Hydraulic | Digital caliper | Digital height gauge | Two strain gauges | 1 | 4 | 8.1 | 8.1 | 8.1 | 8.1 | 4.84 | 4.84 | 4.84 | 4.84 | 50 | 0.4895715 | 146.5191 | 146.5282 | 144.3573 | 144.4041 | 2863.927 | 1.744% | 1.743% | 1.746% | 1.746%
Lab 3 | Thick butterfly | AlignPro | Hydraulic | Digital caliper | Digital height gauge | Two strain gauges | 1 | 8 | 8.21 | 8.21 | 8.21 | 8.21 | 4.84 | 4.84 | 4.84 | 4.84 | 50 | 0.4775051 | 147.3211 | 147.341 | 145.4774 | 145.4865 | 2882.181 | 1.747% | 1.747% | 1.749% | 1.749%
Lab 3 | Thick butterfly | AlignPro | Hydraulic | Digital caliper | Digital height gauge | Two strain gauges | 2 | 3 | 8.22 | 8.22 | 8.22 | 8.22 | 4.84 | 4.84 | 4.84 | 4.84 | 50 | 0.4804977 | 146.6644 | 146.6831 | 144.8649 | 144.874 | 2779.826 | 1.698% | 1.697% | 1.699% | 1.699%
Lab 3 | Thick butterfly | AlignPro | Hydraulic | Digital caliper | Digital height gauge | Two strain gauges | 2 | 4 | 8.2 | 8.2 | 8.2 | 8.2 | 4.85 | 4.85 | 4.85 | 4.85 | 50 | 0.4868538 | 146.1708 | 146.2708 | 144.3981 | 144.4109 | 2743.674 | 1.683% | 1.682% | 1.684% | 1.684%
Lab 3 | Thick butterfly | AlignPro | Hydraulic | Digital caliper | Digital height gauge | Two strain gauges | 3 | 1 | 8.08 | 8.08 | 8.08 | 8.08 | 4.76 | 4.76 | 4.76 | 4.76 | 50 | 0.4815315 | 146.2443 | 146.3206 | 144.4473 | 144.4569 | 2695.135 | 1.655% | 1.654% | 1.656% | 1.656%
Lab 3 | Thick butterfly | AlignPro | Hydraulic | Digital caliper | Digital height gauge | Two strain gauges | 3 | 5 | 8.07 | 8.07 | 8.07 | 8.07 | 4.87 | 4.87 | 4.87 | 4.87 | 50 | 0.4851848 | 145.8119 | 145.9612 | 144.0597 | 144.0711 | 2761.712 | 1.706% | 1.705% | 1.707% | 1.707%
Lab 3 | Thick butterfly | AlignPro | Hydraulic | Digital caliper | Digital height gauge | Two strain gauges | 3 | 8 | 8.05 | 8.05 | 8.05 | 8.05 | 4.87 | 4.87 | 4.87 | 4.87 | 50 | 0.4875285 | 146.567 | 146.4981 | 144.6081 | 144.6197 | 2748.525 | 1.679% | 1.679% | 1.681% | 1.681%
Lab 3 | Thick butterfly | AlignPro | Hydraulic | Digital caliper | Digital height gauge | Two strain gauges | 4 | 2 | 8.06 | 8.06 | 8.06 | 8.06 | 4.86 | 4.86 | 4.86 | 4.86 | 50 | 0.4730866 | 144.2344 | 144.3938 | 142.5928 | 142.6016 | 2826.831 | 1.765% | 1.765% | 1.767% | 1.767%
Lab 3 | Thick butterfly | AlignPro | Hydraulic | Digital caliper | Digital height gauge | Two strain gauges | 4 | 5 | 8.03 | 8.03 | 8.03 | 8.03 | 4.88 | 4.88 | 4.88 | 4.88 | 50 | 0.4699311 | 148.2347 | 148.1962 | 146.3363 | 146.3448 | 2820.221 | 1.727% | 1.726% | 1.728% | 1.728%
Lab 3 | Thick butterfly | AlignPro | Hydraulic | Digital caliper | Digital height gauge | Two strain gauges | 4 | 10 | 8.07 | 8.07 | 8.07 | 8.07 | 4.79 | 4.79 | 4.79 | 4.79 | 50 | 0.4746936 | 148.3775 | 148.5072 | 146.6028 | 146.6133 | 2837.888 | 1.713% | 1.712% | 1.714% | 1.714%
Lab 3 | Thin butterfly | AlignPro | Hydraulic | Digital caliper | Digital height gauge | Two strain gauges | 1 | 6 | 8.05 | 8.05 | 8.05 | 8.05 | 0.98 | 0.98 | 0.98 | 0.98 | 50 | 0.5848049 | 147.1862 | 147.3284 | 145.6391 | 145.6706 | 3081.747 | 1.943% | 1.941% | 1.943% | 1.943%
Lab 3 | Thin butterfly | AlignPro | Hydraulic | Digital caliper | Digital height gauge | Two strain gauges | 2 | 8 | 7.97 | 7.97 | 7.97 | 7.97 | 0.99 | 0.99 | 0.99 | 0.99 | 50 | 0.5952839 | 144.0594 | 144.3555 | 142.6886 | 142.729 | 3088.159 | 1.899% | 1.898% | 1.9% | 1.9%
Lab 3 | Thin butterfly | AlignPro | Hydraulic | Digital caliper | Digital height gauge | Two strain gauges | 3 | 10 | 8.16 | 8.16 | 8.16 | 8.16 | 0.96 | 0.96 | 0.96 | 0.96 | 50 | 0.5694572 | 144.5298 | 144.9217 | 143.22 | 143.2358 | 3006.977 | 1.862% | 1.86% | 1.862% | 1.862%
Lab 3 | Thin butterfly | AlignPro | Hydraulic | Digital caliper | Digital height gauge | Two strain gauges | 4 | 10 | 8.11 | 8.11 | 8.11 | 8.11 | 0.97 | 0.97 | 0.97 | 0.97 | 50 | 0.5794642 | 145.7904 | 145.5579 | 143.8908 | 143.9338 | 3114.149 | 1.902% | 1.903% | 1.905% | 1.905%
Lab 3 | Thin butterfly | AlignPro | Hydraulic | Digital caliper | Digital height gauge | Two strain gauges | 5 | 7 | 8.05 | 8.05 | 8.05 | 8.05 | 0.98 | 0.98 | 0.98 | 0.98 | 50 | 0.5688027 | 144.0258 | 145.101 | 143.1379 | 143.1825 | 3118.836 | 1.931% | 1.927% | 1.93% | 1.93%
Lab 3 | Thin butterfly | AlignPro | Hydraulic | Digital caliper | Digital height gauge | Two strain gauges | 6 | 3 | 8 | 8 | 8 | 8 | 0.98 | 0.98 | 0.98 | 0.98 | 50 | 0.587588 | 146.5769 | 146.5497 | 144.6125 | 144.6607
Lab 3 | Thin butterfly | AlignPro | Hydraulic | Digital caliper | Digital height gauge | Two strain gauges | 7 | 4 | 8.04 | 8.04 | 8.04 | 8.04 | 0.98 | 0.98 | 0.98 | 0.98 | 50 | 0.5848257 | 142.3893 | 142.7688 | 140.8703 | 140.9397 | 3104.045 | 1.934% | 1.933% | 1.935% | 1.935%
Lab 3 | Thin butterfly | AlignPro | Hydraulic | Digital caliper | Digital height gauge | Two strain gauges | 8 | 3 | 8.11 | 8.11 | 8.11 | 8.11 | 0.97 | 0.97 | 0.97 | 0.97 | 50 | 0.5925963 | 144.7217 | 144.6784 | 143.0258 | 143.1248 | 3080.402 | 1.914% | 1.914% | 1.916% | 1.916%
Lab 3 | Thin butterfly | AlignPro | Hydraulic | Digital caliper | Digital height gauge | Two strain gauges | 8 | 5 | 7.95 | 7.95 | 7.95 | 7.95 | 0.97 | 0.97 | 0.97 | 0.97 | 50 | 0.5812733 | 149.4102 | 149.2784 | 147.6413 | 147.6923 | 3185.024 | 1.913% | 1.913% | 1.915% | 1.915%
Lab 3 | Thin butterfly | AlignPro | Hydraulic | Digital caliper | Digital height gauge | Two strain gauges | 9 | 1 | 8.08 | 8.08 | 8.08 | 8.08 | 0.98 | 0.98 | 0.98 | 0.98 | 50 | 0.5843085 | 143.5505 | 143.9327 | 142.0122 | 142.0671 | 3119.805 | 1.932% | 1.929% | 1.931% | 1.931%
Lab 4-hydr. | Rectangular | Manual | Hydraulic | Digital micrometer | Digital micrometer | Strain gauge | 3 | 4 | 14.755 | 14.787 | 14.834 | 14.792 | 0.971 | 0.958 | 0.96 | 0.963 | 150.8 | 1.4 | 151.7908 | 152.0438 | 149.7514 | 141.008 | 3053.852
Lab 4-hydr. | Rectangular | Manual | Hydraulic | Digital micrometer | Digital micrometer | Strain gauge | 9 | 6 | 15.083 | 15.062 | 15.106 | 15.08367 | 0.977 | 0.981 | 0.974 | 0.9773333 | 149.93 | 2.39 |  |  |  |  | 3169.64
Lab 4-hydr. | Rectangular | Manual | Hydraulic | Digital micrometer | Digital micrometer | Strain gauge | 3 | 7 | 14.859 | 14.838 | 14.909 | 14.86867 | 0.972 | 0.975 | 0.972 | 0.973 | 149.9 | 2.5 | 152.269 | 150.079 | 146.1222 | 133.2896 | 2902.982
Lab 4-hydr. | Rectangular | Manual | Hydraulic | Digital micrometer | Digital micrometer | Strain gauge | 2 | 13 | 15.03 | 14.994 | 14.983 | 15.00233 | 0.965 | 0.97 | 0.974 | 0.9696667 | 149.96 | 2.56 | 150.7797 | 148.2957 | 144.7612 | 144.4008 | 2887.008
Lab 4-hydr. | Rectangular | Manual | Hydraulic | Digital micrometer | Digital micrometer | Strain gauge | 5 | 11 | 14.825 | 14.854 | 14.926 | 14.86833 | 0.978 | 0.976 | 0.975 | 0.9763333 | 149.91 | 2.43 | 150.1398 | 150.6837 | 148.1986 | 149.6996 | 2943.091
Lab 4-hydr. | Rectangular | Manual | Hydraulic | Digital micrometer | Digital micrometer | Strain gauge | 5 | 1 | 15.068 | 15.027 | 15.031 | 15.042 | 0.945 | 0.957 | 0.965 | 0.9556667 | 149.83 | 2.55 | 151.5993 | 152.658 | 150.2502 | 145.6655 | 3060.701
Lab 4-hydr. | Rectangular | Manual | Hydraulic | Digital micrometer | Digital micrometer | Strain gauge | 4 | 3 | 15.068 | 15.07 | 15.035 | 15.05767 | 0.976 | 0.975 | 0.972 | 0.9743333 | 149.91 | 2.33 | 151.6222 | 151.961 | 149.6929 | 145.3227 | 3310.382
Lab 4-hydr. | Rectangular | Manual | Hydraulic | Digital micrometer | Digital micrometer | Strain gauge | 4 | 11 | 15.049 | 15.045 | 14.992 | 15.02867 | 0.977 | 0.978 | 0.979 | 0.978 | 149.96 | 1.94 | 146.9539 | 147.3806 | 145.094 | 143.776 | 3108.008
Lab 4-hydr. | Rectangular | Manual | Hydraulic | Digital micrometer | Digital micrometer | Strain gauge | 6 | 7 | 15.056 | 15.049 | 14.997 | 15.034 | 0.966 | 0.969 | 0.97 | 0.9683333 | 150 | 1.71 | 149.406 | 149.8626 | 147.6208 | 143.9361 | 3127.704
Lab 4-hydr. | Rectangular | Manual | Hydraulic | Digital micrometer | Digital micrometer | Strain gauge | 6 | 12 | 14.997 | 14.985 | 14.965 | 14.98233 | 0.974 | 0.973 | 0.965 | 0.9706667 | 150.04 | 1.71 | 153.3401 | 152.1696 | 150.7905 | 163.1924 | 3045.741
Lab 4-hydr. | Tapered | Manual | Hydraulic | Digital micrometer | Digital micrometer | Strain gauge | 7 | 8 | 15.038 | 15.067 | 15.017 | 15.04067 | 0.963 | 0.957 | 0.958 | 0.9593333 | 149.87 | 1.05 | 154.3937 | 154.7293 | 152.4305 | 154.7355 | 3192.917
Lab 4-hydr. | Tapered | Manual | Hydraulic | Digital micrometer | Digital micrometer | Strain gauge | 7 | 5 | 15.061 | 14.977 | 14.973 | 15.00367 | 0.969 | 0.97 | 0.971 | 0.97 | 150.1 | 1.27 | 154.1439 | 154.472 | 152.3387 | 134.4797 | 3237.182
Lab 4-hydr. | Tapered | Manual | Hydraulic | Digital micrometer | Digital micrometer | Strain gauge | 2 | 14 | 14.883 | 14.782 | 14.696 | 14.787 | 0.964 | 0.968 | 0.973 | 0.9683333 | 150.08 | 1.24 | 150.9791 | 151.1768 | 148.9412 | 139.9035 | 3118.814
Lab 4-hydr. | Tapered | Manual | Hydraulic | Digital micrometer | Digital micrometer | Strain gauge | 8 | 13 | 15.163 | 15.223 | 15.227 | 15.20433 | 0.967 | 0.966 | 0.968 | 0.967 | 150.42 | 1.14 | 153.3496 | 153.5966 | 151.4669 | 147.5587 | 3161.28
Lab 4-hydr. | Tapered | Manual | Hydraulic | Digital micrometer | Digital micrometer | Strain gauge | 8 | 7 | 15.126 | 15.119 | 15.098 | 15.11433 | 0.969 | 0.967 | 0.963 | 0.9663333 | 150.29 | 1.16 | 150.7209 | 151.0944 | 149.0066 | 139.4814 | 3135.662
Lab 4-hydr. | Tapered | Manual | Hydraulic | Digital micrometer | Digital micrometer | Strain gauge | 3 | 12 | 15.034 | 14.998 | 14.943 | 14.99167 | 0.962 | 0.965 | 0.962 | 0.963 | 149.56 | 1.15 | 149.8648 | 150.2612 | 147.9763 | 137.1021
Lab 4-hydr. | Tapered | Manual | Hydraulic | Digital micrometer | Digital micrometer | Strain gauge | 3 | 3 | 15.095 | 15.048 | 15.007 | 15.05 | 0.965 | 0.966 | 0.966 | 0.9656667 | 149.58 | 1.24 | 153.415 | 153.869 | 151.7085 | 146.0081 | 2942.765
Lab 4-hydr. | Tapered | Manual | Hydraulic | Digital micrometer | Digital micrometer | Strain gauge | 1 | 8 | 15.149 | 15.151 | 15.129 | 15.143 | 0.96 | 0.969 | 0.975 | 0.968 | 149.92 | 1.17 | 151.0675 | 151.4084 | 149.2906 | 144.9093 | 2964.224
Lab 4-hydr. | Tapered | Manual | Hydraulic | Digital micrometer | Digital micrometer | Strain gauge | 1 | 5 | 15.487 | 15.483 | 15.492 | 15.48733 | 0.979 | 0.973 | 0.965 | 0.9723333 | 149.95 | 1.14 | 150.217 | 150.7578 | 148.6111 | 142.9984 | 2928.635
Lab 4-hydr. | Tapered | Manual | Hydraulic | Digital micrometer | Digital micrometer | Strain gauge | 4 | 2 | 15.066 | 15.034 | 15.029 | 15.043 | 0.966 | 0.969 | 0.967 | 0.9673333 | 149.78 | 1.17 | 155.3488 | 155.7647 | 153.408 | 149.6509 | 3169.483
Lab 4-hydr. | Thin butterfly | Manual | Hydraulic | Digital micrometer | Digital micrometer | Strain gauge | 2 | 4 | 8.263 | 7.976 | 8.005 | 8.081333 | 0.978 | 0.979 | 0.976 | 0.9776667 | - | 0.73 | 147.6424 | 147.417 | 145.1784 | 145.137 | 2903.151
Lab 4-hydr. | Thin butterfly | Manual | Hydraulic | Digital micrometer | Digital micrometer | Strain gauge | 6 | 8 | 8.241 | 8.041 | 8.272 | 8.184667 | 0.986 | 0.982 | 0.976 | 0.9813333 | - | 0.79 | 144.905 | 143.8814 | 157.3789 | 202.4852 | 2985.165
Lab 4-hydr. | Thin butterfly | Manual | Hydraulic | Digital micrometer | Digital micrometer | Strain gauge | 8 | 2 | 8.278 | 8.043 | 8.168 | 8.163 | 0.962 | 0.967 | 0.958 | 0.9623333 | - | 1.25 |  |  |  |  | 3263.004
Lab 4-hydr. | Thin butterfly | Manual | Hydraulic | Digital micrometer | Digital micrometer | Strain gauge | 7 | 6 | 8.134 | 8.056 | 8.159 | 8.116333 | 0.967 | 0.966 | 0.968 | 0.967 | - | 1.042 | 147.8479 | 149.5666 | 147.0937 | 160.2344 | 3087.091
Lab 4-hydr. | Thin butterfly | Manual | Hydraulic | Digital micrometer | Digital micrometer | Strain gauge | 3 | 6 | 7.98 | 7.975 | 8.111 | 8.022 | 0.969 | 0.97 | 0.969 | 0.9693333 | - | 1.06 | 149.8322 | 149.7303 | 147.7111 | 147.5667 | 3018.15
Lab 4-hydr. | Thin butterfly | Manual | Hydraulic | Digital micrometer | Digital micrometer | Strain gauge | 4 | 6 | 8.012 | 7.981 | 8.126 | 8.039667 | 0.976 | 0.972 | 0.967 | 0.9716667 | - | 1.059 | 150.0209 | 149.8496 | 147.514 | 154.7579 | 3103.747
Lab 4-hydr. | Thin butterfly | Manual | Hydraulic | Digital micrometer | Digital micrometer | Strain gauge | 4 | 1 | 8.16 | 7.912 | 8.047 | 8.039667 | 0.95 | 0.962 | 0.945 | 0.9523333 | - | 1.1 | 147.6308 | 147.6696 | 145.9372 | 136.8107 | 3042.961
Lab 4-hydr. | Thin butterfly | Manual | Hydraulic | Digital micrometer | Digital micrometer | Strain gauge | 1 | 8 | 8.034 | 8.014 | 8.165 | 8.071 | 0.966 | 0.97 | 0.969 | 0.9683333 | - | 1.071 | 150.8053 | 150.6951 | 148.3663 | 141.0679 | 3290.218
Lab 4-hydr. | Thin butterfly | Manual | Hydraulic | Digital micrometer | Digital micrometer | Strain gauge | 5 | 6 | 8.118 | 8.025 | 8.189 | 8.110667 | 0.965 | 0.97 | 0.961 | 0.9653333 | - | 1.08 | 147.9839 | 148.0736 | 146.2921 | 145.0218 | 3218.549
Lab 4-hydr. | Thin butterfly | Manual | Hydraulic | Digital micrometer | Digital micrometer | Strain gauge | 5 | 9 | 8.058 | 8.069 | 8.262 | 8.129667 | 0.941 | 0.942 | 0.945 | 0.9426667 | - | 1.054 | 152.1761 | 151.9231 | 149.834 | 146.4267 | 2940.78
Lab 4-mech. | Arrow | Manual | Mechanical | Digital micrometer | Digital micrometer | Strain gauge | 4 | 1 | 15.187 | 15.164 | 15.183 | 15.178 | 0.955 | 0.96 | 0.953 | 0.956 | 152.7 | 1.19 | 154.1315 | 154.3712 | 152.6425 | 118.6715 | 3180.945 | 1.913% | 1.912% | 1.914% | 1.954%
Lab 4-mech. | Arrow | Manual | Mechanical | Digital micrometer | Digital micrometer | Strain gauge | 2 | 14 | 15.033 | 15.066 | 15.123 | 15.074 | 0.98 | 0.978 | 0.975 | 0.9776667 | 153.15 | 0.96 | 153.221 | 153.106 | 151.6249 | 152.7199 | 3155.874 | 1.925% | 1.925% | 1.927% | 1.925%
Lab 4-mech. | Arrow | Manual | Mechanical | Digital micrometer | Digital micrometer | Strain gauge | 2 | 6 | 15.174 | 15.176 | 15.174 | 15.17467 | 0.971 | 0.973 | 0.975 | 0.973 | 152.34 | 0.92 | 152.895 | 152.7923 | 151.548 | 150.2491 | 3134.028 | 1.888% | 1.888% | 1.889% | 1.891%
Lab 4-mech. | Arrow | Manual | Mechanical | Digital micrometer | Digital micrometer | Strain gauge | 1 | 7 | 14.953 | 15.008 | 15.058 | 15.00633 | 0.968 | 0.972 | 0.971 | 0.9703333 | 151.16 | 1.01 | 151.8997 | 151.8893 | 150.5346 | 150.8442 | 3035.741 | 1.83% | 1.83% | 1.831% | 1.831%
Lab 4-mech. | Arrow | Manual | Mechanical | Digital micrometer | Digital micrometer | Strain gauge | 1 | 11 | 15.207 | 15.262 | 15.128 | 15.199 | 0.982 | 0.985 | 0.981 | 0.9826667 | 151.28 | 1.05 | 153.2743 | 153.7034 | 151.9227 | 152.3665 | 3064.732 | 1.863% | 1.862% | 1.864% | 1.863%
Lab 4-mech. | Arrow | Manual | Mechanical | Digital micrometer | Digital micrometer | Strain gauge | 3 | 4 | 15.053 | 15.092 | 15.063 | 15.06933 | 0.972 | 0.971 | 0.975 | 0.9726667 | 152.87 | 0.99 | 153.3949 | 153.4427 | 151.8616 | 151.3253 | 3104.812 | 1.832% | 1.831% | 1.833% | 1.833%
Lab 4-mech. | Arrow | Manual | Mechanical | Digital micrometer | Digital micrometer | Strain gauge | 3 | 13 | 14.988 | 15.033 | 15.049 | 15.02333 | 0.968 | 0.969 | 0.967 | 0.968 | 151.5 | 0.98 | 152.8806 | 152.8629 | 151.2355 | 150.3534 | 3084.811 | 1.847% | 1.847% | 1.849% | 1.85%
Lab 4-mech. | Arrow | Manual | Mechanical | Digital micrometer | Digital micrometer | Strain gauge | 7 | 3 | 15.256 | 15.246 | 15.206 | 15.236 | 0.966 | 0.965 | 0.967 | 0.966 | 152.64 | 0.95 | 150.3485 | 150.0931 | 148.894 | 148.4623 | 3212.017
Lab 4-mech. | Arrow | Manual | Mechanical | Digital micrometer | Digital micrometer | Strain gauge | 7 | 13 | 15.002 | 15.029 | 15.017 | 15.016 | 0.973 | 0.975 | 0.97 | 0.9726667 | 153.84 | 0.93 | 153.1018 | 153.1318 | 151.3778 | 150.8134 | 3029.867 | 1.811% | 1.81% | 1.812% | 1.813%
Lab 4-mech. | Arrow | Manual | Mechanical | Digital micrometer | Digital micrometer | Strain gauge | 4 | 7 | 15.111 | 15.106 | 15.025 | 15.08067 | 0.962 | 0.966 | 0.967 | 0.965 | 152.86 | 0.96 | 152.0545 | 151.7962 | 150.5836 | 150.1469 | 3192.514 | 1.925% | 1.925% | 1.926% | 1.927%
Lab 4-mech. | Sandwich | Manual | Mechanical | Digital micrometer | Digital micrometer | Strain gauge | 7 | 1 | 15.188 | 15.165 | 15.127 | 15.16 | 3.576 | 3.608 | 3.508 | 3.564 | 150 | 0.51 | 66.40722 | 66.47887 | 65.97027 | 65.22515 | 3378.722 | 1.899% | 1.898% | 1.9% | 1.902%
Lab 4-mech. | Sandwich | Manual | Mechanical | Digital micrometer | Digital micrometer | Strain gauge | 7 | 3 | 15.178 | 15.109 | 15.043 | 15.11 | 3.421 | 3.525 | 3.485 | 3.477 | 150 | 0.82 | 67.98669 | 68.03528 | 67.4902 | 67.73457 | 3443.598 | 1.912% | 1.911% | 1.913% | 1.912%
Lab 4-mech. | Sandwich | Manual | Mechanical | Digital micrometer | Digital micrometer | Strain gauge | 5 | 4 | 15.186 | 15.156 | 15.18 | 15.174 | 3.457 | 3.564 | 3.531 | 3.517333 | 150 | 0.84 | 68.48748 | 68.37863 | 68.19799 | 67.56798 | 3583.887 | 1.983% | 1.983% | 1.983% | 1.985%
Lab 4-mech. | Sandwich | Manual | Mechanical | Digital micrometer | Digital micrometer | Strain gauge | 5 | 15 | 15.205 | 15.197 | 15.08 | 15.16067 | 3.421 | 3.486 | 3.424 | 3.443667 | 150 | 0.79 | 68.83447 | 68.82373 | 68.81074 | 71.4543 | 3446.874 | 1.95% | 1.95% | 1.95% | 1.943%
Lab 4-mech. | Sandwich | Manual | Mechanical | Digital micrometer | Digital micrometer | Strain gauge | 1 | 7 | 15.167 | 15.101 | 15.125 | 15.131 | 3.335 | 3.441 | 3.355 | 3.377 | 150 | 0.84 | 67.40347 | 67.29418 | 66.78468 | 67.48836 | 3506.581 | 1.961% | 1.961% | 1.962% | 1.96%
Lab 4-mech. | Sandwich | Manual | Mechanical | Digital micrometer | Digital micrometer | Strain gauge | 1 | 13 | 15.256 | 15.267 | 15.287 | 15.27 | 3.503 | 3.513 | 3.462 | 3.492667 | 150 | 0.84 | 68.79922 | 68.77113 | 68.57018 | 70.85726 | 3420.921 | 1.915% | 1.915% | 1.915% | 1.91%
Lab 4-mech. | Sandwich | Manual | Mechanical | Digital micrometer | Digital micrometer | Strain gauge | 4 | 5 | 15.136 | 15.16 | 15.197 | 15.16433 | 3.659 | 3.621 | 3.512 | 3.597333 | 150 | 0.91 | 66.01514 | 65.95171 | 65.47287 | 67.3926 | 3519.401 | 1.984% | 1.983% | 1.985% | 1.98%
Lab 4-mech. | Sandwich | Manual | Mechanical | Digital micrometer | Digital micrometer | Strain gauge | 4 | 13 | 15.083 | 15.011 | 15.012 | 15.03533 | 3.601 | 3.581 | 3.517 | 3.566333 | 150 | 0.87 | 65.98128 | 65.95425 | 65.84924 | 66.6233 | 3332.76 | 1.885% | 1.884% | 1.885% | 1.883%
Lab 4-mech. | Sandwich | Manual | Mechanical | Digital micrometer | Digital micrometer | Strain gauge | 3 | 11 | 15.135 | 15.252 | 15.139 | 15.17533 | 3.562 | 3.633 | 3.606 | 3.600333 | 150 | 0.89
Lab 4-mech. | Sandwich | Manual | Mechanical | Digital micrometer | Digital micrometer | Strain gauge | 3 | 7 | 15.153 | 15.162 | 15.18 | 15.165 | 3.6 | 3.653 | 3.619 | 3.624 | 150 | 0.82 | 66.19994 | 66.10332 | 65.89011 | 67.32395 | 3611.576 | 1.987% | 1.987% | 1.988% | 1.984%
Lab 4-mech. | Rectangular | Manual | Mechanical | Digital micrometer | Digital micrometer | Strain gauge | 9 | 3 | 15.1 | 14.99 | 14.99 | 15.02667 | 0.993 | 0.973 | 0.968 | 0.978 | 150.09 | 1.57 | 149.5769 | 149.1772 | 147.4072 | 147.5599 | 3206.122 | 1.932% | 1.932% | 1.934% | 1.934%
Lab 4-mech. | Rectangular | Manual | Mechanical | Digital micrometer | Digital micrometer | Strain gauge | 9 | 15 | 15 | 14.99 | 14.98 | 14.99 | 0.958 | 0.964 | 0.951 | 0.9576667 | 150.23 | 1.18 | 149.4736 | 149.361 | 147.3388 | 147.271 | 3210.451 | 1.936% | 1.935% | 1.938% | 1.938%
Lab 4-mech. | Rectangular | Manual | Mechanical | Digital micrometer | Digital micrometer | Strain gauge | 2 | 10 | 14.9 | 14.87 | 14.83 | 14.86667 | 0.96 | 0.954 | 0.949 | 0.9543333 | 150.15 | 0.69 | 151.4174 | 151.2058 | 149.365 | 148.8232 | 3188.236 | 1.897% | 1.896% | 1.898% | 1.899%
Lab 4-mech. | Rectangular | Manual | Mechanical | Digital micrometer | Digital micrometer | Strain gauge | 2 | 2 | 14.95 | 14.98 | 15 | 14.97667 | 0.964 | 0.952 | 0.988 | 0.968 | 150.56 | 0.75 | 148.7831 | 148.6167 | 146.3929 | 147.2796 | 3186.451 | 1.924% | 1.923% | 1.926% | 1.925%
Lab 4-mech. | Rectangular | Manual | Mechanical | Digital micrometer | Digital micrometer | Strain gauge | 5 | 15 | 14.99 | 14.91 | 14.9 | 14.93333 | 0.965 | 0.969 | 0.963 | 0.9656667 | 150.11 | 0.74 | 150.9572 | 150.6827 | 147.9048 | 147.6688 | 2873.485 | 1.763% | 1.762% | 1.765% | 1.766%
Lab 4-mech. | Rectangular | Manual | Mechanical | Digital micrometer | Digital micrometer | Strain gauge | 5 | 7 | 14.84 | 14.85 | 14.91 | 14.86667 | 0.959 | 0.961 | 0.962 | 0.9606667 | 150.02 | 0.78 | 149.7214 | 149.5365 | 146.7833 | 145.2773 | 3005.814 | 1.806% | 1.805% | 1.808% | 1.81%
Lab 4-mech. | Rectangular | Manual | Mechanical | Digital micrometer | Digital micrometer | Strain gauge | 4 | 8 | 14.76 | 14.83 | 14.91 | 14.83333 | 0.96 | 0.957 | 0.951 | 0.956 | 150.29 | 0.79 | 149.2729 | 149.3343 | 147.8357 | 147.0171 | 3122.726 | 1.898% | 1.898% | 1.899% | 1.9%
Lab 4-mech. | Rectangular | Manual | Mechanical | Digital micrometer | Digital micrometer | Strain gauge | 6 | 14 | 14.75 | 14.81 | 14.91 | 14.82333 | 0.959 | 0.953 | 0.95 | 0.954 | 149.9 | 0.8047 | 153.486 | 153.4329 | 151.7468 | 151.9883 | 3019.697
Lab 4-mech. | Rectangular | Manual | Mechanical | Digital micrometer | Digital micrometer | Strain gauge | 6 | 4 | 14.93 | 14.88 | 14.83 | 14.88 | 0.958 | 0.97 | 0.959 | 0.9623333 | 150.34 | 0.81 | 148.7626 | 148.6694 | 146.0639 | 146.0982 | 3156.158 | 1.897% | 1.896% | 1.899% | 1.899%
Lab 4-mech. | Rectangular | Manual | Mechanical | Digital micrometer | Digital micrometer | Strain gauge | 3 | 15 | 15.01 | 15.03 | 15.01 | 15.01667 | 0.967 | 0.965 | 0.965 | 0.9656667 | 150.17 | 1.02 | 148.7754 | 148.5947 | 147.2829 | 156.875 | 3135.581 | 1.92% | 1.92% | 1.921% | 1.91%
Lab 4-mech. | Tapered | Manual | Mechanical | Digital micrometer | Digital micrometer | Strain gauge | 7 | 14 | 15.1 | 15.08 | 15.11 | 15.09667 | 0.967 | 0.968 | 0.966 | 0.967 | 150.11 | 0.78 | 153.8817 | 153.7443 | 152.0283 | 150.9034 | 3108.616 | 1.837% | 1.836% | 1.838% | 1.839%
Lab 4-mech. | Tapered | Manual | Mechanical | Digital micrometer | Digital micrometer | Strain gauge | 7 | 7 | 14.95 | 14.93 | 14.9 | 14.92667 | 0.964 | 0.965 | 0.962 | 0.9636667 | 150.01 | 0.849 | 152.9865 | 153.0408 | 151.01 | 149.3799 | 3241.508
Lab 4-mech. | Tapered | Manual | Mechanical | Digital micrometer | Digital micrometer | Strain gauge | 2 | 13 | 15.05 | 14.99 | 14.98 | 15.00667 | 0.971 | 0.975 | 0.983 | 0.9763333 | 150.04 | 0.745 | 154.2817 | 154.136 | 152.3554 | 151.0164 | 3089.999 | 1.879% | 1.879% | 1.881% | 1.882%
Lab 4-mech. | Tapered | Manual | Mechanical | Digital micrometer | Digital micrometer | Strain gauge | 2 | 3 | 15.1 | 15.06 | 15.05 | 15.07 | 0.967 | 0.969 | 0.973 | 0.9696667 | 150.03 | 1.16 | 152.0986 | 152.2809 | 150.1126 | 102.9726 | 3161.944 | 1.874% | 1.873% | 1.875% | 1.936%
Lab 4-mech. | Tapered | Manual | Mechanical | Digital micrometer | Digital micrometer | Strain gauge | 8 | 9 | 15.09 | 15.13 | 15.14 | 15.12 | 0.97 | 0.973 | 0.965 | 0.9693333 | 150.06 | 0.84 | 150.8409 | 150.8545 | 148.764 | 148.9106 | 3246.948 | 2.027% | 2.026% | 2.028% | 2.028%
Lab 4-mech. | Tapered | Manual | Mechanical | Digital micrometer | Digital micrometer | Strain gauge | 8 | 2 | 15.04 | 15.06 | 15.02 | 15.04 | 0.969 | 0.968 | 0.963 | 0.9666667 | 150.21 | 0.8 | 154.7316 | 155.0772 | 153.9725 | 151.9895 | 3152.443 | 1.872% | 1.872% | 1.874% | 1.876%
Lab 4-mech. | Tapered | Manual | Mechanical | Digital micrometer | Digital micrometer | Strain gauge | 3 | 11 | 15.01 | 14.98 | 14.97 | 14.98667 | 0.968 | 0.965 | 0.966 | 0.9663333 | 150.01 | 0.91 | 156.1374 | 156.1365 | 154.6042 | 154.2093
Lab 4-mech. | Tapered | Manual | Mechanical | Digital micrometer | Digital micrometer | Strain gauge | 3 | 5 | 14.9 | 14.91 | 14.96 | 14.92333 | 0.97 | 0.972 | 0.971 | 0.971 | 150.25 | 0.81 | 153.2123 | 153.0816 | 151.4639 | 150.8445 | 2967.259
Lab 4-mech. | Tapered | Manual | Mechanical | Digital micrometer | Digital micrometer | Strain gauge | 1 | 13 | 15.08 | 15.06 | 15 | 15.04667 | 0.969 | 0.977 | 0.983 | 0.9763333 | 150.01 | 0.75 | 151.167 | 151.1574 | 149.0496 | 148.9239
Lab 4-mech. | Tapered | Manual | Mechanical | Digital micrometer | Digital micrometer | Strain gauge | 1 | 1 | 14.82 | 14.78 | 14.74 | 14.78 | 0.958 | 0.95 | 0.937 | 0.9483333 | 149.7 | 0.81 | 151.5508 | 151.5004 | 150.0566 | 148.9397 | 3024.951 | 1.839% | 1.838% | 1.84% | 1.841%
Lab 4-mech. | Thick butterfly | Manual | Mechanical | Digital micrometer | Digital micrometer | Strain gauge | 1 | 6 | 8.175 | 8.172 | 8.17 | 8.172333 | 4.866 | 4.853 | 4.854 | 4.857667 | - | 0.4 |  |  |  |  | 2898.633
Lab 4-mech. | Thick butterfly | Manual | Mechanical | Digital micrometer | Digital micrometer | Strain gauge | 1 | 6 | 8.175 | 8.172 | 8.17 | 8.172333 | 4.866 | 4.853 | 4.854 | 4.857667 | - | 0.4 |  |  |  |  | 2887.154
Lab 4-mech. | Thick butterfly | Manual | Mechanical | Digital micrometer | Digital micrometer | Strain gauge | 1 | 6 | 8.175 | 8.172 | 8.17 | 8.172333 | 4.866 | 4.853 | 4.854 | 4.857667 | - | 0.4 |  |  |  |  | 2896.119
Lab 4-mech. | Thick butterfly | Manual | Mechanical | Digital micrometer | Digital micrometer | Strain gauge | 1 | 6 | 8.175 | 8.172 | 8.17 | 8.172333 | 4.866 | 4.853 | 4.854 | 4.857667 | - | 0.4 |  |  |  |  | 2859.085
Lab 4-mech. | Thick butterfly | Manual | Mechanical | Digital micrometer | Digital micrometer | Strain gauge | 1 | 6 | 8.175 | 8.172 | 8.17 | 8.172333 | 4.866 | 4.853 | 4.854 | 4.857667 | - | 0.4 |  |  |  |  | 2714.7
Lab 4-mech. | Thick butterfly | Manual | Mechanical | Digital micrometer | Digital micrometer | Strain gauge | 1 | 6 | 8.175 | 8.172 | 8.17 | 8.172333 | 4.866 | 4.853 | 4.854 | 4.857667 | - | 0.4 |  |  |  |  | 2848.75
Lab 4-mech. | Thick butterfly | Manual | Mechanical | Digital micrometer | Digital micrometer | Strain gauge | 1 | 6 | 8.175 | 8.172 | 8.17 | 8.172333 | 4.866 | 4.853 | 4.854 | 4.857667 | - | 0.4 |  |  |  |  | 2823.712
Lab 4-mech. | Thick butterfly | Manual | Mechanical | Digital micrometer | Digital micrometer | Strain gauge | 1 | 6 | 8.175 | 8.172 | 8.17 | 8.172333 | 4.866 | 4.853 | 4.854 | 4.857667 | - | 0.4 |  |  |  |  | 2746.669
Lab 4-mech. | Thick butterfly | Manual | Mechanical | Digital micrometer | Digital micrometer | Strain gauge | 1 | 6 | 8.175 | 8.172 | 8.17 | 8.172333 | 4.866 | 4.853 | 4.854 | 4.857667 | - | 0.4 |  |  |  |  | 2856.803
Lab 4-mech. | Thick butterfly | Manual | Mechanical | Digital micrometer | Digital micrometer | Strain gauge | 1 | 6 | 8.175 | 8.172 | 8.17 | 8.172333 | 4.866 | 4.853 | 4.854 | 4.857667 | - | 0.4 |  |  |  |  | 2894.984
Lab 4-mech. | Thin butterfly | Manual | Mechanical | Digital micrometer | Digital micrometer | Strain gauge | 8 | 4 | 8.085 | 8.065 | 8.065 | 8.054667 | 0.97 | 0.964 | 0.96 | 0.9646667 | - | 0.83 | 149.5372 | 149.3917 | 146.5449 | 146.7959 | 3182.856 | 1.913% | 1.912% | 1.915% | 1.915%
Lab 4-mech. | Thin butterfly | Manual | Mechanical | Digital micrometer | Digital micrometer | Strain gauge | 7 | 7 | 8.062 | 8.052 | 8.062 | 8.058667 | 0.966 | 0.964 | 0.966 | 0.9653333 | - | 0.8 | 152.6742 | 152.4 | 150.5893 | 151.9719 | 3257.264 | 1.927% | 1.926% | 1.928% | 1.926%
Lab 4-mech. | Thin butterfly | Manual | Mechanical | Digital micrometer | Digital micrometer | Strain gauge | 3 | 3 | 7.945 | 7.962 | 7.952 | 7.953 | 0.972 | 0.966 | 0.97 | 0.9693333 | - | 0.78 | 152.0504 | 152.0536 | 149.2696 | 149.12 | 2982.789 | 1.798% | 1.797% | 1.8% | 1.8%
Lab 4-mech. | Thin butterfly | Manual | Mechanical | Digital micrometer | Digital micrometer | Strain gauge | 2 | 5 | 7.971 | 7.958 | 7.94 | 7.956333 | 0.962 | 0.966 | 0.962 | 0.9633333 | - | 0.9 | 151.9216 | 151.6135 | 149.3479 | 148.9168 | 3140.899
Lab 4-mech. | Thin butterfly | Manual | Mechanical | Digital micrometer | Digital micrometer | Strain gauge | 9 | 9 | 8.019 | 8.011 | 8.014 | 8.014667 | 0.962 | 0.96 | 0.961 | 0.961 | - | 0.839 | 150.7122 | 150.6166 | 148.8682 | 151.0022 | 3097.589 | 1.887% | 1.887% | 1.889% | 1.886%
Lab 4-mech. | Thin butterfly | Manual | Mechanical | Digital micrometer | Digital micrometer | Strain gauge | 6 | 5 | 7.977 | 7.965 | 7.949 | 7.963667 | 0.966 | 0.967 | 0.97 | 0.9676667 | - | 0.84 | 152.4507 | 152.5583 | 150.3559 | 149.684 | 2940.642 | 1.801% | 1.8% | 1.803% | 1.803%
Lab 4-mech. | Thin butterfly | Manual | Mechanical | Digital micrometer | Digital micrometer | Strain gauge | 5 | 10 | 8.163 | 8.181 | 8.177 | 8.173667 | 0.87 | 0.879 | 0.879 | 0.876 | - | -
Lab 4-mech. | Thin butterfly | Manual | Mechanical | Digital micrometer | Digital micrometer | Strain gauge | 1 | 2 | 8.007 | 8.005 | 7.998 | 8.003333 | 0.962 | 0.961 | 0.958 | 0.9603333 | - | 0.79 | 137.1995 | 137.264 | 135.2146 | 135.7985 | 2894.534 | 1.897% | 1.896% | 1.899% | 1.898%
Lab 4-mech. | Thin butterfly | Manual | Mechanical | Digital micrometer | Digital micrometer | Strain gauge | 4 | 4 | 7.969 | 7.979 | 7.977 | 7.975 | 0.97 | 0.967 | 0.966 | 0.9676667 | - | 0.92 | 150.6503 | 150.7849 | 148.9855 | 149.5872 | 3132.227 | 1.898% | 1.897% | 1.899% | 1.899%
Lab 4-mech. | Thin butterfly | Manual | Mechanical | Digital micrometer | Digital micrometer | Strain gauge | 4 | 9 | 8.054 | 8.056 | 8.054 | 8.054667 | 0.963 | 0.96 | 0.964 | 0.9623333 | - | 0.79 | 153.7824 | 153.5703 | 151.6485 | 153.1627 | 3201.964 | 1.911% | 1.91% | 1.912% | 1.911%
Lab 5-hydr. | Arrow | Zwick alignment | Hydraulic | Digital micrometer | Digital micrometer | Mechanical extens. | 3 | 3 | 15.05 | 15.05 | 15.06 | 15.05333 | 0.971 | 0.975 | 0.98 | 0.9753333 | 152.15 | 0.89 | 159.4125 | 159.9285 | 157.5631 | 163.1677 | 3301.91 | 1.8% | 1.799% | 1.801% | 1.795%
Lab 5-hydr. | Arrow | Zwick alignment | Hydraulic | Digital micrometer | Digital micrometer | Mechanical extens. | 4 | 11 | 15.05 | 14.99 | 15 | 15.01333 | 0.98 | 0.975 | 0.973 | 0.976 | 152.24 | 0.9 | 146.1237 | 146.6777 | 144.4466 | 147.016 | 3147.2 | 1.856% | 1.854% | 1.857% | 1.854%
Lab 5-hydr. | Arrow | Zwick alignment | Hydraulic | Digital micrometer | Digital micrometer | Mechanical extens. | 4 | 5 | 15.07 | 15.07 | 15.01 | 15.05 | 0.971 | 0.975 | 0.976 | 0.974 | 151.6 | 0.9 | 155.8847 | 156.3079 | 154.8754 | 155.707 | 3164.82
Lab 5-hydr. | Arrow | Zwick alignment | Hydraulic | Digital micrometer | Digital micrometer | Mechanical extens. | 7 | 9 | 15.28 | 15.3 | 15.19 | 15.25667 | 0.976 | 0.966 | 0.962 | 0.968 | 152.59 | 0.9 | 160.0156 | 160.4781 | 160.729 | 171.0387 | 3073.78
Lab 5-hydr. | Arrow | Zwick alignment | Hydraulic | Digital micrometer | Digital micrometer | Mechanical extens. | 7 | 2 | 15.1 | 15.17 | 15.2 | 15.15667 | 0.969 | 0.976 | 0.97 | 0.9716667 | 151.84 | 0.9 | 153.1246 | 153.5109 | 150.9484 | 155.6288 | 3247.2
Lab 5-hydr. | Arrow | Zwick alignment | Hydraulic | Digital micrometer | Digital micrometer | Mechanical extens. | 2 | 10 | 15.02 | 14.98 | 15.01 | 15.00333 | 0.985 | 0.976 | 0.982 | 0.981 | 150.73 | 0.91 | 148.0351 | 148.471 | 146.4357 | 147.224 | 3276.68 | 1.917% | 1.915% | 1.918% | 1.917%
Lab 5-hydr. | Arrow | Zwick alignment | Hydraulic | Digital micrometer | Digital micrometer | Mechanical extens. | 2 | 3 | 15.13 | 15.14 | 15.1 | 15.12333 | 0.989 | 0.979 | 0.972 | 0.98 | 151.11 | 0.93 | 141.4109 | 141.7284 | 139.0843 | 142.5932 | 3155.1
Lab 5-hydr. | Arrow | Zwick alignment | Hydraulic | Digital micrometer | Digital micrometer | Mechanical extens. | 3 | 14 | 15.16 | 15.2 | 15.14 | 15.16667 | 0.971 | 0.971 | 0.972 | 0.9713333 | 150.89 | 0.93 | 150.0035 | 151.1071 | 149.9482 | 149.0421 | 3068.85 | 1.756% | 1.755% | 1.756% | 1.757%
Lab 5-hydr. | Arrow | Zwick alignment | Hydraulic | Digital micrometer | Digital micrometer | Mechanical extens. | 1 | 1 | 15.2 | 15.2 | 15.2 | 15.2 | 0.961 | 0.96 | 0.957 | 0.9593333 | 151.02 | 0.91 | 147.665 | 148.5308 | 146.7016 | 149.5558 | 3022.78 | 1.786% | 1.784% | 1.786% | 1.783%
Lab 5-hydr. | Arrow | Zwick alignment | Hydraulic | Digital micrometer | Digital micrometer | Mechanical extens. | 1 | 13 | 15.25 | 15.22 | 15.19 | 15.22 | 0.98 | 0.984 | 0.983 | 0.9823333 | 150.01 | 0.92 | 148.8764 | 149.4386 | 147.4778 | 147.4346 | 3073.08 | 1.827% | 1.825% | 1.828% | 1.828%
Lab 5-hydr. | Rectangular | Zwick alignment | Hydraulic | Digital micrometer | Digital micrometer | Mechanical extens. | 3 | 1 | 15.3 | 15.3 | 15.35 | 15.31667 | 0.966 | 0.962 | 0.96 | 0.9626667 | 149.22 | 0.94 |  |  |  |  | 3056.85
Lab 5-hydr. | Rectangular | Zwick alignment | Hydraulic | Digital micrometer | Digital micrometer | Mechanical extens. | 3 | 12 | 15.03 | 15.07 | 15.06 | 15.05333 | 0.981 | 0.978 | 0.981 | 0.98 | 148.89 | 0.95 |  |  |  |  | 2781.64
Lab 5-hydr. | Rectangular | Zwick alignment | Hydraulic | Digital micrometer | Digital micrometer | Mechanical extens. | 9 | 11 | 14.75 | 14.83 | 14.92 | 14.83333 | 0.973 | 0.976 | 0.982 | 0.977 | 148.95 | 0.96 |  |  |  |  | 3193.05
Lab 5-hydr. | Rectangular | Zwick alignment | Hydraulic | Digital micrometer | Digital micrometer | Mechanical extens. | 6 | 13 | 15.1 | 15.14 | 15.11 | 15.11667 | 0.972 | 0.978 | 0.976 | 0.9753333 | 149.33 | 0.94 |  |  |  |  | 2892.64
Lab 5-hydr. | Rectangular | Zwick alignment | Hydraulic | Digital micrometer | Digital micrometer | Mechanical extens. | 5 | 2 | 14.91 | 14.94 | 14.97 | 14.94 | 0.97 | 0.972 | 0.976 | 0.9726667 | 149.25 | 0.92 |  |  |  |  | 3033.5
Lab 5-hydr. | Rectangular | Zwick alignment | Hydraulic | Digital micrometer | Digital micrometer | Mechanical extens. | 2 | 14 | 15.02 | 15.04 | 15.07 | 15.04333 | 0.972 | 0.972 | 0.973 | 0.9723333 | 149.05 | 0.96 |  |  |  |  | 3049.11
Lab 5-hydr. | Rectangular | Zwick alignment | Hydraulic | Digital micrometer | Digital micrometer | Mechanical extens. | 4 | 2 | 14.99 | 15.01 | 15.02 | 15.00667 | 0.974 | 0.974 | 0.973 | 0.9736667 | 149.38 | 0.84 |  |  |  |  | 3254.39
Lab 5-hydr. | Rectangular | Zwick alignment | Hydraulic | Digital micrometer | Digital micrometer | Mechanical extens. | 5 | 5 | 15.06 | 15.08 | 15.05 | 15.06333 | 0.985 | 0.978 | 0.983 | 0.982 | 149.32 | 0.96 |  |  |  |  | 3055.62
Lab 5-hydr. | Rectangular | Zwick alignment | Hydraulic | Digital micrometer | Digital micrometer | Mechanical extens. | 9 | 13 | 14.88 | 14.9 | 14.94 | 14.90667 | 0.974 | 0.975 | 0.974 | 0.9743333 | 149.58 | 0.95 |  |  |  |  | 3214.11
Lab 5-hydr. | Rectangular | Zwick alignment | Hydraulic | Digital micrometer | Digital micrometer | Mechanical extens. | 2 | 5 | 14.96 | 14.99 | 15 | 14.98333 | 0.978 | 0.979 | 0.978 | 0.9783333 | 149.56 | 0.95 |  |  |  |  | 3296.32
Lab 5-hydr. | Tapered | Zwick alignment | Hydraulic | Digital micrometer | Digital micrometer | Mechanical extens. | 4 | 10 | 14.75 | 14.81 | 14.85 | 14.80333 | 0.978 | 0.974 | 0.968 | 0.9733333 | 149.62 | 0.9 | 157.9311 | 158.1217 | 155.2818 | 161.6567 | 2978.65
Lab 5-hydr. | Tapered | Zwick alignment | Hydraulic | Digital micrometer | Digital micrometer | Mechanical extens. | 4 | 7 | 14.95 | 15.01 | 15.05 | 15.00333 | 0.978 | 0.979 | 0.975 | 0.9773333 | 149.22
Lab 5-hydr. | Tapered | Zwick alignment | Hydraulic | Digital micrometer | Digital micrometer | Mechanical extens. | 8 | 8 | 15.02 | 15.05 | 15.05 | 15.04 | 0.973 | 0.976 | 0.973 | 0.974 | 150 | 0.85 | 152.1689 | 151.8122 | 149.2594 | 153.6303 | 3139.78
Lab 5-hydr. | Tapered | Zwick alignment | Hydraulic | Digital micrometer | Digital micrometer | Mechanical extens. | 1 | 12 | 15.04 | 15.05 | 15.11 | 15.06667 | 0.985 | 0.98 | 0.978 | 0.981 | 149.17 | 0.9 | 148.2805 | 148.3632 | 146.2224 | 148.6727 | 2733.11
Lab 5-hydr. | Tapered | Zwick alignment | Hydraulic | Digital micrometer | Digital micrometer | Mechanical extens. | 1 | 15 | 15.15 | 15.16 | 15.15 | 15.15333 | 0.969 | 0.974 | 0.979 | 0.974 | 149.09 | 0.88 | 147.5399 | 147.6537 | 145.5777 | 147.8246
Lab 5-hydr. | Tapered | Zwick alignment | Hydraulic | Digital micrometer | Digital micrometer | Mechanical extens. | 3 | 13 | 15.03 | 14.99 | 15.04 | 15.02 | 0.968 | 0.971 | 0.974 | 0.971 | 149.31 | 0.86 | 151.8713 | 151.7567 | 149.9698 | 152.5565
Lab 5-hydr. | Tapered | Zwick alignment | Hydraulic | Digital micrometer | Digital micrometer | Mechanical extens. | 3 | 6 | 14.99 | 15.06 | 15.1 | 15.05 | 0.973 | 0.976 | 0.978 | 0.9756667 | 149.45 | 0.83 | 153.1555 | 153.7756 | 151.2039 | 155.4651 | 2954.47
Lab 5-hydr. | Tapered | Zwick alignment | Hydraulic | Digital micrometer | Digital micrometer | Mechanical extens. | 7 | 2 | 15.06 | 15.1 | 15.09 | 15.08333 | 0.966 | 0.968 | 0.97 | 0.968 | 149.34 | 0.89 | 144.0789 | 144.3261 | 142.6599 | 143.9153 | 3275.51
Lab 5-hydr. | Tapered | Zwick alignment | Hydraulic | Digital micrometer | Digital micrometer | Mechanical extens. | 8 | 1 | 15.08 | 15.15 | 15.13 | 15.12 | 0.957 | 0.957 | 0.957 | 0.957 | 149.25 | 0.84 | 154.3092 | 154.7877 | 152.5885 | 156.411 | 3126.08
Lab 5-hydr. | Tapered | Zwick alignment | Hydraulic | Digital micrometer | Digital micrometer | Mechanical extens. | 2 | 15 | 15.07 | 15.04 | 15.1 | 15.07 | 0.982 | 0.976 | 0.976 | 0.978 | 150.02 | 0.86 | 146.8521 | 147.17 | 145.3261 | 148.883 | 3046.54
Lab 5-hydr. | Tapered | Zwick alignment | Hydraulic | Digital micrometer | Digital micrometer | Mechanical extens. | 7 | 13 | 15.16 | 15.18 | 15.21 | 15.18333 | 0.969 | 0.969 | 0.968 | 0.9686667 | 149.52 | 0.85 | 151.1618 | 150.8469 | 149.5676 | 149.9136 | 3036.47
Lab 5-hydr. | Tapered | Zwick alignment | Hydraulic | Digital micrometer | Digital micrometer | Mechanical extens. | 5 | 2 | 14.77 | 14.82 | 14.83 | 14.80667 | 0.99 | 0.991 | 0.992 | 0.991 | 149.76 | 0.85 | 148.7086 | 148.2477 | 146.9487 | 147.3604 | 3294.137
Lab 5-hydr. | Thin butterfly | Zwick alignment | Hydraulic | Digital micrometer | Digital micrometer | Mechanical extens. | 8 | 1 | 8.02 | 8.03 | 8.04 | 8.03 | 0.952 | 0.954 | 0.958 | 0.9546667 | 262 | 1.25 | 156.1835 | 156.3955 | 151.6223 | 148.208 | 3254.45 | 1.881% | 1.879% | 1.884% | 1.888%
Lab 5-hydr. | Thin butterfly | Zwick alignment | Hydraulic | Digital micrometer | Digital micrometer | Mechanical extens. | 7 | 8 | 8.03 | 8.01 | 8.01 | 8.016667 | 0.977 | 0.974 | 0.974 | 0.975 | 262 | 1.1 | 145.1093 | 145.1873 | 142.5218 | 141.3031 | 3253.52 | 1.917% | 1.916% | 1.919% | 1.92%
Lab 5-hydr. | Thin butterfly | Zwick alignment | Hydraulic | Digital micrometer | Digital micrometer | Mechanical extens. | 5 | 4 | 7.97 | 7.98 | 7.99 | 7.98 | 0.97 | 0.973 | 0.974 | 0.9723333 | 262 | 0.98 | 147.5418 | 147.2354 | 147.4484 | 147.6406 | 3056.11 | 1.876% | 1.877% | 1.877% | 1.876%
Lab 5-hydr. | Thin butterfly | Zwick alignment | Hydraulic | Digital micrometer | Digital micrometer | Mechanical extens. | 4 | 3 | 7.98 | 7.95 | 7.93 | 7.953333 | 0.977 | 0.981 | 0.981 | 0.9796667 | 262 | 0.97 | 143.9352 | 143.4035 | 141.3725 | 142.2277 | 3162.52
Lab 5-hydr. | Thin butterfly | Zwick alignment | Hydraulic | Digital micrometer | Digital micrometer | Mechanical extens. | 3 | 4 | 7.96 | 7.94 | 7.95 | 7.95 | 0.977 | 0.975 | 0.974 | 0.9753333 | 262 | 0.97 | 143.8698 | 143.714 | 142.3723 | 145.5359 | 3159.69
Lab 5-hydr. | Thin butterfly | Zwick alignment | Hydraulic | Digital micrometer | Digital micrometer | Mechanical extens. | 2 | 9 | 7.94 | 7.97 | 7.97 | 7.96 | 0.968 | 0.972 | 0.972 | 0.9706667 | 262 | 0.98 | 135.7679 | 135.4071 | 134.4313 | 139.821 | 3044.99 | 1.865% | 1.865% | 1.866% | 1.859%
Lab 5-hydr. | Thin butterfly | Zwick alignment | Hydraulic | Digital micrometer | Digital micrometer | Mechanical extens. | 9 | 7 | 7.99 | 7.97 | 7.97 | 7.976667 | 0.972 | 0.969 | 0.969 | 0.97 | 262 | 0.98 | 142.087 | 142.0643 | 138.4363 | 142.2337 | 3107.34 | 1.852% | 1.851% | 1.855% | 1.851%
Lab 5-hydr. | Thin butterfly | Zwick alignment | Hydraulic | Digital micrometer | Digital micrometer | Mechanical extens. | 1 | 5 | 8.01 | 8.02 | 8.01 | 8.013333 | 0.958 | 0.964 | 0.967 | 0.963 | 262 | 0.99 | 147.7266 | 147.4638 | 146.3585 | 148.2844 | 3200.11 | 1.878% | 1.878% | 1.88% | 1.877%
Lab 5-hydr. | Thin butterfly | Zwick alignment | Hydraulic | Digital micrometer | Digital micrometer | Mechanical extens. | 6 | 2 | 7.91 | 7.92 | 7.93 | 7.92 | 0.965 | 0.967 | 0.971 | 0.9676667 | 262 | 1.02 | 139.9406 | 139.8157 | 136.9815 | 136.8636 | 2987.07
Lab 5-hydr. | Thin butterfly | Zwick alignment | Hydraulic | Digital micrometer | Digital micrometer | Mechanical extens. | 6 | 7 | 7.99 | 8 | 8.01 | 8 | 0.976 | 0.975 | 0.976 | 0.9756667 | 262 | 1 | 142.6487 | 142.7672 | 143.4025 | 151.3529 | 2921.94
Lab 5-hydr. | Sandwich | Zwick alignment | Hydraulic | Digital micrometer | Digital micrometer | Mechanical extens. | 3 | 1 | 15.18 | 15.21 | 15.2 | 15.19667 | 3.547 | 3.542 | 3.528 | 3.539 | 150 | 1.25 | 67.90392 | 68.10727 | 67.03026 | 65.13984 | 3315.01
Lab 5-hydr. | Sandwich | Zwick alignment | Hydraulic | Digital micrometer | Digital micrometer | Mechanical extens. | 4 | 4 | 15.11 | 15.14 | 15.11 | 15.12 | 3.65 | 3.6 | 3.56 | 3.603333 | 150 | 1.06 | 64.80914 | 65.05015 | 64.20072 | 60.41698 | 3245.177
Lab 5-hydr. | Sandwich | Zwick alignment | Hydraulic | Digital micrometer | Digital micrometer | Mechanical extens. | 5 | 2 | 15.16 | 15.17 | 15.18 | 15.17 | 3.673 | 3.534 | 3.411 | 3.539333 | 150 | 0.92 | 67.84436 | 67.55985 | 67.80568 | 69.58595 | 3096.667
Lab 5-hydr. | Sandwich | Zwick alignment | Hydraulic | Digital micrometer | Digital micrometer | Mechanical extens. | 7 | 9 | 15.01 | 15 | 14.95 | 14.98667 | 3.573 | 3.6 | 3.627 | 3.6 | 150 | 1.25 | 64.13985 | 63.90461 | 63.69843 | 64.88847 | 3207.028
Lab 5-hydr. | Sandwich | Zwick alignment | Hydraulic | Digital micrometer | Digital micrometer | Mechanical extens. | 5 | 6 | 15.07 | 15.07 | 15.12 | 15.08667 | 3.58 | 3.581 | 3.544 | 3.568333 | 150 | 1.06 | 64.89319 | 64.87955 | 64.80294 | 66.99695 | 3385.219
Lab 5-hydr. | Sandwich | Zwick alignment | Hydraulic | Digital micrometer | Digital micrometer | Mechanical extens. | 7 | 14 | 15.19 | 15.16 | 15.13 | 15.16 | 3.567 | 3.595 | 3.577 | 3.579667 | 150 | 1.06 | 66.77604 | 66.72044 | 66.71946 | 68.48837 | 2899.241
Lab 5-hydr. | Sandwich | Zwick alignment | Hydraulic | Digital micrometer | Digital micrometer | Mechanical extens. | 1 | 4 | 15.11 | 15.09 | 15.07 | 15.09 | 3.63 | 3.62 | 3.558 | 3.602667 | 150 | 1.06 | 64.52559 | 64.54991 | 64.4956 | 66.3951 | 3602.571
Lab 5-hydr. | Sandwich | Zwick alignment | Hydraulic | Digital micrometer | Digital micrometer | Mechanical extens. | 3 | 12 | 15.13 | 15.11 | 15.1 | 15.11333 | 3.602 | 3.627 | 3.626 | 3.618333 | 150 | 1.06 | 65.58801 | 65.63466 | 65.29593 | 67.15778 | 2912.255
Lab 5-hydr. | Sandwich | Zwick alignment | Hydraulic | Digital micrometer | Digital micrometer | Mechanical extens. | 1 | 5 | 15.08 | 15.06 | 15.06 | 15.06667 | 3.641 | 3.616 | 3.573 | 3.61 | 150 | 1.06 | 62.76766 | 62.88808 | 61.91662 | 60.1019 | 3413.586
Lab 5-hydr. | Sandwich | Zwick alignment | Hydraulic | Digital micrometer | Digital micrometer | Mechanical extens. | 4 | 10 | 15.14 | 15.15 | 15.14 | 15.14333 | 3.682 | 3.649 | 3.592 | 3.641 | 150 | 1.06 | 64.68366 | 64.79232 | 64.69516 | 65.7715 | 3148.015
Lab 5-mech. | Rectangular | Zwick alignment | Mechanical | Digital micrometer | Digital micrometer | Mechanical extens. | 9 | 12 | 14.9 | 14.92 | 14.98 | 14.95 | 0.979 | 0.98 | 0.983 | 0.9806667 | 149.82 | 0.33 |  |  |  |  | 3203.768
Lab 5-mech. | Rectangular | Zwick alignment | Mechanical | Digital micrometer | Digital micrometer | Mechanical extens. | 2 | 12 | 15.18 | 15.16 | 15.13 | 15.15667 | 0.971 | 0.977 | 0.981 | 0.9763333 | 149.67 | 0.47 |  |  |  |  | 3054.265
Lab 5-mech. | Rectangular | Zwick alignment | Mechanical | Digital micrometer | Digital micrometer | Mechanical extens. | 3 | 6 | 15.19 | 15.13 | 15.07 | 15.13 | 0.981 | 0.971 | 0.982 | 0.978 | 149.73 | 0.97 |  |  |  |  | 2923.957
Lab 5-mech. | Rectangular | Zwick alignment | Mechanical | Digital micrometer | Digital micrometer | Mechanical extens. | 5 | 14 | 14.9 | 14.96 | 14.97 | 14.94333 | 0.988 | 0.986 | 0.982 | 0.9853333 | 149.53 | 1 |  |  |  |  | 2924.775
Lab 5-mech. | Rectangular | Zwick alignment | Mechanical | Digital micrometer | Digital micrometer | Mechanical extens. | 3 | 14 | 15.03 | 15.05 | 15.1 | 15.06 | 0.987 | 0.984 | 0.983 | 0.9846667 | 149.81 | 1 |  |  |  |  | 2917.305
Lab 5-mech. | Rectangular | Zwick alignment | Mechanical | Digital micrometer | Digital micrometer | Mechanical extens. | 4 | 1 | 15.03 | 15.03 | 15.05 | 15.03667 | 0.966 | 0.962 | 0.962 | 0.9633333 | 149.53 | 1 |  |  |  |  | 3110.452
Lab 5-mech. | Rectangular | Zwick alignment | Mechanical | Digital micrometer | Digital micrometer | Mechanical extens. | 4 | 7 | 15.02 | 15.03 | 15.01 | 15.02 | 0.977 | 0.968 | 0.967 | 0.9706667 | 149.54 | 1 |  |  |  |  | 3137.727
Lab 5-mech. | Rectangular | Zwick alignment | Mechanical | Digital micrometer | Digital micrometer | Mechanical extens. | 6 | 10 | 14.92 | 14.93 | 14.94 | 14.93 | 0.968 | 0.973 | 0.971 | 0.9706667 | 149.58 | 1 |  |  |  |  | 2971.305
Lab 5-mech. | Rectangular | Zwick alignment | Mechanical | Digital micrometer | Digital micrometer | Mechanical extens. | 3 | 11 | 15.02 | 15.07 | 15.15 | 15.08 | 0.985 | 0.981 | 0.983 | 0.983 | 149.72 | 1
Lab 5-mech. | Rectangular | Zwick alignment | Mechanical | Digital micrometer | Digital micrometer | Mechanical extens. | 9 | 9 | 14.96 | 14.93 | 14.92 | 14.93667 | 0.971 | 0.974 | 0.979 | 0.9746667 | 149.71 | 1
Lab 5-mech. | Tapered | Zwick alignment | Mechanical | Digital micrometer | Digital micrometer | Mechanical extens. | 2 | 12 | 15.05 | 15.07 | 15.07 | 15.06333 | 0.978 | 0.973 | 0.971 | 0.974 | 149.49 | 1 |  |  |  |  | 3153.287
Lab 5-mech. | Tapered | Zwick alignment | Mechanical | Digital micrometer | Digital micrometer | Mechanical extens. | 2 | 9 | 15.05 | 15.1 | 15.1 | 15.08333 | 0.981 | 0.976 | 0.977 | 0.978 | 149.04 | 1 |  |  |  |  | 3246.096
Lab 5-mech. | Tapered | Zwick alignment | Mechanical | Digital micrometer | Digital micrometer | Mechanical extens. | 7 | 10 | 15.04 | 15.09 | 15.08 | 15.07 | 0.973 | 0.971 | 0.971 | 0.9716667 | 149.35 | 1 |  |  |  |  | 3117.666
Lab 5-mech. | Tapered | Zwick alignment | Mechanical | Digital micrometer | Digital micrometer | Mechanical extens. | 7 | 1 | 14.92 | 14.94 | 14.99 | 14.95 | 0.965 | 0.959 | 0.958 | 0.9606667 | 149.03 | 1 |  |  |  |  | 3238.447
Lab 5-mech. | Tapered | Zwick alignment | Mechanical | Digital micrometer | Digital micrometer | Mechanical extens. | 3 | 10 | 15.01 | 15.07 | 15.08 | 15.05333 | 0.968 | 0.972 | 0.968 | 0.9693333 | 149.67 | 1 |  |  |  |  | 2762.268
Lab 5-mech. | Tapered | Zwick alignment | Mechanical | Digital micrometer | Digital micrometer | Mechanical extens. | 1 | 4 | 15.3 | 15.29 | 15.37 | 15.32 | 0.992 | 0.988 | 0.978 | 0.986 | 149.39 | 1 |  |  |  |  | 2852.368
Lab 5-mech. | Tapered | Zwick alignment | Mechanical | Digital micrometer | Digital micrometer | Mechanical extens. | 1 | 14 | 15.04 | 14.98 | 15 | 15.00667 | 0.975 | 0.981 | 0.983 | 0.9796667 | 149.65 | 1 |  |  |  |  | 2647.081
Lab 5-mech. | Tapered | Zwick alignment | Mechanical | Digital micrometer | Digital micrometer | Mechanical extens. | 4 | 4 | 14.97 | 15.02 | 15.05 | 15.01333 | 0.984 | 0.986 | 0.984 | 0.9846667 | 149.73 | 1 |  |  |  |  | 3171.064
Lab 5-mech. | Tapered | Zwick alignment | Mechanical | Digital micrometer | Digital micrometer | Mechanical extens. | 4 | 14 | 15.12 | 15.13 | 15.17 | 15.14 | 0.984 | 0.979 | 0.978 | 0.9803333 | 149.1 | 1 |  |  |  |  | 2929.825
Lab 5-mech. | Tapered | Zwick alignment | Mechanical | Digital micrometer | Digital micrometer | Mechanical extens. | 2 | 11 | 15.13 | 15.17 | 15.16 | 15.15333 | 0.981 | 0.975 | 0.977 | 0.9776667 | 149.51 | 1
Lab 6 | Arrow | Zwick alignment | Hydraulic | Digital caliper | Digital micrometer | Video extens. | 7 | 14 | 15.26 | 15.34 | 15.29 | 15.29667 | 0.974 | 0.976 | 0.985 | 0.9783333 | 49.9962 | 0.9401619 | 141.3512 | 142.5538 | 140.0819 | 134.3315 | 3108.173 | 1.95% | 1.948% | 1.951% | 1.959%
Lab 6 | Arrow | Zwick alignment | Hydraulic | Digital caliper | Digital micrometer | Video extens. | 2 | 2 | 15.11 | 15.06 | 15.05 | 15.07333 | 0.971 | 0.978 | 0.979 | 0.976 | 49.99663 | 0.9462235 | 147.7628 | 147.6259 | 145.9623 | 143.2547 | 3153.282 | 1.977% | 1.976% | 1.978% | 1.981%
Lab 6 | Arrow | Zwick alignment | Hydraulic | Digital caliper | Digital micrometer | Video extens. | 2 | 13 | 15.2 | 15.23 | 15.19 | 15.20667 | 0.985 | 0.988 | 0.995 | 0.9893333 | 49.99742 | 0.9371225 | 144.5859 | 144.7276 | 144.1636 | 144.0824 | 3312.951 | 2.075% | 2.075% | 2.076% | 2.076%
Lab 6 | Arrow | Zwick alignment | Hydraulic | Digital caliper | Digital micrometer | Video extens. | 1 | 15 | 15.01 | 14.96 | 15.05 | 15.00667 | 0.98 | 0.982 | 0.975 | 0.979 | 49.99518 | 0.9527759 | 138.5327 | 139.8047 | 135.4029 | 132.8886 | 3090.287 | 2.005% | 2.002% | 2.008% | 2.011%
Lab 6 | Arrow | Zwick alignment | Hydraulic | Digital caliper | Digital micrometer | Video extens. | 1 | 5 | 15.12 | 15.08 | 15.08 | 15.09333 | 0.976 | 0.978 | 0.982 | 0.9786667 | 49.99602 | 0.9620454 | 141.9187 | 141.3821 | 138.6375 | 130.9497 | 3238.824 | 2.034% | 2.034% | 2.037% | 2.047%
Lab 6 | Arrow | Zwick alignment | Hydraulic | Digital caliper | Digital micrometer | Video extens. | 3 | 11 | 15.1 | 15.16 | 15.15 | 15.13667 | 0.976 | 0.974 | 0.973 | 0.9743333 | 49.99645 | 0.946631 | 141.9301 | 141.8176 | 140.2317 | 137.0588 | 3064.438 | 1.891% | 1.891% | 1.893% | 1.897%
Lab 6 | Arrow | Zwick alignment | Hydraulic | Digital caliper | Digital micrometer | Video extens. | 7 | 7 | 15.1 | 15.09 | 15.1 | 15.09667 | 0.963 | 0.972 | 0.972 | 0.969 | 49.99688 | 0.9461436 | 142.5701 | 142.9072 | 139.8043 | 132.9521 | 3234.168 | 1.992% | 1.99% | 1.994% | 2.003%
Lab 6 | Arrow | Zwick alignment | Hydraulic | Digital caliper | Digital micrometer | Video extens. | 3 | 1 | 15.12 | 15.14 | 15.09 | 15.11667 | 0.949 | 0.956 | 0.961 | 0.9553333 | 49.99703 | 0.9449163 | 143.6476 | 142.8975 | 140.6078 | 134.1556 | 3225.555 | 2.004% | 2.004% | 2.007% | 2.014%
Lab 6 | Arrow | Zwick alignment | Hydraulic | Digital caliper | Digital micrometer | Video extens. | 4 | 9 | 15.16 | 15.21 | 15.17 | 15.18 | 0.976 | 0.98 | 0.973 | 0.9763333 | 49.9975 | 0.9547247 | 141.9347 | 142.6386 | 139.2718 | 131.019 | 3044.744 | 1.978% | 1.976% | 1.98% | 1.99%
Lab 6 | Arrow | Zwick alignment | Hydraulic | Digital caliper | Digital micrometer | Video extens. | 4 | 3 | 15.04 | 15.01 | 15.06 | 15.03667 | 0.976 | 0.976 | 0.966 | 0.9726667 | 49.99751 | 0.9425768 | 142.4882 | 141.5356 | 140.2245 | 142.7999 | 3082.043 | 1.958% | 1.959% | 1.96% | 1.957%
Lab 6 | Sandwich | Zwick alignment | Hydraulic | Digital caliper | Digital micrometer | Video extens. | 7 | 11 | 15.11 | 15.14 | 15.16 | 15.13667 | 3.57 | 3.6 | 3.552 | 3.574 | 50.03835 | 0.7319585 | 63.79755 | 63.765 | 63.01683 | 62.23244 | 3156.694 | 1.862% | 1.862% | 1.864% | 1.866%
Lab 6 | Sandwich | Zwick alignment | Hydraulic | Digital caliper | Digital micrometer | Video extens. | 7 | 2 | 15.06 | 15.04 | 15.17 | 15.09 | 3.451 | 3.503 | 3.424 | 3.459333 | 50.03686 | 0.8438763 | 64.22044 | 64.27597 | 63.38366 | 62.66715 | 3211.295 | 1.895% | 1.894% | 1.896% | 1.898%
Lab 6 | Sandwich | Zwick alignment | Hydraulic | Digital caliper | Digital micrometer | Video extens. | 4 | 3 | 15.2 | 15.2 | 15.17 | 15.19 | 3.489 | 3.593 | 3.655 | 3.579 | 50.03805 | 0.8412601 | 62.39165 | 62.19057 | 61.65136 | 60.5146 | 3184.152 | 1.861% | 1.861% | 1.862% | 1.865%
Lab 6 | Sandwich | Zwick alignment | Hydraulic | Digital caliper | Digital micrometer | Video extens. | 4 | 12 | 15.08 | 15.04 | 15.09 | 15.07 | 3.535 | 3.588 | 3.639 | 3.587333 | 50.03828 | 0.8434954 | 63.8673 | 64.08258 | 63.31196 | 61.4623 | 3209.721 | 1.869% | 1.868% | 1.87% | 1.875%
Lab 6 | Sandwich | Zwick alignment | Hydraulic | Digital caliper | Digital micrometer | Video extens. | 3 | 5 | 15.17 | 15.1 | 15.13 | 15.13333 | 3.624 | 3.636 | 3.62 | 3.626667 | 50.03889 | 0.8411999 | 62.73242 | 62.75784 | 61.89197 | 60.1687 | 3202.929 | 1.87% | 1.869% | 1.871% | 1.876%
Lab 6 | Sandwich | Zwick alignment | Hydraulic | Digital caliper | Digital micrometer | Video extens. | 3 | 9 | 15.06 | 15.07 | 15.1 | 15.07667 | 3.628 | 3.645 | 3.637 | 3.636667 | 50.03918 | 0.8432726 | 61.68069 | 61.72419 | 61.09566 | 60.22123 | 3172.019 | 1.852% | 1.851% | 1.853% | 1.856%
Lab 6 | Sandwich | Zwick alignment | Hydraulic | Digital caliper | Digital micrometer | Video extens. | 1 | 11 | 15.28 | 15.3 | 15.25 | 15.27667 | 3.532 | 3.579 | 3.577 | 3.562667 | 50.03748 | 0.8422439 | 63.74287 | 63.6711 | 62.83738 | 61.89549 | 3340.142 | 1.952% | 1.951% | 1.953% | 1.956%
Lab 6 | Sandwich | Zwick alignment | Hydraulic | Digital caliper | Digital micrometer | Video extens. | 1 | 15 | 15.14 | 15.06 | 15.16 | 15.12 | 3.408 | 3.465 | 3.446 | 3.439667 | 50.03365 | 0.8548372 | 65.5389 | 65.64141 | 64.92611 | 64.24776 | 3525.766 | 2.039% | 2.038% | 2.04% | 2.042%
Lab 6 | Sandwich | Zwick alignment | Hydraulic | Digital caliper | Digital micrometer | Video extens. | 5 | 6 | 15.16 | 15.18 | 15.2 | 15.18 | 3.561 | 3.574 | 3.491 | 3.542 | 50.0374 | 0.8288157 | 64.43911 | 64.61496 | 63.86111 | 62.34562 | 3073.504 | 1.801% | 1.8% | 1.802% | 1.806%
Lab 6 | Sandwich | Zwick alignment | Hydraulic | Digital caliper | Digital micrometer | Video extens. | 5 | 13 | 15.04 | 15.09 | 15.16 | 15.09667 | 3.509 | 3.543 | 3.483 | 3.511667 | 50.03734 | 0.8342715 | 64.78151 | 64.75983 | 63.94485 | 62.84093 | 3146.802 | 1.849% | 1.849% | 1.851% | 1.854%
Lab 6 | Rectangular | Zwick alignment | Hydraulic | Digital caliper | Digital micrometer | Video extens. | 6 | 9 | 14.49 | 14.95 | 14.98 | 14.80667 | 0.966 | 0.97 | 0.971 | 0.969 | 49.99714 | 1.004339 | 144.4798068 | 144.0937346 | 142.7506087 | 138.2726728 | 2855.275685 | 1.785% | 1.785% | 1.787% | 1.792%
Lab 6 | Rectangular | Zwick alignment | Hydraulic | Digital caliper | Digital micrometer | Video extens. | 6 | 1 | 15.02 | 15.03 | 15.03 | 15.02667 | 0.976 | 0.967 | 0.968 | 0.9703333 | 49.99707 | 0.9943551 | 141.5325428 | 142.1175306 | 140.1462938 | 137.174099 | 3197.319837 | 2.024% | 2.023% | 2.025% | 2.029%
Lab 6 | Rectangular | Zwick alignment | Hydraulic | Digital caliper | Digital micrometer | Video extens. | 4 | 6 | 15.04 | 15.01 | 14.96 | 15.00333 | 0.982 | 0.972 | 0.974 | 0.976 | 49.9958 | 0.9856909 | 144.8318347 | 144.469087 | 142.6119767 | 139.4577379 | 3286.991018 | 2% | 2% | 2.002% | 2.006%
Lab 6 | Rectangular | Zwick alignment | Hydraulic | Digital caliper | Digital micrometer | Video extens. | 4 | 13 | 15.04 | 15.04 | 14.05 | 14.71 | 0.975 | 0.978 | 0.979 | 0.9773333 | 49.99657 | 0.9843319 | 142.9392763 | 142.6987158 | 140.2236218 | 136.2608651 | 3172.797179 | 1.95% | 1.95% | 1.953% | 1.958%
Lab 6 | Rectangular | Zwick alignment | Hydraulic | Digital caliper | Digital micrometer | Video extens. | 5 | 13 | 15.03 | 15.04 | 15.03 | 15.03333 | 0.988 | 0.986 | 0.991 | 0.9883333 | 49.99771 | 0.9908829 | 142.5441778 | 143.0280484 | 140.7911195 | 134.6987331 | 2926.545417 | 1.908% | 1.906% | 1.909% | 1.917%
Lab 6 | Rectangular | Zwick alignment | Hydraulic | Digital caliper | Digital micrometer | Video extens. | 2 | 6 | 14.99 | 15 | 14.98 | 14.99 | 0.976 | 0.977 | 0.981 | 0.978 | 49.99771 | 0.9811699 | 144.1579757 | 143.9083431 | 142.0627416 | 141.0155972 | 3229.701916 | 2.027% | 2.026% | 2.028% | 2.03%
Lab 6 | Rectangular | Zwick alignment | Hydraulic | Digital caliper | Digital micrometer | Video extens. | 2 | 15 | 15.08 | 15.03 | 14.98 | 15.03 | 0.971 | 0.976 | 0.982 | 0.9763333 | 49.99678 | 0.9752474 | 145.9389374 | 145.3957641 | 143.7948315 | 142.895701 | 3108.456131 | 1.92% | 1.919% | 1.921% | 1.922%
Lab 6 | Rectangular | Zwick alignment | Hydraulic | Digital caliper | Digital micrometer | Video extens. | 3 | 8 | 15.11 | 15.12 | 15.18 | 15.13667 | 0.976 | 0.973 | 0.975 | 0.9746667 | 49.99501 | 0.9906936 | 142.1337926 | 141.1516549 | 140.9840959 | 139.8680592 | 2683.805713 | 1.741% | 1.742% | 1.742% | 1.743%
Lab 6 | Rectangular | Zwick alignment | Hydraulic | Digital caliper | Digital micrometer | Video extens. | 9 | 14 | 14.98 | 14.95 | 14.87 | 14.93333 | 0.979 | 0.981 | 0.976 | 0.9786667 | 49.99897 | 0.9959128 | 137.8837332 | 137.8328203 | 135.464637 | 131.0498949 | 3235.876693 | 2.011% | 2.008% | 2.011% | 2.017%
Lab 6 | Rectangular | Zwick alignment | Hydraulic | Digital caliper | Digital micrometer | Video extens. | 5 | 3 | 15.02 | 15.04 | 15.03 | 15.03 | 0.979 | 0.981 | 0.989 | 0.983 | 49.99708 | 0.9798707 | 143.8367595 | 144.069184 | 142.6334701 | 140.1025435 | 2984.878835 | 1.926% | 1.926% | 1.927% | 1.93%
Lab 6 | Tapered | Zwick alignment | Hydraulic | Digital caliper | Digital micrometer | Video extens. | 7 | 12 | 15.09 | 15.15 | 15.16 | 15.13333 | 0.974 | 0.971 | 0.975 | 0.9733333 | 49.99752 | 0.8899071 | 147.1997 | 147.3412 | 146.0228 | 148.0298 | 3098.063 | 1.888% | 1.888% | 1.889% | 1.887%
Lab 6 | Tapered | Zwick alignment | Hydraulic | Digital caliper | Digital micrometer | Video extens. | 2 | 10 | 15.12 | 15.14 | 15.14 | 15.13333 | 0.982 | 0.976 | 0.976 | 0.978 | 49.99737 | 0.898491 | 142.7433 | 143.5154 | 144.7038 | 143.5282 | 3139.351 | 1.981% | 1.981% | 1.98% | 1.981%
Lab 6 | Tapered | Zwick alignment | Hydraulic | Digital caliper | Digital micrometer | Video extens. | 2 | 4 | 15.15 | 15.15 | 15.16 | 15.15333 | 0.981 | 0.98 | 0.976 | 0.979 | 49.99807 | 0.8894181 | 145.3749 | 144.2779 | 143.5137 | 143.3426 | 3199.787 | 1.992% | 1.993% | 1.994% | 1.994%
Lab 6 | Tapered | Zwick alignment | Hydraulic | Digital caliper | Digital micrometer | Video extens. | 8 | 10 | 15.19 | 15.18 | 15.15 | 15.17333 | 0.975 | 0.974 | 0.982 | 0.977 | 49.99646 | 0.8930044 | 145.6957 | 144.9268 | 143.8466 | 141.6603 | 3244.873 | 1.984% | 1.985% | 1.986% | 1.989%
Lab 6 | Tapered | Zwick alignment | Hydraulic | Digital caliper | Digital micrometer | Video extens. | 8 | 5 | 15.21 | 15.19 | 15.15 | 15.18333 | 0.983 | 0.982 | 0.985 | 0.9833333 | 49.99828 | 0.8904752 | 146.1134 | 145.2565 | 143.1368 | 144.0549 | 3190.535 | 1.938% | 1.939% | 1.941% | 1.94%
Lab 6 | Tapered | Zwick alignment | Hydraulic | Digital caliper | Digital micrometer | Video extens. | 3 | 15 | 14.94 | 14.99 | 15.03 | 14.98667 | 0.977 | 0.978 | 0.977 | 0.9773333 | 49.99679 | 0.8944143 | 147.8646 | 147.5592 | 145.9892 | 144.4268
Lab 6 | Tapered | Zwick alignment | Hydraulic | Digital caliper | Digital micrometer | Video extens. | 3 | 7 | 15.09 | 15.1 | 15.1 | 15.09667 | 0.977 | 0.976 | 0.971 | 0.9746667 | 49.99704 | 0.8892808 | 145.059 | 144.8198 | 143.6193 | 142.535 | 2857.856 | 1.833% | 1.832% | 1.834% | 1.835%
Lab 6 | Tapered | Zwick alignment | Hydraulic | Digital caliper | Digital micrometer | Video extens. | 1 | 11 | 15.09 | 15.12 | 15.15 | 15.12 | 0.984 | 0.98 | 0.972 | 0.9786667 | 49.99707 | 0.8882949 | 145.0367 | 144.2451 | 142.0253 | 140.2943
Lab 6 | Tapered | Zwick alignment | Hydraulic | Digital caliper | Digital micrometer | Video extens. | 1 | 3 | 14.74 | 14.82 | 14.88 | 14.81333 | 0.979 | 0.982 | 0.975 | 0.9786667 | 49.99624 | 0.8888623 | 146.6344 | 144.7163 | 144.0492 | 146.5225 | 3016.583 | 1.902% | 1.904% | 1.904% | 1.901%
Lab 6 | Tapered | Zwick alignment | Hydraulic | Digital caliper | Digital micrometer | Video extens. | 4 | 11 | 14.98 | 14.93 | 15.01 | 14.97333 | 0.978 | 0.979 | 0.973 | 0.9766667 | 49.99773 | 0.9009303 | 144.5314 | 144.101 | 142.2063 | 136.8005 | 3191.765 | 1.963% | 1.963% | 1.966% | 1.972%
Lab 6 | Tapered | Zwick alignment | Hydraulic | Digital caliper | Digital micrometer | Video extens. | 4 | 1 | 15.08 | 15.08 | 15.1 | 15.08667 | 0.965 | 0.965 | 0.964 | 0.9646667 | 49.99603 | 0.8987314 | 143.702 | 143.0338 | 141.1296 | 139.4771 | 3108.43 | 1.935% | 1.935% | 1.938% | 1.94%
Lab 6 | Thick butterfly | Zwick alignment | Hydraulic | Digital caliper | Digital micrometer | Video extens. | 1 | 1 | 8.02 | 8.09 | 8.08 | 8.063333 | 4.8 | 4.842 | 4.876 | 4.839333 | 50.05765 | 0.7480432 | 144.8367 | 144.9411 | 143.556 | 144.6503 | 2764.383 | 1.708% | 1.707% | 1.709% | 1.707%
Lab 6 | Thick butterfly | Zwick alignment | Hydraulic | Digital caliper | Digital micrometer | Video extens. | 1 | 2 | 8.19 | 8.19 | 8.19 | 8.19 | 4.986 | 4.944 | 4.885 | 4.938333 | 50.05876 | 0.841025 | 142.4244 | 142.4781 | 140.5191 | 138.6706 | 2972.211 | 1.849% | 1.849% | 1.851% | 1.853%
Lab 6 | Thick butterfly | Zwick alignment | Hydraulic | Digital caliper | Digital micrometer | Video extens. | 1 | 3 | 8.08 | 8.06 | 8.08 | 8.073333 | 4.887 | 4.875 | 4.886 | 4.882667 | 50.06034 | 0.86698 | 143.3055 | 142.6162 | 140.8687 | 140.2687 | 2929.629 | 1.819% | 1.82% | 1.822% | 1.823%
Lab 6 | Thick butterfly | Zwick alignment | Hydraulic | Digital caliper | Digital micrometer | Video extens. | 1 | 4 | 8.1 | 8.09 | 8.1 | 8.096667 | 4.84 | 4.831 | 4.843 | 4.838 | 50.05854 | 0.8462619 | 144.6713 | 144.5506 | 143.7822 | 142.878 | 2822.261 | 1.737% | 1.737% | 1.738% | 1.739%
Lab 6 | Thick butterfly | Zwick alignment | Hydraulic | Digital caliper | Digital micrometer | Video extens. | 1 | 5 | 8.13 | 8.12 | 8.14 | 8.13 | 4.756 | 4.855 | 4.789 | 4.8 | 50.05737 | 0.8582798 | 146.3236 | 146.51 | 145.5872 | 147.5278 | 2739.848 | 1.688% | 1.687% | 1.688% | 1.686%
Lab 6 | Thick butterfly | Zwick alignment | Hydraulic | Digital caliper | Digital micrometer | Video extens. | 1 | 6 | 8.3 | 8.3 | 8.29 | 8.296667 | 4.818 | 4.833 | 4.859 | 4.836667 | 50.07838 | 0.8604832 | 146.5171 | 146.8079 | 145.2853 | 143.684 | 2895.883 | 1.804% | 1.803% | 1.805% | 1.807%
Lab 6 | Thick butterfly | Zwick alignment | Hydraulic | Digital caliper | Digital micrometer | Video extens. | 1 | 7 | 8.13 | 8.17 | 8.14 | 8.146667 | 4.875 | 4.883 | 4.942 | 4.9 | 50.05957 | 0.8305439 | 143.9254 | 143.665 | 141.8836 | 141.0878 | 2806.802 | 1.717% | 1.716% | 1.718% | 1.719%
Lab 6 | Thick butterfly | Zwick alignment | Hydraulic | Digital caliper | Digital micrometer | Video extens. | 1 | 8 | 8.05 | 8.07 | 8.06 | 8.06 | 4.842 | 4.843 | 4.834 | 4.839667 | 50.05841 | 0.8597072 | 144.8963 | 145.4738 | 143.8159 | 143.1879 | 2889.553 | 1.773% | 1.771% | 1.773% | 1.774%
Lab 6 | Thick butterfly | Zwick alignment | Hydraulic | Digital caliper | Digital micrometer | Video extens. | 1 | 9 | 8.01 | 8.01 | 8.01 | 8.01 | 4.779 | 4.769 | 4.769 | 4.772333 | 50.05705 | 0.8609005 | 146.1726 | 146.199 | 145.3685 | 146.3426 | 2844.065 | 1.745% | 1.744% | 1.745% | 1.744%
Lab 6 | Thin butterfly | Zwick alignment | Hydraulic | Digital caliper | Digital micrometer | Video extens. | 1 | 10 | 10.83 | 8.58 | 10.87 | 10.09333 | 0.963 | 0.973 | 0.957 | 0.9643333 | 49.99644 | 0.9507843 | 146.2994 | 146.8177 | 144.1654 | 132.2274 | 3287.368 | 2% | 1.998% | 2.001% | 2.015%
Lab 6 | Thin butterfly | Zwick alignment | Hydraulic | Digital caliper | Digital micrometer | Video extens. | 4 | 2 | 10.5 | 7.93 | 10.55 | 9.66 | 0.983 | 0.986 | 0.982 | 0.9836667 | 49.9972 | 0.8858797 | 143.215 | 144.121 | 142.0793 | 138.2459 | 3012.479 | 1.867% | 1.865% | 1.867% | 1.872%
Lab 6 | Thin butterfly | Zwick alignment | Hydraulic | Digital caliper | Digital micrometer | Video extens. | 5 | 3 | 10.65 | 8.06 | 10.63 | 9.78 | 0.976 | 0.988 | 0.97 | 0.978 | 49.99677 | 0.9294995 | 143.7281 | 143.7206 | 142.5569 | 144.5228 | 3053.414 | 1.873% | 1.872% | 1.873% | 1.871%
Lab 6 | Thin butterfly | Zwick alignment | Hydraulic | Digital caliper | Digital micrometer | Video extens. | 6 | 1 | 10.65 | 7.95 | 10.65 | 9.75 | 0.966 | 0.956 | 0.959 | 0.9603333 | 49.99683 | 0.9353865 | 143.7773 | 144.4039 | 142.5103 | 136.4829 | 3045.768 | 1.855% | 1.853% | 1.855% | 1.863%
Lab 6 | Thin butterfly | Zwick alignment | Hydraulic | Digital caliper | Digital micrometer | Video extens. | 7 | 9 | 10.58 | 8.08 | 10.7 | 9.786667 | 0.961 | 0.959 | 0.962 | 0.9606667 | 49.99702 | 0.9400731 | 143.9463 | 144.1195 | 141.7847 | 129.5924 | 3130.015 | 1.898% | 1.896% | 1.898% | 1.913%
Lab 6 | Thin butterfly | Zwick alignment | Hydraulic | Digital caliper | Digital micrometer | Video extens. | 9 | 4 | 10.63 | 7.98 | 10.66 | 9.756667 | 0.976 | 0.976 | 0.972 | 0.9746667 | 49.9972 | 0.9328543 | 144.399 | 145.0553 | 143.1102 | 140.7718 | 3140.544 | 1.915% | 1.914% | 1.916% | 1.919%
Lab 6 | Thin butterfly | Zwick alignment | Hydraulic | Digital caliper | Digital micrometer | Video extens. | 2 | 10 | 10.73 | 8.03 | 10.65 | 9.803333 | 0.964 | 0.956 | 0.954 | 0.958
Lab 6 | Thin butterfly | Zwick alignment | Hydraulic | Digital caliper | Digital micrometer | Video extens. | 3 | 9 | 10.62 | 7.96 | 10.57 | 9.716667 | 0.963 | 0.971 | 0.97 | 0.968 | 49.99675 | 0.9297296 | 145.3863 | 145.1904 | 143.5021 | 137.7785 | 3210.238 | 1.987% | 1.987% | 1.989% | 1.996%
Lab 6 | Thin butterfly | Zwick alignment | Hydraulic | Digital caliper | Digital micrometer | Video extens. | 7 | 1 | 10.51 | 7.98 | 10.6 | 9.696667 | 0.961 | 0.949 | 0.953 | 0.9543333 | 49.99596 | 0.9550114 | 142.2896 | 142.2567 | 140.2787 | 138.4684 | 3119.037 | 1.943% | 1.942% | 1.944% | 1.947%
Lab 6 | Thin butterfly | Zwick alignment | Hydraulic | Digital caliper | Digital micrometer | Video extens. | 8 | 8 | 10.58 | 8.05 | 10.53 | 9.72 | 0.967 | 0.968 | 0.974 | 0.9696667 | 49.9997 | 0.9573903 | 148.113 | 147.628 | 146.1843 | 146.2333 | 3063.254 | 1.843% | 1.843% | 1.845% | 1.845%
Lab 7 | Arrow | AlignPro | Hydraulic | Digital caliper | Digital micrometer | Video extens. | 1 | 3 | 15.25 | 15.25 | 15.25 | 15.25 | 0.97 | 0.971 | 0.97 | 0.9703333 | 147.29 | 0.66 | 146.275 | 146.9811 | 142.9335 | 153.1418 | 3080.69 | 1.915% | 1.918% | 1.922% | 1.91%
Lab 7 | Arrow | AlignPro | Hydraulic | Digital caliper | Digital micrometer | Video extens. | 1 | 9 | 14.68 | 14.87 | 15.01 | 14.85333 | 0.975 | 0.981 | 0.98 | 0.9786667 | 147.54 | 0.68 | 144.415 | 147.451 | 145.4073 | 153.097 | 3052.17 | 1.975% | 1.977% | 1.98% | 1.97%
Lab 7 | Arrow | AlignPro | Hydraulic | Digital caliper | Digital micrometer | Video extens. | 2 | 4 | 15.12 | 15.15 | 15.19 | 15.15333 | 0.97 | 0.976 | 0.978 | 0.9746667 | 147.85 | 0.52 | 148.68 | 142.563 | 145.2502 | 152.0098 | 3079.07 | 1.938% | 1.952% | 1.948% | 1.94%
Lab 7 | Arrow | AlignPro | Hydraulic | Digital caliper | Digital micrometer | Video extens. | 2 | 12 | 15.11 | 15.04 | 14.99 | 15.04667 | 0.978 | 0.982 | 0.983 | 0.981 | 147.97 | 0.67 | 147.275 | 142.5129 | 144.6349 | 154.2231 | 3173.09 | 1.934% | 1.944% | 1.942% | 1.93%
Lab 7 | Arrow | AlignPro | Hydraulic | Digital caliper | Digital micrometer | Video extens. | 3 | 5 | 15.11 | 15.09 | 15.05 | 15.08333 | 0.971 | 0.97 | 0.974 | 0.9716667 | 148.6 | 0.67 | 150.95 | 153.0231 | 144.6943 | 157.6194 | 3239.83 | 1.947% | 1.945% | 1.955% | 1.94%
Lab 7 | Arrow | AlignPro | Hydraulic | Digital caliper | Digital micrometer | Video extens. | 3 | 15 | 15.26 | 15.28 | 15.22 | 15.25333 | 0.961 | 0.966 | 0.961 | 0.9626667 | 148.49 | 0.66 | 143.62 | 146.899 | 148.092 | 154.4112 | 3233 | 1.969% | 1.978% | 1.978% | 1.97%
Lab 7 | Arrow | AlignPro | Hydraulic | Digital caliper | Digital micrometer | Video extens. | 4 | 6 | 15.05 | 15.11 | 15.13 | 15.09667 | 0.967 | 0.978 | 0.972 | 0.9723333 | 148.38 | 0.66 | 147.51 | 148.2347 | 145.6721 | 147.7251 | 3223.11 | 1.977% | 1.979% | 1.982% | 1.98%
Lab 7 | Arrow | AlignPro | Hydraulic | Digital caliper | Digital micrometer | Video extens. | 7 | 4 | 15.07 | 14.97 | 15.1 | 15.04667 | 0.976 | 0.974 | 0.975 | 0.975 | 148.6 | 0.67 | 148.245 | 147.8424 | 146.1543 | 149.2789 | 3197.87 | 1.909% | 1.912% | 1.914% | 1.91%
Lab 7 | Arrow | AlignPro | Hydraulic | Digital caliper | Digital micrometer | Video extens. | 7 | 11 | 15.02 | 14.94 | 14.96 | 14.97333 | 0.972 | 0.974 | 0.979 | 0.975 | 149.06 | 0.67 | 142.435 | 142.7119 | 140.0356 | 146.3906 | 3238.39 | 1.96% | 1.965% | 1.968% | 1.96%
Lab 7 | Arrow | AlignPro | Hydraulic | Digital caliper | Digital micrometer | Video extens. | 7 | 12 | 14.97 | 15.05 | 15.05 | 15.02333 | 0.973 | 0.976 | 0.978 | 0.9756667 | 152.24 | 0.65 | 144.88 | 144.0209 | 144.517 | 151.0352 | 3263.93 | 2.002% | 2.009% | 2.008% | 2%
Lab 7 | Sandwich | AlignPro | Hydraulic | Digital caliper | Digital micrometer | Video extens. | 1 | 1 | 15.19 | 15.25 | 15.26 | 15.23333 | 3.441 | 3.523 | 3.553 | 3.505667 | 150 | 0.37 | 64.945 | 63.93556 | 65.93022 | 70.4119 | 3405.637421 | 1.94% | 1.948% | 1.942% | 1.93%
Lab 7 | Sandwich | AlignPro | Hydraulic | Digital caliper | Digital micrometer | Video extens. | 1 | 3 | 15.18 | 15.11 | 15.08 | 15.12333 | 3.508 | 3.559 | 3.599 | 3.555333 | 150 | 1.19 | 67.69 | 66.87723 | 68.65522 | 73.65933 | 3317.019164 | 1.93% | 1.938% | 1.933% | 1.92%
Lab 7 | Sandwich | AlignPro | Hydraulic | Digital caliper | Digital micrometer | Video extens. | 3 | 10 | 15.01 | 15.06 | 15.11 | 15.06 | 3.637 | 3.659 | 3.627 | 3.641 | 150 | 1.28 | 63.48 | 63.69421 | 59.54698 | 60.96443 | 3457.462655 | 1.982% | 1.982% | 1.994% | 1.99%
Lab 7 | Sandwich | AlignPro | Hydraulic | Digital caliper | Digital micrometer | Video extens. | 3 | 15 | 15.29 | 15.24 | 15.15 | 15.22667 | 3.553 | 3.557 | 3.55 | 3.553333 | 150 | 1.16 | 62.965 | 61.61067 | 62.1833 | 66.43931 | 3142.728618 | 1.878% | 1.884% | 1.882% | 1.87%
Lab 7 | Sandwich | AlignPro | Hydraulic | Digital caliper | Digital micrometer | Video extens. | 4 | 11 | 15.16 | 15.16 | 15.14 | 15.15333 | 3.571 | 3.614 | 3.643 | 3.609333 | 150 | 1.18 | 67.71 | 67.95426 | 68.7976 | 70.53095 | 3071.385049 | 1.903% | 1.907% | 1.905% | 1.9%
Lab 7 | Sandwich | AlignPro | Hydraulic | Digital caliper | Digital micrometer | Video extens. | 4 | 14 | 15.22 | 15.29 | 15.22 | 15.24333 | 3.508 | 3.548 | 3.599 | 3.551667 | 150 | 1.14 | 64.2 | 64.21562 | 66.03265 | 65.04453 | 3152.731176 | 1.938% | 1.942% | 1.937% | 1.94%
Lab 7 | Sandwich | AlignPro | Hydraulic | Digital caliper | Digital micrometer | Video extens. | 5 | 8 | 15.16 | 15.25 | 15.21 | 15.20667 | 3.562 | 3.578 | 3.557 | 3.565667 | 150 | 1.22 | 62.76 | 64.0763 | 63.44521 | 65.1356 | 3306.788318 | 2.004% | 2.003% | 2.005% | 2%
Lab 7 | Sandwich | AlignPro | Hydraulic | Digital caliper | Digital micrometer | Video extens. | 5 | 10 | 15.07 | 15.23 | 15.24 | 15.18 | 3.549 | 3.567 | 3.523 | 3.546333 | 150 | 1.18 | 63.215 | 64.09532 | 61.00928 | 62.89028 | 3396.846822 | 1.905% | 1.907% | 1.915% | 1.91%
Lab 7 | Sandwich | AlignPro | Hydraulic | Digital caliper | Digital micrometer | Video extens. | 7 | 6 | 15.22 | 15.32 | 15.26 | 15.26667 | 3.583 | 3.601 | 3.559 | 3.581 | 150 | 1.11 | 68.595 | 68.11136 | 68.91457 | 68.12005 | 3094.482671 | 1.903% | 1.91% | 1.908% | 1.91%
Lab 7 | Sandwich | AlignPro | Hydraulic | Digital caliper | Digital micrometer | Video extens. | 7 | 12 | 15.29 | 15.44 | 15.34 | 15.35667 | 3.529 | 3.593 | 3.561 | 3.561 | 150 | 1.25 | 65.76 | 67.30188 | 66.66823 | 65.04979 | 3372.378598 | 1.891% | 1.893% | 1.896% | 1.9%
Lab 7 | Rectangular | AlignPro | Hydraulic | Digital caliper | Digital micrometer | Video extens. | 2 | 3 | 14.97 | 14.98 | 15.01 | 14.98667 | 0.981 | 0.978 | 0.971 | 0.9766667 | 149.53 | 0.71 | 147.68 | 148.1792 | 147.2684 | 154.6283 | 3192.32 | 1.944% | 1.948% | 1.949% | 1.94%
Lab 7 | Rectangular | AlignPro | Hydraulic | Digital caliper | Digital micrometer | Video extens. | 2 | 8 | 15.02 | 15.02 | 15.01 | 15.01667 | 0.966 | 0.973 | 0.979 | 0.9726667 | 149.38 | 0.68 | 154.14 | 147.5919 | 147.1705 | 155.4177 | 3294.51 | 1.97% | 1.979% | 1.98% | 1.97%
Lab 7 | Rectangular | AlignPro | Hydraulic | Digital caliper | Digital micrometer | Video extens. | 3 | 5 | 15.07 | 15.05 | 15.11 | 15.07667 | 0.983 | 0.981 | 0.986 | 0.9833333 | 149.72 | 0.67 | 147.695 | 147.3652 | 147.8197 | 156.5493 | 2938.61 | 1.968% | 1.971% | 1.971% | 1.96%
Lab 7 | Rectangular | AlignPro | Hydraulic | Digital caliper | Digital micrometer | Video extens. | 4 | 4 | 14.92 | 14.99 | 15.07 | 14.99333 | 0.973 | 0.981 | 0.982 | 0.9786667 | 149.36 | 0.67 | 145.955 | 144.9835 | 143.4756 | 153.841 | 3235.72 | 1.944% | 1.951% | 1.952% | 1.94%
Lab 7 | Rectangular | AlignPro | Hydraulic | Digital caliper | Digital micrometer | Video extens. | 4 | 12 | 14.98 | 14.91 | 14.87 | 14.92 | 0.979 | 0.985 | 0.976 | 0.98 | 149.65 | 0.7 | 141.935 | 141.2714 | 143.761 | 155.1791 | 3082.61 | 1.862% | 1.867% | 1.864% | 1.85%
Lab 7 | Rectangular | AlignPro | Hydraulic | Digital caliper | Digital micrometer | Video extens. | 5 | 10 | 14.92 | 14.93 | 15.04 | 14.96333 | 0.977 | 0.981 | 0.975 | 0.9776667 | 149.15 | 0.7 | 147.955 | 147.7585 | 146.4682 | 158.0689 | 2912.21 | 1.866% | 1.873% | 1.874% | 1.86%
Lab 7 | Rectangular | AlignPro | Hydraulic | Digital caliper | Digital micrometer | Video extens. | 6 | 6 | 14.89 | 15.01 | 15.05 | 14.98333 | 0.988 | 0.986 | 0.984 | 0.986 | 149.53 | 0.68 | 143.72 | 143.2764 | 143.1406 | 145.1272 | 3219.37 | 1.948% | 1.953% | 1.953% | 1.95%
Lab 7 | Rectangular | AlignPro | Hydraulic | Digital caliper | Digital micrometer | Video extens. | 6 | 11 | 14.98 | 14.97 | 15.08 | 15.01 | 0.975 | 0.979 | 0.975 | 0.9763333 | 149.43 | 0.69 | 143.995 | 142.4504 | 143.3606 | 140.8557 | 2952.24 | 1.852% | 1.859% | 1.857% | 1.86%
Lab 7 | Rectangular | AlignPro | Hydraulic | Digital caliper | Digital micrometer | Video extens. | 9 | 1 | 15.1 | 15.05 | 15.08 | 15.07667 | 0.971 | 0.983 | 0.97 | 0.9746667 | 149.67 | 0.7 | 146.29 | 142.3743 | 141.3415 | 153.8683 | 3157.81 | 1.978% | 1.984% | 1.985% | 1.97%
Lab 7 | Rectangular | AlignPro | Hydraulic | Digital caliper | Digital micrometer | Video extens. | 9 | 7 | 15.08 | 15.07 | 15.04 | 15.06333 | 0.973 | 0.982 | 0.981 | 0.9786667 | 149.75 | 0.71 | 150.27 | 148.8852 | 148.2934 | 150.6017 | 3158.19 | 1.886% | 1.892% | 1.893% | 1.89%
Lab 7 | Tapered | AlignPro | Hydraulic | Digital caliper | Digital micrometer | Video extens. | 1 | 6 | 15.53 | 15.56 | 15.53 | 15.54 | 0.967 | 0.981 | 0.989 | 0.979 | 149.71 | 0.64 | 145.985 | 144.8194 | 143.0806 | 142.3599 | 2886.62 | 1.882% | 1.887% | 1.889% | 1.89%
Lab 7 | Tapered | AlignPro | Hydraulic | Digital caliper | Digital micrometer | Video extens. | 1 | 7 | 15.16 | 15.23 | 15.32 | 15.23667 | 0.984 | 0.978 | 0.966 | 0.976 | 150 | 0.65 | 147.74 | 148.8312 | 144.6855 | 142.1868 | 2840.91 | 1.751% | 1.752% | 1.757% | 1.76%
Lab 7 | Tapered | AlignPro | Hydraulic | Digital caliper | Digital micrometer | Video extens. | 2 | 2 | 15.16 | 15.14 | 15.18 | 15.16 | 0.956 | 0.96 | 0.968 | 0.9613333 | 149.67 | 0.62 | 148.055 | 150.3097 | 147.5922 | 157.5707 | 3064.7 | 1.879% | 1.888% | 1.892% | 1.88%
Lab 7 | Tapered | AlignPro | Hydraulic | Digital caliper | Digital micrometer | Video extens. | 2 | 8 | 15.04 | 15.06 | 15.1 | 15.06667 | 0.971 | 0.969 | 0.977 | 0.9723333 | 149.45 | 0.63 | 153.555 | 154.6249 | 150.7591 | 162.4614 | 3100.51 | 1.845% | 1.849% | 1.853% | 1.84%
Lab 7 | Tapered | AlignPro | Hydraulic | Digital caliper | Digital micrometer | Video extens. | 3 | 2 | 15.11 | 15.15 | 15.18 | 15.14667 | 0.958 | 0.959 | 0.972 | 0.963 | 149.25 | 0.65 | 139.715 | 141.6501 | 145.4192 | 154.6643 | 3108.22 | 1.931% | 1.948% | 1.94% | 1.93%
Lab 7 | Tapered | AlignPro | Hydraulic | Digital caliper | Digital micrometer | Video extens. | 4 | 5 | 15.01 | 15.07 | 15.14 | 15.07333 | 0.992 | 0.986 | 0.982 | 0.9866667 | 149.5 | 0.65 | 148.145 | 144.7419 | 143.6533 | 143.4962 | 3214.21 | 1.988% | 1.989% | 1.99% | 1.99%
Lab 7 | Tapered | AlignPro | Hydraulic | Digital caliper | Digital micrometer | Video extens. | 4 | 8 | 15.09 | 15.17 | 15.21 | 15.15667 | 0.977 | 0.978 | 0.973 | 0.976 | 150.08 | 0.6 | 151.56 | 152.3925 | 150.889 | 155.0871 | 3134.11 | 1.907% | 1.913% | 1.915% | 1.91%
Lab 7 | Tapered | AlignPro | Hydraulic | Digital caliper | Digital micrometer | Video extens. | 7 | 3 | 15.07 | 15.1 | 15.15 | 15.10667 | 0.973 | 0.975 | 0.98 | 0.976 | 149.2 | 0.63 | 148.38 | 147.3745 | 147.4381 | 162.3835 | 3170.04 | 1.882% | 1.888% | 1.888% | 1.87%
Lab 7 | Tapered | AlignPro | Hydraulic | Digital caliper | Digital micrometer | Video extens. | 7 | 11 | 15.16 | 15.22 | 15.3 | 15.22667 | 0.968 | 0.97 | 0.974 | 0.9706667 | 149.2 | 0.66 | 145.715 | 145.3692 | 133.8073 | 126.7936 | 3186.53 | 1.972% | 1.976% | 1.991% | 2%
Lab 7 | Tapered | AlignPro | Hydraulic | Digital caliper | Digital micrometer | Video extens. | 8 | 4 | 15.28 | 15.28 | 15.3 | 15.28667 | 0.978 | 0.983 | 0.983 | 0.9813333 | 149.21 | 0.62 | 145.45 | 145.1711 | 144.5325 | 140.9497 | 3261.76 | 1.971% | 1.975% | 1.976% | 1.98%
Lab 7 | Tapered | AlignPro | Hydraulic | Digital caliper | Digital micrometer | Video extens. | 8 | 14 | 15.19 | 15.18 | 15.23 | 15.2 | 0.975 | 0.977 | 0.98 | 0.9773333 | 149.97 | 0.63 | 148.79 | 146.4226 | 147.1635 | 155.1473 | 3118.34 | 1.952% | 1.96% | 1.96% | 1.95%
Lab 7 | Thick butterfly | AlignPro | Hydraulic | Digital caliper | Digital micrometer | Video extens. | 1 | 2 | 8.31 | 8.32 | 8.32 | 8.316667 | 4.758 | 4.758 | 4.751 | 4.755667 | 60 | 0.61 | 147.6 | 146.7301 | 144.4017 | 143.1047 | 3026.15 | 1.812% | 1.816% | 1.818% | 1.82%
Lab 7 | Thick butterfly | AlignPro | Hydraulic | Digital caliper | Digital micrometer | Video extens. | 1 | 3 | 7.96 | 7.97 | 7.96 | 7.963333 | 4.804 | 4.804 | 4.803 | 4.803667 | 60 | 0.58 | 155.35 | 154.5525 | 154.4584 | 155.8006 | 2874.45
Lab 7 | Thick butterfly | AlignPro | Hydraulic | Digital caliper | Digital micrometer | Video extens. | 1 | 10 | 8.96 | 8.95 | 8.92 | 8.943333 | 4.83 | 4.835 | 4.833 | 4.832667 | 60 | 0.63 | 148.82 | 146.743 | 145.5708 | 144.4275 | 2673.57 | 1.611% | 1.617% | 1.619% | 1.62%
Lab 7 | Thick butterfly | AlignPro | Hydraulic | Digital caliper | Digital micrometer | Video extens. | 2 | 2 | 8.18 | 8.18 | 8.18 | 8.18 | 4.796 | 4.793 | 4.794 | 4.794333 | 60 | 0.61 | 150.12 | 147.3426 | 148.9652 | 158.2631 | 2867.24 | 1.696% | 1.703% | 1.701% | 1.69%
Lab 7 | Thick butterfly | AlignPro | Hydraulic | Digital caliper | Digital micrometer | Video extens. | 2 | 7 | 8.23 | 8.23 | 8.28 | 8.246667 | 4.852 | 4.852 | 4.85 | 4.851333 | 60 | 0.65 | 143.34 | 142.8239 | 141.942 | 142.6921 | 2803.73 | 1.704% | 1.71% | 1.711% | 1.71%
Lab 7 | Thick butterfly | AlignPro | Hydraulic | Digital caliper | Digital micrometer | Video extens. | 2 | 9 | 8.04 | 8.12 | 8.14 | 8.1 | 4.825 | 4.823 | 4.821 | 4.823 | 60 | 0.64 | 139.645 | 139.5888 | 140.7091 | 137.4045 | 2804.11 | 1.712% | 1.718% | 1.716% | 1.72%
Lab 7 | Thick butterfly | AlignPro | Hydraulic | Digital caliper | Digital micrometer | Video extens. | 3 | 6 | 8.2 | 8.19 | 8.19 | 8.193333 | 4.876 | 4.873 | 4.871 | 4.873333 | 60 | 0.66 | 146.18 | 145.6166 | 144.6228 | 141.0999 | 2812.93 | 1.709% | 1.714% | 1.716% | 1.72%
Lab 7 | Thick butterfly | AlignPro | Hydraulic | Digital caliper | Digital micrometer | Video extens. | 3 | 10 | 8.14 | 8.23 | 8.23 | 8.2 | 4.847 | 4.851 | 4.851 | 4.849667 | 60 | 0.64 | 139.265 | 138.7446 | 137.5097 | 133.2519 | 2548.32
Lab 7 | Thick butterfly | AlignPro | Hydraulic | Digital caliper | Digital micrometer | Video extens. | 4 | 7 | 8.09 | 8.1 | 8.1 | 8.096667 | 4.844 | 4.847 | 4.847 | 4.846 | 60 | 0.65 | 149.125 | 147.365 | 143.6351 | 140.7802 | 2770.01 | 1.668% | 1.672% | 1.676% | 1.68%
Lab 7 | Thick butterfly | AlignPro | Hydraulic | Digital caliper | Digital micrometer | Video extens. | 4 | 9 | 7.99 | 8 | 8 | 7.996667 | 4.849 | 4.851 | 4.852 | 4.850667 | 60 | 0.68 | 153.065 | 156.0523 | 155.3038 | 165.026 | 2894.65 | 1.716% | 1.72% | 1.721% | 1.71%
Lab 7 | Thin butterfly | AlignPro | Hydraulic | Digital caliper | Digital micrometer | Video extens. | 1 | 7 | 8.05 | 8.04 | 8.04 | 8.043333 | 0.968 | 0.97 | 0.969 | 0.969 | 60 | 0.95 | 140.565 | 139.749 | 139.6893 | 139.4228 | 3118.56 | 1.954% | 1.96% | 1.96% | 1.96%
Lab 7 | Thin butterfly | AlignPro | Hydraulic | Digital caliper | Digital micrometer | Video extens. | 1 | 9 | 8.05 | 8.07 | 8.05 | 8.056667 | 0.971 | 0.971 | 0.97 | 0.9706667 | 60 | 0.9 | 146.05 | 145.0759 | 141.24 | 145.3438 | 3180.98
Lab 7 | Thin butterfly | AlignPro | Hydraulic | Digital caliper | Digital micrometer | Video extens. | 2 | 6 | 8 | 7.99 | 8 | 7.996667 | 0.969 | 0.969 | 0.969 | 0.969 | 60 | 0.87 | 146.525 | 143.3745 | 141.8728 | 132.8745 | 3216.3
Lab 7 | Thin butterfly | AlignPro | Hydraulic | Digital caliper | Digital micrometer | Video extens. | 3 | 1 | 7.92 | 7.91 | 7.91 | 7.913333 | 0.986 | 0.987 | 0.985 | 0.986 | 60 | 0.89 | 153.56 | 152.098 | 150.4085 | 178.9207 | 3237.24 | 1.945% | 1.951% | 1.953% | 1.92%
Lab 7 | Thin butterfly | AlignPro | Hydraulic | Digital caliper | Digital micrometer | Video extens. | 4 | 5 | 7.95 | 7.96 | 7.96 | 7.956667 | 0.979 | 0.995 | 0.991 | 0.9883333 | 60 | 0.94 | 139.17 | 139.3783 | 138.2825 | 152.3805 | 3205.5 | 1.962% | 1.967% | 1.968% | 1.95%
Lab 7 | Thin butterfly | AlignPro | Hydraulic | Digital caliper | Digital micrometer | Video extens. | 6 | 4 | 8 | 8 | 8.01 | 8.003333 | 0.973 | 0.976 | 0.967 | 0.972 | 60 | 0.76 | 152.34 | 152.0887 | 154.9482 | 189.5952 | 3123.3
Lab 7 | Thin butterfly | AlignPro | Hydraulic | Digital caliper | Digital micrometer | Video extens. | 7 | 5 | 8.05 | 8.06 | 8.05 | 8.053333 | 0.966 | 0.964 | 0.961 | 0.9636667 | 60 | 0.93 | 143.92 | 141.9448 | 139.1219 | 135.9371 | 3164.47 | 1.964% | 1.972% | 1.976% | 1.98%
Lab 7 | Thin butterfly | AlignPro | Hydraulic | Digital caliper | Digital micrometer | Video extens. | 8 | 9 | 8.13 | 8.14 | 8.15 | 8.14 | 0.958 | 0.959 | 0.957 | 0.958 | 60 | 0.93 | 154.315 | 154.1856 | 153.4703 | 157.7328 | 3134.56 | 1.859% | 1.864% | 1.865% | 1.86%
Lab 7 | Thin butterfly | AlignPro | Hydraulic | Digital caliper | Digital micrometer | Video extens. | 9 | 5 | 7.98 | 8.01 | 8.02 | 8.003333 | 0.965 | 0.968 | 0.969 | 0.9673333 | 60 | 0.89 | 155.15 | 155.5018 | 153.1846 | 169.7241 | 3345.03 | 1.959% | 1.965% | 1.969% | 1.95%
Lab 7 | Thin butterfly | AlignPro | Hydraulic | Digital caliper | Digital micrometer | Video extens. | 9 | 10 | 8.16 | 8.14 | 8.15 | 8.15 | 0.948 | 0.945 | 0.948 | 0.947 | 60 | 0.89 | 149.43 | 153.6225 | 158.3555 | 181.0974 | 3270.3 | 1.983% | 1.98% | 1.976% | 1.95%
This shape represents a table slicer. Table slicers are not supported in this version of Excel. If the shape was modified in an earlier version of Excel, or if the workbook was saved in Excel 2007 or earlier, the slicer can't be used.
This shape represents a table slicer. Table slicers are not supported in this version of Excel. If the shape was modified in an earlier version of Excel, or if the workbook was saved in Excel 2007 or earlier, the slicer can't be used.
This shape represents a table slicer. Table slicers are not supported in this version of Excel. If the shape was modified in an earlier version of Excel, or if the workbook was saved in Excel 2007 or earlier, the slicer can't be used.
This shape represents a table slicer. Table slicers are not supported in this version of Excel. If the shape was modified in an earlier version of Excel, or if the workbook was saved in Excel 2007 or earlier, the slicer can't be used.
This shape represents a table slicer. Table slicers are not supported in this version of Excel. If the shape was modified in an earlier version of Excel, or if the workbook was saved in Excel 2007 or earlier, the slicer can't be used.