## Sheet1
Output based on video extensometer - Lab 2 - rectangular
Modulus1 | Modulus2 | Modulus3 | Modulus4 | Strength | Failure strain1 | Failure strain2 | Failure strain3 | Failure strain4
151.6226 | 151.5214 | 149.3109 | 148.2876 | 3217.665 | 1.904% | 1.905% | 1.907% | 1.909%
this specimen deleted for consistency with other
144.4469 | 144.9295 | 144.7539 | 140.9873 | 2782.089 | 1.806% | 1.804% | 1.804% | 1.809%
145.0724 | 146.3306 | 144.6093 | 144.0116 | 2730.018 | 1.824% | 1.821% | 1.823% | 1.824%
148.3066 | 148.715 | 147.7045 | 144.6845 | 3148.499 | 1.916% | 1.916% | 1.917% | 1.921%
147.2041 | 147.28 | 146.2838 | 143.8093 | 3129.029 | 1.965% | 1.963% | 1.964% | 1.967%
144.035 | 144.4741 | 145.1274 | 143.336 | 3000.188 | 1.966% | 1.964% | 1.963% | 1.965%
145.5556 | 146.1139 | 144.9729 | 145.2577 | 3057.335 | 1.967% | 1.967% | 1.968% | 1.968%
145.2456 | 146.0619 | 144.6755 | 142.5078 | 2857.38 | 1.832% | 1.83% | 1.832% | 1.834%
144.3886 | 144.6724 | 144.0005 | 142.5997 | 3093.528 | 1.924% | 1.923% | 1.924% | 1.926%
9 | 9 | 9 | 9 | 9 | 9 | 9 | 9 | 9
146.2086 | 146.6777 | 145.7154 | 143.9424 | 3001.748 | 1.9% | 1.899% | 1.9% | 1.902%
2.461959 | 2.256239 | 1.741925 | 2.065957 | 172.7721 | 0.06426% | 0.06496% | 0.0647% | 0.06419%
1.684% | 1.538% | 1.195% | 1.435% | 5.756% | 3.382% | 3.42% | 3.405% | 3.374%
1.892429 | 1.734299 | 1.338962 | 1.588035 | 132.8044 | 0.0494% | 0.04993% | 0.04973% | 0.04934%
Output based on strain gauge - Lab 2 - rectangular
Modulus1 | Modulus2 | Modulus3 | Modulus4 | Strength | Failure strain1 | Failure strain2 | Failure strain3 | Failure strain4
149.5566 | 149.0368 | 146.457 | 145.7879 | 3217.665 | 1.918% | 1.918% | 1.921% | 1.922%
141.5614 | 141.6206 | 138.5488 | 142.9967 | 2782.089 | 1.833% | 1.833% | 1.837% | 1.831%
144.7448 | 144.6208 | 143.1603 | 143.34 | 2730.018 | 1.834% | 1.833% | 1.835% | 1.835%
146.1746 | 145.5131 | 143.728 | 142.3885 | 3148.499 | 1.925% | 1.925% | 1.928% | 1.929%
144.5886 | 144.6787 | 141.8839 | 142.9973 | 3108.445 | 1.916% |  |  |  | strain gauge stopped working prematurely
141.4447 | 142.8563 | 140.8153 | 141.0384 | 3000.188 | 1.978% | 1.975% | 1.977% | 1.977%
143.3519 | 143.2191 | 140.6857 | 140.5197 | 3057.335 | 1.979% | 1.978% | 1.981% | 1.981%
143.032 | 143.0397 | 140.9265 | 139.7541 | 2857.38 | 1.844% | 1.842% | 1.845% | 1.846%
142.5423 | 143.323 | 141.0682 | 143.0906 | 3093.528 | 1.935% | 1.933% | 1.936% | 1.933%
9 | 9 | 9 | 9 | 9 | 9 | 8 | 8 | 8
144.1108 | 144.212 | 141.9193 | 142.4348 | 2999.461 | 1.907% | 1.905% | 1.907% | 1.907%
2.558165 | 2.152317 | 2.269756 | 1.800371 | 171.0038 | 0.05723% | 0.06082% | 0.06084% | 0.06159%
1.775% | 1.492% | 1.599% | 1.264% | 5.701% | 3.001% | 3.193% | 3.19% | 3.23%
1.966379 | 1.654417 | 1.744689 | 1.383888 | 131.4452 | 0.04399% | 0.05085% | 0.05086% | 0.05149%
Output based on video extensometer - Lab 7 - rectangular
Modulus1 | Modulus2 | Modulus3 | Modulus4 | Strength | Failure strain1 | Failure strain2 | Failure strain3 | Failure strain4
147.68 | 148.1792 | 147.2684 | 154.6283 | 3192.32 | 1.944% | 1.948% | 1.949% | 1.94%
154.14 | 147.5919 | 147.1705 | 155.4177 | 3294.51 | 1.97% | 1.979% | 1.98% | 1.97%
147.695 | 147.3652 | 147.8197 | 156.5493 | 2938.61 | 1.968% | 1.971% | 1.971% | 1.96%
145.955 | 144.9835 | 143.4756 | 153.841 | 3235.72 | 1.944% | 1.951% | 1.952% | 1.94%
141.935 | 141.2714 | 143.761 | 155.1791 | 3082.61 | 1.862% | 1.867% | 1.864% | 1.85%
147.955 | 147.7585 | 146.4682 | 158.0689 | 2912.21 | 1.866% | 1.873% | 1.874% | 1.86%
143.72 | 143.2764 | 143.1406 | 145.1272 | 3219.37 | 1.948% | 1.953% | 1.953% | 1.95%
143.995 | 142.4504 | 143.3606 | 140.8557 | 2952.24 | 1.852% | 1.859% | 1.857% | 1.86%
146.29 | 142.3743 | 141.3415 | 153.8683 | 3157.81 | 1.978% | 1.984% | 1.985% | 1.97%
150.27 | 148.8852 | 148.2934 | 150.6017 | 3158.19 | 1.886% | 1.892% | 1.893% | 1.89%
10 | 10 | 10 | 10 | 10 | 10 | 10 | 10 | 10
146.9635 | 145.4136 | 145.2099 | 152.4137 | 3114.359 | 1.922% | 1.928% | 1.928% | 1.919%
3.504844 | 2.861265 | 2.443969 | 5.423989 | 136.2758 | 0.04957% | 0.04956% | 0.05019% | 0.04864%
2.385% | 1.968% | 1.683% | 3.559% | 4.376% | 2.58% | 2.571% | 2.604% | 2.534%
2.507215 | 2.046826 | 1.74831 | 3.880088 | 97.48581 | 0.03546% | 0.03545% | 0.0359% | 0.03479%
Output based on mechanical extensometer - Lab 7 - rectangular
Modulus1 | Modulus2 | Modulus3 | Modulus4 | Strength | Failure strain1 | Failure strain2 | Failure strain3 | Failure strain4
147.5 | 147.0427 | 145.6072 | 148.418 | 3192.32 | 1.947% | 1.952% | 1.953% | 1.95%
148.805 | 148.1763 | 146.7898 | 149.6981 | 3294.51 | 1.976% | 1.982% | 1.983% | 1.98%
143.42 | 143.2954 | 142.2558 | 144.9505 | 2938.61 | 1.907% | 1.912% | 1.913% | 1.91%
148.03 | 147.0095 | 145.3841 | 148.304 | 3235.72 | 1.926% | 1.932% | 1.934% | 1.93%
147.045 | 146.433 | 144.9304 | 147.5851 | 3082.61 | 1.866% | 1.871% | 1.873% | 1.87%
144.465 | 143.9248 | 142.6035 | 145.1491 | 2912.21 | 1.906% | 1.911% | 1.913% | 1.91%
148.975 | 148.9358 | 147.5094 | 150.6333 | 3219.37 | 1.908% | 1.912% | 1.914% | 1.91%
153.69 | 153.5903 | 151.9568 | 155.2877 | 2952.24 | 1.778% | 1.782% | 1.784% | 1.78%
149.845 | 149.9213 | 148.8373 | 152.0457 | 3157.81 | 1.908% | 1.913% | 1.914% | 1.91%
151.905 | 151.0653 | 149.5864 | 153.1166 | 3158.19 | 1.867% | 1.872% | 1.874% | 1.87%
10 | 10 | 10 | 10 | 10 | 10 | 10 | 10 | 10
148.368 | 147.9394 | 146.5461 | 149.5188 | 3114.359 | 1.899% | 1.904% | 1.906% | 1.902%
3.089572 | 3.132316 | 3.046832 | 3.337911 | 136.2758 | 0.05386% | 0.05406% | 0.054% | 0.05412%
2.082% | 2.117% | 2.079% | 2.232% | 4.376% | 2.836% | 2.839% | 2.834% | 2.845%
2.210147 | 2.240724 | 2.179573 | 2.387797 | 97.48581 | 0.03853% | 0.03867% | 0.03863% | 0.03871%