## substrate 2
SFC separation condition:
Chiral SFC separation conditions: Chiralpak IG, 4.6 x 250 mm; isocratic, 3% iPrOH in CO2, 2.5 mL/min, 230 nm; retention time: 5.87 min, 6.48 min.
100 1 | 10338 | 5785 | 5703 | 11488 | 1.11124 | 1.137751
100 2 | 9838 | 5812 | 5642 | 11454 | 1.164261
75 1 | 10046 | 4155 | 4076 | 8231 | 0.8193311 | 0.8165534
75 2 | 10337 | 4271 | 4141 | 8412 | 0.8137758
50 1 | 10189 | 2941 | 2753 | 5694 | 0.558838 | 0.5570726
50 2 | 10288 | 2860 | 2853 | 5713 | 0.5553072
20 1 | 10023 | 1131 | 1107 | 2238 | 0.2232864 | 0.2179371
20 2 | 10264 | 1140 | 1042 | 2182 | 0.2125877
10 1 | 10226 | 633 | 531 | 1164 | 0.1138275 | 0.1168241
10 2 | 10257 | 655 | 574 | 1229 | 0.1198206
5 1 | 10216 | 363 | 343 | 706 | 0.06910728 | 0.06359709
5 2 | 10381 | 296 | 307 | 603 | 0.05808689
100 | 1.137750557
75 | 0.816553417
50 | 0.557072558
20 | 0.217937063
10 | 0.116824054
5 | 0.063597086
the concentration of pd was recalculated by NMR (for supposed 1:1 ratio, the NMR showed 1:1.32 pd:ITSD)
after calculation, the data is like the following:
84.8 | 1.137750557
63.6 | 0.816553417
42.4 | 0.557072558
16.96 | 0.217937063
8.48 | 0.116824054
4.24 | 0.063597086
catalytic data |  | record number |  | ITSD | Pd peak1 | Pd Peak2 | yield% | ee%
chSav*_α16 S122V-K131H |  | Cdp-20220711-8 |  | 9534 | 3227 | 46 | 26.00205 | 97.18912
GC separation condition:
Chiral GC separation conditions: CHIRALDEX G-TA, 50 m x 0.25 mm x 0.12 μm film thickness, gradient method, split ratio = 20/1, temperature program: 140 °C (28 min)–20 °C/min–180 °C (3 min); 24.51 min, 25.22 min.
100 1 | 175.2 | 171.3 | 172.4 | 343.7 | 1.961758 | 1.95982
100 2 | 166.2 | 162.6 | 162.8 | 325.4 | 1.957882
50 1 | 166.7 | 76.7 | 76.9 | 153.6 | 0.9214157 | 0.9330651
50 2 | 164.6 | 77.7 | 77.8 | 155.5 | 0.9447145
20 1 | 165 | 33.7 | 33.7 | 67.4 | 0.4084848 | 0.3949359
20 2 | 164.4 | 31.1 | 31.6 | 62.7 | 0.3813869
10 1 | 170 | 15.4 | 15.5 | 30.9 | 0.1817647 | 0.1835083
10 2 | 166.8 | 15.4 | 15.5 | 30.9 | 0.1852518
106 | 1.66678927
80 | 1.26095
53 | 0.844419694
21.2 | 0.330600531
10.6 | 0.168033573

## substrate 1
Chiral GC separation conditions: CHIRALDEX G-TA, 50 m x 0.25 mm x 0.12 μm film thickness, gradient method, split ratio = 20/1, temperature program: 140 °C (28 min)–20 °C/min–180 °C (3 min)
100 1 | 172.5 | 317 | 317 | 1.837681 | 1.863319
100 2 | 165.7 | 313 | 313 | 1.888956
50 1 | 163.4 | 138 | 138 | 0.8445532 | 0.8454005
50 2 | 163.9 | 138.7 | 138.7 | 0.8462477
20 1 | 161.6 | 57.1 | 57.1 | 0.3533416 | 0.3619237
20 2 | 164.1 | 60.8 | 60.8 | 0.3705058
10 1 | 163.6 | 29.2 | 29.2 | 0.1784841 | 0.1742843
10 2 | 165.8 | 28.2 | 28.2 | 0.1700844
100 | 1.863318552
80 | 1.464
50 | 0.845400478
20 | 0.361923687
10 | 0.174284273

## substrate 8
Chiral GC separation conditions: CHIRALDEX G-TA, 50 m x 0.25 mm x 0.12 μm film thickness, gradient method, split ratio = 20/1, temperature program = 140 °C (28 min)–20 °C/min–180 °C (3 min); retention time: 20.813 min, 21.294 min.
100 1 | 175.2 | 143.8 | 151.3 | 295.1 | 1.684361 | 1.666789
100 2 | 166.2 | 135.2 | 138.9 | 274.1 | 1.649218
50 1 | 166.7 | 67.7 | 68.6 | 136.3 | 0.8176365 | 0.8444197
50 2 | 164.6 | 70.4 | 73 | 143.4 | 0.8712029
20 1 | 165 | 27 | 27.6 | 54.6 | 0.3309091 | 0.3306005
20 2 | 164.4 | 27 | 27.3 | 54.3 | 0.330292
10 1 | 170 | 14.2 | 14.7 | 28.9 | 0.17 | 0.1680336
10 2 | 166.8 | 13.6 | 14.1 | 27.7 | 0.1660671
100 | 1.66678927
80 | 1.3366
50 | 0.844419694
20 | 0.330600531
10 | 0.168033573

## substrate 9
Chiral SFC separation conditions: Chiralpak IH, 4.6 x 250 mm; isocratic, 10% iPrOH in CO2, 2.5 mL/min, 230 nm; retention time: 7.37 min, 8.09 min.
100 1 | 10136 | 7260 | 7146 | 14406 | 1.421271 | 1.411254
100 2 | 10024 | 7021 | 7025 | 14046 | 1.401237
50 1 | 9793 | 3414 | 3268 | 6682 | 0.6823241 | 0.6901536
50 2 | 9718 | 3324 | 3459 | 6783 | 0.6979831
20 1 | 9810 | 1312 | 1299 | 2611 | 0.266157 | 0.2708626
20 2 | 9856 | 1389 | 1327 | 2716 | 0.2755682
10 1 | 9845 | 726 | 726 | 1452 | 0.147486 | 0.1459875
10 2 | 9717 | 732 | 672 | 1404 | 0.144489
100 | 1.411253875
80 | 1.12
50 | 0.690153617
20 | 0.270862582
10 | 0.145987537
catalytic data 24h | record number | ITSD | Pd Peak 1 | Pd Peak 2 |  |  | yield% | ee%
chSav*_α16 S122V-K131H | 300123-4 | 9246 | 6039 | 567 | 6606 | 0.7144711 | 48.61476 | 82.83379
chSav*_α16 S122V-K131H | 110922-6 | 9465 | 5544 | 365 | 5909 | 0.6243001 | 42.47925 | 87.64596
catalytic data 1h | record number | ITSD | Pd Peak 1 | Pd Peak 2
chSav*_α16 S122V-K131H | 010124-1 | 9446 | 2891 | 1376 | 4267 | 0.4517256 | 30.73676 | 35.50504
chSav*_α16 S122V-K131H | 010124-2 | 9307 | 2664 | 1263 | 3927 | 0.4219405 | 28.7101 | 35.67609

## substrate 10
去对称化还原产物全碳-CH2CH2OAc |  |  | condition: cdp-IH-10min-10isopropanol-2-5mL 230nm
80 1 | 10875 | 5908 | 5985 | 11893 | 1.093609 | 1.101901
80 2 | 10645 | 5919 | 5899 | 11818 | 1.110193
64 1 | 10310 | 4503 | 4467 | 8970 | 0.8700291 | 0.8372045
64 2 | 10183 | 4100 | 4091 | 8191 | 0.8043798
48 1 | 10268 | 3335 | 3413 | 6748 | 0.6571874 | 0.6513816
48 2 | 10273 | 3353 | 3279 | 6632 | 0.6455758
32 1 | 10121 | 2293 | 2307 | 4600 | 0.4545005 | 0.44756
32 2 | 10138 | 2272 | 2195 | 4467 | 0.4406195
16 1 | 10208 | 1207 | 1090 | 2297 | 0.2250196 | 0.2215432
16 2 | 10428 | 1088 | 1186 | 2274 | 0.2180667
80 | 1.101900887
64 | 0.837204473
48 | 0.65138158
32 | 0.447559997
16 | 0.221543168
catalytic data 24h | record number | ITSD | Pd Peak1 | Pd Peak2 |  |  | yield | ee
chSav*_α16 S122V-K131H | 170523-2 | 10808 | 5161 | 527 | 5688 | 0.5262768 | 38.80134 | 81.46976
chSav*_α16 S122V-K131H | 170523-3 | 10729 | 5151 | 517 | 5668 | 0.5282878 | 38.9496 | 81.75723
catalytic data 1h | record number | ITSD | Pd Peak1 | Pd Peak2 |  |  | yield | ee
chSav*_α16 S122V-K131H | 010124-3 | 9707 | 3617 | 1493 | 5110 | 0.5264242 | 38.81221 | 41.56556
chSav*_α16 S122V-K131H | 010124-4 | 9853 | 3437 | 1443 | 4880 | 0.4952806 | 36.51605 | 40.86066

## substrate 11
Chiral SFC separation conditions: Chiralpak IH, 4.6 x 250 mm; isocratic, 10% iPrOH in CO2, 2.5 mL/min, 230 nm; retention time: 5.04 min, 6.48 min.
100 1 | 9782 | 6840 | 6813 | 13653 | 1.395727 | 1.360176
100 2 | 10067 | 6701 | 6634 | 13335 | 1.324625
50 1 | 10213 | 3172 | 3313 | 6485 | 0.634975 | 0.6427665
50 2 | 10305 | 3334 | 3370 | 6704 | 0.650558
20 1 | 10220 | 1310 | 1345 | 2655 | 0.2597847 | 0.2639013
20 2 | 10115 | 1377 | 1334 | 2711 | 0.2680178
10 1 | 9830 | 691 | 681 | 1372 | 0.1395727 | 0.1362151
10 2 | 10086 | 674 | 666 | 1340 | 0.1328574
100 | 1.360176
80 | 1.07619
50 | 0.6427665
20 | 0.2639013
10 | 0.1362151
catalytic data 24h | record number | ITSD | Pd Peak1 | Pd Peak2 |  |  | yield % | ee%
chSav*_α16 S122V-K131H | 330123-4 | 9822 | 5219 | 2567 | 7786 | 0.7927102 | 58.92691 | 34.06114
chSav*_α16 S122V-K131H | 040223-D-2 | 9604 | 4844 | 2492 | 7336 | 0.7638484 | 56.78143 | 32.06107
catalytic data 1h | record number | ITSD | Pd Peak1 | Pd Peak2 |  |  | yield | ee
chSav*_α16 S122V-K131H | 010124-5 | 8570 | 1972 | 1094 | 3066 | 0.3577596 | 26.59442 | 28.63666
chSav*_α16 S122V-K131H | 010124-6 | 9043 | 1972 | 1061 | 3033 | 0.3353975 | 24.93211 | 30.03627

## substrate 12
Chiral SFC separation conditions: Chiralpak IA, 4.6 x 250 mm; isocratic, 3% iPrOH in CO2, 2.5 mL/min, 210 nm; retention time: 3.56 min, 3.91 min.
75 1 | 35155 | 6013 | 5918 | 11931 | 0.3393827 | 0.3398335
75 2 | 34192 | 5857 | 5778 | 11635 | 0.3402843
60 1 | 34127 | 4347 | 4390 | 8737 | 0.2560143 | 0.2551651
60 2 | 33887 | 4361 | 4257 | 8618 | 0.2543158
45 1 | 33967 | 3234 | 2967 | 6201 | 0.1825595 | 0.1887221
45 2 | 33820 | 3305 | 3286 | 6591 | 0.1948847
30 1 | 34292 | 2027 | 2065 | 4092 | 0.1193281 | 0.1239229
30 2 | 33793 | 2188 | 2155 | 4343 | 0.1285177
15 1 | 33465 | 1201 | 1089 | 2290 | 0.0684297 | 0.06315338
15 2 | 33934 | 994 | 970 | 1964 | 0.05787706
75 | 0.339833505
60 | 0.255165057
45 | 0.188722113
30 | 0.123922932
15 | 0.063153379
catalytic data 3h | record number | ITSD | Pd Peak1 | Pd Peak2 | yield | ee
chSav*_α16 S122V-K131H | 250523-1 | 33759 | 6060 | 805 | 46.57805 | 76.54771
chSav*_α16 S122V-K131H | 250523-2 | 34000 | 6072 | 810 | 46.36241 | 76.46033
catalytic data 1h | record number | ITSD | Pd Peak1 | Pd Peak2 | yield | ee
chSav*_α16 S122V-K131H | 010124-7 | 31907 | 6060 | 651 | 48.17609 | 80.59902
chSav*_α16 S122V-K131H | 010124-8 | 32040 | 5062 | 1257 | 45.17375 | 60.21522

## substrate 13
Chiral SFC separation conditions: Chiralpak IG, 4.6 x 250 mm; isocratic, 3% MeOH in CO2, 2.5 mL/min, 230 nm; retention time: 8.20 min, 9.24 min.
100 1 | 10112 | 3756 | 3799 | 7555 | 0.7471321 | 0.711588
100 2 | 10131 | 3468 | 3381 | 6849 | 0.6760438
50 1 | 10143 | 1729 | 1683 | 3412 | 0.3363896 | 0.3305867
50 2 | 10293 | 1712 | 1631 | 3343 | 0.3247838
20 1 | 10207 | 747 | 697 | 1444 | 0.1414715 | 0.1412435
20 2 | 10162 | 762 | 671 | 1433 | 0.1410155
10 1 | 10070 | 363 | 372 | 735 | 0.07298908 | 0.07048319
10 2 | 10224 | 356 | 339 | 695 | 0.06797731
100 | 0.711588
80 | 0.56179
50 | 0.3305867
20 | 0.1412435
10 | 0.07048319
catalytic data 12h | record number | ITSD | Pd Peak1 | Pd Peak2 |  |  | yield% | ee%
chSav*_α16 S122A-K131H | 060223-B-2 | 9312 | 908 | 208 | 1116 | 0.1198454 | 17.06598 | 62.72401
chSav*_α16 S122A-K131H | 060223-B-3 | 9400 | 914 | 211 | 1125 | 0.1196809 | 17.04255 | 62.48889
catalytic data 1h | record number | ITSD | Pd Peak1 | Pd Peak2 |  |  | yield% | ee%
chSav*_α16 S122A-K131H | 010124-9 | 9099 | 0 | 0 | 0 | 0 | 0 | #DIV/0!
chSav*_α16 S122A-K131H | 010124-10 | 9057 | 0 | 0 | 0 | 0 | 0 | #DIV/0!

## substrate 14
Chiral SFC separation conditions: Chiralpak IG, 4.6 x 250 mm; isocratic, 3% MeOH in CO2, 2.5 mL/min, 230 nm; retention time: 7.35 min, 8.25 min.
100 1 | 10302 | 7894 | 8011 | 15905 | 1.543875 | 1.501821
100 2 | 10203 | 7438 | 7456 | 14894 | 1.459767
50 1 | 10113 | 3501 | 3534 | 7035 | 0.6956393 | 0.6982707
50 2 | 10087 | 3512 | 3558 | 7070 | 0.7009022
20 1 | 10253 | 1382 | 1474 | 2856 | 0.2785526 | 0.2850798
20 2 | 9770 | 1406 | 1443 | 2849 | 0.291607
10 1 | 9931 | 758 | 836 | 1594 | 0.1605075 | 0.1607983
10 2 | 9622 | 795 | 755 | 1550 | 0.1610892
100 | 1.501821
80 | 1.18507
50 | 0.6982707
20 | 0.2850798
10 | 0.1607983
catalytic data 24h | record number | ITSD | Pd Peak1 | Pd peak2 |  |  | yield% | ee%
chSav*_α16 S122A-K131H | 060223-D-2 | 9427 | 2991 | 3162 | 6153 | 0.6526997 | 44.06115 | -2.779132
chSav*_α16 S122A-K131H | 060223-D-3 | 9522 | 3001 | 3202 | 6203 | 0.6514388 | 43.97603 | -3.240368
catalytic data 1h | record number | ITSD | Pd Peak1 | Pd peak2 |  |  | yield% | ee%
| 010124-11 | 15078 | 1757 | 1768 | 3525 | 0.2337843 | 15.78184 | -0.3120567
| 010124-12 | 13732 | 1831 | 1979 | 3810 | 0.2774541 | 18.72982 | -3.884514