## Summary of LCF and TMF Data
Compilation of LCF and TMF Data of SX or DS Superalloys Used for Blades and Vanes
[9 empty] | Scaling Factor = | 500
|  |  | INPUT | [5 empty] | INPUT | INPUT | INPUT | INPUT | INPUT | [5 empty] | INPUT | INPUT |  | INPUT |  | OUTPUT | OUTPUT
| All materials tested in standard solution and age-hardened heat treatment for the alloy, except where noted in Special Notes. | SX = Single Crystal DS = Directionally-solidified | For DS, L = longitudinal (solidification direction, axis of columnar grains) T = transverse to solidification direction | For example, non-standard heat treat, coated specimen, extended hold time of XXX hrs on 1st cycle, non-standard specimen, inert gas test environment, … | Generally, either “strain-controlled” or “force-controlled”. | IF = Isothermal Low Cycle Fatigue, TMF = Thermomechanical Fatigue BiF = Bithermal Fatigue | OP = linear out-of-phase IP = linear in-phase CWD = clockwise diamond (90° phase shift) on a strain (stress) (y-axis) vs temperature (x-axis) plot CCWD = counter clockwise diamond on a strain (stress) (y-axis) vs temperature (x-axis) plot | T = Tensile dwell C = Compressive dwell T&C = both Tensile & Compressive dwell (occurs at maximum unless noted) | defined as sign(thermal strain rate)/sign(mech. strain rate) | alternative definition that provides a measure of the magnitude of the temperature range defined as (Tmax - Tmin)/Scaling Factor * TSPF |  | For IF, both min and max temperature should be the same. |  | If strain-controlled, this is the stabilized (near mid-life) value. Leave blank if not reported. | If strain-controlled, this is the stabilized (near mid-life) value. Leave blank if not reported. | Leave blank if force controlled. | Leave blank of strain controlled. | Leave blank if only cyclic frequency is given. |  | BLANK = 0 | For strain-controlled, stabilized (mid-life) value, if known. | BLANK = 0 | For strain-controlled, stabilized (mid-life) value, if known. |  | alternative | Censor runout values | For example, “30% load drop”
Slide # (v5) | Material | SX or DS? | Loading Direction | Special Notes | Control Mode | Test Type | TMF Cycle Type | Dwell Type | Temperature-strain phase factor | Temperature-strain phase factor | Temperature, max (°C) | Temperature, min (°C) | Mech. Strain Range (%) | Stress, max (MPa) | Stress, min (MPa) | Strain Ratio | Force Ratio | Strain Rate (1/s) during ramps | Cyclic Frequency (Hz) including time holds | Dwell Time in Tension (min) | Stress at End of Dwell (MPa) | Dwell Time in Compression (min) | Stress at End of Dwell (MPa) | Cycles to Failure | Log(10) (Cycles to Failure) | Runout? | Failure Criterion | Other Notes | Reference
21 | CMSX-8 | SX | <001> |  | strain-controlled | IF |  | T&C | 0 | 0 | 650 | 650 | 2 | 1029 | -1032 | -1 |  | 0.001 | 0.0004098361 | 20 | 999 | 20 | -990 | 15 | 1.176091 |  | 30% load drop |  | Estrada Rodas EA, Gorgannejad S, Neu RW. Creep-fatigue behaviour of single-crystal Ni-base superalloy CMSX-8. Fatigue & Fracture of Engineering Materials & Structures. 2019;42:2155-71
21 | CMSX-8 | SX | <001> |  | strain-controlled | IF |  | T&C | 0 | 0 | 750 | 750 | 2 | 1195 | -1143 | -1 |  | 0.001 | 0.0004098361 | 20 | 774 | 20 | -823 | 15 | 1.176091 |  | 30% load drop |  | Estrada Rodas EA, Gorgannejad S, Neu RW. Creep-fatigue behaviour of single-crystal Ni-base superalloy CMSX-8. Fatigue & Fracture of Engineering Materials & Structures. 2019;42:2155-71
21 | CMSX-8 | SX | <001> |  | strain-controlled | IF |  | T | 0 | 0 | 750 | 750 | 1 | 525 | -461 | 0 |  | 0.001 | 0.005 | 3 | 520 |  |  | 19129 | 4.281692 |  | 30% load drop | Data point may not be published | Estrada Rodas EA, Gorgannejad S, Neu RW. Creep-fatigue behaviour of single-crystal Ni-base superalloy CMSX-8. Fatigue & Fracture of Engineering Materials & Structures. 2019;42:2155-71
21 | CMSX-8 | SX | <001> |  | strain-controlled | IF |  | C | 0 | 0 | 950 | 950 | 0.9 | 493 | -271 | -∞ |  | 0.001 | 0.005050505 |  |  | 3 | -231 | 1447 | 3.160469 |  | 30% load drop |  | Estrada Rodas EA, Gorgannejad S, Neu RW. Creep-fatigue behaviour of single-crystal Ni-base superalloy CMSX-8. Fatigue & Fracture of Engineering Materials & Structures. 2019;42:2155-71
21 | CMSX-8 | SX | <001> |  | strain-controlled | IF |  | C | 0 | 0 | 950 | 950 | 1.1 | 601 | -338 | -∞ |  | 0.001 | 0.004950495 |  |  | 3 | -293 | 657 | 2.817565 |  | 30% load drop |  | Estrada Rodas EA, Gorgannejad S, Neu RW. Creep-fatigue behaviour of single-crystal Ni-base superalloy CMSX-8. Fatigue & Fracture of Engineering Materials & Structures. 2019;42:2155-71
21 | CMSX-8 | SX | <001> |  | strain-controlled | IF |  | T | 0 | 0 | 950 | 950 | 0.9 | 228 | -509 | 0 |  | 0.001 | 0.005050505 | 3 | 199 |  |  | 3138 | 3.496653 |  | 30% load drop |  | Estrada Rodas EA, Gorgannejad S, Neu RW. Creep-fatigue behaviour of single-crystal Ni-base superalloy CMSX-8. Fatigue & Fracture of Engineering Materials & Structures. 2019;42:2155-71
21 | CMSX-8 | SX | <001> |  | strain-controlled | IF |  | T | 0 | 0 | 950 | 950 | 1.5 | 464 | -675 | 0 |  | 0.001 | 0.004761905 | 3 | 363 |  |  | 303 | 2.481443 |  | 30% load drop |  | Estrada Rodas EA, Gorgannejad S, Neu RW. Creep-fatigue behaviour of single-crystal Ni-base superalloy CMSX-8. Fatigue & Fracture of Engineering Materials & Structures. 2019;42:2155-71
21 | CMSX-8 | SX | <001> |  | strain-controlled | IF |  | C | 0 | 0 | 1025 | 1025 | 0.8 | 453 | -181 | -∞ |  | 0.001 | 0.005102041 |  |  | 3 | -152 | 1293 | 3.111599 |  | 30% load drop |  | Estrada Rodas EA, Gorgannejad S, Neu RW. Creep-fatigue behaviour of single-crystal Ni-base superalloy CMSX-8. Fatigue & Fracture of Engineering Materials & Structures. 2019;42:2155-71
21 | CMSX-8 | SX | <001> |  | strain-controlled | IF |  | C | 0 | 0 | 1025 | 1025 | 1 | 504 | -246 | -∞ |  | 0.001 | 0.005 |  |  | 3 | -213 | 676 | 2.829947 |  | 30% load drop |  | Estrada Rodas EA, Gorgannejad S, Neu RW. Creep-fatigue behaviour of single-crystal Ni-base superalloy CMSX-8. Fatigue & Fracture of Engineering Materials & Structures. 2019;42:2155-71
21 | CMSX-8 | SX | <001> |  | strain-controlled | IF |  | T | 0 | 0 | 1025 | 1025 | 0.8 | 143 | -433 | 0 |  | 0.001 | 0.005102041 | 3 | 117 |  |  | 1192 | 3.076276 |  | 30% load drop |  | Estrada Rodas EA, Gorgannejad S, Neu RW. Creep-fatigue behaviour of single-crystal Ni-base superalloy CMSX-8. Fatigue & Fracture of Engineering Materials & Structures. 2019;42:2155-71
21 | CMSX-8 | SX | <001> |  | strain-controlled | IF |  | T | 0 | 0 | 1025 | 1025 | 1 | 197 | -457 | 0 |  | 0.001 | 0.005 | 3 | 150 |  |  | 832 | 2.920123 |  | 30% load drop |  | Estrada Rodas EA, Gorgannejad S, Neu RW. Creep-fatigue behaviour of single-crystal Ni-base superalloy CMSX-8. Fatigue & Fracture of Engineering Materials & Structures. 2019;42:2155-71
21 | CMSX-8 | SX | <001> |  | strain-controlled | IF |  | C | 0 | 0 | 1100 | 1100 | 0.8 | 366 | -151 | -∞ |  | 0.001 | 0.005102041 |  |  | 3 | -118 | 864 | 2.936514 |  | 30% load drop |  | Estrada Rodas EA, Gorgannejad S, Neu RW. Creep-fatigue behaviour of single-crystal Ni-base superalloy CMSX-8. Fatigue & Fracture of Engineering Materials & Structures. 2019;42:2155-71
21 | CMSX-8 | SX | <001> |  | strain-controlled | IF |  | C | 0 | 0 | 1100 | 1100 | 1 | 412 | -234 | -∞ |  | 0.001 | 0.005 |  |  | 3 | -155 | 461 | 2.663701 |  | 30% load drop |  | Estrada Rodas EA, Gorgannejad S, Neu RW. Creep-fatigue behaviour of single-crystal Ni-base superalloy CMSX-8. Fatigue & Fracture of Engineering Materials & Structures. 2019;42:2155-71
21 | CMSX-8 | SX | <001> |  | strain-controlled | IF |  | T | 0 | 0 | 1100 | 1100 | 0.8 | 138 | -306 | 0 |  | 0.001 | 0.005102041 | 3 | 94 |  |  | 1420 | 3.152288 |  | 30% load drop |  | Estrada Rodas EA, Gorgannejad S, Neu RW. Creep-fatigue behaviour of single-crystal Ni-base superalloy CMSX-8. Fatigue & Fracture of Engineering Materials & Structures. 2019;42:2155-71
21 | CMSX-8 | SX | <001> |  | strain-controlled | IF |  | T | 0 | 0 | 1100 | 1100 | 1 | 173 | -333 | 0 |  | 0.001 | 0.005 | 3 | 103 |  |  | 762 | 2.881955 |  | 30% load drop |  | Estrada Rodas EA, Gorgannejad S, Neu RW. Creep-fatigue behaviour of single-crystal Ni-base superalloy CMSX-8. Fatigue & Fracture of Engineering Materials & Structures. 2019;42:2155-71
21 | CMSX-8 | SX | <111> |  | strain-controlled | IF |  | C | 0 | 0 | 1100 | 1100 | 0.2 | 274 | -102 | -∞ |  | 0.001 | 0.005434783 |  |  | 3 | -83 | 2940 | 3.468347 |  | 30% load drop |  | Estrada Rodas EA, Gorgannejad S, Neu RW. Creep-fatigue behaviour of single-crystal Ni-base superalloy CMSX-8. Fatigue & Fracture of Engineering Materials & Structures. 2019;42:2155-71
21 | CMSX-8 | SX | <111> |  | strain-controlled | IF |  | C | 0 | 0 | 1100 | 1100 | 0.4 | 283 | -217 | -∞ |  | 0.001 | 0.005319149 |  |  | 3 | -116 | 671 | 2.826723 |  | 30% load drop |  | Estrada Rodas EA, Gorgannejad S, Neu RW. Creep-fatigue behaviour of single-crystal Ni-base superalloy CMSX-8. Fatigue & Fracture of Engineering Materials & Structures. 2019;42:2155-71
21 | CMSX-8 | SX | <111> |  | strain-controlled | IF |  | T | 0 | 0 | 1100 | 1100 | 0.2 | 110 | -268 | 0 |  | 0.001 | 0.005434783 | 3 | 64 |  |  | 5477 | 3.738543 |  | 30% load drop |  | Estrada Rodas EA, Gorgannejad S, Neu RW. Creep-fatigue behaviour of single-crystal Ni-base superalloy CMSX-8. Fatigue & Fracture of Engineering Materials & Structures. 2019;42:2155-71
21 | CMSX-8 | SX | <111> |  | strain-controlled | IF |  | T | 0 | 0 | 1100 | 1100 | 0.4 | 230 | -306 | 0 |  | 0.001 | 0.005319149 | 3 | 109 |  |  | 836 | 2.922206 |  | 30% load drop |  | Estrada Rodas EA, Gorgannejad S, Neu RW. Creep-fatigue behaviour of single-crystal Ni-base superalloy CMSX-8. Fatigue & Fracture of Engineering Materials & Structures. 2019;42:2155-71
21 | CMSX-8 | SX | <001> |  | strain-controlled | IF |  |  | 0 | 0 | 1100 | 1100 | 1 | 236 | -230 | -∞ |  | 0.001 | 0.05 |  |  |  |  | 1350 | 3.130334 |  | 30% load drop |  | Estrada Rodas EA, Gorgannejad S, Neu RW. Creep-fatigue behaviour of single-crystal Ni-base superalloy CMSX-8. Fatigue & Fracture of Engineering Materials & Structures. 2019;42:2155-71
21 | CMSX-8 | SX | <001> |  | strain-controlled | IF |  |  | 0 | 0 | 1100 | 1100 | 1 | 211 | -215 | 0 |  | 0.001 | 0.05 |  |  |  |  | 1585 | 3.200029 |  | 30% load drop |  | Estrada Rodas EA, Gorgannejad S, Neu RW. Creep-fatigue behaviour of single-crystal Ni-base superalloy CMSX-8. Fatigue & Fracture of Engineering Materials & Structures. 2019;42:2155-71
21 | CMSX-8 | SX | <001> |  | strain-controlled | IF |  |  | 0 | 0 | 750 | 750 | 1.5 | 572 | -978 | -∞ |  | 0.001 | 0.03333333 |  |  |  |  | 1418 | 3.151676 |  | 30% load drop |  | Estrada Rodas EA, Gorgannejad S, Neu RW. Creep-fatigue behaviour of single-crystal Ni-base superalloy CMSX-8. Fatigue & Fracture of Engineering Materials & Structures. 2019;42:2155-71
21 | CMSX-8 | SX | <001> |  | strain-controlled | IF |  |  | 0 | 0 | 750 | 750 | 1.1 | 161 | -950 | -∞ |  | 0.001 | 0.04545455 |  |  |  |  | 25829 | 4.412108 |  | 30% load drop |  | Estrada Rodas EA, Gorgannejad S, Neu RW. Creep-fatigue behaviour of single-crystal Ni-base superalloy CMSX-8. Fatigue & Fracture of Engineering Materials & Structures. 2019;42:2155-71
21 | CMSX-8 | SX | <001> |  | strain-controlled | IF |  |  | 0 | 0 | 750 | 750 | 1.5 | 966 | -578 | 0 |  | 0.001 | 0.03333333 |  |  |  |  | 803 | 2.904716 |  | 30% load drop |  | Estrada Rodas EA, Gorgannejad S, Neu RW. Creep-fatigue behaviour of single-crystal Ni-base superalloy CMSX-8. Fatigue & Fracture of Engineering Materials & Structures. 2019;42:2155-71
21 | CMSX-8 | SX | <001> |  | strain-controlled | IF |  |  | 0 | 0 | 750 | 750 | 1.1 | 904 | -251 | 0 |  | 0.001 | 0.04545455 |  |  |  |  | 12873 | 4.10968 |  | 30% load drop |  | Estrada Rodas EA, Gorgannejad S, Neu RW. Creep-fatigue behaviour of single-crystal Ni-base superalloy CMSX-8. Fatigue & Fracture of Engineering Materials & Structures. 2019;42:2155-71
21 | CMSX-8 | SX | <001> |  | strain-controlled | IF |  |  | 0 | 0 | 750 | 750 | 1 | 875 | -133 | 0 |  | 0.001 | 0.05 |  |  |  |  | 16630 | 4.220892 |  | 30% load drop |  | Estrada Rodas EA, Gorgannejad S, Neu RW. Creep-fatigue behaviour of single-crystal Ni-base superalloy CMSX-8. Fatigue & Fracture of Engineering Materials & Structures. 2019;42:2155-71
21 | CMSX-8 | SX | <001> |  | strain-controlled | IF |  |  | 0 | 0 | 22 | 22 | 1.3 | 726 | -990 | -∞ |  | 0.001 | 0.03846154 |  |  |  |  | 7717 | 3.887449 |  | 30% load drop |  | Estrada Rodas EA, Gorgannejad S, Neu RW. Creep-fatigue behaviour of single-crystal Ni-base superalloy CMSX-8. Fatigue & Fracture of Engineering Materials & Structures. 2019;42:2155-71
21 | CMSX-8 | SX | <001> |  | strain-controlled | IF |  |  | 0 | 0 | 22 | 22 | 1 | 348 | -972 | -∞ |  | 0.001 | 0.05 |  |  |  |  | 56061 | 4.748661 |  | 30% load drop |  | Estrada Rodas EA, Gorgannejad S, Neu RW. Creep-fatigue behaviour of single-crystal Ni-base superalloy CMSX-8. Fatigue & Fracture of Engineering Materials & Structures. 2019;42:2155-71
21 | CMSX-8 | SX | <001> |  | strain-controlled | IF |  |  | 0 | 0 | 22 | 22 | 1.3 | 961 | -706 | 0 |  | 0.001 | 0.03846154 |  |  |  |  | 3641 | 3.561221 |  | 30% load drop |  | Estrada Rodas EA, Gorgannejad S, Neu RW. Creep-fatigue behaviour of single-crystal Ni-base superalloy CMSX-8. Fatigue & Fracture of Engineering Materials & Structures. 2019;42:2155-71
21 | CMSX-8 | SX | <001> |  | strain-controlled | IF |  |  | 0 | 0 | 22 | 22 | 1 | 919 | -399 | 0 |  | 0.001 | 0.05 |  |  |  |  | 8133 | 3.910251 |  | 30% load drop |  | Estrada Rodas EA, Gorgannejad S, Neu RW. Creep-fatigue behaviour of single-crystal Ni-base superalloy CMSX-8. Fatigue & Fracture of Engineering Materials & Structures. 2019;42:2155-71
21 | CMSX-8 | SX | <111> |  | strain-controlled | IF |  |  | 0 | 0 | 750 | 750 | 0.9 | 942 | -969 | -∞ |  | 0.001 | 0.05555556 |  |  |  |  | 232 | 2.365488 |  | 30% load drop |  | Estrada Rodas EA, Gorgannejad S, Neu RW. Creep-fatigue behaviour of single-crystal Ni-base superalloy CMSX-8. Fatigue & Fracture of Engineering Materials & Structures. 2019;42:2155-71
21 | CMSX-8 | SX | <111> |  | strain-controlled | IF |  |  | 0 | 0 | 750 | 750 | 0.5 | 405 | -879 | -∞ |  | 0.001 | 0.1 |  |  |  |  | 129698 | 5.112933 | Runout | 30% load drop |  | Estrada Rodas EA, Gorgannejad S, Neu RW. Creep-fatigue behaviour of single-crystal Ni-base superalloy CMSX-8. Fatigue & Fracture of Engineering Materials & Structures. 2019;42:2155-71
21 | CMSX-8 | SX | <111> |  | strain-controlled | IF |  |  | 0 | 0 | 750 | 750 | 0.7 | 888 | -814 | 0 |  | 0.001 | 0.07142857 |  |  |  |  | 735 | 2.866287 |  | 30% load drop |  | Estrada Rodas EA, Gorgannejad S, Neu RW. Creep-fatigue behaviour of single-crystal Ni-base superalloy CMSX-8. Fatigue & Fracture of Engineering Materials & Structures. 2019;42:2155-71
21 | CMSX-8 | SX | <111> |  | strain-controlled | IF |  |  | 0 | 0 | 750 | 750 | 0.5 | 896 | -310 | 0 |  | 0.001 | 0.1 |  |  |  |  | 2358 | 3.372544 |  | 30% load drop |  | Estrada Rodas EA, Gorgannejad S, Neu RW. Creep-fatigue behaviour of single-crystal Ni-base superalloy CMSX-8. Fatigue & Fracture of Engineering Materials & Structures. 2019;42:2155-71
21 | CMSX-8 | SX | <111> |  | strain-controlled | IF |  |  | 0 | 0 | 22 | 22 | 0.7 | 944 | -1195 | -∞ |  | 0.001 | 0.07142857 |  |  |  |  | 9608 | 3.982633 |  | 30% load drop |  | Estrada Rodas EA, Gorgannejad S, Neu RW. Creep-fatigue behaviour of single-crystal Ni-base superalloy CMSX-8. Fatigue & Fracture of Engineering Materials & Structures. 2019;42:2155-71
21 | CMSX-8 | SX | <111> |  | strain-controlled | IF |  |  | 0 | 0 | 22 | 22 | 0.5 | 355 | -1167 | -∞ |  | 0.001 | 0.1 |  |  |  |  | 77089 | 4.886992 |  | 30% load drop |  | Estrada Rodas EA, Gorgannejad S, Neu RW. Creep-fatigue behaviour of single-crystal Ni-base superalloy CMSX-8. Fatigue & Fracture of Engineering Materials & Structures. 2019;42:2155-71
21 | CMSX-8 | SX | <111> |  | strain-controlled | IF |  |  | 0 | 0 | 22 | 22 | 1.3 | 1505 | -1499 | 0 |  | 0.001 | 0.03846154 |  |  |  |  | 710 | 2.851258 |  | 30% load drop |  | Estrada Rodas EA, Gorgannejad S, Neu RW. Creep-fatigue behaviour of single-crystal Ni-base superalloy CMSX-8. Fatigue & Fracture of Engineering Materials & Structures. 2019;42:2155-71
21 | CMSX-8 | SX | <111> |  | strain-controlled | IF |  |  | 0 | 0 | 22 | 22 | 0.5 | 1063 | -460 | 0 |  | 0.001 | 0.1 |  |  |  |  | 10361 | 4.015402 |  | 30% load drop |  | Estrada Rodas EA, Gorgannejad S, Neu RW. Creep-fatigue behaviour of single-crystal Ni-base superalloy CMSX-8. Fatigue & Fracture of Engineering Materials & Structures. 2019;42:2155-71
27 | PWA1484 | SX | <001> |  | strain-controlled | TMF | OP |  | -1 | -1 | 1050 | 550 | 1.3 |  |  | -0.9 |  |  | 0.005555556 |  |  |  |  | 107 | 2.029384 |  | 1% load drop | Life to spec fracture higher (reported) | Amaro RL, Antolovich SD, Neu RW. Mechanism-based life model for out-of-phase thermomechanical fatigue in single crystal Ni-base superalloys. Fatigue and Fracture of Engineering Materials and Structures. 2012;35:658-71
27 | PWA1484 | SX | <001> |  | strain-controlled | TMF | OP |  | -1 | -1 | 1050 | 550 | 0.9 |  |  | -0.9 |  |  | 0.005555556 |  |  |  |  | 471 | 2.673021 |  | 1% load drop | Life to spec fracture higher (reported) | Amaro RL, Antolovich SD, Neu RW. Mechanism-based life model for out-of-phase thermomechanical fatigue in single crystal Ni-base superalloys. Fatigue and Fracture of Engineering Materials and Structures. 2012;35:658-71
27 | PWA1484 | SX | <001> |  | strain-controlled | TMF | OP |  | -1 | -1 | 1050 | 550 | 0.5 |  |  | -1 |  |  | 0.005555556 |  |  |  |  | 1810 | 3.257679 |  | 1% load drop | Life to spec fracture higher (reported) | Amaro RL, Antolovich SD, Neu RW. Mechanism-based life model for out-of-phase thermomechanical fatigue in single crystal Ni-base superalloys. Fatigue and Fracture of Engineering Materials and Structures. 2012;35:658-71
27 | PWA1484 | SX | <001> |  | strain-controlled | TMF | OP |  | -1 | -1 | 1050 | 550 | 1.3 |  |  | -0.4 |  |  | 0.005555556 |  |  |  |  | 89 | 1.94939 |  | 1% load drop | Life to spec fracture higher (reported) | Amaro RL, Antolovich SD, Neu RW. Mechanism-based life model for out-of-phase thermomechanical fatigue in single crystal Ni-base superalloys. Fatigue and Fracture of Engineering Materials and Structures. 2012;35:658-71
27 | PWA1484 | SX | <001> |  | strain-controlled | TMF | OP |  | -1 | -1 | 1050 | 550 | 0.9 |  |  | 0 |  |  | 0.005555556 |  |  |  |  | 560 | 2.748188 |  | 1% load drop | Life to spec fracture higher (reported) | Amaro RL, Antolovich SD, Neu RW. Mechanism-based life model for out-of-phase thermomechanical fatigue in single crystal Ni-base superalloys. Fatigue and Fracture of Engineering Materials and Structures. 2012;35:658-71
27 | PWA1484 | SX | <001> |  | strain-controlled | TMF | OP |  | -1 | -1 | 1050 | 550 | 1.3 |  |  | -1 |  |  | 0.005555556 |  |  |  |  | 461 | 2.663701 |  | 1% load drop | Life to spec fracture higher (reported) | Amaro RL, Antolovich SD, Neu RW. Mechanism-based life model for out-of-phase thermomechanical fatigue in single crystal Ni-base superalloys. Fatigue and Fracture of Engineering Materials and Structures. 2012;35:658-71
27 | PWA1484 | SX | <001> |  | strain-controlled | TMF | OP |  | -1 | -1 | 1050 | 550 | 0.9 |  |  | -1 |  |  | 0.005555556 |  |  |  |  | 610 | 2.78533 |  | 1% load drop | Life to spec fracture higher (reported) | Amaro RL, Antolovich SD, Neu RW. Mechanism-based life model for out-of-phase thermomechanical fatigue in single crystal Ni-base superalloys. Fatigue and Fracture of Engineering Materials and Structures. 2012;35:658-71
27 | PWA1484 | SX | <001> |  | strain-controlled | TMF | OP | C | -1 | -1 | 1050 | 550 | 1.3 |  |  | -0.6 |  |  | 0.005555556 |  |  | 5 |  | 64 | 1.80618 |  | 1% load drop | Life to spec fracture higher (reported) | Amaro RL, Antolovich SD, Neu RW. Mechanism-based life model for out-of-phase thermomechanical fatigue in single crystal Ni-base superalloys. Fatigue and Fracture of Engineering Materials and Structures. 2012;35:658-71
27 | PWA1484 | SX | <111> |  | strain-controlled | TMF | OP |  | -1 | -1 | 1050 | 550 | 0.5 |  |  | -1 |  |  | 0.005555556 |  |  |  |  | 247 | 2.392697 |  | 1% load drop | Life to spec fracture higher (reported) | Amaro RL, Antolovich SD, Neu RW. Mechanism-based life model for out-of-phase thermomechanical fatigue in single crystal Ni-base superalloys. Fatigue and Fracture of Engineering Materials and Structures. 2012;35:658-71
27 | PWA1484 | SX | <111> |  | strain-controlled | TMF | OP |  | -1 | -1 | 1050 | 550 | 0.9 |  |  | -1 |  |  | 0.005555556 |  |  |  |  | 31 | 1.491362 |  | 1% load drop | Life to spec fracture higher (reported) | Amaro RL, Antolovich SD, Neu RW. Mechanism-based life model for out-of-phase thermomechanical fatigue in single crystal Ni-base superalloys. Fatigue and Fracture of Engineering Materials and Structures. 2012;35:658-71
27 | PWA1484 | SX | <111> |  | strain-controlled | TMF | OP |  | -1 | -1 | 1050 | 550 | 1.3 |  |  | -1 |  |  | 0.005555556 |  |  |  |  | 22 | 1.342423 |  | 1% load drop | Life to spec fracture higher (reported) | Amaro RL, Antolovich SD, Neu RW. Mechanism-based life model for out-of-phase thermomechanical fatigue in single crystal Ni-base superalloys. Fatigue and Fracture of Engineering Materials and Structures. 2012;35:658-71
27 | PWA1484 | SX | <123> |  | strain-controlled | TMF | OP |  | -1 | -1 | 1050 | 550 | 0.5 |  |  | -0.9 |  |  | 0.005555556 |  |  |  |  | 565 | 2.752048 |  | 1% load drop | Life to spec fracture higher (reported) | Amaro RL, Antolovich SD, Neu RW. Mechanism-based life model for out-of-phase thermomechanical fatigue in single crystal Ni-base superalloys. Fatigue and Fracture of Engineering Materials and Structures. 2012;35:658-71
27 | PWA1484 | SX | <123> |  | strain-controlled | TMF | OP |  | -1 | -1 | 1050 | 550 | 0.7 |  |  | -1 |  |  | 0.005555556 |  |  |  |  | 223 | 2.348305 |  | 1% load drop | Life to spec fracture higher (reported) | Amaro RL, Antolovich SD, Neu RW. Mechanism-based life model for out-of-phase thermomechanical fatigue in single crystal Ni-base superalloys. Fatigue and Fracture of Engineering Materials and Structures. 2012;35:658-71
27 | PWA1484 | SX | <123> |  | strain-controlled | TMF | OP |  | -1 | -1 | 1050 | 550 | 0.9 |  |  | -1 |  |  | 0.005555556 |  |  |  |  | 48 | 1.681241 |  | 1% load drop | Life to spec fracture higher (reported) | Amaro RL, Antolovich SD, Neu RW. Mechanism-based life model for out-of-phase thermomechanical fatigue in single crystal Ni-base superalloys. Fatigue and Fracture of Engineering Materials and Structures. 2012;35:658-71
29 | PWA1484 | SX | <001> |  | strain-controlled | TMF | OP |  | -1 | -1 | 1050 | 550 | 0.5 |  |  | -0.8 |  |  | 0.005555556 |  |  |  |  | 3738 | 3.572639 |  | 1% load drop |  | Amaro RL, Antolovich SD, Neu RW, Fernandez-Zelaia P, Hardin W. Thermomechanical fatigue and bithermal-thermomechanical fatigue of a nickel-base single crystal superalloy. International Journal of Fatigue. 2012;42:165-71
33 | STAL-15 | SX | <001> | 20 hr hold first cycle | strain-controlled | TMF | OP | C | -1 | -1.5 | 850 | 100 | 1 |  |  | -∞ |  |  | 0.001666667 |  |  | 5 |  | 477 | 2.678518 |  | 10% load drop |  | Segersäll M, Leidermark D, Moverare JJ. Influence of crystal orientation on the thermomechanical fatigue behaviour in a single-crystal superalloy. Materials Science and Engineering: A. 2015;623:68-77
33 | STAL-15 | SX | <001> | 20 hr hold first cycle | strain-controlled | TMF | OP | C | -1 | -1.5 | 850 | 100 | 1.1 |  |  | -∞ |  |  | 0.001666667 |  |  | 5 |  | 515 | 2.711807 |  | 10% load drop |  | Segersäll M, Leidermark D, Moverare JJ. Influence of crystal orientation on the thermomechanical fatigue behaviour in a single-crystal superalloy. Materials Science and Engineering: A. 2015;623:68-77
33 | STAL-15 | SX | <001> | 20 hr hold first cycle | strain-controlled | TMF | OP | C | -1 | -1.5 | 850 | 100 | 0.9 |  |  | -∞ |  |  | 0.001666667 |  |  | 5 |  | 1346 | 3.129045 |  | 10% load drop |  | Segersäll M, Leidermark D, Moverare JJ. Influence of crystal orientation on the thermomechanical fatigue behaviour in a single-crystal superalloy. Materials Science and Engineering: A. 2015;623:68-77
33 | STAL-15 | SX | <001> | 20 hr hold first cycle | strain-controlled | TMF | OP | C | -1 | -1.5 | 850 | 100 | 1.2 |  |  | -∞ |  |  | 0.001666667 |  |  | 5 |  | 428 | 2.631444 |  | 10% load drop |  | Segersäll M, Leidermark D, Moverare JJ. Influence of crystal orientation on the thermomechanical fatigue behaviour in a single-crystal superalloy. Materials Science and Engineering: A. 2015;623:68-77
33 | STAL-15 | SX | <001> | 20 hr hold first cycle | strain-controlled | TMF | OP | C | -1 | -1.5 | 850 | 100 | 1.24 |  |  | -∞ |  |  | 0.001666667 |  |  | 5 |  | 255 | 2.40654 |  | 10% load drop |  | Segersäll M, Leidermark D, Moverare JJ. Influence of crystal orientation on the thermomechanical fatigue behaviour in a single-crystal superalloy. Materials Science and Engineering: A. 2015;623:68-77
33 | STAL-15 | SX | <001> | 20 hr hold first cycle | strain-controlled | TMF | OP | C | -1 | -1.5 | 850 | 100 | 1.31 |  |  | -∞ |  |  | 0.001666667 |  |  | 5 |  | 223 | 2.348305 |  | 10% load drop |  | Segersäll M, Leidermark D, Moverare JJ. Influence of crystal orientation on the thermomechanical fatigue behaviour in a single-crystal superalloy. Materials Science and Engineering: A. 2015;623:68-77
33 | STAL-15 | SX | <122> | reported orientation between <111>&<011>; 20 hr hold first cycle | strain-controlled | TMF | OP | C | -1 | -1.5 | 850 | 100 | 0.6 |  |  | -∞ |  |  | 0.001666667 |  |  | 5 |  | 224 | 2.350248 |  | 10% load drop |  | Segersäll M, Leidermark D, Moverare JJ. Influence of crystal orientation on the thermomechanical fatigue behaviour in a single-crystal superalloy. Materials Science and Engineering: A. 2015;623:68-77
33 | STAL-15 | SX | <023> | 20 hr hold first cycle | strain-controlled | TMF | OP | C | -1 | -1.5 | 850 | 100 | 0.5 |  |  | -∞ |  |  | 0.001666667 |  |  | 5 |  | 696 | 2.842609 |  | 10% load drop |  | Segersäll M, Leidermark D, Moverare JJ. Influence of crystal orientation on the thermomechanical fatigue behaviour in a single-crystal superalloy. Materials Science and Engineering: A. 2015;623:68-77
33 | STAL-15 | SX | <122> | reported orientation between <111>&<011>; 20 hr hold first cycle | strain-controlled | TMF | OP | C | -1 | -1.5 | 850 | 100 | 0.45 |  |  | -∞ |  |  | 0.001666667 |  |  | 5 |  | 490 | 2.690196 |  | 10% load drop |  | Segersäll M, Leidermark D, Moverare JJ. Influence of crystal orientation on the thermomechanical fatigue behaviour in a single-crystal superalloy. Materials Science and Engineering: A. 2015;623:68-77
33 | STAL-15 | SX | <122> | reported orientation between <111>&<011>; 20 hr hold first cycle | strain-controlled | TMF | OP | C | -1 | -1.5 | 850 | 100 | 0.35 |  |  | -∞ |  |  | 0.001666667 |  |  | 5 |  | 1098 | 3.040602 |  | 10% load drop |  | Segersäll M, Leidermark D, Moverare JJ. Influence of crystal orientation on the thermomechanical fatigue behaviour in a single-crystal superalloy. Materials Science and Engineering: A. 2015;623:68-77
33 | STAL-15 | SX | <122> | reported orientation between <111>&<011>; 20 hr hold first cycle | strain-controlled | TMF | OP | C | -1 | -1.5 | 850 | 100 | 0.64 |  |  | -∞ |  |  | 0.001666667 |  |  | 5 |  | 36 | 1.556303 |  | 10% load drop |  | Segersäll M, Leidermark D, Moverare JJ. Influence of crystal orientation on the thermomechanical fatigue behaviour in a single-crystal superalloy. Materials Science and Engineering: A. 2015;623:68-77
33 | STAL-15 | SX | <122> | reported orientation between <111>&<011>; 20 hr hold first cycle | strain-controlled | TMF | OP | C | -1 | -1.5 | 850 | 100 | 0.33 |  |  | -∞ |  |  | 0.001666667 |  |  | 5 |  | 6380 | 3.804821 |  | 10% load drop |  | Segersäll M, Leidermark D, Moverare JJ. Influence of crystal orientation on the thermomechanical fatigue behaviour in a single-crystal superalloy. Materials Science and Engineering: A. 2015;623:68-77
34 | STAL-15 | SX | <001> |  | strain-controlled | TMF | IP | T | 1 | 1.5 | 850 | 100 | 1 |  |  | 0 |  |  | 0.001666667 | 5 |  |  |  | 558 | 2.746634 |  | 10% load drop |  | Segersäll M, Deng D. A comparative study between in- and out-of-phase thermomechanical fatigue behaviour of a single-crystal superalloy. International Journal of Fatigue. 2021;146:106162
34 | STAL-15 | SX | <001> |  | strain-controlled | TMF | IP | T | 1 | 1.5 | 850 | 100 | 0.95 |  |  | 0 |  |  | 0.001666667 | 5 |  |  |  | 1093 | 3.03862 |  | 10% load drop |  | Segersäll M, Deng D. A comparative study between in- and out-of-phase thermomechanical fatigue behaviour of a single-crystal superalloy. International Journal of Fatigue. 2021;146:106162
34 | STAL-15 | SX | <122> | reported orientation between <111>&<011> | strain-controlled | TMF | IP | T | 1 | 1.5 | 850 | 100 | 0.6 |  |  | 0 |  |  | 0.001666667 | 5 |  |  |  | 134 | 2.127105 |  | 10% load drop |  | Segersäll M, Deng D. A comparative study between in- and out-of-phase thermomechanical fatigue behaviour of a single-crystal superalloy. International Journal of Fatigue. 2021;146:106162
34 | STAL-15 | SX | <122> | reported orientation between <111>&<011> | strain-controlled | TMF | IP | T | 1 | 1.5 | 850 | 100 | 0.45 |  |  | 0 |  |  | 0.001666667 | 5 |  |  |  | 3717 | 3.570193 |  | 10% load drop |  | Segersäll M, Deng D. A comparative study between in- and out-of-phase thermomechanical fatigue behaviour of a single-crystal superalloy. International Journal of Fatigue. 2021;146:106162
48&64 | GTD-111 | DS | L | Data reported in Shenoy et al. JMET (2005); corrected data reported here from Gordon PhD Dissertation | strain-controlled | TMF | OP |  | -1 | -0.778 | 927 | 538 | 1 |  |  | -1 |  |  | 0.005555556 |  |  |  |  | 148 | 2.170262 |  | 20% load drop | 20% load drop Nf value updated in Gordon PhD dissertation | Shenoy MM, Gordon AP, McDowell DL, Neu RW. Thermomechanical Fatigue Behavior of a Directionally Solidified Ni-Base Superalloy. Journal of Engineering Materials and Technology. 2005;127:325-36; (updated Nf value from) Gordon AP. Crack Initiation Modeling of a Directionally-Solidified Nickel-base Superalloy [Ph.D. Dissertation]. Atlanta, GA, USA: Georgia Institute of Technology; 2006.
48&64 | GTD-111 | DS | L | Data reported in Shenoy et al. JMET (2005); corrected data reported here from Gordon PhD Dissertation | strain-controlled | TMF | OP |  | -1 | -0.778 | 927 | 538 | 0.5 |  |  | -1 |  |  | 0.005555556 |  |  |  |  | 1270 | 3.103804 |  | 20% load drop | 20% load drop Nf value updated in Gordon PhD dissertation | Shenoy MM, Gordon AP, McDowell DL, Neu RW. Thermomechanical Fatigue Behavior of a Directionally Solidified Ni-Base Superalloy. Journal of Engineering Materials and Technology. 2005;127:325-36; (updated Nf value from) Gordon AP. Crack Initiation Modeling of a Directionally-Solidified Nickel-base Superalloy [Ph.D. Dissertation]. Atlanta, GA, USA: Georgia Institute of Technology; 2006.
48&64 | GTD-111 | DS | L | Data reported in Shenoy et al. JMET (2005); corrected data reported here from Gordon PhD Dissertation | strain-controlled | TMF | IP |  | 1 | 1 | 1038 | 538 | 1 |  |  | -1 |  |  | 0.005555556 |  |  |  |  | 58 | 1.763428 |  | 20% load drop | 20% load drop Nf value updated in Gordon PhD dissertation | Shenoy MM, Gordon AP, McDowell DL, Neu RW. Thermomechanical Fatigue Behavior of a Directionally Solidified Ni-Base Superalloy. Journal of Engineering Materials and Technology. 2005;127:325-36; (updated Nf value from) Gordon AP. Crack Initiation Modeling of a Directionally-Solidified Nickel-base Superalloy [Ph.D. Dissertation]. Atlanta, GA, USA: Georgia Institute of Technology; 2006.
48&64 | GTD-111 | DS | T | Data reported in Shenoy et al. JMET (2005); corrected data reported here from Gordon PhD Dissertation | strain-controlled | TMF | OP |  | -1 | -0.778 | 927 | 538 | 1 |  |  | -1 |  |  | 0.005555556 |  |  |  |  | 17 | 1.230449 |  | 20% load drop |  | Shenoy MM, Gordon AP, McDowell DL, Neu RW. Thermomechanical Fatigue Behavior of a Directionally Solidified Ni-Base Superalloy. Journal of Engineering Materials and Technology. 2005;127:325-36; (updated Nf value from) Gordon AP. Crack Initiation Modeling of a Directionally-Solidified Nickel-base Superalloy [Ph.D. Dissertation]. Atlanta, GA, USA: Georgia Institute of Technology; 2006.
48&64 | GTD-111 | DS | T | Data reported in Shenoy et al. JMET (2005); corrected data reported here from Gordon PhD Dissertation | strain-controlled | TMF | OP |  | -1 | -0.778 | 927 | 538 | 0.5 |  |  | -1 |  |  | 0.005555556 |  |  |  |  | 173 | 2.238046 |  | 20% load drop |  | Shenoy MM, Gordon AP, McDowell DL, Neu RW. Thermomechanical Fatigue Behavior of a Directionally Solidified Ni-Base Superalloy. Journal of Engineering Materials and Technology. 2005;127:325-36; (updated Nf value from) Gordon AP. Crack Initiation Modeling of a Directionally-Solidified Nickel-base Superalloy [Ph.D. Dissertation]. Atlanta, GA, USA: Georgia Institute of Technology; 2006.
64 | GTD-111 | DS | T |  | strain-controlled | TMF | OP |  | -1 | -0.5 | 1038 | 788 | 0.47 |  |  | -1 |  |  | 0.005555556 |  |  |  |  | 591 | 2.771587 |  | 20% load drop |  | Gordon AP. Crack Initiation Modeling of a Directionally-Solidified Nickel-base Superalloy [Ph.D. Dissertation]. Atlanta, GA, USA: Georgia Institute of Technology; 2006.
64 | GTD-111 | DS | T |  | strain-controlled | TMF | OP |  | -1 | -1 | 1038 | 538 | 0.84 |  |  | -1 |  |  | 0.005555556 |  |  |  |  | 17 | 1.230449 |  | 20% load drop |  | Gordon AP. Crack Initiation Modeling of a Directionally-Solidified Nickel-base Superalloy [Ph.D. Dissertation]. Atlanta, GA, USA: Georgia Institute of Technology; 2006.
48&60 | GTD-111 | DS | L | Data reported in Shenoy et al. JMET (2005); corrected data reported here from Gordon PhD Dissertation | strain-controlled | IF |  |  | 0 | 0 | 427 | 427 | 2 |  |  | -1 |  | 0.005 | 0.125 |  |  |  |  | 30 | 1.477121 |  | 20% load drop | 20% load drop Nf value updated in Gordon PhD dissertation | Shenoy MM, Gordon AP, McDowell DL, Neu RW. Thermomechanical Fatigue Behavior of a Directionally Solidified Ni-Base Superalloy. Journal of Engineering Materials and Technology. 2005;127:325-36; (updated Nf value from) Gordon AP. Crack Initiation Modeling of a Directionally-Solidified Nickel-base Superalloy [Ph.D. Dissertation]. Atlanta, GA, USA: Georgia Institute of Technology; 2006.
60 | GTD-111 | DS | L |  | strain-controlled | IF |  |  | 0 | 0 | 649 | 649 | 1.5 |  |  | -1 |  | 0.005 | 0.1666667 |  |  |  |  | 394 | 2.595496 |  | 20% load drop |  | Gordon AP. Crack Initiation Modeling of a Directionally-Solidified Nickel-base Superalloy [Ph.D. Dissertation]. Atlanta, GA, USA: Georgia Institute of Technology; 2006.
60 | GTD-111 | DS | L |  | strain-controlled | IF |  |  | 0 | 0 | 649 | 649 | 1 |  |  | -1 |  | 0.005 | 0.25 |  |  |  |  | 14915 | 4.173623 |  | 20% load drop |  | Gordon AP. Crack Initiation Modeling of a Directionally-Solidified Nickel-base Superalloy [Ph.D. Dissertation]. Atlanta, GA, USA: Georgia Institute of Technology; 2006.
48&63 | GTD-111 | DS | L | Data reported in Shenoy et al. JMET (2005); corrected data reported here from Gordon PhD Dissertation | strain-controlled | IF |  | C | 0 | 0 | 649 | 649 | 1 |  |  | -1 |  | 0.005 | 0.008064516 |  |  | 2 |  | 6768 | 3.83046 |  | 20% load drop | 20% load drop Nf value updated in Gordon PhD dissertation | Shenoy MM, Gordon AP, McDowell DL, Neu RW. Thermomechanical Fatigue Behavior of a Directionally Solidified Ni-Base Superalloy. Journal of Engineering Materials and Technology. 2005;127:325-36; (updated Nf value from) Gordon AP. Crack Initiation Modeling of a Directionally-Solidified Nickel-base Superalloy [Ph.D. Dissertation]. Atlanta, GA, USA: Georgia Institute of Technology; 2006.
48&60 | GTD-111 | DS | L | Data reported in Shenoy et al. JMET (2005); corrected data reported here from Gordon PhD Dissertation | strain-controlled | IF |  |  | 0 | 0 | 760 | 760 | 2 |  |  | -1 |  | 0.005 | 0.125 |  |  |  |  | 105 | 2.021189 |  | 20% load drop | 20% load drop Nf value updated in Gordon PhD dissertation | Shenoy MM, Gordon AP, McDowell DL, Neu RW. Thermomechanical Fatigue Behavior of a Directionally Solidified Ni-Base Superalloy. Journal of Engineering Materials and Technology. 2005;127:325-36; (updated Nf value from) Gordon AP. Crack Initiation Modeling of a Directionally-Solidified Nickel-base Superalloy [Ph.D. Dissertation]. Atlanta, GA, USA: Georgia Institute of Technology; 2006.
60 | GTD-111 | DS | L |  | strain-controlled | IF |  |  | 0 | 0 | 760 | 760 | 1 |  |  | -1 |  | 0.005 | 0.25 |  |  |  |  | 10224 | 4.009621 |  | 20% load drop |  | Gordon AP. Crack Initiation Modeling of a Directionally-Solidified Nickel-base Superalloy [Ph.D. Dissertation]. Atlanta, GA, USA: Georgia Institute of Technology; 2006.
60 | GTD-111 | DS | L |  | strain-controlled | IF |  |  | 0 | 0 | 760 | 760 | 0.8 |  |  | -1 |  | 0.005 | 0.3125 |  |  |  |  | 19403 | 4.287869 |  | 20% load drop |  | Gordon AP. Crack Initiation Modeling of a Directionally-Solidified Nickel-base Superalloy [Ph.D. Dissertation]. Atlanta, GA, USA: Georgia Institute of Technology; 2006.
61 | GTD-111 | DS | L |  | strain-controlled | IF |  |  | 0 | 0 | 760 | 760 | 1 |  |  | 0 |  | 0.005 | 0.25 |  |  |  |  | 4114 | 3.614264 |  | 20% load drop |  | Gordon AP. Crack Initiation Modeling of a Directionally-Solidified Nickel-base Superalloy [Ph.D. Dissertation]. Atlanta, GA, USA: Georgia Institute of Technology; 2006.
48&60 | GTD-111 | DS | L | Data reported in Shenoy et al. JMET (2005); corrected data reported here from Gordon PhD Dissertation | strain-controlled | IF |  |  | 0 | 0 | 871 | 871 | 4 |  |  | -1 |  | 0.005 | 0.0625 |  |  |  |  | 11 | 1.041393 |  | 20% load drop |  | Shenoy MM, Gordon AP, McDowell DL, Neu RW. Thermomechanical Fatigue Behavior of a Directionally Solidified Ni-Base Superalloy. Journal of Engineering Materials and Technology. 2005;127:325-36; (updated Nf value from) Gordon AP. Crack Initiation Modeling of a Directionally-Solidified Nickel-base Superalloy [Ph.D. Dissertation]. Atlanta, GA, USA: Georgia Institute of Technology; 2006.
48&60 | GTD-111 | DS | L | Data reported in Shenoy et al. JMET (2005); corrected data reported here from Gordon PhD Dissertation | strain-controlled | IF |  |  | 0 | 0 | 871 | 871 | 2 |  |  | -1 |  | 0.005 | 0.125 |  |  |  |  | 103 | 2.012837 |  | 20% load drop | 20% load drop Nf value updated in Gordon PhD dissertation | Shenoy MM, Gordon AP, McDowell DL, Neu RW. Thermomechanical Fatigue Behavior of a Directionally Solidified Ni-Base Superalloy. Journal of Engineering Materials and Technology. 2005;127:325-36; (updated Nf value from) Gordon AP. Crack Initiation Modeling of a Directionally-Solidified Nickel-base Superalloy [Ph.D. Dissertation]. Atlanta, GA, USA: Georgia Institute of Technology; 2006.
48&60 | GTD-111 | DS | L | Data reported in Shenoy et al. JMET (2005); corrected data reported here from Gordon PhD Dissertation | strain-controlled | IF |  |  | 0 | 0 | 871 | 871 | 1 |  |  | -1 |  | 0.005 | 0.25 |  |  |  |  | 1357 | 3.13258 |  | 20% load drop | 20% load drop Nf value updated in Gordon PhD dissertation | Shenoy MM, Gordon AP, McDowell DL, Neu RW. Thermomechanical Fatigue Behavior of a Directionally Solidified Ni-Base Superalloy. Journal of Engineering Materials and Technology. 2005;127:325-36; (updated Nf value from) Gordon AP. Crack Initiation Modeling of a Directionally-Solidified Nickel-base Superalloy [Ph.D. Dissertation]. Atlanta, GA, USA: Georgia Institute of Technology; 2006.
60 | GTD-111 | DS | L |  | strain-controlled | IF |  |  | 0 | 0 | 871 | 871 | 0.9 |  |  | -1 |  | 0.005 | 0.2777778 |  |  |  |  | 987 | 2.994317 |  | 20% load drop |  | Gordon AP. Crack Initiation Modeling of a Directionally-Solidified Nickel-base Superalloy [Ph.D. Dissertation]. Atlanta, GA, USA: Georgia Institute of Technology; 2006.
48&60 | GTD-111 | DS | L | Data reported in Shenoy et al. JMET (2005); corrected data reported here from Gordon PhD Dissertation | strain-controlled | IF |  |  | 0 | 0 | 871 | 871 | 0.8 |  |  | -1 |  | 0.005 | 0.3125 |  |  |  |  | 3699 | 3.568084 |  | 20% load drop | 20% load drop Nf value updated in Gordon PhD dissertation | Shenoy MM, Gordon AP, McDowell DL, Neu RW. Thermomechanical Fatigue Behavior of a Directionally Solidified Ni-Base Superalloy. Journal of Engineering Materials and Technology. 2005;127:325-36; (updated Nf value from) Gordon AP. Crack Initiation Modeling of a Directionally-Solidified Nickel-base Superalloy [Ph.D. Dissertation]. Atlanta, GA, USA: Georgia Institute of Technology; 2006.
48&60 | GTD-111 | DS | L | Data reported in Shenoy et al. JMET (2005); corrected data reported here from Gordon PhD Dissertation | strain-controlled | IF |  |  | 0 | 0 | 871 | 871 | 0.5 |  |  | -1 |  | 0.005 | 0.5 |  |  |  |  | 29159 | 4.464773 |  | 20% load drop |  | Shenoy MM, Gordon AP, McDowell DL, Neu RW. Thermomechanical Fatigue Behavior of a Directionally Solidified Ni-Base Superalloy. Journal of Engineering Materials and Technology. 2005;127:325-36; (updated Nf value from) Gordon AP. Crack Initiation Modeling of a Directionally-Solidified Nickel-base Superalloy [Ph.D. Dissertation]. Atlanta, GA, USA: Georgia Institute of Technology; 2006.
61 | GTD-111 | DS | L |  | strain-controlled | IF |  |  | 0 | 0 | 871 | 871 | 1.2 |  |  | 0 |  | 0.005 | 0.2083333 |  |  |  |  | 454 | 2.657056 |  | 20% load drop |  | Gordon AP. Crack Initiation Modeling of a Directionally-Solidified Nickel-base Superalloy [Ph.D. Dissertation]. Atlanta, GA, USA: Georgia Institute of Technology; 2006.
61 | GTD-111 | DS | L |  | strain-controlled | IF |  |  | 0 | 0 | 871 | 871 | 0.8 |  |  | 0 |  | 0.005 | 0.3125 |  |  |  |  | 2990 | 3.475671 |  | 20% load drop |  | Gordon AP. Crack Initiation Modeling of a Directionally-Solidified Nickel-base Superalloy [Ph.D. Dissertation]. Atlanta, GA, USA: Georgia Institute of Technology; 2006.
48&63 | GTD-111 | DS | L | Data reported in Shenoy et al. JMET (2005); corrected data reported here from Gordon PhD Dissertation | strain-controlled | IF |  | T | 0 | 0 | 871 | 871 | 2 |  |  | -1 |  | 0.005 | 0.0078125 | 2 |  |  |  | 84 | 1.924279 |  | 20% load drop | 20% load drop Nf value updated in Gordon PhD dissertation | Shenoy MM, Gordon AP, McDowell DL, Neu RW. Thermomechanical Fatigue Behavior of a Directionally Solidified Ni-Base Superalloy. Journal of Engineering Materials and Technology. 2005;127:325-36; (updated Nf value from) Gordon AP. Crack Initiation Modeling of a Directionally-Solidified Nickel-base Superalloy [Ph.D. Dissertation]. Atlanta, GA, USA: Georgia Institute of Technology; 2006.
48&63 | GTD-111 | DS | L | Data reported in Shenoy et al. JMET (2005); corrected data reported here from Gordon PhD Dissertation | strain-controlled | IF |  | T | 0 | 0 | 871 | 871 | 1 |  |  | -1 |  | 0.005 | 0.008064516 | 2 |  |  |  | 590 | 2.770852 |  | 20% load drop | 20% load drop Nf value updated in Gordon PhD dissertation | Shenoy MM, Gordon AP, McDowell DL, Neu RW. Thermomechanical Fatigue Behavior of a Directionally Solidified Ni-Base Superalloy. Journal of Engineering Materials and Technology. 2005;127:325-36; (updated Nf value from) Gordon AP. Crack Initiation Modeling of a Directionally-Solidified Nickel-base Superalloy [Ph.D. Dissertation]. Atlanta, GA, USA: Georgia Institute of Technology; 2006.
48&63 | GTD-111 | DS | L | Data reported in Shenoy et al. JMET (2005); corrected data reported here from Gordon PhD Dissertation | strain-controlled | IF |  | T | 0 | 0 | 871 | 871 | 0.8 |  |  | -1 |  | 0.005 | 0.008116883 | 2 |  |  |  | 248 | 2.394452 |  | 20% load drop | 20% load drop Nf value updated in Gordon PhD dissertation | Shenoy MM, Gordon AP, McDowell DL, Neu RW. Thermomechanical Fatigue Behavior of a Directionally Solidified Ni-Base Superalloy. Journal of Engineering Materials and Technology. 2005;127:325-36; (updated Nf value from) Gordon AP. Crack Initiation Modeling of a Directionally-Solidified Nickel-base Superalloy [Ph.D. Dissertation]. Atlanta, GA, USA: Georgia Institute of Technology; 2006.
63 | GTD-111 | DS | L |  | strain-controlled | IF |  | T | 0 | 0 | 871 | 871 | 1 |  |  | -1 |  | 0.005 | 0.001655629 | 10 |  |  |  | 311 | 2.49276 |  | 20% load drop |  | Gordon AP. Crack Initiation Modeling of a Directionally-Solidified Nickel-base Superalloy [Ph.D. Dissertation]. Atlanta, GA, USA: Georgia Institute of Technology; 2006.
48&63 | GTD-111 | DS | L | Data reported in Shenoy et al. JMET (2005); corrected data reported here from Gordon PhD Dissertation | strain-controlled | IF |  | C | 0 | 0 | 871 | 871 | 2 |  |  | -1 |  | 0.005 | 0.0078125 |  |  | 2 |  | 49 | 1.690196 |  | 20% load drop | 20% load drop Nf value updated in Gordon PhD dissertation | Shenoy MM, Gordon AP, McDowell DL, Neu RW. Thermomechanical Fatigue Behavior of a Directionally Solidified Ni-Base Superalloy. Journal of Engineering Materials and Technology. 2005;127:325-36; (updated Nf value from) Gordon AP. Crack Initiation Modeling of a Directionally-Solidified Nickel-base Superalloy [Ph.D. Dissertation]. Atlanta, GA, USA: Georgia Institute of Technology; 2006.
48&63 | GTD-111 | DS | L | Data reported in Shenoy et al. JMET (2005); corrected data reported here from Gordon PhD Dissertation | strain-controlled | IF |  | C | 0 | 0 | 871 | 871 | 1 |  |  | -1 |  | 0.005 | 0.008064516 |  |  | 2 |  | 250 | 2.39794 |  | 20% load drop | 20% load drop Nf value updated in Gordon PhD dissertation | Shenoy MM, Gordon AP, McDowell DL, Neu RW. Thermomechanical Fatigue Behavior of a Directionally Solidified Ni-Base Superalloy. Journal of Engineering Materials and Technology. 2005;127:325-36; (updated Nf value from) Gordon AP. Crack Initiation Modeling of a Directionally-Solidified Nickel-base Superalloy [Ph.D. Dissertation]. Atlanta, GA, USA: Georgia Institute of Technology; 2006.
63 | GTD-111 | DS | L |  | strain-controlled | IF |  | C | 0 | 0 | 871 | 871 | 1 |  |  | -1 |  | 0.005 | 0.008064516 |  |  | 2 |  | 317 | 2.501059 |  | 20% load drop |  | Gordon AP. Crack Initiation Modeling of a Directionally-Solidified Nickel-base Superalloy [Ph.D. Dissertation]. Atlanta, GA, USA: Georgia Institute of Technology; 2006.
48&63 | GTD-111 | DS | L | Data reported in Shenoy et al. JMET (2005); corrected data reported here from Gordon PhD Dissertation | strain-controlled | IF |  | C | 0 | 0 | 871 | 871 | 0.8 |  |  | -1 |  | 0.005 | 0.008116883 |  |  | 2 |  | 678 | 2.83123 |  | 20% load drop | 20% load drop Nf value updated in Gordon PhD dissertation | Shenoy MM, Gordon AP, McDowell DL, Neu RW. Thermomechanical Fatigue Behavior of a Directionally Solidified Ni-Base Superalloy. Journal of Engineering Materials and Technology. 2005;127:325-36; (updated Nf value from) Gordon AP. Crack Initiation Modeling of a Directionally-Solidified Nickel-base Superalloy [Ph.D. Dissertation]. Atlanta, GA, USA: Georgia Institute of Technology; 2006.
63 | GTD-111 | DS | L |  | strain-controlled | IF |  | C | 0 | 0 | 871 | 871 | 1 |  |  | -1 |  | 0.005 | 0.001655629 |  |  | 10 |  | 213 | 2.32838 |  | 20% load drop |  | Gordon AP. Crack Initiation Modeling of a Directionally-Solidified Nickel-base Superalloy [Ph.D. Dissertation]. Atlanta, GA, USA: Georgia Institute of Technology; 2006.
48&60 | GTD-111 | DS | L | Data reported in Shenoy et al. JMET (2005); corrected data reported here from Gordon PhD Dissertation | strain-controlled | IF |  |  | 0 | 0 | 982 | 982 | 2 |  |  | -1 |  | 0.005 | 0.125 |  |  |  |  | 112 | 2.049218 |  | 20% load drop | 20% load drop Nf value updated in Gordon PhD dissertation | Shenoy MM, Gordon AP, McDowell DL, Neu RW. Thermomechanical Fatigue Behavior of a Directionally Solidified Ni-Base Superalloy. Journal of Engineering Materials and Technology. 2005;127:325-36; (updated Nf value from) Gordon AP. Crack Initiation Modeling of a Directionally-Solidified Nickel-base Superalloy [Ph.D. Dissertation]. Atlanta, GA, USA: Georgia Institute of Technology; 2006.
48&60 | GTD-111 | DS | L | Data reported in Shenoy et al. JMET (2005); corrected data reported here from Gordon PhD Dissertation | strain-controlled | IF |  |  | 0 | 0 | 982 | 982 | 1 |  |  | -1 |  | 0.005 | 0.25 |  |  |  |  | 562 | 2.749736 |  | 20% load drop | 20% load drop Nf value updated in Gordon PhD dissertation | Shenoy MM, Gordon AP, McDowell DL, Neu RW. Thermomechanical Fatigue Behavior of a Directionally Solidified Ni-Base Superalloy. Journal of Engineering Materials and Technology. 2005;127:325-36; (updated Nf value from) Gordon AP. Crack Initiation Modeling of a Directionally-Solidified Nickel-base Superalloy [Ph.D. Dissertation]. Atlanta, GA, USA: Georgia Institute of Technology; 2006.
48&60 | GTD-111 | DS | L | Data reported in Shenoy et al. JMET (2005); corrected data reported here from Gordon PhD Dissertation | strain-controlled | IF |  |  | 0 | 0 | 982 | 982 | 1 |  |  | -1 |  | 0.005 | 0.25 |  |  |  |  | 509 | 2.706718 |  | 20% load drop |  | Shenoy MM, Gordon AP, McDowell DL, Neu RW. Thermomechanical Fatigue Behavior of a Directionally Solidified Ni-Base Superalloy. Journal of Engineering Materials and Technology. 2005;127:325-36; (updated Nf value from) Gordon AP. Crack Initiation Modeling of a Directionally-Solidified Nickel-base Superalloy [Ph.D. Dissertation]. Atlanta, GA, USA: Georgia Institute of Technology; 2006.
48&60 | GTD-111 | DS | L | Data reported in Shenoy et al. JMET (2005); corrected data reported here from Gordon PhD Dissertation | strain-controlled | IF |  |  | 0 | 0 | 982 | 982 | 0.8 |  |  | -1 |  | 0.005 | 0.3125 |  |  |  |  | 912 | 2.959995 |  | 20% load drop | 20% load drop Nf value updated in Gordon PhD dissertation | Shenoy MM, Gordon AP, McDowell DL, Neu RW. Thermomechanical Fatigue Behavior of a Directionally Solidified Ni-Base Superalloy. Journal of Engineering Materials and Technology. 2005;127:325-36; (updated Nf value from) Gordon AP. Crack Initiation Modeling of a Directionally-Solidified Nickel-base Superalloy [Ph.D. Dissertation]. Atlanta, GA, USA: Georgia Institute of Technology; 2006.
62 | GTD-111 | DS | L |  | strain-controlled | IF |  |  | 0 | 0 | 982 | 982 | 1 |  |  | -1 |  | 0.0001 | 0.005 |  |  |  |  | 169 | 2.227887 |  | 20% load drop |  | Gordon AP. Crack Initiation Modeling of a Directionally-Solidified Nickel-base Superalloy [Ph.D. Dissertation]. Atlanta, GA, USA: Georgia Institute of Technology; 2006.
48&63 | GTD-111 | DS | L | Data reported in Shenoy et al. JMET (2005); corrected data reported here from Gordon PhD Dissertation | strain-controlled | IF |  | T | 0 | 0 | 982 | 982 | 1 |  |  | -1 |  | 0.005 | 0.008064516 | 2 |  |  |  | 331 | 2.519828 |  | 20% load drop | 20% load drop Nf value updated in Gordon PhD dissertation | Shenoy MM, Gordon AP, McDowell DL, Neu RW. Thermomechanical Fatigue Behavior of a Directionally Solidified Ni-Base Superalloy. Journal of Engineering Materials and Technology. 2005;127:325-36; (updated Nf value from) Gordon AP. Crack Initiation Modeling of a Directionally-Solidified Nickel-base Superalloy [Ph.D. Dissertation]. Atlanta, GA, USA: Georgia Institute of Technology; 2006.
48&63 | GTD-111 | DS | L | Data reported in Shenoy et al. JMET (2005); corrected data reported here from Gordon PhD Dissertation | strain-controlled | IF |  | C | 0 | 0 | 982 | 982 | 1 |  |  | -1 |  | 0.005 | 0.008064516 |  |  | 2 |  | 406 | 2.608526 |  | 20% load drop | 20% load drop Nf value updated in Gordon PhD dissertation | Shenoy MM, Gordon AP, McDowell DL, Neu RW. Thermomechanical Fatigue Behavior of a Directionally Solidified Ni-Base Superalloy. Journal of Engineering Materials and Technology. 2005;127:325-36; (updated Nf value from) Gordon AP. Crack Initiation Modeling of a Directionally-Solidified Nickel-base Superalloy [Ph.D. Dissertation]. Atlanta, GA, USA: Georgia Institute of Technology; 2006.
48&63 | GTD-111 | DS | L | Data reported in Shenoy et al. JMET (2005); corrected data reported here from Gordon PhD Dissertation | strain-controlled | IF |  | C | 0 | 0 | 982 | 982 | 0.5 |  |  | -1 |  | 0.005 | 0.008196721 |  |  | 2 |  | 1537 | 3.186674 |  | 20% load drop | 20% load drop Nf value updated in Gordon PhD dissertation | Shenoy MM, Gordon AP, McDowell DL, Neu RW. Thermomechanical Fatigue Behavior of a Directionally Solidified Ni-Base Superalloy. Journal of Engineering Materials and Technology. 2005;127:325-36; (updated Nf value from) Gordon AP. Crack Initiation Modeling of a Directionally-Solidified Nickel-base Superalloy [Ph.D. Dissertation]. Atlanta, GA, USA: Georgia Institute of Technology; 2006.
48&60 | GTD-111 | DS | L | Data reported in Shenoy et al. JMET (2005); corrected data reported here from Gordon PhD Dissertation | strain-controlled | IF |  |  | 0 | 0 | 1038 | 1038 | 1 |  |  | -1 |  | 0.005 | 0.25 |  |  |  |  | 539 | 2.731589 |  | 20% load drop | 20% load drop Nf value updated in Gordon PhD dissertation | Shenoy MM, Gordon AP, McDowell DL, Neu RW. Thermomechanical Fatigue Behavior of a Directionally Solidified Ni-Base Superalloy. Journal of Engineering Materials and Technology. 2005;127:325-36; (updated Nf value from) Gordon AP. Crack Initiation Modeling of a Directionally-Solidified Nickel-base Superalloy [Ph.D. Dissertation]. Atlanta, GA, USA: Georgia Institute of Technology; 2006.
48&63 | GTD-111 | DS | L | Data reported in Shenoy et al. JMET (2005); corrected data reported here from Gordon PhD Dissertation | strain-controlled | IF |  | C | 0 | 0 | 1038 | 1038 | 1 |  |  | -1 |  | 0.005 | 0.008064516 |  |  | 2 |  | 464 | 2.666518 |  | 20% load drop | 20% load drop Nf value updated in Gordon PhD dissertation | Shenoy MM, Gordon AP, McDowell DL, Neu RW. Thermomechanical Fatigue Behavior of a Directionally Solidified Ni-Base Superalloy. Journal of Engineering Materials and Technology. 2005;127:325-36; (updated Nf value from) Gordon AP. Crack Initiation Modeling of a Directionally-Solidified Nickel-base Superalloy [Ph.D. Dissertation]. Atlanta, GA, USA: Georgia Institute of Technology; 2006.
63 | GTD-111 | DS | L |  | strain-controlled | IF |  | C | 0 | 0 | 1038 | 1038 | 1 |  |  | -1 |  | 0.005 | 0.001655629 |  |  | 10 |  | 479 | 2.680336 |  | 20% load drop |  | Gordon AP. Crack Initiation Modeling of a Directionally-Solidified Nickel-base Superalloy [Ph.D. Dissertation]. Atlanta, GA, USA: Georgia Institute of Technology; 2006.
63 | GTD-111 | DS | L |  | strain-controlled | IF |  | C | 0 | 0 | 1038 | 1038 | 1 |  |  | -1 |  | 0.005 | 0.001655629 |  |  | 10 |  | 481 | 2.682145 |  | 20% load drop |  | Gordon AP. Crack Initiation Modeling of a Directionally-Solidified Nickel-base Superalloy [Ph.D. Dissertation]. Atlanta, GA, USA: Georgia Institute of Technology; 2006.
63 | GTD-111 | DS | L |  | strain-controlled | IF |  | T | 0 | 0 | 1038 | 1038 | 1 |  |  | -1 |  | 0.005 | 0.008064516 | 2 |  |  |  | 175 | 2.243038 |  | 20% load drop |  | Gordon AP. Crack Initiation Modeling of a Directionally-Solidified Nickel-base Superalloy [Ph.D. Dissertation]. Atlanta, GA, USA: Georgia Institute of Technology; 2006.
63 | GTD-111 | DS | L |  | strain-controlled | IF |  | T | 0 | 0 | 1038 | 1038 | 1 |  |  | -1 |  | 0.005 | 0.001655629 | 10 |  |  |  | 181 | 2.257679 |  | 20% load drop |  | Gordon AP. Crack Initiation Modeling of a Directionally-Solidified Nickel-base Superalloy [Ph.D. Dissertation]. Atlanta, GA, USA: Georgia Institute of Technology; 2006.
60 | GTD-111 | DS | T |  | strain-controlled | IF |  |  | 0 | 0 | 649 | 649 | 1.2 |  |  | -1 |  | 0.005 | 0.2083333 |  |  |  |  | 194 | 2.287802 |  | 20% load drop |  | Gordon AP. Crack Initiation Modeling of a Directionally-Solidified Nickel-base Superalloy [Ph.D. Dissertation]. Atlanta, GA, USA: Georgia Institute of Technology; 2006.
60 | GTD-111 | DS | T |  | strain-controlled | IF |  |  | 0 | 0 | 649 | 649 | 1 |  |  | -1 |  | 0.005 | 0.25 |  |  |  |  | 953 | 2.979093 |  | 20% load drop |  | Gordon AP. Crack Initiation Modeling of a Directionally-Solidified Nickel-base Superalloy [Ph.D. Dissertation]. Atlanta, GA, USA: Georgia Institute of Technology; 2006.
60 | GTD-111 | DS | T |  | strain-controlled | IF |  |  | 0 | 0 | 760 | 760 | 1 |  |  | -1 |  | 0.005 | 0.25 |  |  |  |  | 1033 | 3.0141 |  | 20% load drop |  | Gordon AP. Crack Initiation Modeling of a Directionally-Solidified Nickel-base Superalloy [Ph.D. Dissertation]. Atlanta, GA, USA: Georgia Institute of Technology; 2006.
48&60 | GTD-111 | DS | T | Data reported in Shenoy et al. JMET (2005); corrected data reported here from Gordon PhD Dissertation | strain-controlled | IF |  |  | 0 | 0 | 871 | 871 | 4 |  |  | -1 |  | 0.005 | 0.0625 |  |  |  |  | 3 | 0.4771213 |  | 20% load drop |  | Shenoy MM, Gordon AP, McDowell DL, Neu RW. Thermomechanical Fatigue Behavior of a Directionally Solidified Ni-Base Superalloy. Journal of Engineering Materials and Technology. 2005;127:325-36; (updated Nf value from) Gordon AP. Crack Initiation Modeling of a Directionally-Solidified Nickel-base Superalloy [Ph.D. Dissertation]. Atlanta, GA, USA: Georgia Institute of Technology; 2006.
48&60 | GTD-111 | DS | T | Data reported in Shenoy et al. JMET (2005); corrected data reported here from Gordon PhD Dissertation | strain-controlled | IF |  |  | 0 | 0 | 871 | 871 | 2 |  |  | -1 |  | 0.005 | 0.125 |  |  |  |  | 28 | 1.447158 |  | 20% load drop | 20% load drop Nf value updated in Gordon PhD dissertation | Shenoy MM, Gordon AP, McDowell DL, Neu RW. Thermomechanical Fatigue Behavior of a Directionally Solidified Ni-Base Superalloy. Journal of Engineering Materials and Technology. 2005;127:325-36; (updated Nf value from) Gordon AP. Crack Initiation Modeling of a Directionally-Solidified Nickel-base Superalloy [Ph.D. Dissertation]. Atlanta, GA, USA: Georgia Institute of Technology; 2006.
48&60 | GTD-111 | DS | T | Data reported in Shenoy et al. JMET (2005); corrected data reported here from Gordon PhD Dissertation | strain-controlled | IF |  |  | 0 | 0 | 871 | 871 | 1 |  |  | -1 |  | 0.005 | 0.25 |  |  |  |  | 300 | 2.477121 |  | 20% load drop | 20% load drop Nf value updated in Gordon PhD dissertation | Shenoy MM, Gordon AP, McDowell DL, Neu RW. Thermomechanical Fatigue Behavior of a Directionally Solidified Ni-Base Superalloy. Journal of Engineering Materials and Technology. 2005;127:325-36; (updated Nf value from) Gordon AP. Crack Initiation Modeling of a Directionally-Solidified Nickel-base Superalloy [Ph.D. Dissertation]. Atlanta, GA, USA: Georgia Institute of Technology; 2006.
60 | GTD-111 | DS | T |  | strain-controlled | IF |  |  | 0 | 0 | 871 | 871 | 0.9 |  |  | -1 |  | 0.005 | 0.2777778 |  |  |  |  | 271 | 2.432969 |  | 20% load drop |  | Gordon AP. Crack Initiation Modeling of a Directionally-Solidified Nickel-base Superalloy [Ph.D. Dissertation]. Atlanta, GA, USA: Georgia Institute of Technology; 2006.
48&60 | GTD-111 | DS | T | Data reported in Shenoy et al. JMET (2005); corrected data reported here from Gordon PhD Dissertation | strain-controlled | IF |  |  | 0 | 0 | 871 | 871 | 0.8 |  |  | -1 |  | 0.005 | 0.3125 |  |  |  |  | 598 | 2.776701 |  | 20% load drop | 20% load drop Nf value updated in Gordon PhD dissertation | Shenoy MM, Gordon AP, McDowell DL, Neu RW. Thermomechanical Fatigue Behavior of a Directionally Solidified Ni-Base Superalloy. Journal of Engineering Materials and Technology. 2005;127:325-36; (updated Nf value from) Gordon AP. Crack Initiation Modeling of a Directionally-Solidified Nickel-base Superalloy [Ph.D. Dissertation]. Atlanta, GA, USA: Georgia Institute of Technology; 2006.
48&60 | GTD-111 | DS | T | Data reported in Shenoy et al. JMET (2005); corrected data reported here from Gordon PhD Dissertation | strain-controlled | IF |  |  | 0 | 0 | 871 | 871 | 0.51 |  |  | -1 |  | 0.005 | 0.4901961 |  |  |  |  | 16069 | 4.205989 |  | 20% load drop |  | Shenoy MM, Gordon AP, McDowell DL, Neu RW. Thermomechanical Fatigue Behavior of a Directionally Solidified Ni-Base Superalloy. Journal of Engineering Materials and Technology. 2005;127:325-36; (updated Nf value from) Gordon AP. Crack Initiation Modeling of a Directionally-Solidified Nickel-base Superalloy [Ph.D. Dissertation]. Atlanta, GA, USA: Georgia Institute of Technology; 2006.
48&63 | GTD-111 | DS | T | Data reported in Shenoy et al. JMET (2005); corrected data reported here from Gordon PhD Dissertation | strain-controlled | IF |  | T | 0 | 0 | 871 | 871 | 1 |  |  | -1 |  | 0.005 | 0.008064516 | 2 |  |  |  | 150 | 2.176091 |  | 20% load drop | 20% load drop Nf value updated in Gordon PhD dissertation | Shenoy MM, Gordon AP, McDowell DL, Neu RW. Thermomechanical Fatigue Behavior of a Directionally Solidified Ni-Base Superalloy. Journal of Engineering Materials and Technology. 2005;127:325-36; (updated Nf value from) Gordon AP. Crack Initiation Modeling of a Directionally-Solidified Nickel-base Superalloy [Ph.D. Dissertation]. Atlanta, GA, USA: Georgia Institute of Technology; 2006.
48&63 | GTD-111 | DS | T | Data reported in Shenoy et al. JMET (2005); corrected data reported here from Gordon PhD Dissertation | strain-controlled | IF |  | C | 0 | 0 | 871 | 871 | 1 |  |  | -1 |  | 0.005 | 0.008064516 |  |  | 2 |  | 87 | 1.939519 |  | 20% load drop | 20% load drop Nf value updated in Gordon PhD dissertation | Shenoy MM, Gordon AP, McDowell DL, Neu RW. Thermomechanical Fatigue Behavior of a Directionally Solidified Ni-Base Superalloy. Journal of Engineering Materials and Technology. 2005;127:325-36; (updated Nf value from) Gordon AP. Crack Initiation Modeling of a Directionally-Solidified Nickel-base Superalloy [Ph.D. Dissertation]. Atlanta, GA, USA: Georgia Institute of Technology; 2006.
48&60 | GTD-111 | DS | T | Data reported in Shenoy et al. JMET (2005); corrected data reported here from Gordon PhD Dissertation | strain-controlled | IF |  |  | 0 | 0 | 982 | 982 | 1 |  |  | -1 |  | 0.005 | 0.25 |  |  |  |  | 207 | 2.31597 |  | 20% load drop |  | Shenoy MM, Gordon AP, McDowell DL, Neu RW. Thermomechanical Fatigue Behavior of a Directionally Solidified Ni-Base Superalloy. Journal of Engineering Materials and Technology. 2005;127:325-36; (updated Nf value from) Gordon AP. Crack Initiation Modeling of a Directionally-Solidified Nickel-base Superalloy [Ph.D. Dissertation]. Atlanta, GA, USA: Georgia Institute of Technology; 2006.
48&60 | GTD-111 | DS | T | Data reported in Shenoy et al. JMET (2005); corrected data reported here from Gordon PhD Dissertation | strain-controlled | IF |  |  | 0 | 0 | 982 | 982 | 0.8 |  |  | -1 |  | 0.005 | 0.3125 |  |  |  |  | 219 | 2.340444 |  | 20% load drop | 20% load drop Nf value updated in Gordon PhD dissertation | Shenoy MM, Gordon AP, McDowell DL, Neu RW. Thermomechanical Fatigue Behavior of a Directionally Solidified Ni-Base Superalloy. Journal of Engineering Materials and Technology. 2005;127:325-36; (updated Nf value from) Gordon AP. Crack Initiation Modeling of a Directionally-Solidified Nickel-base Superalloy [Ph.D. Dissertation]. Atlanta, GA, USA: Georgia Institute of Technology; 2006.
62 | GTD-111 | DS | T |  | strain-controlled | IF |  |  | 0 | 0 | 982 | 982 | 1 |  |  | -1 |  | 0.0001 | 0.005 |  |  |  |  | 52 | 1.716003 |  | 20% load drop |  | Gordon AP. Crack Initiation Modeling of a Directionally-Solidified Nickel-base Superalloy [Ph.D. Dissertation]. Atlanta, GA, USA: Georgia Institute of Technology; 2006.
48&63 | GTD-111 | DS | T | Data reported in Shenoy et al. JMET (2005); corrected data reported here from Gordon PhD Dissertation | strain-controlled | IF |  | T | 0 | 0 | 982 | 982 | 1 |  |  | -1 |  | 0.005 | 0.008064516 | 2 |  |  |  | 47 | 1.672098 |  | 20% load drop | 20% load drop Nf value updated in Gordon PhD dissertation | Shenoy MM, Gordon AP, McDowell DL, Neu RW. Thermomechanical Fatigue Behavior of a Directionally Solidified Ni-Base Superalloy. Journal of Engineering Materials and Technology. 2005;127:325-36; (updated Nf value from) Gordon AP. Crack Initiation Modeling of a Directionally-Solidified Nickel-base Superalloy [Ph.D. Dissertation]. Atlanta, GA, USA: Georgia Institute of Technology; 2006.
48&63 | GTD-111 | DS | T | Data reported in Shenoy et al. JMET (2005); corrected data reported here from Gordon PhD Dissertation | strain-controlled | IF |  | C | 0 | 0 | 982 | 982 | 1 |  |  | -1 |  | 0.005 | 0.008064516 |  |  | 2 |  | 115 | 2.060698 |  | 20% load drop | 20% load drop Nf value updated in Gordon PhD dissertation | Shenoy MM, Gordon AP, McDowell DL, Neu RW. Thermomechanical Fatigue Behavior of a Directionally Solidified Ni-Base Superalloy. Journal of Engineering Materials and Technology. 2005;127:325-36; (updated Nf value from) Gordon AP. Crack Initiation Modeling of a Directionally-Solidified Nickel-base Superalloy [Ph.D. Dissertation]. Atlanta, GA, USA: Georgia Institute of Technology; 2006.
48&60 | GTD-111 | DS | T | Data reported in Shenoy et al. JMET (2005); corrected data reported here from Gordon PhD Dissertation | strain-controlled | IF |  |  | 0 | 0 | 1038 | 1038 | 1 |  |  | -1 |  | 0.005 | 0.25 |  |  |  |  | 140 | 2.146128 |  | 20% load drop | 20% load drop Nf value updated in Gordon PhD dissertation | Shenoy MM, Gordon AP, McDowell DL, Neu RW. Thermomechanical Fatigue Behavior of a Directionally Solidified Ni-Base Superalloy. Journal of Engineering Materials and Technology. 2005;127:325-36; (updated Nf value from) Gordon AP. Crack Initiation Modeling of a Directionally-Solidified Nickel-base Superalloy [Ph.D. Dissertation]. Atlanta, GA, USA: Georgia Institute of Technology; 2006.
48&63 | GTD-111 | DS | T | Data reported in Shenoy et al. JMET (2005); corrected data reported here from Gordon PhD Dissertation | strain-controlled | IF |  | C | 0 | 0 | 1038 | 1038 | 1 |  |  | -1 |  | 0.005 | 0.008064516 |  |  | 2 |  | 152 | 2.181844 |  | 20% load drop |  | Shenoy MM, Gordon AP, McDowell DL, Neu RW. Thermomechanical Fatigue Behavior of a Directionally Solidified Ni-Base Superalloy. Journal of Engineering Materials and Technology. 2005;127:325-36; (updated Nf value from) Gordon AP. Crack Initiation Modeling of a Directionally-Solidified Nickel-base Superalloy [Ph.D. Dissertation]. Atlanta, GA, USA: Georgia Institute of Technology; 2006.
63 | GTD-111 | DS | T |  | strain-controlled | IF |  | T | 0 | 0 | 1038 | 1038 | 1 |  |  | -1 |  | 0.005 | 0.001655629 | 10 |  |  |  | 21 | 1.322219 |  | 20% load drop |  | Gordon AP. Crack Initiation Modeling of a Directionally-Solidified Nickel-base Superalloy [Ph.D. Dissertation]. Atlanta, GA, USA: Georgia Institute of Technology; 2006.
63 | GTD-111 | DS | T |  | strain-controlled | IF |  | C | 0 | 0 | 1038 | 1038 | 1 |  |  | -1 |  | 0.005 | 0.001655629 |  |  | 10 |  | 98 | 1.991226 |  | 20% load drop |  | Gordon AP. Crack Initiation Modeling of a Directionally-Solidified Nickel-base Superalloy [Ph.D. Dissertation]. Atlanta, GA, USA: Georgia Institute of Technology; 2006.
51 | CM247LC | DS | L |  | strain-controlled | TMF | OP |  | -1 | -0.6 | 900 | 600 | 0.8 |  |  | -1 |  |  | 0.01666667 |  |  |  |  | 12382 | 4.092791 |  | 5% load drop |  | Engler-Pinto CC, Jr., Noseda C, Nazmy MY, Fezai-Aria F. Interaction between Creep and Thermo-Mechanical Fatigue of CM247LC-DS. In: Kissinger RD, Deye DJ, Anton DL, Cetel AD, Nathal MV, Pollock TM, et al., editors. Superalloys 1996: The Minerals, Metals & Materials Society; 1996. p. 319-25
51 | CM247LC | DS | L |  | strain-controlled | TMF | OP |  | -1 | -0.6 | 900 | 600 | 1 |  |  | -1 |  |  | 0.01666667 |  |  |  |  | 2590 | 3.4133 |  | 5% load drop |  | Engler-Pinto CC, Jr., Noseda C, Nazmy MY, Fezai-Aria F. Interaction between Creep and Thermo-Mechanical Fatigue of CM247LC-DS. In: Kissinger RD, Deye DJ, Anton DL, Cetel AD, Nathal MV, Pollock TM, et al., editors. Superalloys 1996: The Minerals, Metals & Materials Society; 1996. p. 319-25
51 | CM247LC | DS | L |  | strain-controlled | TMF | OP |  | -1 | -0.6 | 900 | 600 | 1.2 |  |  | -1 |  |  | 0.01666667 |  |  |  |  | 1125 | 3.051153 |  | 5% load drop |  | Engler-Pinto CC, Jr., Noseda C, Nazmy MY, Fezai-Aria F. Interaction between Creep and Thermo-Mechanical Fatigue of CM247LC-DS. In: Kissinger RD, Deye DJ, Anton DL, Cetel AD, Nathal MV, Pollock TM, et al., editors. Superalloys 1996: The Minerals, Metals & Materials Society; 1996. p. 319-25
54-56 | CM247LC | DS | L |  | strain-controlled | TMF | IP |  | 1 | 0.9 | 950 | 500 | 1.2 | 471 | -739 | -1 |  |  | 0.005555556 |  |  |  |  | 155 | 2.190332 |  | 5% load drop |  | Kirka MM. Thermomechanical Behavior of a Directionally Solidified Nickel-base Superalloy in the Aged State. PhD Dissertation, Georgia Institute of Technology, Atlanta, GA, 2014; Kirka MM, Brindley KA, Neu RW, Antolovich SD, Shinde SR, Gravett PW. Parameters influencing thermomechanical fatigue of a directionally-solidified Ni-base superalloy. International Journal of Fatigue. 2015;81:48-60
54-56 | CM247LC | DS | L |  | strain-controlled | TMF | IP |  | 1 | 0.9 | 950 | 500 | 1 | 241 | -750 | -1 |  |  | 0.005555556 |  |  |  |  | 914 | 2.960946 |  | 5% load drop |  | Kirka MM. Thermomechanical Behavior of a Directionally Solidified Nickel-base Superalloy in the Aged State. PhD Dissertation, Georgia Institute of Technology, Atlanta, GA, 2014; Kirka MM, Brindley KA, Neu RW, Antolovich SD, Shinde SR, Gravett PW. Parameters influencing thermomechanical fatigue of a directionally-solidified Ni-base superalloy. International Journal of Fatigue. 2015;81:48-60
54-56 | CM247LC | DS | L |  | strain-controlled | TMF | IP |  | 1 | 1.7 | 950 | 100 | 0.8 | 200 | -752 | 0 |  |  | 0.001666667 |  |  |  |  | 933 | 2.969882 |  | 5% load drop |  | Kirka MM. Thermomechanical Behavior of a Directionally Solidified Nickel-base Superalloy in the Aged State. PhD Dissertation, Georgia Institute of Technology, Atlanta, GA, 2014;
54-56 | CM247LC | DS | L |  | strain-controlled | TMF | IP |  | 1 | 1.7 | 950 | 100 | 1 | 414 | -663 | 0 |  |  | 0.002777778 |  |  |  |  | 183 | 2.262451 |  | 5% load drop |  | Kirka MM. Thermomechanical Behavior of a Directionally Solidified Nickel-base Superalloy in the Aged State. PhD Dissertation, Georgia Institute of Technology, Atlanta, GA, 2014;
54-56 | CM247LC | DS | L |  | strain-controlled | TMF | IP |  | 1 | 1.7 | 950 | 100 | 1 | 379 | -734 | 0 |  |  | 0.001666667 |  |  |  |  | 146 | 2.164353 |  | 5% load drop |  | Kirka MM. Thermomechanical Behavior of a Directionally Solidified Nickel-base Superalloy in the Aged State. PhD Dissertation, Georgia Institute of Technology, Atlanta, GA, 2014;
54-56 | CM247LC | DS | L |  | strain-controlled | TMF | IP |  | 1 | 1.7 | 950 | 100 | 0.9 | 258 | -702 | 0 |  |  | 0.001666667 |  |  |  |  | 544 | 2.735599 |  | 5% load drop |  | Kirka MM. Thermomechanical Behavior of a Directionally Solidified Nickel-base Superalloy in the Aged State. PhD Dissertation, Georgia Institute of Technology, Atlanta, GA, 2014;
54-56 | CM247LC | DS | L |  | strain-controlled | TMF | IP |  | 1 | 1.5 | 850 | 100 | 1 | 463 | -692 | 0 |  |  | 0.0025 |  |  |  |  | 1035 | 3.01494 |  | 5% load drop |  | Kirka MM. Thermomechanical Behavior of a Directionally Solidified Nickel-base Superalloy in the Aged State. PhD Dissertation, Georgia Institute of Technology, Atlanta, GA, 2014;
54-56 | CM247LC | DS | L |  | strain-controlled | TMF | IP |  | 1 | 1.5 | 850 | 100 | 1.1 | 407 | -741 | 0 |  |  | 0.001666667 |  |  |  |  | 389 | 2.58995 |  | 5% load drop |  | Kirka MM. Thermomechanical Behavior of a Directionally Solidified Nickel-base Superalloy in the Aged State. PhD Dissertation, Georgia Institute of Technology, Atlanta, GA, 2014;
54-56 | CM247LC | DS | L |  | strain-controlled | TMF | IP |  | 1 | 1.3 | 750 | 100 | 1.2 | 528 | -799 | 0 |  |  | 0.004166667 |  |  |  |  | 1116 | 3.047664 |  | 5% load drop |  | Kirka MM. Thermomechanical Behavior of a Directionally Solidified Nickel-base Superalloy in the Aged State. PhD Dissertation, Georgia Institute of Technology, Atlanta, GA, 2014;
54-56 | CM247LC | DS | L |  | strain-controlled | TMF | IP | T | 1 | 1.7 | 950 | 100 | 1 | 409 | -719 | 0 |  |  | 0.0006410256 | 20 |  |  |  | 37 | 1.568202 |  | 5% load drop |  | Kirka MM. Thermomechanical Behavior of a Directionally Solidified Nickel-base Superalloy in the Aged State. PhD Dissertation, Georgia Institute of Technology, Atlanta, GA, 2014;
54-56 | CM247LC | DS | L |  | strain-controlled | TMF | IP | T | 1 | 1.5 | 850 | 100 | 1.1 | 406 | -840 | 0 |  |  | 0.0006410256 | 20 |  |  |  | 127 | 2.103804 |  | 5% load drop |  | Kirka MM. Thermomechanical Behavior of a Directionally Solidified Nickel-base Superalloy in the Aged State. PhD Dissertation, Georgia Institute of Technology, Atlanta, GA, 2014;
54-56 | CM247LC | DS | L |  | strain-controlled | TMF | IP | T | 1 | 1.3 | 750 | 100 | 1.2 | 597 | -786 | 0 |  |  | 0.0006944444 | 20 |  |  |  | 213 | 2.32838 |  | 5% load drop |  | Kirka MM. Thermomechanical Behavior of a Directionally Solidified Nickel-base Superalloy in the Aged State. PhD Dissertation, Georgia Institute of Technology, Atlanta, GA, 2014;
54-56 | CM247LC | DS | L |  | strain-controlled | TMF | IP | T | 1 | 1.7 | 950 | 100 | 0.8 | 209 | -693 | 0 |  |  | 0.0005555556 | 20 |  |  |  | 210 | 2.322219 |  | 5% load drop |  | Kirka MM. Thermomechanical Behavior of a Directionally Solidified Nickel-base Superalloy in the Aged State. PhD Dissertation, Georgia Institute of Technology, Atlanta, GA, 2014;
54-56 | CM247LC | DS | L |  | strain-controlled | TMF | IP |  | 1 | 0.9 | 950 | 500 | 1 | 247 | -751 | 0 |  |  | 0.005555556 |  |  |  |  | 1000 | 3 |  | 5% load drop |  | Kirka MM. Thermomechanical Behavior of a Directionally Solidified Nickel-base Superalloy in the Aged State. PhD Dissertation, Georgia Institute of Technology, Atlanta, GA, 2014; Kirka MM, Brindley KA, Neu RW, Antolovich SD, Shinde SR, Gravett PW. Parameters influencing thermomechanical fatigue of a directionally-solidified Ni-base superalloy. International Journal of Fatigue. 2015;81:48-60
54-56 | CM247LC | DS | L |  | strain-controlled | TMF | IP |  | 1 | 0.9 | 950 | 500 | 1 | 712 | -304 | 0 |  |  | 0.005555556 |  |  |  |  | 824 | 2.915927 |  | 5% load drop |  | Kirka MM. Thermomechanical Behavior of a Directionally Solidified Nickel-base Superalloy in the Aged State. PhD Dissertation, Georgia Institute of Technology, Atlanta, GA, 2014; Kirka MM, Brindley KA, Neu RW, Antolovich SD, Shinde SR, Gravett PW. Parameters influencing thermomechanical fatigue of a directionally-solidified Ni-base superalloy. International Journal of Fatigue. 2015;81:48-60
54-56 | CM247LC | DS | L |  | strain-controlled | TMF | IP |  | 1 | 0.9 | 950 | 500 | 1 | 229 | -763 | 0 |  |  | 0.005555556 |  |  |  |  | 1446 | 3.160168 |  | 5% load drop |  | Kirka MM. Thermomechanical Behavior of a Directionally Solidified Nickel-base Superalloy in the Aged State. PhD Dissertation, Georgia Institute of Technology, Atlanta, GA, 2014; Kirka MM, Brindley KA, Neu RW, Antolovich SD, Shinde SR, Gravett PW. Parameters influencing thermomechanical fatigue of a directionally-solidified Ni-base superalloy. International Journal of Fatigue. 2015;81:48-60
54-56 | CM247LC | DS | L |  | strain-controlled | TMF | IP |  | 1 | 0.9 | 950 | 500 | 0.85 | 195 | -662 | 0 |  |  | 0.005555556 |  |  |  |  | 4579 | 3.660771 |  | 5% load drop |  | Kirka MM. Thermomechanical Behavior of a Directionally Solidified Nickel-base Superalloy in the Aged State. PhD Dissertation, Georgia Institute of Technology, Atlanta, GA, 2014; Kirka MM, Brindley KA, Neu RW, Antolovich SD, Shinde SR, Gravett PW. Parameters influencing thermomechanical fatigue of a directionally-solidified Ni-base superalloy. International Journal of Fatigue. 2015;81:48-60
54-56 | CM247LC | DS | L |  | strain-controlled | TMF | IP |  | 1 | 0.9 | 950 | 500 | 1.2 | 373 | -729 | 0 |  |  | 0.005555556 |  |  |  |  | 257 | 2.409933 |  | 5% load drop |  | Kirka MM. Thermomechanical Behavior of a Directionally Solidified Nickel-base Superalloy in the Aged State. PhD Dissertation, Georgia Institute of Technology, Atlanta, GA, 2014; Kirka MM, Brindley KA, Neu RW, Antolovich SD, Shinde SR, Gravett PW. Parameters influencing thermomechanical fatigue of a directionally-solidified Ni-base superalloy. International Journal of Fatigue. 2015;81:48-60
54-56 | CM247LC | DS | L |  | strain-controlled | TMF | IP |  | 1 | 0.7 | 850 | 500 | 1 | 395 | -592 | 0 |  |  | 0.007142857 |  |  |  |  | 3827 | 3.582858 |  | 5% load drop |  | Kirka MM. Thermomechanical Behavior of a Directionally Solidified Nickel-base Superalloy in the Aged State. PhD Dissertation, Georgia Institute of Technology, Atlanta, GA, 2014;
54-56 | CM247LC | DS | L |  | strain-controlled | TMF | IP |  | 1 | 0.7 | 850 | 500 | 1.1 | 386 | -725 | 0 |  |  | 0.007142857 |  |  |  |  | 1707 | 3.232234 |  | 5% load drop |  | Kirka MM. Thermomechanical Behavior of a Directionally Solidified Nickel-base Superalloy in the Aged State. PhD Dissertation, Georgia Institute of Technology, Atlanta, GA, 2014;
54-56 | CM247LC | DS | L |  | strain-controlled | TMF | IP |  | 1 | 0.5 | 750 | 500 | 1.2 | 605 | -668 | 0 |  |  | 0.008333333 |  |  |  |  | 4392 | 3.642662 |  | 5% load drop |  | Kirka MM. Thermomechanical Behavior of a Directionally Solidified Nickel-base Superalloy in the Aged State. PhD Dissertation, Georgia Institute of Technology, Atlanta, GA, 2014;
54-56 | CM247LC | DS | T |  | strain-controlled | TMF | IP |  | 1 | 1.7 | 950 | 100 | 0.55 | 268 | -672 | 0 |  |  | 0.0025 |  |  |  |  | 558 | 2.746634 |  | 5% load drop |  | Kirka MM. Thermomechanical Behavior of a Directionally Solidified Nickel-base Superalloy in the Aged State. PhD Dissertation, Georgia Institute of Technology, Atlanta, GA, 2014;
54-56 | CM247LC | DS | T |  | strain-controlled | TMF | IP |  | 1 | 1.7 | 950 | 100 | 0.8 | 412 | -701 | 0 |  |  | 0.001666667 |  |  |  |  | 63 | 1.799341 |  | 5% load drop |  | Kirka MM. Thermomechanical Behavior of a Directionally Solidified Nickel-base Superalloy in the Aged State. PhD Dissertation, Georgia Institute of Technology, Atlanta, GA, 2014;
54-56 | CM247LC | DS | T |  | strain-controlled | TMF | IP |  | 1 | 1.7 | 950 | 100 | 0.75 | 401 | -738 | 0 |  |  | 0.001666667 |  |  |  |  | 90 | 1.954243 |  | 5% load drop |  | Kirka MM. Thermomechanical Behavior of a Directionally Solidified Nickel-base Superalloy in the Aged State. PhD Dissertation, Georgia Institute of Technology, Atlanta, GA, 2014;
54-56 | CM247LC | DS | T |  | strain-controlled | TMF | IP |  | 1 | 1.3 | 750 | 100 | 0.75 | 567 | -565 | 0 |  |  | 0.002777778 |  |  |  |  | 2460 | 3.390935 |  | 5% load drop |  | Kirka MM. Thermomechanical Behavior of a Directionally Solidified Nickel-base Superalloy in the Aged State. PhD Dissertation, Georgia Institute of Technology, Atlanta, GA, 2014;
54-56 | CM247LC | DS | T |  | strain-controlled | TMF | IP |  | 1 | 1.3 | 750 | 100 | 0.95 | 686 | -762 | 0 |  |  | 0.002083333 |  |  |  |  | 825 | 2.916454 |  | 5% load drop |  | Kirka MM. Thermomechanical Behavior of a Directionally Solidified Nickel-base Superalloy in the Aged State. PhD Dissertation, Georgia Institute of Technology, Atlanta, GA, 2014;
54-56 | CM247LC | DS | T |  | strain-controlled | TMF | IP | T | 1 | 1.7 | 950 | 100 | 0.55 | 228 | -667 | 0 |  |  | 0.000625 | 20 |  |  |  | 87 | 1.939519 |  | 5% load drop |  | Kirka MM. Thermomechanical Behavior of a Directionally Solidified Nickel-base Superalloy in the Aged State. PhD Dissertation, Georgia Institute of Technology, Atlanta, GA, 2014;
54-56 | CM247LC | DS | L |  | strain-controlled | IF |  |  | 0 | 0 | 22 | 22 | 1.3 | 834 | -848 | -1 |  |  | 0.01666667 |  |  |  |  | 4832 | 3.684127 |  | 5% load drop |  | Kirka MM. Thermomechanical Behavior of a Directionally Solidified Nickel-base Superalloy in the Aged State. PhD Dissertation, Georgia Institute of Technology, Atlanta, GA, 2014;
54-56 | CM247LC | DS | L |  | strain-controlled | TMF | OP |  | -1 | -1.7 | 950 | 100 | 1.1 | 797 | -341 | -∞ |  |  | 0.001666667 |  |  |  |  | 661 | 2.820201 |  | 5% load drop |  | Kirka MM. Thermomechanical Behavior of a Directionally Solidified Nickel-base Superalloy in the Aged State. PhD Dissertation, Georgia Institute of Technology, Atlanta, GA, 2014;
54-56 | CM247LC | DS | L |  | strain-controlled | TMF | OP |  | -1 | -1.7 | 950 | 100 | 0.8 | 734 | -265 | -∞ |  |  | 0.002380952 |  |  |  |  | 2099 | 3.322012 |  | 5% load drop |  | Kirka MM. Thermomechanical Behavior of a Directionally Solidified Nickel-base Superalloy in the Aged State. PhD Dissertation, Georgia Institute of Technology, Atlanta, GA, 2014;
54-56 | CM247LC | DS | L |  | strain-controlled | TMF | OP |  | -1 | -1.7 | 950 | 100 | 0.9 | 797 | -216 | -∞ |  |  | 0.001666667 |  |  |  |  | 1423 | 3.153205 |  | 5% load drop |  | Kirka MM. Thermomechanical Behavior of a Directionally Solidified Nickel-base Superalloy in the Aged State. PhD Dissertation, Georgia Institute of Technology, Atlanta, GA, 2014;
54-56 | CM247LC | DS | L |  | strain-controlled | TMF | OP |  | -1 | -1.7 | 950 | 100 | 1 | 780 | -327 | -∞ |  |  | 0.001666667 |  |  |  |  | 552 | 2.741939 |  | 5% load drop |  | Kirka MM. Thermomechanical Behavior of a Directionally Solidified Nickel-base Superalloy in the Aged State. PhD Dissertation, Georgia Institute of Technology, Atlanta, GA, 2014;
54-56 | CM247LC | DS | L |  | strain-controlled | TMF | OP |  | -1 | -1.5 | 850 | 100 | 1.1 | 744 | -607 | -∞ |  |  | 0.002777778 |  |  |  |  | 1919 | 3.283075 |  | 5% load drop |  | Kirka MM. Thermomechanical Behavior of a Directionally Solidified Nickel-base Superalloy in the Aged State. PhD Dissertation, Georgia Institute of Technology, Atlanta, GA, 2014;
54-56 | CM247LC | DS | L |  | strain-controlled | TMF | OP |  | -1 | -1.3 | 750 | 100 | 1.2 | 784 | -695 | -∞ |  |  | 0.003030303 |  |  |  |  | 3558 | 3.551206 |  | 5% load drop |  | Kirka MM. Thermomechanical Behavior of a Directionally Solidified Nickel-base Superalloy in the Aged State. PhD Dissertation, Georgia Institute of Technology, Atlanta, GA, 2014;
54-56 | CM247LC | DS | L |  | strain-controlled | TMF | OP | C | -1 | -1.7 | 950 | 100 | 0.8 | 706 | -205 | -∞ |  |  | 0.001666667 |  |  | 20 |  | 480 | 2.681241 |  | 5% load drop |  | Kirka MM. Thermomechanical Behavior of a Directionally Solidified Nickel-base Superalloy in the Aged State. PhD Dissertation, Georgia Institute of Technology, Atlanta, GA, 2014;
54-56 | CM247LC | DS | L |  | strain-controlled | TMF | OP |  | -1 | -0.9 | 950 | 500 | 0.8 | 631 | -177 | -∞ |  |  | 0.005555556 |  |  |  |  | 3753 | 3.574379 |  | 5% load drop |  | Kirka MM. Thermomechanical Behavior of a Directionally Solidified Nickel-base Superalloy in the Aged State. PhD Dissertation, Georgia Institute of Technology, Atlanta, GA, 2014; Kirka MM, Brindley KA, Neu RW, Antolovich SD, Shinde SR, Gravett PW. Parameters influencing thermomechanical fatigue of a directionally-solidified Ni-base superalloy. International Journal of Fatigue. 2015;81:48-60
54-56 | CM247LC | DS | L |  | strain-controlled | TMF | OP |  | -1 | -0.9 | 950 | 500 | 1 | 742 | -257 | -∞ |  |  | 0.005555556 |  |  |  |  | 1990 | 3.298853 |  | 5% load drop |  | Kirka MM. Thermomechanical Behavior of a Directionally Solidified Nickel-base Superalloy in the Aged State. PhD Dissertation, Georgia Institute of Technology, Atlanta, GA, 2014; Kirka MM, Brindley KA, Neu RW, Antolovich SD, Shinde SR, Gravett PW. Parameters influencing thermomechanical fatigue of a directionally-solidified Ni-base superalloy. International Journal of Fatigue. 2015;81:48-60
54-56 | CM247LC | DS | L |  | strain-controlled | TMF | OP |  | -1 | -0.9 | 950 | 500 | 1 | 788 | -256 | -∞ |  |  | 0.005555556 |  |  |  |  | 921 | 2.96426 |  | 5% load drop |  | Kirka MM. Thermomechanical Behavior of a Directionally Solidified Nickel-base Superalloy in the Aged State. PhD Dissertation, Georgia Institute of Technology, Atlanta, GA, 2014; Kirka MM, Brindley KA, Neu RW, Antolovich SD, Shinde SR, Gravett PW. Parameters influencing thermomechanical fatigue of a directionally-solidified Ni-base superalloy. International Journal of Fatigue. 2015;81:48-60
54-56 | CM247LC | DS | L |  | strain-controlled | TMF | OP |  | -1 | -0.9 | 950 | 500 | 1.2 | 828 | -362 | -∞ |  |  | 0.005555556 |  |  |  |  | 476 | 2.677607 |  | 5% load drop |  | Kirka MM. Thermomechanical Behavior of a Directionally Solidified Nickel-base Superalloy in the Aged State. PhD Dissertation, Georgia Institute of Technology, Atlanta, GA, 2014; Kirka MM, Brindley KA, Neu RW, Antolovich SD, Shinde SR, Gravett PW. Parameters influencing thermomechanical fatigue of a directionally-solidified Ni-base superalloy. International Journal of Fatigue. 2015;81:48-60
54-56 | CM247LC | DS | L |  | strain-controlled | TMF | OP |  | -1 | -0.7 | 850 | 500 | 1.1 | 681 | -516 | -∞ |  |  | 0.007142857 |  |  |  |  | 1859 | 3.269279 |  | 5% load drop |  | Kirka MM. Thermomechanical Behavior of a Directionally Solidified Nickel-base Superalloy in the Aged State. PhD Dissertation, Georgia Institute of Technology, Atlanta, GA, 2014;
54-56 | CM247LC | DS | L |  | strain-controlled | TMF | OP | C | -1 | -0.9 | 950 | 500 | 0.8 | 713 | -101 | -∞ |  |  | 0.004166667 |  |  | 20 |  | 451 | 2.654177 |  | 5% load drop |  | Kirka MM. Thermomechanical Behavior of a Directionally Solidified Nickel-base Superalloy in the Aged State. PhD Dissertation, Georgia Institute of Technology, Atlanta, GA, 2014;
54-56 | CM247LC | DS | L |  | strain-controlled | TMF | OP |  | -1 | -0.9 | 950 | 500 | 1.1 | 766 | -336 | -1 |  |  | 0.005555556 |  |  |  |  | 733 | 2.865104 |  | 5% load drop |  | Kirka MM. Thermomechanical Behavior of a Directionally Solidified Nickel-base Superalloy in the Aged State. PhD Dissertation, Georgia Institute of Technology, Atlanta, GA, 2014; Kirka MM, Brindley KA, Neu RW, Antolovich SD, Shinde SR, Gravett PW. Parameters influencing thermomechanical fatigue of a directionally-solidified Ni-base superalloy. International Journal of Fatigue. 2015;81:48-60
54-56 | CM247LC | DS | L |  | strain-controlled | TMF | OP |  | -1 | -0.9 | 950 | 500 | 1 | 820 | -230 | -1 |  |  | 0.005555556 |  |  |  |  | 815 | 2.911158 |  | 5% load drop |  | Kirka MM. Thermomechanical Behavior of a Directionally Solidified Nickel-base Superalloy in the Aged State. PhD Dissertation, Georgia Institute of Technology, Atlanta, GA, 2014; Kirka MM, Brindley KA, Neu RW, Antolovich SD, Shinde SR, Gravett PW. Parameters influencing thermomechanical fatigue of a directionally-solidified Ni-base superalloy. International Journal of Fatigue. 2015;81:48-60
54-56 | CM247LC | DS | T |  | strain-controlled | TMF | OP |  | -1 | -1.7 | 950 | 100 | 0.55 | 653 | -226 | -∞ |  |  | 0.002083333 |  |  |  |  | 2037 | 3.308991 |  | 5% load drop |  | Kirka MM. Thermomechanical Behavior of a Directionally Solidified Nickel-base Superalloy in the Aged State. PhD Dissertation, Georgia Institute of Technology, Atlanta, GA, 2014;
54-56 | CM247LC | DS | T |  | strain-controlled | TMF | OP |  | -1 | -1.7 | 950 | 100 | 0.8 | 731 | -384 | -∞ |  |  | 0.001666667 |  |  |  |  | 473 | 2.674861 |  | 5% load drop |  | Kirka MM. Thermomechanical Behavior of a Directionally Solidified Nickel-base Superalloy in the Aged State. PhD Dissertation, Georgia Institute of Technology, Atlanta, GA, 2014;
54-56 | CM247LC | DS | T |  | strain-controlled | TMF | OP | C | -1 | -1.7 | 950 | 100 | 0.55 | 628 | -191 | -∞ |  |  | 0.002777778 |  |  | 20 |  | 790 | 2.897627 |  | 5% load drop |  | Kirka MM. Thermomechanical Behavior of a Directionally Solidified Nickel-base Superalloy in the Aged State. PhD Dissertation, Georgia Institute of Technology, Atlanta, GA, 2014;
54-56 | CM247LC | DS | T |  | strain-controlled | TMF | OP |  | -1 | -0.9 | 950 | 500 | 0.8 | 722 | -335 | -∞ |  |  | 0.005555556 |  |  |  |  | 317 | 2.501059 |  | 5% load drop |  | Kirka MM. Thermomechanical Behavior of a Directionally Solidified Nickel-base Superalloy in the Aged State. PhD Dissertation, Georgia Institute of Technology, Atlanta, GA, 2014;
54-56 | CM247LC | DS | T |  | strain-controlled | TMF | OP |  | -1 | -0.9 | 950 | 500 | 0.55 | 621 | -112 | -∞ |  |  | 0.005555556 |  |  |  |  | 2563 | 3.408749 |  | 5% load drop |  | Kirka MM. Thermomechanical Behavior of a Directionally Solidified Nickel-base Superalloy in the Aged State. PhD Dissertation, Georgia Institute of Technology, Atlanta, GA, 2014;
54-56 | CM247LC | DS | T |  | strain-controlled | TMF | OP | C | -1 | -0.9 | 950 | 500 | 0.55 | 574 | -149 | -∞ |  |  | 0.004166667 |  |  | 20 |  | 530 | 2.724276 |  | 5% load drop |  | Kirka MM. Thermomechanical Behavior of a Directionally Solidified Nickel-base Superalloy in the Aged State. PhD Dissertation, Georgia Institute of Technology, Atlanta, GA, 2014;
54-56 | CM247LC | DS | T |  | strain-controlled | TMF | OP |  | -1 | -0.9 | 950 | 500 | 0.7 | 680 | -254 | -1 |  |  | 0.005555556 |  |  |  |  | 539 | 2.731589 |  | 5% load drop |  | Kirka MM. Thermomechanical Behavior of a Directionally Solidified Nickel-base Superalloy in the Aged State. PhD Dissertation, Georgia Institute of Technology, Atlanta, GA, 2014;
54-56 | CM247LC | DS | L |  | strain-controlled | TMF | IP |  | 1 | 0.9 | 950 | 500 | 0.8 | 199 | -575 | 0 |  |  | 0.005555556 |  |  |  |  | 5960 | 3.775246 |  | 5% load drop |  | Kirka MM, Brindley KA, Neu RW, Antolovich SD, Shinde SR, Gravett PW. Parameters influencing thermomechanical fatigue of a directionally-solidified Ni-base superalloy. International Journal of Fatigue. 2015;81:48-60
54-56 | CM247LC | DS | T |  | strain-controlled | TMF | IP |  | 1 | 0.9 | 950 | 500 | 0.55 |  |  | 0 |  |  | 0.005555556 |  |  |  |  | 4200 | 3.623249 |  | 5% load drop |  | Kirka MM, Brindley KA, Neu RW, Antolovich SD, Shinde SR, Gravett PW. Parameters influencing thermomechanical fatigue of a directionally-solidified Ni-base superalloy. International Journal of Fatigue. 2015;81:48-60; may be unpublished in not in plot in paper
54-56 | CM247LC | DS | T |  | strain-controlled | TMF | IP |  | 1 | 1.7 | 950 | 100 | 0.6 |  |  | 0 |  |  | 0.001666667 |  |  |  |  | 304 | 2.482874 |  | 5% load drop |  | Kirka MM, Brindley KA, Neu RW, Antolovich SD, Shinde SR, Gravett PW. Parameters influencing thermomechanical fatigue of a directionally-solidified Ni-base superalloy. International Journal of Fatigue. 2015;81:48-60; may be unpublished in not in plot in paper
54-56 | CM247LC | DS | T |  | strain-controlled | TMF | IP |  | 1 | 0.9 | 950 | 500 | 0.8 |  |  | 0 |  |  | 0.005555556 |  |  |  |  | 233 | 2.367356 |  | 5% load drop |  | Kirka MM, Brindley KA, Neu RW, Antolovich SD, Shinde SR, Gravett PW. Parameters influencing thermomechanical fatigue of a directionally-solidified Ni-base superalloy. International Journal of Fatigue. 2015;81:48-60; may be unpublished in not in plot in paper
54-56 | CM247LC | DS | L |  | strain-controlled | TMF | IP | T | 1 | 1.7 | 950 | 100 | 0.9 |  |  | 0 |  |  | 0.0005555556 | 20 |  |  |  | 63 | 1.799341 |  | 5% load drop |  | Kirka MM, Brindley KA, Neu RW, Antolovich SD, Shinde SR, Gravett PW. Parameters influencing thermomechanical fatigue of a directionally-solidified Ni-base superalloy. International Journal of Fatigue. 2015;81:48-60; may be unpublished in not in plot in paper
54-56 | CM247LC | DS | T |  | strain-controlled | TMF | IP | T | 1 | 1.7 | 950 | 100 | 0.7 |  |  | 0 |  |  | 0.0005555556 | 20 |  |  |  | 1 | 0 |  | 5% load drop | Fractured on first cycle | Kirka MM, Brindley KA, Neu RW, Antolovich SD, Shinde SR, Gravett PW. Parameters influencing thermomechanical fatigue of a directionally-solidified Ni-base superalloy. International Journal of Fatigue. 2015;81:48-60; may be unpublished in not in plot in paper
54-56 | CM247LC | DS | T |  | strain-controlled | TMF | IP | T | 1 | 1.7 | 950 | 100 | 0.5 |  |  | 0 |  |  | 0.0005555556 | 20 |  |  |  | 74 | 1.869232 |  | 5% load drop |  | Kirka MM, Brindley KA, Neu RW, Antolovich SD, Shinde SR, Gravett PW. Parameters influencing thermomechanical fatigue of a directionally-solidified Ni-base superalloy. International Journal of Fatigue. 2015;81:48-60; may be unpublished in not in plot in paper
54-56 | CM247LC | DS | L |  | strain-controlled | TMF | IP | T | 1 | 1.7 | 950 | 100 | 0.7 |  |  | 0 |  |  | 0.0005555556 | 20 |  |  |  | 715 | 2.854306 |  | 5% load drop |  | Kirka MM, Brindley KA, Neu RW, Antolovich SD, Shinde SR, Gravett PW. Parameters influencing thermomechanical fatigue of a directionally-solidified Ni-base superalloy. International Journal of Fatigue. 2015;81:48-60; may be unpublished in not in plot in paper
54-56 | CM247LC | DS | T |  | strain-controlled | TMF | IP | T | 1 | 1.7 | 950 | 100 | 0.3 |  |  | 0 |  |  | 0.0005555556 | 20 |  |  |  | 715 | 2.854306 | Runout | 5% load drop |  | Kirka MM, Brindley KA, Neu RW, Antolovich SD, Shinde SR, Gravett PW. Parameters influencing thermomechanical fatigue of a directionally-solidified Ni-base superalloy. International Journal of Fatigue. 2015;81:48-60; may be unpublished in not in plot in paper
54-56 | CM247LC | DS | L |  | strain-controlled | TMF | IP | T | 1 | 1.3 | 750 | 100 | 1 |  |  | 0 |  |  | 0.000617284 | 20 |  |  |  | 2005 | 3.302114 |  | 5% load drop |  | Kirka MM, Brindley KA, Neu RW, Antolovich SD, Shinde SR, Gravett PW. Parameters influencing thermomechanical fatigue of a directionally-solidified Ni-base superalloy. International Journal of Fatigue. 2015;81:48-60; may be unpublished in not in plot in paper
54-56 | CM247LC | DS | L |  | strain-controlled | TMF | IP | T | 1 | 1.7 | 950 | 100 | 0.9 |  |  | 0 |  |  | 0.0005555556 | 20 |  |  |  | 130 | 2.113943 |  | 5% load drop |  | Kirka MM, Brindley KA, Neu RW, Antolovich SD, Shinde SR, Gravett PW. Parameters influencing thermomechanical fatigue of a directionally-solidified Ni-base superalloy. International Journal of Fatigue. 2015;81:48-60; may be unpublished in not in plot in paper
54-56 | CM247LC | DS | T |  | strain-controlled | TMF | OP | C | -1 | -1.7 | 950 | 100 | 0.6 |  |  | -∞ |  |  | 0.0005555556 |  |  | 20 |  | 178 | 2.25042 |  | 5% load drop |  | Kirka MM, Brindley KA, Neu RW, Antolovich SD, Shinde SR, Gravett PW. Parameters influencing thermomechanical fatigue of a directionally-solidified Ni-base superalloy. International Journal of Fatigue. 2015;81:48-60; may be unpublished in not in plot in paper
54-56 | CM247LC | DS | T |  | strain-controlled | TMF | IP |  | 1 | 1.7 | 950 | 100 | 0.6 |  |  | 0 |  |  | 0.001666667 |  |  |  |  | 400 | 2.60206 |  | 5% load drop |  | Kirka MM, Brindley KA, Neu RW, Antolovich SD, Shinde SR, Gravett PW. Parameters influencing thermomechanical fatigue of a directionally-solidified Ni-base superalloy. International Journal of Fatigue. 2015;81:48-60; may be unpublished in not in plot in paper
54-56 | CM247LC | DS | L |  | strain-controlled | TMF | OP | C | -1 | -1.7 | 950 | 100 | 0.7 |  |  | -∞ |  |  | 0.0005555556 |  |  | 20 |  | 865 | 2.937016 |  | 5% load drop |  | Kirka MM, Brindley KA, Neu RW, Antolovich SD, Shinde SR, Gravett PW. Parameters influencing thermomechanical fatigue of a directionally-solidified Ni-base superalloy. International Journal of Fatigue. 2015;81:48-60; may be unpublished in not in plot in paper
54-56 | CM247LC | DS | L |  | strain-controlled | TMF | IP |  | 1 | 1.3 | 750 | 100 | 1.1 |  |  | 0 |  |  | 0.002380952 |  |  |  |  | 1660 | 3.220108 |  | 5% load drop |  | Kirka MM, Brindley KA, Neu RW, Antolovich SD, Shinde SR, Gravett PW. Parameters influencing thermomechanical fatigue of a directionally-solidified Ni-base superalloy. International Journal of Fatigue. 2015;81:48-60; may be unpublished in not in plot in paper
54-56 | CM247LC | DS | L |  | strain-controlled | TMF | IP | T | 1 | 1.3 | 750 | 100 | 1.1 |  |  | 0 |  |  | 0.000617284 | 20 |  |  |  | 240 | 2.380211 |  | 5% load drop |  | Kirka MM, Brindley KA, Neu RW, Antolovich SD, Shinde SR, Gravett PW. Parameters influencing thermomechanical fatigue of a directionally-solidified Ni-base superalloy. International Journal of Fatigue. 2015;81:48-60; may be unpublished in not in plot in paper
54-56 | CM247LC | DS | L |  | strain-controlled | TMF | OP | C | -1 | -1.3 | 750 | 100 | 1.1 |  |  | -∞ |  |  | 0.000617284 |  |  | 20 |  | 790 | 2.897627 |  | 5% load drop |  | Kirka MM, Brindley KA, Neu RW, Antolovich SD, Shinde SR, Gravett PW. Parameters influencing thermomechanical fatigue of a directionally-solidified Ni-base superalloy. International Journal of Fatigue. 2015;81:48-60; may be unpublished in not in plot in paper
54-56 | CM247LC | DS | T |  | strain-controlled | TMF | OP |  | -1 | -1.3 | 750 | 100 | 0.95 |  |  | -∞ |  |  | 0.002380952 |  |  |  |  | 1740 | 3.240549 |  | 5% load drop |  | Kirka MM, Brindley KA, Neu RW, Antolovich SD, Shinde SR, Gravett PW. Parameters influencing thermomechanical fatigue of a directionally-solidified Ni-base superalloy. International Journal of Fatigue. 2015;81:48-60; may be unpublished in not in plot in paper
54-56 | CM247LC | DS | T |  | strain-controlled | TMF | OP |  | -1 | -1.3 | 750 | 100 | 1.05 |  |  | -∞ |  |  | 0.002380952 |  |  |  |  | 440 | 2.643453 |  | 5% load drop |  | Kirka MM, Brindley KA, Neu RW, Antolovich SD, Shinde SR, Gravett PW. Parameters influencing thermomechanical fatigue of a directionally-solidified Ni-base superalloy. International Journal of Fatigue. 2015;81:48-60; may be unpublished in not in plot in paper
54-56 | CM247LC | DS | T |  | strain-controlled | TMF | OP | C | -1 | -1.3 | 750 | 100 | 1.05 |  |  | -∞ |  |  | 0.000617284 |  |  | 20 |  | 290 | 2.462398 |  | 5% load drop |  | Kirka MM, Brindley KA, Neu RW, Antolovich SD, Shinde SR, Gravett PW. Parameters influencing thermomechanical fatigue of a directionally-solidified Ni-base superalloy. International Journal of Fatigue. 2015;81:48-60; may be unpublished in not in plot in paper
54-56 | CM247LC | DS | L |  | strain-controlled | TMF | OP |  | -1 | -0.9 | 950 | 500 | 1.2 |  |  | -1 |  |  | 0.005555556 |  |  |  |  | 280 | 2.447158 |  | 5% load drop | Digitized from Fig. 10 | Kirka MM, Brindley KA, Neu RW, Antolovich SD, Shinde SR, Gravett PW. Parameters influencing thermomechanical fatigue of a directionally-solidified Ni-base superalloy. International Journal of Fatigue. 2015;81:48-60
54-56 | CM247LC | DS | L |  | strain-controlled | TMF | IP |  | 1 | 0.9 | 950 | 500 | 0.8 |  |  | -1 |  |  | 0.005555556 |  |  |  |  | 4718 | 3.673758 |  | 5% load drop | Digitized from Fig. 10 | Kirka MM, Brindley KA, Neu RW, Antolovich SD, Shinde SR, Gravett PW. Parameters influencing thermomechanical fatigue of a directionally-solidified Ni-base superalloy. International Journal of Fatigue. 2015;81:48-60
54-56 | CM247LC | DS | L |  | strain-controlled | TMF | OP |  | -1 | -0.9 | 950 | 500 | 1.1 |  |  | -∞ |  |  | 0.005555556 |  |  |  |  | 1857 | 3.268812 |  | 5% load drop | Digitized from Fig. 10 | Kirka MM, Brindley KA, Neu RW, Antolovich SD, Shinde SR, Gravett PW. Parameters influencing thermomechanical fatigue of a directionally-solidified Ni-base superalloy. International Journal of Fatigue. 2015;81:48-60
58 | CM247LC | DS | L |  | strain-controlled | TMF | IP |  | 1 | 1.3 | 750 | 100 | 1.5 |  |  | -1 |  |  | 0.003846154 |  |  |  |  | 654 | 2.815578 |  | 10% load drop |  | Guth S, Petráš R, Škorík V, Kruml T, Man J, Lang K-H, et al. Influence of dwell times on the thermomechanical fatigue behavior of a directionally solidified Ni-base superalloy. International Journal of Fatigue. 2015;80:426-33
58 | CM247LC | DS | L |  | strain-controlled | TMF | OP |  | -1 | -1.3 | 750 | 100 | 1.5 |  |  | -1 |  |  | 0.003846154 |  |  |  |  | 1907 | 3.280351 |  | 10% load drop |  | Guth S, Petráš R, Škorík V, Kruml T, Man J, Lang K-H, et al. Influence of dwell times on the thermomechanical fatigue behavior of a directionally solidified Ni-base superalloy. International Journal of Fatigue. 2015;80:426-33
58 | CM247LC | DS | L |  | strain-controlled | TMF | IP | T | 1 | 1.3 | 750 | 100 | 1.5 |  |  | -1 |  |  | 0.0006849315 | 20 |  |  |  | 104 | 2.017033 |  | 10% load drop |  | Guth S, Petráš R, Škorík V, Kruml T, Man J, Lang K-H, et al. Influence of dwell times on the thermomechanical fatigue behavior of a directionally solidified Ni-base superalloy. International Journal of Fatigue. 2015;80:426-33
58 | CM247LC | DS | L |  | strain-controlled | TMF | IP | T | 1 | 1.3 | 750 | 100 | 1.5 |  |  | -1 |  |  | 0.0006849315 | 20 |  |  |  | 120 | 2.079181 |  | 10% load drop |  | Guth S, Petráš R, Škorík V, Kruml T, Man J, Lang K-H, et al. Influence of dwell times on the thermomechanical fatigue behavior of a directionally solidified Ni-base superalloy. International Journal of Fatigue. 2015;80:426-33
58 | CM247LC | DS | L |  | strain-controlled | TMF | OP | C | -1 | -1.3 | 750 | 100 | 1.5 |  |  | -1 |  |  | 0.0006849315 |  |  | 20 |  | 332 | 2.521138 |  | 10% load drop |  | Guth S, Petráš R, Škorík V, Kruml T, Man J, Lang K-H, et al. Influence of dwell times on the thermomechanical fatigue behavior of a directionally solidified Ni-base superalloy. International Journal of Fatigue. 2015;80:426-33
58 | CM247LC | DS | L |  | strain-controlled | TMF | OP | C | -1 | -1.3 | 750 | 100 | 1.5 |  |  | -1 |  |  | 0.0006849315 |  |  | 20 |  | 308 | 2.488551 |  | 10% load drop |  | Guth S, Petráš R, Škorík V, Kruml T, Man J, Lang K-H, et al. Influence of dwell times on the thermomechanical fatigue behavior of a directionally solidified Ni-base superalloy. International Journal of Fatigue. 2015;80:426-33
38 | René N5 | SX | <001> |  | strain-controlled | IF |  | C | 0 | 0 | 982 | 982 | 0.6 |  |  | -∞ |  |  | 0.008130081 |  |  | 2 |  | 3350 | 3.525045 |  | 25% load drop |  | Lafata MA, Rettberg LH, He MY, Pollock TM. Oxidation-Assisted Crack Growth in Single-Crystal Superalloys during Fatigue with Compressive Holds. Metallurgical and Materials Transactions A. 2018;49:105-16
38 | René N5 | SX | <001> |  | strain-controlled | IF |  | C | 0 | 0 | 1093 | 1093 | 0.35 |  |  | -∞ |  |  | 0.008130081 |  |  | 2 |  | 6755 | 3.829625 |  | 25% load drop |  | Lafata MA, Rettberg LH, He MY, Pollock TM. Oxidation-Assisted Crack Growth in Single-Crystal Superalloys during Fatigue with Compressive Holds. Metallurgical and Materials Transactions A. 2018;49:105-16
5 & 66 | CMSX-4 | SX | <001> |  | strain-controlled | IF |  | T&C | 0 | 0 | 950 | 950 | 1 |  |  | 0 |  |  | 0.25 | 0.01666667 |  | 0.01666667 |  | 4944 | 3.694078 |  | specimen break | Digitized from Fig. 3; also reported in --> | Hong HU, Choi BG, Kim IS, Yoo YS, Jo CY. Characterization of deformation mechanisms during low cycle fatigue of a single crystal nickel-based superalloy. Journal of Materials Science. 2011;46:5245-51.
5 & 66 | CMSX-4 | SX | <001> |  | strain-controlled | IF |  | T&C | 0 | 0 | 950 | 950 | 0.8 |  |  | 0 |  |  | 0.25 | 0.01666667 |  | 0.01666667 |  | 11115 | 4.045909 |  | specimen break | Digitized from Fig. 3; also reported in --> | Hong HU, Choi BG, Kim IS, Yoo YS, Jo CY. Characterization of deformation mechanisms during low cycle fatigue of a single crystal nickel-based superalloy. Journal of Materials Science. 2011;46:5245-51.
5 & 66 | CMSX-4 | SX | <001> |  | strain-controlled | IF |  | T&C | 0 | 0 | 950 | 950 | 0.6 |  |  | 0 |  |  | 0.25 | 0.01666667 |  | 0.01666667 |  | 68469 | 4.835494 |  | specimen break | Digitized from Fig. 3; also reported in --> | Hong HU, Choi BG, Kim IS, Yoo YS, Jo CY. Characterization of deformation mechanisms during low cycle fatigue of a single crystal nickel-based superalloy. Journal of Materials Science. 2011;46:5245-51.
5 | CMSX-4 | SX | <001> |  | strain-controlled | TMF | OP |  | -1 | -1.1 | 950 | 400 | 1 |  |  | -1 |  |  | 0.005555556 |  |  |  |  | 1600 | 3.20412 |  | specimen break | Digitized from Fig. 3 | Hong HU, Kang JG, Choi BG, Kim IS, Yoo YS, Jo CY. A comparative study on thermomechanical and low cycle fatigue failures of a single crystal nickel-based superalloy. International Journal of Fatigue. 2011;33:1592-9. (left figure)
5 | CMSX-4 | SX | <001> |  | strain-controlled | TMF | OP |  | -1 | -1.1 | 950 | 400 | 0.8 |  |  | -1 |  |  | 0.005555556 |  |  |  |  | 6792 | 3.831998 |  | specimen break | Digitized from Fig. 3 | Hong HU, Kang JG, Choi BG, Kim IS, Yoo YS, Jo CY. A comparative study on thermomechanical and low cycle fatigue failures of a single crystal nickel-based superalloy. International Journal of Fatigue. 2011;33:1592-9. (left figure)
5 | CMSX-4 | SX | <001> |  | strain-controlled | TMF | OP |  | -1 | -1.1 | 950 | 400 | 0.6 |  |  | -1 |  |  | 0.005555556 |  |  |  |  | 27099 | 4.432953 |  | specimen break | Digitized from Fig. 3 | Hong HU, Kang JG, Choi BG, Kim IS, Yoo YS, Jo CY. A comparative study on thermomechanical and low cycle fatigue failures of a single crystal nickel-based superalloy. International Journal of Fatigue. 2011;33:1592-9. (left figure)
5 | CMSX-4 | SX | <001> |  | strain-controlled | TMF | OP |  | -1 | -1.1 | 950 | 400 | 1 |  |  | -1 |  |  | 0.005555556 |  |  |  |  | 1410 | 3.149219 |  | specimen break | Digitized from Fig. 2 | Hong HU, Yoon JG, Choi BG, Kim IS, Yoo YS, Jo CY. Localized microtwin formation and failure during out-of-phase thermomechanical fatigue of a single crystal nickel-based superalloy. International Journal of Fatigue. 2014;69:22-7. (right figure)
5 | CMSX-4 | SX | <001> |  | strain-controlled | TMF | OP |  | -1 | -1.1 | 950 | 400 | 1 |  |  | -1 |  |  | 0.005555556 |  |  |  |  | 2689 | 3.429591 |  | specimen break | Digitized from Fig. 2 | Hong HU, Yoon JG, Choi BG, Kim IS, Yoo YS, Jo CY. Localized microtwin formation and failure during out-of-phase thermomechanical fatigue of a single crystal nickel-based superalloy. International Journal of Fatigue. 2014;69:22-7. (right figure)
5 | CMSX-4 | SX | <001> |  | strain-controlled | TMF | OP |  | -1 | -1.1 | 950 | 400 | 0.8 |  |  | -1 |  |  | 0.005555556 |  |  |  |  | 5271 | 3.721893 |  | specimen break | Digitized from Fig. 2 | Hong HU, Yoon JG, Choi BG, Kim IS, Yoo YS, Jo CY. Localized microtwin formation and failure during out-of-phase thermomechanical fatigue of a single crystal nickel-based superalloy. International Journal of Fatigue. 2014;69:22-7. (right figure)
6 | CMSX-4 | SX | <001> | cycle time: 20s-1s-40s (heat-hold-cool) | strain-controlled | TMF | IP | T | 1 | 1 | 950 | 450 | 0.9 |  |  | 0 |  |  | 0.01639344 | 0.01666667 |  |  |  | 2391 | 3.37858 |  | 10% load drop | Digitized from Fig. 8 (strain range may be normalized) | Egly TA, Lang KH, Löhe D. Influence of phase shift and strain path on the thermomechanical fatigue behavior of CMSX-4 specimens. International Journal of Fatigue. 2008;30:249-56.
6 | CMSX-4 | SX | <001> | cycle time: 20s-1s-40s (heat-hold-cool) | strain-controlled | TMF | IP | T | 1 | 1 | 950 | 450 | 0.8 |  |  | 0 |  |  | 0.01639344 | 0.01666667 |  |  |  | 5106 | 3.708081 |  | 10% load drop | Digitized from Fig. 8 (strain range may be normalized) | Egly TA, Lang KH, Löhe D. Influence of phase shift and strain path on the thermomechanical fatigue behavior of CMSX-4 specimens. International Journal of Fatigue. 2008;30:249-56.
6 | CMSX-4 | SX | <001> | cycle time: 20s-1s-40s (heat-hold-cool) | strain-controlled | TMF | IP | T | 1 | 1 | 950 | 450 | 0.7 |  |  | 0 |  |  | 0.01639344 | 0.01666667 |  |  |  | 18961 | 4.277861 |  | 10% load drop | Digitized from Fig. 8 (strain range may be normalized) | Egly TA, Lang KH, Löhe D. Influence of phase shift and strain path on the thermomechanical fatigue behavior of CMSX-4 specimens. International Journal of Fatigue. 2008;30:249-56.
7 | CMSX-4 | SX | <001> | 20 hr hold first cycle | strain-controlled | TMF | OP | C | -1 | -1.8 | 1000 | 100 | 0.9964 |  |  | -∞ |  |  | 0.001287001 |  |  | 5 |  | 78 | 1.892095 |  |  | Virgin material; Digitized from Fig. 2 | Moverare JJ, Johansson S, Reed RC. Deformation and damage mechanisms during thermal–mechanical fatigue of a single-crystal superalloy. Acta Materialia. 2009;57:2266-76.
7 | CMSX-4 | SX | <001> | 20 hr hold first cycle | strain-controlled | TMF | OP | C | -1 | -1.8 | 1000 | 100 | 0.91 |  |  | -∞ |  |  | 0.001287001 |  |  | 5 |  | 190 | 2.278754 |  |  | Virgin material; Digitized from Fig. 2 | Moverare JJ, Johansson S, Reed RC. Deformation and damage mechanisms during thermal–mechanical fatigue of a single-crystal superalloy. Acta Materialia. 2009;57:2266-76.
7 | CMSX-4 | SX | <001> | 20 hr hold first cycle | strain-controlled | TMF | OP | C | -1 | -1.8 | 1000 | 100 | 0.8009 |  |  | -∞ |  |  | 0.001287001 |  |  | 5 |  | 361 | 2.557507 |  |  | Virgin material; Digitized from Fig. 2 | Moverare JJ, Johansson S, Reed RC. Deformation and damage mechanisms during thermal–mechanical fatigue of a single-crystal superalloy. Acta Materialia. 2009;57:2266-76.
7 | CMSX-4 | SX | <001> | 20 hr hold first cycle | strain-controlled | TMF | OP | C | -1 | -1.8 | 1000 | 100 | 0.709 |  |  | -∞ |  |  | 0.001287001 |  |  | 5 |  | 774 | 2.888741 |  |  | Virgin material; Digitized from Fig. 2 | Moverare JJ, Johansson S, Reed RC. Deformation and damage mechanisms during thermal–mechanical fatigue of a single-crystal superalloy. Acta Materialia. 2009;57:2266-76.
7 | CMSX-4 | SX | <001> | Aged at 1000°C for 4000 h (166.7 days) under zero load | strain-controlled | TMF | OP | C | -1 | -1.8 | 1000 | 100 | 1.0987 |  |  | -∞ |  |  | 0.001287001 |  |  | 5 |  | 59 | 1.770852 |  |  | Aged: Interrupted a virgin test after 25 cycles and aged at 1000°C for 4000 h (166.7 days) under zero load; Digitized from Fig. 2 | Moverare JJ, Johansson S, Reed RC. Deformation and damage mechanisms during thermal–mechanical fatigue of a single-crystal superalloy. Acta Materialia. 2009;57:2266-76.
7 | CMSX-4 | SX | <001> | Aged at 1000°C for 4000 h (166.7 days) under zero load | strain-controlled | TMF | OP | C | -1 | -1.8 | 1000 | 100 | 1 |  |  | -∞ |  |  | 0.001287001 |  |  | 5 |  | 62 | 1.792392 |  |  | Aged: Interrupted a virgin test after 25 cycles and aged at 1000°C for 4000 h (166.7 days) under zero load; Digitized from Fig. 2 | Moverare JJ, Johansson S, Reed RC. Deformation and damage mechanisms during thermal–mechanical fatigue of a single-crystal superalloy. Acta Materialia. 2009;57:2266-76.
7 | CMSX-4 | SX | <001> | Aged at 1000°C for 4000 h (166.7 days) under zero load | strain-controlled | TMF | OP | C | -1 | -1.8 | 1000 | 100 | 0.8018 |  |  | -∞ |  |  | 0.001287001 |  |  | 5 |  | 446 | 2.649335 |  |  | Aged: Interrupted a virgin test after 25 cycles and aged at 1000°C for 4000 h (166.7 days) under zero load; Digitized from Fig. 2 | Moverare JJ, Johansson S, Reed RC. Deformation and damage mechanisms during thermal–mechanical fatigue of a single-crystal superalloy. Acta Materialia. 2009;57:2266-76.
7 | CMSX-4 | SX | <001> | Aged at 1000°C for 4000 h (166.7 days) under zero load | strain-controlled | TMF | OP | C | -1 | -1.8 | 1000 | 100 | 0.608 |  |  | -∞ |  |  | 0.001287001 |  |  | 5 |  | 1140 | 3.056905 |  |  | Aged: Interrupted a virgin test after 25 cycles and aged at 1000°C for 4000 h (166.7 days) under zero load; Digitized from Fig. 2 | Moverare JJ, Johansson S, Reed RC. Deformation and damage mechanisms during thermal–mechanical fatigue of a single-crystal superalloy. Acta Materialia. 2009;57:2266-76.
11 | CMSX-6 | SX | <001> | Pre-deformed in tension (N-raft) | strain-controlled | IF |  |  | 0 | 0 | 950 | 950 | 1.2 |  |  | -1 |  | 0.009 | 0.375 |  |  |  |  | 632 | 2.800717 |  |  | Digitized from Fig. 7 from Fig. 2 | Ott M, Mughrabi H. Dependence of the high-temperature low-cycle fatigue behaviour of the monocrystalline nickel-base superalloys CMSX-4 and CMSX-6 on the [gamma]/[gamma]'-morphology. Materials Science and Engineering A. 1999;272:24-30
11 | CMSX-6 | SX | <001> |  | strain-controlled | IF |  |  | 0 | 0 | 950 | 950 | 1.2 |  |  | -1 |  | 0.009 | 0.375 |  |  |  |  | 1119 | 3.04883 |  |  | Digitized from Fig. 7 from Fig. 2 | Ott M, Mughrabi H. Dependence of the high-temperature low-cycle fatigue behaviour of the monocrystalline nickel-base superalloys CMSX-4 and CMSX-6 on the [gamma]/[gamma]'-morphology. Materials Science and Engineering A. 1999;272:24-30
11 | CMSX-6 | SX | <001> | Pre-deformed in compression (P-raft) | strain-controlled | IF |  |  | 0 | 0 | 950 | 950 | 1.2 |  |  | -1 |  | 0.009 | 0.375 |  |  |  |  | 1591 | 3.20167 |  |  | Digitized from Fig. 7 from Fig. 2 | Ott M, Mughrabi H. Dependence of the high-temperature low-cycle fatigue behaviour of the monocrystalline nickel-base superalloys CMSX-4 and CMSX-6 on the [gamma]/[gamma]'-morphology. Materials Science and Engineering A. 1999;272:24-30
11 | CMSX-4 | SX | <001> | Pre-deformed in tension (N-raft) | strain-controlled | IF |  |  | 0 | 0 | 950 | 950 | 1.2 |  |  | -1 |  | 0.009 | 0.375 |  |  |  |  | 1913 | 3.281715 |  |  | Digitized from Fig. 7 from Fig. 2 | Ott M, Mughrabi H. Dependence of the high-temperature low-cycle fatigue behaviour of the monocrystalline nickel-base superalloys CMSX-4 and CMSX-6 on the [gamma]/[gamma]'-morphology. Materials Science and Engineering A. 1999;272:24-30
11 | CMSX-4 | SX | <001> |  | strain-controlled | IF |  |  | 0 | 0 | 950 | 950 | 1.2 |  |  | -1 |  | 0.009 | 0.375 |  |  |  |  | 4566 | 3.659536 |  |  | Digitized from Fig. 7 from Fig. 2 | Ott M, Mughrabi H. Dependence of the high-temperature low-cycle fatigue behaviour of the monocrystalline nickel-base superalloys CMSX-4 and CMSX-6 on the [gamma]/[gamma]'-morphology. Materials Science and Engineering A. 1999;272:24-30
11 | CMSX-4 | SX | <001> | Pre-deformed in compression (P-raft) | strain-controlled | IF |  |  | 0 | 0 | 950 | 950 | 1.2 |  |  | -1 |  | 0.009 | 0.375 |  |  |  |  | 6375 | 3.80448 |  |  | Digitized from Fig. 7 from Fig. 2 | Ott M, Mughrabi H. Dependence of the high-temperature low-cycle fatigue behaviour of the monocrystalline nickel-base superalloys CMSX-4 and CMSX-6 on the [gamma]/[gamma]'-morphology. Materials Science and Engineering A. 1999;272:24-30
11 | CMSX-6 | SX | <001> | Pre-deformed in tension (N-raft) | strain-controlled | IF |  |  | 0 | 0 | 1050 | 1050 | 0.9 |  |  | -1 |  | 0.009 | 0.5 |  |  |  |  | 1575 | 3.197281 |  |  | Digitized from Fig. 7 from Fig. 2 | Ott M, Mughrabi H. Dependence of the high-temperature low-cycle fatigue behaviour of the monocrystalline nickel-base superalloys CMSX-4 and CMSX-6 on the [gamma]/[gamma]'-morphology. Materials Science and Engineering A. 1999;272:24-30
11 | CMSX-6 | SX | <001> |  | strain-controlled | IF |  |  | 0 | 0 | 1050 | 1050 | 0.9 |  |  | -1 |  | 0.009 | 0.5 |  |  |  |  | 1864 | 3.270446 |  |  | Digitized from Fig. 7 from Fig. 2 | Ott M, Mughrabi H. Dependence of the high-temperature low-cycle fatigue behaviour of the monocrystalline nickel-base superalloys CMSX-4 and CMSX-6 on the [gamma]/[gamma]'-morphology. Materials Science and Engineering A. 1999;272:24-30
11 | CMSX-6 | SX | <001> | Pre-deformed in compression (P-raft) | strain-controlled | IF |  |  | 0 | 0 | 1050 | 1050 | 0.9 |  |  | -1 |  | 0.009 | 0.5 |  |  |  |  | 3772 | 3.576572 |  |  | Digitized from Fig. 7 from Fig. 2 | Ott M, Mughrabi H. Dependence of the high-temperature low-cycle fatigue behaviour of the monocrystalline nickel-base superalloys CMSX-4 and CMSX-6 on the [gamma]/[gamma]'-morphology. Materials Science and Engineering A. 1999;272:24-30
11 | CMSX-4 | SX | <001> | Pre-deformed in tension (N-raft) | strain-controlled | IF |  |  | 0 | 0 | 1050 | 1050 | 0.9 |  |  | -1 |  | 0.009 | 0.5 |  |  |  |  | 2687 | 3.429268 |  |  | Digitized from Fig. 7 from Fig. 2 | Ott M, Mughrabi H. Dependence of the high-temperature low-cycle fatigue behaviour of the monocrystalline nickel-base superalloys CMSX-4 and CMSX-6 on the [gamma]/[gamma]'-morphology. Materials Science and Engineering A. 1999;272:24-30
11 | CMSX-4 | SX | <001> |  | strain-controlled | IF |  |  | 0 | 0 | 1050 | 1050 | 0.9 |  |  | -1 |  | 0.009 | 0.5 |  |  |  |  | 4003 | 3.602386 |  |  | Digitized from Fig. 7 from Fig. 2 | Ott M, Mughrabi H. Dependence of the high-temperature low-cycle fatigue behaviour of the monocrystalline nickel-base superalloys CMSX-4 and CMSX-6 on the [gamma]/[gamma]'-morphology. Materials Science and Engineering A. 1999;272:24-30
11 | CMSX-4 | SX | <001> | Pre-deformed in compression (P-raft) | strain-controlled | IF |  |  | 0 | 0 | 1050 | 1050 | 0.9 |  |  | -1 |  | 0.009 | 0.5 |  |  |  |  | 6699 | 3.82601 |  |  | Digitized from Fig. 7 from Fig. 2 | Ott M, Mughrabi H. Dependence of the high-temperature low-cycle fatigue behaviour of the monocrystalline nickel-base superalloys CMSX-4 and CMSX-6 on the [gamma]/[gamma]'-morphology. Materials Science and Engineering A. 1999;272:24-30
12 | CMSX-4 | SX | <001> |  | strain-controlled | IF |  |  | 0 | 0 | 900 | 900 | 1.499 |  |  | -1 |  |  | 0.05 |  |  |  |  | 618 | 2.790988 |  | 25% load drop |  | Okazaki M, Take K, Kakehi K, Yamazaki Y, Sakane M, Arai M, et al. Collaborative Research on Thermo-Mechanical and Isothermal Low-Cycle Fatigue Strength of Ni-Base Superalloys and Protective Coatings at Elevated Temperatures in The Society of Materials Science, Japan (JSMS). In: McGaw MA, Kalluri S, Bressers J, Peteves SD, editors. Thermomechanical Fatigue Behavior of Materials: 4th Volume, ASTM STP 1428. West Conshohocken, PA: ASTM International; 2002. p. 180-94.
12 | CMSX-4 | SX | <001> |  | strain-controlled | IF |  |  | 0 | 0 | 900 | 900 | 1.197 |  |  | -1 |  |  | 0.05 |  |  |  |  | 2429 | 3.385428 |  | 25% load drop |  | Okazaki M, Take K, Kakehi K, Yamazaki Y, Sakane M, Arai M, et al. Collaborative Research on Thermo-Mechanical and Isothermal Low-Cycle Fatigue Strength of Ni-Base Superalloys and Protective Coatings at Elevated Temperatures in The Society of Materials Science, Japan (JSMS). In: McGaw MA, Kalluri S, Bressers J, Peteves SD, editors. Thermomechanical Fatigue Behavior of Materials: 4th Volume, ASTM STP 1428. West Conshohocken, PA: ASTM International; 2002. p. 180-94.
12 | CMSX-4 | SX | <001> |  | strain-controlled | IF |  |  | 0 | 0 | 900 | 900 | 0.999 |  |  | -1 |  |  | 0.05 |  |  |  |  | 5131 | 3.710202 |  | 25% load drop |  | Okazaki M, Take K, Kakehi K, Yamazaki Y, Sakane M, Arai M, et al. Collaborative Research on Thermo-Mechanical and Isothermal Low-Cycle Fatigue Strength of Ni-Base Superalloys and Protective Coatings at Elevated Temperatures in The Society of Materials Science, Japan (JSMS). In: McGaw MA, Kalluri S, Bressers J, Peteves SD, editors. Thermomechanical Fatigue Behavior of Materials: 4th Volume, ASTM STP 1428. West Conshohocken, PA: ASTM International; 2002. p. 180-94.
12 | CMSX-4 | SX | <001> |  | strain-controlled | IF |  | C | 0 | 0 | 900 | 900 | 1.5 |  |  | -1 |  |  | 0.001612903 |  |  | 10 |  | 675 | 2.829304 |  | 25% load drop |  | Okazaki M, Take K, Kakehi K, Yamazaki Y, Sakane M, Arai M, et al. Collaborative Research on Thermo-Mechanical and Isothermal Low-Cycle Fatigue Strength of Ni-Base Superalloys and Protective Coatings at Elevated Temperatures in The Society of Materials Science, Japan (JSMS). In: McGaw MA, Kalluri S, Bressers J, Peteves SD, editors. Thermomechanical Fatigue Behavior of Materials: 4th Volume, ASTM STP 1428. West Conshohocken, PA: ASTM International; 2002. p. 180-94.
12 | CMSX-4 | SX | <001> |  | strain-controlled | IF |  | C | 0 | 0 | 900 | 900 | 1.201 |  |  | -1 |  |  | 0.001612903 |  |  | 10 |  | 1073 | 3.0306 |  | 25% load drop |  | Okazaki M, Take K, Kakehi K, Yamazaki Y, Sakane M, Arai M, et al. Collaborative Research on Thermo-Mechanical and Isothermal Low-Cycle Fatigue Strength of Ni-Base Superalloys and Protective Coatings at Elevated Temperatures in The Society of Materials Science, Japan (JSMS). In: McGaw MA, Kalluri S, Bressers J, Peteves SD, editors. Thermomechanical Fatigue Behavior of Materials: 4th Volume, ASTM STP 1428. West Conshohocken, PA: ASTM International; 2002. p. 180-94.
12 | CMSX-4 | SX | <001> |  | strain-controlled | IF |  | C | 0 | 0 | 900 | 900 | 1.003 |  |  | -1 |  |  | 0.001612903 |  |  | 10 |  | 2359 | 3.372728 |  | 25% load drop |  | Okazaki M, Take K, Kakehi K, Yamazaki Y, Sakane M, Arai M, et al. Collaborative Research on Thermo-Mechanical and Isothermal Low-Cycle Fatigue Strength of Ni-Base Superalloys and Protective Coatings at Elevated Temperatures in The Society of Materials Science, Japan (JSMS). In: McGaw MA, Kalluri S, Bressers J, Peteves SD, editors. Thermomechanical Fatigue Behavior of Materials: 4th Volume, ASTM STP 1428. West Conshohocken, PA: ASTM International; 2002. p. 180-94.
12 | CMSX-4 | SX | <001> |  | strain-controlled | TMF | OP |  | -1 | -1 | 900 | 400 | 1.553 |  |  | -1 |  |  | 0.002083333 |  |  |  |  | 103 | 2.012837 |  | 25% load drop |  | Okazaki M, Take K, Kakehi K, Yamazaki Y, Sakane M, Arai M, et al. Collaborative Research on Thermo-Mechanical and Isothermal Low-Cycle Fatigue Strength of Ni-Base Superalloys and Protective Coatings at Elevated Temperatures in The Society of Materials Science, Japan (JSMS). In: McGaw MA, Kalluri S, Bressers J, Peteves SD, editors. Thermomechanical Fatigue Behavior of Materials: 4th Volume, ASTM STP 1428. West Conshohocken, PA: ASTM International; 2002. p. 180-94.
12 | CMSX-4 | SX | <001> |  | strain-controlled | TMF | OP |  | -1 | -1 | 900 | 400 | 1.2 |  |  | -1 |  |  | 0.002083333 |  |  |  |  | 790 | 2.897627 |  | 25% load drop |  | Okazaki M, Take K, Kakehi K, Yamazaki Y, Sakane M, Arai M, et al. Collaborative Research on Thermo-Mechanical and Isothermal Low-Cycle Fatigue Strength of Ni-Base Superalloys and Protective Coatings at Elevated Temperatures in The Society of Materials Science, Japan (JSMS). In: McGaw MA, Kalluri S, Bressers J, Peteves SD, editors. Thermomechanical Fatigue Behavior of Materials: 4th Volume, ASTM STP 1428. West Conshohocken, PA: ASTM International; 2002. p. 180-94.
12 | CMSX-4 | SX | <001> |  | strain-controlled | TMF | OP |  | -1 | -1 | 900 | 400 | 1 |  |  | -1 |  |  | 0.002083333 |  |  |  |  | 2964 | 3.471878 |  | 25% load drop |  | Okazaki M, Take K, Kakehi K, Yamazaki Y, Sakane M, Arai M, et al. Collaborative Research on Thermo-Mechanical and Isothermal Low-Cycle Fatigue Strength of Ni-Base Superalloys and Protective Coatings at Elevated Temperatures in The Society of Materials Science, Japan (JSMS). In: McGaw MA, Kalluri S, Bressers J, Peteves SD, editors. Thermomechanical Fatigue Behavior of Materials: 4th Volume, ASTM STP 1428. West Conshohocken, PA: ASTM International; 2002. p. 180-94.
13 | CMSX-4 PLUS, No HIP | SX | <001> |  | strain-controlled | IF |  |  | 0 | 0 | 1038 | 1038 | 0.99 |  |  | 0 |  |  | 0.3333333 |  |  |  |  | 7424 | 3.870638 |  | start of load drop |  | Wahl JB, Harris K. CMSX-4 Plus Single Crystal Alloy Development, Characterization and Application Development. In: Hardy M, Huron E, Glatzel U, Griffin B, Lewis B, Rae C, et al., editors. Superalloys 2016. Seven Springs, PA, USA: TMS; 2016. p. 25-33.
13 | CMSX-4 PLUS, No HIP | SX | <001> |  | strain-controlled | IF |  |  | 0 | 0 | 1038 | 1038 | 0.78 |  |  | 0 |  |  | 0.3333333 |  |  |  |  | 13083 | 4.116707 |  | start of load drop |  | Wahl JB, Harris K. CMSX-4 Plus Single Crystal Alloy Development, Characterization and Application Development. In: Hardy M, Huron E, Glatzel U, Griffin B, Lewis B, Rae C, et al., editors. Superalloys 2016. Seven Springs, PA, USA: TMS; 2016. p. 25-33.
13 | CMSX-4 PLUS, No HIP | SX | <001> |  | strain-controlled | IF |  |  | 0 | 0 | 1038 | 1038 | 0.68 |  |  | 0 |  |  | 0.3333333 |  |  |  |  | 29300 | 4.466868 |  | start of load drop |  | Wahl JB, Harris K. CMSX-4 Plus Single Crystal Alloy Development, Characterization and Application Development. In: Hardy M, Huron E, Glatzel U, Griffin B, Lewis B, Rae C, et al., editors. Superalloys 2016. Seven Springs, PA, USA: TMS; 2016. p. 25-33.
13 | CMSX-4 PLUS, No HIP | SX | <001> |  | strain-controlled | IF |  |  | 0 | 0 | 1038 | 1038 | 0.601 |  |  | 0 |  |  | 0.3333333 |  |  |  |  | 41523 | 4.618289 |  | start of load drop |  | Wahl JB, Harris K. CMSX-4 Plus Single Crystal Alloy Development, Characterization and Application Development. In: Hardy M, Huron E, Glatzel U, Griffin B, Lewis B, Rae C, et al., editors. Superalloys 2016. Seven Springs, PA, USA: TMS; 2016. p. 25-33.
13 | CMSX-4 PLUS, No HIP | SX | <001> |  | strain-controlled | IF |  |  | 0 | 0 | 1038 | 1038 | 0.52 |  |  | 0 |  |  | 0.3333333 |  |  |  |  | 65619 | 4.81703 |  | start of load drop |  | Wahl JB, Harris K. CMSX-4 Plus Single Crystal Alloy Development, Characterization and Application Development. In: Hardy M, Huron E, Glatzel U, Griffin B, Lewis B, Rae C, et al., editors. Superalloys 2016. Seven Springs, PA, USA: TMS; 2016. p. 25-33.
13 | CMSX-4 PLUS, No HIP | SX | <001> |  | strain-controlled | IF |  |  | 0 | 0 | 1038 | 1038 | 0.46 |  |  | 0 |  |  | 0.3333333 |  |  |  |  | 126167 | 5.100946 |  | start of load drop |  | Wahl JB, Harris K. CMSX-4 Plus Single Crystal Alloy Development, Characterization and Application Development. In: Hardy M, Huron E, Glatzel U, Griffin B, Lewis B, Rae C, et al., editors. Superalloys 2016. Seven Springs, PA, USA: TMS; 2016. p. 25-33.
13 | CMSX-4 PLUS, No HIP | SX | <001> |  | strain-controlled | IF |  |  | 0 | 0 | 1038 | 1038 | 1.25 |  |  | -1 |  |  | 0.3333333 |  |  |  |  | 1557 | 3.192289 |  | start of load drop |  | Wahl JB, Harris K. CMSX-4 Plus Single Crystal Alloy Development, Characterization and Application Development. In: Hardy M, Huron E, Glatzel U, Griffin B, Lewis B, Rae C, et al., editors. Superalloys 2016. Seven Springs, PA, USA: TMS; 2016. p. 25-33.
13 | CMSX-4 PLUS, No HIP | SX | <001> |  | strain-controlled | IF |  |  | 0 | 0 | 1038 | 1038 | 1.18 |  |  | -1 |  |  | 0.3333333 |  |  |  |  | 3140 | 3.49693 |  | start of load drop |  | Wahl JB, Harris K. CMSX-4 Plus Single Crystal Alloy Development, Characterization and Application Development. In: Hardy M, Huron E, Glatzel U, Griffin B, Lewis B, Rae C, et al., editors. Superalloys 2016. Seven Springs, PA, USA: TMS; 2016. p. 25-33.
13 | CMSX-4 PLUS, No HIP | SX | <001> |  | strain-controlled | IF |  |  | 0 | 0 | 1038 | 1038 | 0.77 |  |  | -1 |  |  | 0.3333333 |  |  |  |  | 10268 | 4.011486 |  | start of load drop |  | Wahl JB, Harris K. CMSX-4 Plus Single Crystal Alloy Development, Characterization and Application Development. In: Hardy M, Huron E, Glatzel U, Griffin B, Lewis B, Rae C, et al., editors. Superalloys 2016. Seven Springs, PA, USA: TMS; 2016. p. 25-33.
13 | CMSX-4 PLUS, No HIP | SX | <001> |  | strain-controlled | IF |  |  | 0 | 0 | 1038 | 1038 | 0.85 |  |  | -1 |  |  | 0.3333333 |  |  |  |  | 13809 | 4.140162 |  | start of load drop |  | Wahl JB, Harris K. CMSX-4 Plus Single Crystal Alloy Development, Characterization and Application Development. In: Hardy M, Huron E, Glatzel U, Griffin B, Lewis B, Rae C, et al., editors. Superalloys 2016. Seven Springs, PA, USA: TMS; 2016. p. 25-33.
13 | CMSX-4 PLUS, No HIP | SX | <001> |  | strain-controlled | IF |  |  | 0 | 0 | 1038 | 1038 | 0.67 |  |  | -1 |  |  | 0.3333333 |  |  |  |  | 52794 | 4.722585 |  | start of load drop |  | Wahl JB, Harris K. CMSX-4 Plus Single Crystal Alloy Development, Characterization and Application Development. In: Hardy M, Huron E, Glatzel U, Griffin B, Lewis B, Rae C, et al., editors. Superalloys 2016. Seven Springs, PA, USA: TMS; 2016. p. 25-33.
13 | CMSX-4 PLUS, No HIP | SX | <001> |  | strain-controlled | IF |  |  | 0 | 0 | 1038 | 1038 | 0.61 |  |  | -1 |  |  | 0.3333333 |  |  |  |  | 80067 | 4.903454 |  | start of load drop |  | Wahl JB, Harris K. CMSX-4 Plus Single Crystal Alloy Development, Characterization and Application Development. In: Hardy M, Huron E, Glatzel U, Griffin B, Lewis B, Rae C, et al., editors. Superalloys 2016. Seven Springs, PA, USA: TMS; 2016. p. 25-33.
13 | CMSX-4 PLUS, No HIP | SX | <001> |  | strain-controlled | IF |  |  | 0 | 0 | 1038 | 1038 | 0.53 |  |  | -1 |  |  | 0.3333333 |  |  |  |  | 104157 | 5.017688 |  | start of load drop |  | Wahl JB, Harris K. CMSX-4 Plus Single Crystal Alloy Development, Characterization and Application Development. In: Hardy M, Huron E, Glatzel U, Griffin B, Lewis B, Rae C, et al., editors. Superalloys 2016. Seven Springs, PA, USA: TMS; 2016. p. 25-33.
16 | LSC-11 | SX | <001> |  | strain-controlled | IF |  |  | 0 | 0 | 1100 | 1100 | 0.7 |  |  | -∞ |  | 0.004 | 0.2857143 |  |  |  |  | 4711 | 3.673113 |  | 20% load drop |  | Yandt S, Wu X-J, Tsuno N, Sato A. Cyclic dwell fatigue behaviour of single crystal Ni-base superalloys with/without rhenium. In: Huron ES, Reed RC, Hardy MC, Mills MJ, Montero RE, Portella PD, et al., editors. Superalloys 2012. Seven Springs Mountain Resort, Seven Springs, PA: TMS; 2012. p. 501-8.
16 | LSC-11 | SX | <001> |  | strain-controlled | IF |  |  | 0 | 0 | 1100 | 1100 | 0.6 |  |  | -∞ |  | 0.004 | 0.3333333 |  |  |  |  | 7758 | 3.88975 |  | 20% load drop |  | Yandt S, Wu X-J, Tsuno N, Sato A. Cyclic dwell fatigue behaviour of single crystal Ni-base superalloys with/without rhenium. In: Huron ES, Reed RC, Hardy MC, Mills MJ, Montero RE, Portella PD, et al., editors. Superalloys 2012. Seven Springs Mountain Resort, Seven Springs, PA: TMS; 2012. p. 501-8.
16 | LSC-11 | SX | <001> |  | strain-controlled | IF |  |  | 0 | 0 | 1100 | 1100 | 0.5 |  |  | -∞ |  | 0.004 | 0.4 |  |  |  |  | 17449 | 4.241771 |  | 20% load drop |  | Yandt S, Wu X-J, Tsuno N, Sato A. Cyclic dwell fatigue behaviour of single crystal Ni-base superalloys with/without rhenium. In: Huron ES, Reed RC, Hardy MC, Mills MJ, Montero RE, Portella PD, et al., editors. Superalloys 2012. Seven Springs Mountain Resort, Seven Springs, PA: TMS; 2012. p. 501-8.
16 | LSC-15 | SX | <001> |  | strain-controlled | IF |  |  | 0 | 0 | 1100 | 1100 | 0.7 |  |  | -∞ |  | 0.004 | 0.2857143 |  |  |  |  | 5289 | 3.723374 |  | 20% load drop |  | Yandt S, Wu X-J, Tsuno N, Sato A. Cyclic dwell fatigue behaviour of single crystal Ni-base superalloys with/without rhenium. In: Huron ES, Reed RC, Hardy MC, Mills MJ, Montero RE, Portella PD, et al., editors. Superalloys 2012. Seven Springs Mountain Resort, Seven Springs, PA: TMS; 2012. p. 501-8.
16 | LSC-15 | SX | <001> |  | strain-controlled | IF |  |  | 0 | 0 | 1100 | 1100 | 0.6 |  |  | -∞ |  | 0.004 | 0.3333333 |  |  |  |  | 7420 | 3.870404 |  | 20% load drop |  | Yandt S, Wu X-J, Tsuno N, Sato A. Cyclic dwell fatigue behaviour of single crystal Ni-base superalloys with/without rhenium. In: Huron ES, Reed RC, Hardy MC, Mills MJ, Montero RE, Portella PD, et al., editors. Superalloys 2012. Seven Springs Mountain Resort, Seven Springs, PA: TMS; 2012. p. 501-8.
16 | LSC-15 | SX | <001> |  | strain-controlled | IF |  |  | 0 | 0 | 1100 | 1100 | 0.5 |  |  | -∞ |  | 0.004 | 0.4 |  |  |  |  | 20667 | 4.315277 |  | 20% load drop |  | Yandt S, Wu X-J, Tsuno N, Sato A. Cyclic dwell fatigue behaviour of single crystal Ni-base superalloys with/without rhenium. In: Huron ES, Reed RC, Hardy MC, Mills MJ, Montero RE, Portella PD, et al., editors. Superalloys 2012. Seven Springs Mountain Resort, Seven Springs, PA: TMS; 2012. p. 501-8.
16 | CMSX-4 | SX | <001> |  | strain-controlled | IF |  |  | 0 | 0 | 1100 | 1100 | 0.7 |  |  | -∞ |  | 0.004 | 0.2857143 |  |  |  |  | 7289 | 3.862668 |  | 20% load drop |  | Yandt S, Wu X-J, Tsuno N, Sato A. Cyclic dwell fatigue behaviour of single crystal Ni-base superalloys with/without rhenium. In: Huron ES, Reed RC, Hardy MC, Mills MJ, Montero RE, Portella PD, et al., editors. Superalloys 2012. Seven Springs Mountain Resort, Seven Springs, PA: TMS; 2012. p. 501-8.
16 | CMSX-4 | SX | <001> |  | strain-controlled | IF |  |  | 0 | 0 | 1100 | 1100 | 0.6 |  |  | -∞ |  | 0.004 | 0.3333333 |  |  |  |  | 15267 | 4.183754 |  | 20% load drop |  | Yandt S, Wu X-J, Tsuno N, Sato A. Cyclic dwell fatigue behaviour of single crystal Ni-base superalloys with/without rhenium. In: Huron ES, Reed RC, Hardy MC, Mills MJ, Montero RE, Portella PD, et al., editors. Superalloys 2012. Seven Springs Mountain Resort, Seven Springs, PA: TMS; 2012. p. 501-8.
16 | CMSX-4 | SX | <001> |  | strain-controlled | IF |  |  | 0 | 0 | 1100 | 1100 | 0.5 |  |  | -∞ |  | 0.004 | 0.4 |  |  |  |  | 55057 | 4.740813 |  | 20% load drop |  | Yandt S, Wu X-J, Tsuno N, Sato A. Cyclic dwell fatigue behaviour of single crystal Ni-base superalloys with/without rhenium. In: Huron ES, Reed RC, Hardy MC, Mills MJ, Montero RE, Portella PD, et al., editors. Superalloys 2012. Seven Springs Mountain Resort, Seven Springs, PA: TMS; 2012. p. 501-8.
16 | LSC-11 | SX | <001> |  | strain-controlled | IF |  | C | 0 | 0 | 1100 | 1100 | 0.7 |  |  | -∞ |  | 0.004 | 0.008097166 |  |  | 2 |  | 1206 | 3.081347 |  | 20% load drop |  | Yandt S, Wu X-J, Tsuno N, Sato A. Cyclic dwell fatigue behaviour of single crystal Ni-base superalloys with/without rhenium. In: Huron ES, Reed RC, Hardy MC, Mills MJ, Montero RE, Portella PD, et al., editors. Superalloys 2012. Seven Springs Mountain Resort, Seven Springs, PA: TMS; 2012. p. 501-8.
16 | LSC-11 | SX | <001> |  | strain-controlled | IF |  | C | 0 | 0 | 1100 | 1100 | 0.6 |  |  | -∞ |  | 0.004 | 0.008130081 |  |  | 2 |  | 1662 | 3.220631 |  | 20% load drop |  | Yandt S, Wu X-J, Tsuno N, Sato A. Cyclic dwell fatigue behaviour of single crystal Ni-base superalloys with/without rhenium. In: Huron ES, Reed RC, Hardy MC, Mills MJ, Montero RE, Portella PD, et al., editors. Superalloys 2012. Seven Springs Mountain Resort, Seven Springs, PA: TMS; 2012. p. 501-8.
16 | LSC-11 | SX | <001> |  | strain-controlled | IF |  | C | 0 | 0 | 1100 | 1100 | 0.5 |  |  | -∞ |  | 0.004 | 0.008163265 |  |  | 2 |  | 2331 | 3.367542 |  | 20% load drop |  | Yandt S, Wu X-J, Tsuno N, Sato A. Cyclic dwell fatigue behaviour of single crystal Ni-base superalloys with/without rhenium. In: Huron ES, Reed RC, Hardy MC, Mills MJ, Montero RE, Portella PD, et al., editors. Superalloys 2012. Seven Springs Mountain Resort, Seven Springs, PA: TMS; 2012. p. 501-8.
16 | LSC-15 | SX | <001> |  | strain-controlled | IF |  | C | 0 | 0 | 1100 | 1100 | 0.7 |  |  | -∞ |  | 0.004 | 0.008097166 |  |  | 2 |  | 1354 | 3.131619 |  | 20% load drop |  | Yandt S, Wu X-J, Tsuno N, Sato A. Cyclic dwell fatigue behaviour of single crystal Ni-base superalloys with/without rhenium. In: Huron ES, Reed RC, Hardy MC, Mills MJ, Montero RE, Portella PD, et al., editors. Superalloys 2012. Seven Springs Mountain Resort, Seven Springs, PA: TMS; 2012. p. 501-8.
16 | LSC-15 | SX | <001> |  | strain-controlled | IF |  | C | 0 | 0 | 1100 | 1100 | 0.6 |  |  | -∞ |  | 0.004 | 0.008130081 |  |  | 2 |  | 1916 | 3.282396 |  | 20% load drop |  | Yandt S, Wu X-J, Tsuno N, Sato A. Cyclic dwell fatigue behaviour of single crystal Ni-base superalloys with/without rhenium. In: Huron ES, Reed RC, Hardy MC, Mills MJ, Montero RE, Portella PD, et al., editors. Superalloys 2012. Seven Springs Mountain Resort, Seven Springs, PA: TMS; 2012. p. 501-8.
16 | LSC-15 | SX | <001> |  | strain-controlled | IF |  | C | 0 | 0 | 1100 | 1100 | 0.5 |  |  | -∞ |  | 0.004 | 0.008163265 |  |  | 2 |  | 2938 | 3.468052 |  | 20% load drop |  | Yandt S, Wu X-J, Tsuno N, Sato A. Cyclic dwell fatigue behaviour of single crystal Ni-base superalloys with/without rhenium. In: Huron ES, Reed RC, Hardy MC, Mills MJ, Montero RE, Portella PD, et al., editors. Superalloys 2012. Seven Springs Mountain Resort, Seven Springs, PA: TMS; 2012. p. 501-8.
16 | CMSX-4 | SX | <001> |  | strain-controlled | IF |  | C | 0 | 0 | 1100 | 1100 | 0.7 |  |  | -∞ |  | 0.004 | 0.008097166 |  |  | 2 |  | 1865 | 3.270679 |  | 20% load drop |  | Yandt S, Wu X-J, Tsuno N, Sato A. Cyclic dwell fatigue behaviour of single crystal Ni-base superalloys with/without rhenium. In: Huron ES, Reed RC, Hardy MC, Mills MJ, Montero RE, Portella PD, et al., editors. Superalloys 2012. Seven Springs Mountain Resort, Seven Springs, PA: TMS; 2012. p. 501-8.
16 | CMSX-4 | SX | <001> |  | strain-controlled | IF |  | C | 0 | 0 | 1100 | 1100 | 0.6 |  |  | -∞ |  | 0.004 | 0.008130081 |  |  | 2 |  | 2571 | 3.410102 |  | 20% load drop |  | Yandt S, Wu X-J, Tsuno N, Sato A. Cyclic dwell fatigue behaviour of single crystal Ni-base superalloys with/without rhenium. In: Huron ES, Reed RC, Hardy MC, Mills MJ, Montero RE, Portella PD, et al., editors. Superalloys 2012. Seven Springs Mountain Resort, Seven Springs, PA: TMS; 2012. p. 501-8.
16 | CMSX-4 | SX | <001> |  | strain-controlled | IF |  | C | 0 | 0 | 1100 | 1100 | 0.5 |  |  | -∞ |  | 0.004 | 0.008163265 |  |  | 2 |  | 3543 | 3.549371 |  | 20% load drop |  | Yandt S, Wu X-J, Tsuno N, Sato A. Cyclic dwell fatigue behaviour of single crystal Ni-base superalloys with/without rhenium. In: Huron ES, Reed RC, Hardy MC, Mills MJ, Montero RE, Portella PD, et al., editors. Superalloys 2012. Seven Springs Mountain Resort, Seven Springs, PA: TMS; 2012. p. 501-8.
17 | CMSX-4 | SX | <001> | Cycles to failure values in Fig. 2 incorrect; divided all values extracted by 10 | strain-controlled | IF |  |  | 0 | 0 | 400 | 400 | 1.5 |  |  | -1 |  |  | 0.03333333 |  |  |  |  | 1879.4 | 3.274019 |  | 50% load drop |  | Okazaki M, Sakaguchi M. Thermo-mechanical fatigue failure of a single crystal Ni-based superalloy. International Journal of Fatigue. 2008;30:318-23.
17 | CMSX-4 | SX | <001> | Cycles to failure values in Fig. 2 incorrect; divided all values extracted by 10 | strain-controlled | IF |  |  | 0 | 0 | 400 | 400 | 1 |  |  | -1 |  |  | 0.03333333 |  |  |  |  | 22335.4 | 4.348994 |  | 50% load drop |  | Okazaki M, Sakaguchi M. Thermo-mechanical fatigue failure of a single crystal Ni-based superalloy. International Journal of Fatigue. 2008;30:318-23.
17 | CMSX-4 | SX | <001> | Cycles to failure values in Fig. 2 incorrect; divided all values extracted by 10 | strain-controlled | IF |  |  | 0 | 0 | 900 | 900 | 1.5 |  |  | -1 |  |  | 0.03333333 |  |  |  |  | 615.3 | 2.789087 |  | 50% load drop |  | Okazaki M, Sakaguchi M. Thermo-mechanical fatigue failure of a single crystal Ni-based superalloy. International Journal of Fatigue. 2008;30:318-23.
17 | CMSX-4 | SX | <001> | Cycles to failure values in Fig. 2 incorrect; divided all values extracted by 10 | strain-controlled | IF |  |  | 0 | 0 | 900 | 900 | 1.2 |  |  | -1 |  |  | 0.03333333 |  |  |  |  | 2349.7 | 3.371012 |  | 50% load drop |  | Okazaki M, Sakaguchi M. Thermo-mechanical fatigue failure of a single crystal Ni-based superalloy. International Journal of Fatigue. 2008;30:318-23.
17 | CMSX-4 | SX | <001> | Cycles to failure values in Fig. 2 incorrect; divided all values extracted by 10 | strain-controlled | IF |  |  | 0 | 0 | 900 | 900 | 1 |  |  | -1 |  |  | 0.03333333 |  |  |  |  | 4992.9 | 3.698353 |  | 50% load drop |  | Okazaki M, Sakaguchi M. Thermo-mechanical fatigue failure of a single crystal Ni-based superalloy. International Journal of Fatigue. 2008;30:318-23.
17 | CMSX-4 | SX | <001> | Cycles to failure values in Fig. 2 incorrect; divided all values extracted by 10 | strain-controlled | IF |  |  | 0 | 0 | 900 | 900 | 0.8 |  |  | -1 |  |  | 0.03333333 |  |  |  |  | 57168.6 | 4.757158 |  | 50% load drop |  | Okazaki M, Sakaguchi M. Thermo-mechanical fatigue failure of a single crystal Ni-based superalloy. International Journal of Fatigue. 2008;30:318-23.
17 | CMSX-4 | SX | <001> | Cycles to failure values in Fig. 2 incorrect; divided all values extracted by 10 | strain-controlled | IF |  |  | 0 | 0 | 900 | 900 | 1.2 |  |  | -1 |  |  | 0.001666667 |  |  |  |  | 694.4 | 2.84161 |  | 50% load drop |  | Okazaki M, Sakaguchi M. Thermo-mechanical fatigue failure of a single crystal Ni-based superalloy. International Journal of Fatigue. 2008;30:318-23.
17 | CMSX-4 | SX | <001> | Cycles to failure values in Fig. 2 incorrect; divided all values extracted by 10 | strain-controlled | IF |  |  | 0 | 0 | 900 | 900 | 1 |  |  | -1 |  |  | 0.001666667 |  |  |  |  | 1844.8 | 3.265949 |  | 50% load drop |  | Okazaki M, Sakaguchi M. Thermo-mechanical fatigue failure of a single crystal Ni-based superalloy. International Journal of Fatigue. 2008;30:318-23.
17 | CMSX-4 | SX | <001> | Cycles to failure values in Fig. 2 incorrect; divided all values extracted by 10 | strain-controlled | IF |  |  | 0 | 0 | 900 | 900 | 1.2 |  |  | 0 |  |  | 0.001666667 |  |  |  |  | 1180.2 | 3.071956 |  | 50% load drop |  | Okazaki M, Sakaguchi M. Thermo-mechanical fatigue failure of a single crystal Ni-based superalloy. International Journal of Fatigue. 2008;30:318-23.
17 | CMSX-4 | SX | <001> | Cycles to failure values in Fig. 2 incorrect; divided all values extracted by 10 | strain-controlled | IF |  |  | 0 | 0 | 900 | 900 | 1 |  |  | 0 |  |  | 0.001666667 |  |  |  |  | 1619.4 | 3.209354 |  | 50% load drop |  | Okazaki M, Sakaguchi M. Thermo-mechanical fatigue failure of a single crystal Ni-based superalloy. International Journal of Fatigue. 2008;30:318-23.
17 | CMSX-4 | SX | <001> | Cycles to failure values in Fig. 2 incorrect; divided all values extracted by 10 | strain-controlled | IF |  |  | 0 | 0 | 900 | 900 | 1.204 |  |  | -∞ |  |  | 0.001666667 |  |  |  |  | 952.8 | 2.979002 |  | 50% load drop |  | Okazaki M, Sakaguchi M. Thermo-mechanical fatigue failure of a single crystal Ni-based superalloy. International Journal of Fatigue. 2008;30:318-23.
17 | CMSX-4 | SX | <001> | Cycles to failure values in Fig. 2 incorrect; divided all values extracted by 10 | strain-controlled | IF |  |  | 0 | 0 | 900 | 900 | 1 |  |  | -∞ |  |  | 0.001666667 |  |  |  |  | 2140.9 | 3.330596 |  | 50% load drop |  | Okazaki M, Sakaguchi M. Thermo-mechanical fatigue failure of a single crystal Ni-based superalloy. International Journal of Fatigue. 2008;30:318-23.
17 | CMSX-4 | SX | <001> | Cycles to failure values in Fig. 2 incorrect; divided all values extracted by 10 | strain-controlled | TMF | IP |  | 1 | 1 | 900 | 400 | 1.5 |  |  | -1 |  |  | 0.001666667 |  |  |  |  | 62.9 | 1.798651 |  | 50% load drop |  | Okazaki M, Sakaguchi M. Thermo-mechanical fatigue failure of a single crystal Ni-based superalloy. International Journal of Fatigue. 2008;30:318-23.
17 | CMSX-4 | SX | <001> | Cycles to failure values in Fig. 2 incorrect; divided all values extracted by 10 | strain-controlled | TMF | IP |  | 1 | 1 | 900 | 400 | 1.2 |  |  | -1 |  |  | 0.001666667 |  |  |  |  | 432 | 2.635484 |  | 50% load drop |  | Okazaki M, Sakaguchi M. Thermo-mechanical fatigue failure of a single crystal Ni-based superalloy. International Journal of Fatigue. 2008;30:318-23.
17 | CMSX-4 | SX | <001> | Cycles to failure values in Fig. 2 incorrect; divided all values extracted by 10 | strain-controlled | TMF | IP |  | 1 | 1 | 900 | 400 | 0.905 |  |  | -1 |  |  | 0.001666667 |  |  |  |  | 3020.9 | 3.480136 |  | 50% load drop |  | Okazaki M, Sakaguchi M. Thermo-mechanical fatigue failure of a single crystal Ni-based superalloy. International Journal of Fatigue. 2008;30:318-23.
17 | CMSX-4 | SX | <001> | Cycles to failure values in Fig. 2 incorrect; divided all values extracted by 10; may be same as Slide 12 | strain-controlled | TMF | OP |  | -1 | -1 | 900 | 400 | 1.559 |  |  | -1 |  |  | 0.001666667 |  |  |  |  | 102.1 | 2.009026 |  | 50% load drop |  | Okazaki M, Sakaguchi M. Thermo-mechanical fatigue failure of a single crystal Ni-based superalloy. International Journal of Fatigue. 2008;30:318-23.
17 | CMSX-4 | SX | <001> | Cycles to failure values in Fig. 2 incorrect; divided all values extracted by 10; may be same as Slide 12 | strain-controlled | TMF | OP |  | -1 | -1 | 900 | 400 | 1.2 |  |  | -1 |  |  | 0.001666667 |  |  |  |  | 762.1 | 2.882012 |  | 50% load drop |  | Okazaki M, Sakaguchi M. Thermo-mechanical fatigue failure of a single crystal Ni-based superalloy. International Journal of Fatigue. 2008;30:318-23.
17 | CMSX-4 | SX | <001> | Cycles to failure values in Fig. 2 incorrect; divided all values extracted by 10; may be same as Slide 12 | strain-controlled | TMF | OP |  | -1 | -1 | 900 | 400 | 1 |  |  | -1 |  |  | 0.001666667 |  |  |  |  | 2910.5 | 3.463968 |  | 50% load drop |  | Okazaki M, Sakaguchi M. Thermo-mechanical fatigue failure of a single crystal Ni-based superalloy. International Journal of Fatigue. 2008;30:318-23.
17 | CMSX-2 | SX | <001> | Cycles to failure values in Fig. 2 incorrect; divided all values extracted by 10 | strain-controlled | IF |  |  | 0 | 0 | 600 | 600 | 1.5 |  |  | 0 |  |  | 0.03333333 |  |  |  |  | 868.2 | 2.93862 |  | 50% load drop |  | Okazaki M, Sakaguchi M. Thermo-mechanical fatigue failure of a single crystal Ni-based superalloy. International Journal of Fatigue. 2008;30:318-23.
17 | CMSX-2 | SX | <001> | Cycles to failure values in Fig. 2 incorrect; divided all values extracted by 10 | strain-controlled | IF |  |  | 0 | 0 | 600 | 600 | 1.2 |  |  | 0 |  |  | 0.03333333 |  |  |  |  | 5039.6 | 3.702396 |  | 50% load drop |  | Okazaki M, Sakaguchi M. Thermo-mechanical fatigue failure of a single crystal Ni-based superalloy. International Journal of Fatigue. 2008;30:318-23.
17 | CMSX-2 | SX | <001> | Cycles to failure values in Fig. 2 incorrect; divided all values extracted by 10 | strain-controlled | IF |  |  | 0 | 0 | 600 | 600 | 1.132 |  |  | 0 |  |  | 0.03333333 |  |  |  |  | 7804.3 | 3.892334 |  | 50% load drop |  | Okazaki M, Sakaguchi M. Thermo-mechanical fatigue failure of a single crystal Ni-based superalloy. International Journal of Fatigue. 2008;30:318-23.
17 | CMSX-2 | SX | <001> | Cycles to failure values in Fig. 2 incorrect; divided all values extracted by 10 | strain-controlled | IF |  |  | 0 | 0 | 600 | 600 | 1.021 |  |  | 0 |  |  | 0.03333333 |  |  |  |  | 15977.5 | 4.203509 |  | 50% load drop |  | Okazaki M, Sakaguchi M. Thermo-mechanical fatigue failure of a single crystal Ni-based superalloy. International Journal of Fatigue. 2008;30:318-23.
20 | CMSX-7, no Re | SX | <001> |  | strain-controlled | IF |  |  | 0 | 0 | 1038 | 1038 | 0.898 |  |  | 0 |  |  | 0.3333333 |  |  |  |  | 1968 | 3.294025 |  | start of load drop | cycles to fracture: 2749 | Wahl JB, Harris K. New single crystal superalloys, CMSX-7 and CMSX-8. In: Huron ES, Reed RC, Hardy MC, Mills MJ, Montero RE, Portella PD, et al., editors. Superalloys 2012: 12th International Symposium on Superalloys. Seven Springs Mountain Resort, Champion, PA: TMS; 2012.
20 | CMSX-7, no Re | SX | <001> |  | strain-controlled | IF |  |  | 0 | 0 | 1038 | 1038 | 0.8005 |  |  | 0 |  |  | 0.3333333 |  |  |  |  | 6078 | 3.783761 |  | start of load drop | cycles to fracture: 6777 | Wahl JB, Harris K. New single crystal superalloys, CMSX-7 and CMSX-8. In: Huron ES, Reed RC, Hardy MC, Mills MJ, Montero RE, Portella PD, et al., editors. Superalloys 2012: 12th International Symposium on Superalloys. Seven Springs Mountain Resort, Champion, PA: TMS; 2012.
20 | CMSX-7, no Re | SX | <001> |  | strain-controlled | IF |  |  | 0 | 0 | 1038 | 1038 | 0.699 |  |  | 0 |  |  | 0.3333333 |  |  |  |  | 8366 | 3.922518 |  | start of load drop | cycles to fracture: 8766 | Wahl JB, Harris K. New single crystal superalloys, CMSX-7 and CMSX-8. In: Huron ES, Reed RC, Hardy MC, Mills MJ, Montero RE, Portella PD, et al., editors. Superalloys 2012: 12th International Symposium on Superalloys. Seven Springs Mountain Resort, Champion, PA: TMS; 2012.
20 | CMSX-7, no Re | SX | <001> |  | strain-controlled | IF |  |  | 0 | 0 | 1038 | 1038 | 0.599 |  |  | 0 |  |  | 0.3333333 |  |  |  |  | 20626 | 4.314415 |  | start of load drop | cycles to fracture: 22643 | Wahl JB, Harris K. New single crystal superalloys, CMSX-7 and CMSX-8. In: Huron ES, Reed RC, Hardy MC, Mills MJ, Montero RE, Portella PD, et al., editors. Superalloys 2012: 12th International Symposium on Superalloys. Seven Springs Mountain Resort, Champion, PA: TMS; 2012.
20 | CMSX-7, no Re | SX | <001> |  | strain-controlled | IF |  |  | 0 | 0 | 1038 | 1038 | 0.4508 |  |  | 0 |  |  | 0.3333333 |  |  |  |  | 44925 | 4.652488 |  | start of load drop | cycles to fracture: 49701 | Wahl JB, Harris K. New single crystal superalloys, CMSX-7 and CMSX-8. In: Huron ES, Reed RC, Hardy MC, Mills MJ, Montero RE, Portella PD, et al., editors. Superalloys 2012: 12th International Symposium on Superalloys. Seven Springs Mountain Resort, Champion, PA: TMS; 2012.
20 | CMSX-7, no Re | SX | <001> |  | strain-controlled | IF |  |  | 0 | 0 | 1038 | 1038 | 0.4508 |  |  | 0 |  |  | 0.3333333 |  |  |  |  | 53718 | 4.73012 |  | start of load drop | cycles to fracture: 54138 | Wahl JB, Harris K. New single crystal superalloys, CMSX-7 and CMSX-8. In: Huron ES, Reed RC, Hardy MC, Mills MJ, Montero RE, Portella PD, et al., editors. Superalloys 2012: 12th International Symposium on Superalloys. Seven Springs Mountain Resort, Champion, PA: TMS; 2012.
20 | CMSX-7, no Re | SX | <001> |  | strain-controlled | IF |  |  | 0 | 0 | 1038 | 1038 | 0.5 |  |  | 0 |  |  | 0.3333333 |  |  |  |  | 81703 | 4.912238 |  | start of load drop | cycles to fracture: 82340 | Wahl JB, Harris K. New single crystal superalloys, CMSX-7 and CMSX-8. In: Huron ES, Reed RC, Hardy MC, Mills MJ, Montero RE, Portella PD, et al., editors. Superalloys 2012: 12th International Symposium on Superalloys. Seven Springs Mountain Resort, Champion, PA: TMS; 2012.
20 | CMSX-7, no Re | SX | <001> |  | strain-controlled | IF |  |  | 0 | 0 | 1038 | 1038 | 0.4017 |  |  | 0 |  |  | 0.3333333 |  |  |  |  | 1062899 | 6.026492 | Runout | start of load drop |  | Wahl JB, Harris K. New single crystal superalloys, CMSX-7 and CMSX-8. In: Huron ES, Reed RC, Hardy MC, Mills MJ, Montero RE, Portella PD, et al., editors. Superalloys 2012: 12th International Symposium on Superalloys. Seven Springs Mountain Resort, Champion, PA: TMS; 2012.
20 | CMSX-7, no Re | SX | <001> |  | strain-controlled | IF |  |  | 0 | 0 | 1038 | 1038 | 0.9 |  |  | -1 |  |  | 0.3333333 |  |  |  |  | 3444 | 3.537063 |  | start of load drop | cycles to fracture: 3992 | Wahl JB, Harris K. New single crystal superalloys, CMSX-7 and CMSX-8. In: Huron ES, Reed RC, Hardy MC, Mills MJ, Montero RE, Portella PD, et al., editors. Superalloys 2012: 12th International Symposium on Superalloys. Seven Springs Mountain Resort, Champion, PA: TMS; 2012.
20 | CMSX-7, no Re | SX | <001> |  | strain-controlled | IF |  |  | 0 | 0 | 1038 | 1038 | 0.8 |  |  | -1 |  |  | 0.3333333 |  |  |  |  | 8624 | 3.935709 |  | start of load drop | cycles to fracture: 8691 | Wahl JB, Harris K. New single crystal superalloys, CMSX-7 and CMSX-8. In: Huron ES, Reed RC, Hardy MC, Mills MJ, Montero RE, Portella PD, et al., editors. Superalloys 2012: 12th International Symposium on Superalloys. Seven Springs Mountain Resort, Champion, PA: TMS; 2012.
20 | CMSX-7, no Re | SX | <001> |  | strain-controlled | IF |  |  | 0 | 0 | 1038 | 1038 | 0.7 |  |  | -1 |  |  | 0.3333333 |  |  |  |  | 20451 | 4.310715 |  | start of load drop | cycles to fracture: 21427 | Wahl JB, Harris K. New single crystal superalloys, CMSX-7 and CMSX-8. In: Huron ES, Reed RC, Hardy MC, Mills MJ, Montero RE, Portella PD, et al., editors. Superalloys 2012: 12th International Symposium on Superalloys. Seven Springs Mountain Resort, Champion, PA: TMS; 2012.
20 | CMSX-7, no Re | SX | <001> |  | strain-controlled | IF |  |  | 0 | 0 | 1038 | 1038 | 0.601 |  |  | -1 |  |  | 0.3333333 |  |  |  |  | 33658 | 4.527088 |  | start of load drop | cycles to fracture: 33920 | Wahl JB, Harris K. New single crystal superalloys, CMSX-7 and CMSX-8. In: Huron ES, Reed RC, Hardy MC, Mills MJ, Montero RE, Portella PD, et al., editors. Superalloys 2012: 12th International Symposium on Superalloys. Seven Springs Mountain Resort, Champion, PA: TMS; 2012.
20 | CMSX-7, no Re | SX | <001> |  | strain-controlled | IF |  |  | 0 | 0 | 1038 | 1038 | 0.501 |  |  | -1 |  |  | 0.3333333 |  |  |  |  | 105591 | 5.023627 |  | start of load drop | cycles to fracture: 108081 | Wahl JB, Harris K. New single crystal superalloys, CMSX-7 and CMSX-8. In: Huron ES, Reed RC, Hardy MC, Mills MJ, Montero RE, Portella PD, et al., editors. Superalloys 2012: 12th International Symposium on Superalloys. Seven Springs Mountain Resort, Champion, PA: TMS; 2012.
20 | CMSX-7, no Re | SX | <001> |  | strain-controlled | IF |  |  | 0 | 0 | 1038 | 1038 | 0.4508 |  |  | -1 |  |  | 0.3333333 |  |  |  |  | 117775 | 5.071053 |  | start of load drop | cycles to fracture: 129288 | Wahl JB, Harris K. New single crystal superalloys, CMSX-7 and CMSX-8. In: Huron ES, Reed RC, Hardy MC, Mills MJ, Montero RE, Portella PD, et al., editors. Superalloys 2012: 12th International Symposium on Superalloys. Seven Springs Mountain Resort, Champion, PA: TMS; 2012.
20 | CMSX-7, no Re | SX | <001> |  | strain-controlled | IF |  |  | 0 | 0 | 1038 | 1038 | 0.4508 |  |  | -1 |  |  | 0.3333333 |  |  |  |  | 466144 | 5.66852 |  | start of load drop | cycles to fracture: 466144 | Wahl JB, Harris K. New single crystal superalloys, CMSX-7 and CMSX-8. In: Huron ES, Reed RC, Hardy MC, Mills MJ, Montero RE, Portella PD, et al., editors. Superalloys 2012: 12th International Symposium on Superalloys. Seven Springs Mountain Resort, Champion, PA: TMS; 2012.
20 | CMSX-7, no Re | SX | <001> |  | strain-controlled | IF |  |  | 0 | 0 | 1038 | 1038 | 0.4 |  |  | -1 |  |  | 0.3333333 |  |  |  |  | 1789193 | 6.252657 | Runout | start of load drop |  | Wahl JB, Harris K. New single crystal superalloys, CMSX-7 and CMSX-8. In: Huron ES, Reed RC, Hardy MC, Mills MJ, Montero RE, Portella PD, et al., editors. Superalloys 2012: 12th International Symposium on Superalloys. Seven Springs Mountain Resort, Champion, PA: TMS; 2012.
20 | CMSX-7, no Re | SX | <001> |  | strain-controlled | IF |  |  | 0 | 0 | 1093 | 1093 | 0.601 |  |  | 0 |  |  | 0.3333333 |  |  |  |  | 19790 | 4.296446 |  | start of load drop | cycles to fracture: 22584 | Wahl JB, Harris K. New single crystal superalloys, CMSX-7 and CMSX-8. In: Huron ES, Reed RC, Hardy MC, Mills MJ, Montero RE, Portella PD, et al., editors. Superalloys 2012: 12th International Symposium on Superalloys. Seven Springs Mountain Resort, Champion, PA: TMS; 2012.
20 | CMSX-7, no Re | SX | <001> |  | strain-controlled | IF |  |  | 0 | 0 | 1093 | 1093 | 0.451 |  |  | 0 |  |  | 0.3333333 |  |  |  |  | 27031 | 4.431862 |  | start of load drop | cycles to fracture: 29215 | Wahl JB, Harris K. New single crystal superalloys, CMSX-7 and CMSX-8. In: Huron ES, Reed RC, Hardy MC, Mills MJ, Montero RE, Portella PD, et al., editors. Superalloys 2012: 12th International Symposium on Superalloys. Seven Springs Mountain Resort, Champion, PA: TMS; 2012.
20 | CMSX-7, no Re | SX | <001> |  | strain-controlled | IF |  |  | 0 | 0 | 1093 | 1093 | 0.352 |  |  | 0 |  |  | 0.3333333 |  |  |  |  | 148192 | 5.170825 |  | start of load drop | cycles to fracture: 175804 | Wahl JB, Harris K. New single crystal superalloys, CMSX-7 and CMSX-8. In: Huron ES, Reed RC, Hardy MC, Mills MJ, Montero RE, Portella PD, et al., editors. Superalloys 2012: 12th International Symposium on Superalloys. Seven Springs Mountain Resort, Champion, PA: TMS; 2012.
20 | CMSX-7, no Re | SX | <001> |  | strain-controlled | IF |  |  | 0 | 0 | 1093 | 1093 | 0.303 |  |  | 0 |  |  | 0.3333333 |  |  |  |  | 265427 | 5.423945 |  | start of load drop | cycles to fracture: 265427 | Wahl JB, Harris K. New single crystal superalloys, CMSX-7 and CMSX-8. In: Huron ES, Reed RC, Hardy MC, Mills MJ, Montero RE, Portella PD, et al., editors. Superalloys 2012: 12th International Symposium on Superalloys. Seven Springs Mountain Resort, Champion, PA: TMS; 2012.
20 | CMSX-7, no Re | SX | <001> |  | strain-controlled | IF |  |  | 0 | 0 | 1093 | 1093 | 0.802 |  |  | -1 |  |  | 0.3333333 |  |  |  |  | 3416 | 3.533518 |  | start of load drop | cycles to fracture: 4449 | Wahl JB, Harris K. New single crystal superalloys, CMSX-7 and CMSX-8. In: Huron ES, Reed RC, Hardy MC, Mills MJ, Montero RE, Portella PD, et al., editors. Superalloys 2012: 12th International Symposium on Superalloys. Seven Springs Mountain Resort, Champion, PA: TMS; 2012.
20 | CMSX-7, no Re | SX | <001> |  | strain-controlled | IF |  |  | 0 | 0 | 1093 | 1093 | 0.601 |  |  | -1 |  |  | 0.3333333 |  |  |  |  | 16683 | 4.222274 |  | start of load drop | cycles to fracture: 19037 | Wahl JB, Harris K. New single crystal superalloys, CMSX-7 and CMSX-8. In: Huron ES, Reed RC, Hardy MC, Mills MJ, Montero RE, Portella PD, et al., editors. Superalloys 2012: 12th International Symposium on Superalloys. Seven Springs Mountain Resort, Champion, PA: TMS; 2012.
20 | CMSX-7, no Re | SX | <001> |  | strain-controlled | IF |  |  | 0 | 0 | 1093 | 1093 | 0.451 |  |  | -1 |  |  | 0.3333333 |  |  |  |  | 40797 | 4.610628 |  | start of load drop | cycles to fracture: 48775 | Wahl JB, Harris K. New single crystal superalloys, CMSX-7 and CMSX-8. In: Huron ES, Reed RC, Hardy MC, Mills MJ, Montero RE, Portella PD, et al., editors. Superalloys 2012: 12th International Symposium on Superalloys. Seven Springs Mountain Resort, Champion, PA: TMS; 2012.
20 | CMSX-7, no Re | SX | <001> |  | strain-controlled | IF |  |  | 0 | 0 | 1093 | 1093 | 0.352 |  |  | -1 |  |  | 0.3333333 |  |  |  |  | 98192 | 4.992076 |  | start of load drop | cycles to fracture: 106949 | Wahl JB, Harris K. New single crystal superalloys, CMSX-7 and CMSX-8. In: Huron ES, Reed RC, Hardy MC, Mills MJ, Montero RE, Portella PD, et al., editors. Superalloys 2012: 12th International Symposium on Superalloys. Seven Springs Mountain Resort, Champion, PA: TMS; 2012.
23 | CMSX-8, low Re | SX | <001> |  | strain-controlled | IF |  |  | 0 | 0 | 1038 | 1038 | 0.898 |  |  | 0 |  |  | 0.3333333 |  |  |  |  | 3878 | 3.588608 |  | start of load drop | cycles to fracture: 5119 | Wahl JB, Harris K. New single crystal superalloys, CMSX-7 and CMSX-8. In: Huron ES, Reed RC, Hardy MC, Mills MJ, Montero RE, Portella PD, et al., editors. Superalloys 2012: 12th International Symposium on Superalloys. Seven Springs Mountain Resort, Champion, PA: TMS; 2012.
23 | CMSX-8, low Re | SX | <001> |  | strain-controlled | IF |  |  | 0 | 0 | 1038 | 1038 | 0.799 |  |  | 0 |  |  | 0.3333333 |  |  |  |  | 4600 | 3.662758 |  | start of load drop | cycles to fracture: 5818 | Wahl JB, Harris K. New single crystal superalloys, CMSX-7 and CMSX-8. In: Huron ES, Reed RC, Hardy MC, Mills MJ, Montero RE, Portella PD, et al., editors. Superalloys 2012: 12th International Symposium on Superalloys. Seven Springs Mountain Resort, Champion, PA: TMS; 2012.
23 | CMSX-8, low Re | SX | <001> |  | strain-controlled | IF |  |  | 0 | 0 | 1038 | 1038 | 0.698 |  |  | 0 |  |  | 0.3333333 |  |  |  |  | 14260 | 4.15412 |  | start of load drop | cycles to fracture: 14260 | Wahl JB, Harris K. New single crystal superalloys, CMSX-7 and CMSX-8. In: Huron ES, Reed RC, Hardy MC, Mills MJ, Montero RE, Portella PD, et al., editors. Superalloys 2012: 12th International Symposium on Superalloys. Seven Springs Mountain Resort, Champion, PA: TMS; 2012.
23 | CMSX-8, low Re | SX | <001> |  | strain-controlled | IF |  |  | 0 | 0 | 1038 | 1038 | 0.599 |  |  | 0 |  |  | 0.3333333 |  |  |  |  | 16558 | 4.219008 |  | start of load drop | cycles to fracture: 17097 | Wahl JB, Harris K. New single crystal superalloys, CMSX-7 and CMSX-8. In: Huron ES, Reed RC, Hardy MC, Mills MJ, Montero RE, Portella PD, et al., editors. Superalloys 2012: 12th International Symposium on Superalloys. Seven Springs Mountain Resort, Champion, PA: TMS; 2012.
23 | CMSX-8, low Re | SX | <001> |  | strain-controlled | IF |  |  | 0 | 0 | 1038 | 1038 | 0.498 |  |  | 0 |  |  | 0.3333333 |  |  |  |  | 50778 | 4.705676 |  | start of load drop | cycles to fracture: 52430 | Wahl JB, Harris K. New single crystal superalloys, CMSX-7 and CMSX-8. In: Huron ES, Reed RC, Hardy MC, Mills MJ, Montero RE, Portella PD, et al., editors. Superalloys 2012: 12th International Symposium on Superalloys. Seven Springs Mountain Resort, Champion, PA: TMS; 2012.
23 | CMSX-8, low Re | SX | <001> |  | strain-controlled | IF |  |  | 0 | 0 | 1038 | 1038 | 0.448 |  |  | 0 |  |  | 0.3333333 |  |  |  |  | 107183 | 5.030126 |  | start of load drop | cycles to fracture: 108333 | Wahl JB, Harris K. New single crystal superalloys, CMSX-7 and CMSX-8. In: Huron ES, Reed RC, Hardy MC, Mills MJ, Montero RE, Portella PD, et al., editors. Superalloys 2012: 12th International Symposium on Superalloys. Seven Springs Mountain Resort, Champion, PA: TMS; 2012.
23 | CMSX-8, low Re | SX | <001> |  | strain-controlled | IF |  |  | 0 | 0 | 1038 | 1038 | 0.398 |  |  | 0 |  |  | 0.3333333 |  |  |  |  | 997335 | 5.998841 | Runout | start of load drop |  | Wahl JB, Harris K. New single crystal superalloys, CMSX-7 and CMSX-8. In: Huron ES, Reed RC, Hardy MC, Mills MJ, Montero RE, Portella PD, et al., editors. Superalloys 2012: 12th International Symposium on Superalloys. Seven Springs Mountain Resort, Champion, PA: TMS; 2012.
23 | CMSX-8, low Re | SX | <001> |  | strain-controlled | IF |  |  | 0 | 0 | 1038 | 1038 | 0.898 |  |  | -1 |  |  | 0.3333333 |  |  |  |  | 3716 | 3.570076 |  | start of load drop | cycles to fracture: 6337 | Wahl JB, Harris K. New single crystal superalloys, CMSX-7 and CMSX-8. In: Huron ES, Reed RC, Hardy MC, Mills MJ, Montero RE, Portella PD, et al., editors. Superalloys 2012: 12th International Symposium on Superalloys. Seven Springs Mountain Resort, Champion, PA: TMS; 2012.
23 | CMSX-8, low Re | SX | <001> |  | strain-controlled | IF |  |  | 0 | 0 | 1038 | 1038 | 0.799 |  |  | -1 |  |  | 0.3333333 |  |  |  |  | 8100 | 3.908485 |  | start of load drop | cycles to fracture: 10576 | Wahl JB, Harris K. New single crystal superalloys, CMSX-7 and CMSX-8. In: Huron ES, Reed RC, Hardy MC, Mills MJ, Montero RE, Portella PD, et al., editors. Superalloys 2012: 12th International Symposium on Superalloys. Seven Springs Mountain Resort, Champion, PA: TMS; 2012.
23 | CMSX-8, low Re | SX | <001> |  | strain-controlled | IF |  |  | 0 | 0 | 1038 | 1038 | 0.599 |  |  | -1 |  |  | 0.3333333 |  |  |  |  | 73774 | 4.867903 |  | start of load drop | cycles to fracture: 82083 | Wahl JB, Harris K. New single crystal superalloys, CMSX-7 and CMSX-8. In: Huron ES, Reed RC, Hardy MC, Mills MJ, Montero RE, Portella PD, et al., editors. Superalloys 2012: 12th International Symposium on Superalloys. Seven Springs Mountain Resort, Champion, PA: TMS; 2012.
23 | CMSX-8, low Re | SX | <001> |  | strain-controlled | IF |  |  | 0 | 0 | 1038 | 1038 | 0.498 |  |  | -1 |  |  | 0.3333333 |  |  |  |  | 144513 | 5.159907 |  | start of load drop | cycles to fracture: 155723 | Wahl JB, Harris K. New single crystal superalloys, CMSX-7 and CMSX-8. In: Huron ES, Reed RC, Hardy MC, Mills MJ, Montero RE, Portella PD, et al., editors. Superalloys 2012: 12th International Symposium on Superalloys. Seven Springs Mountain Resort, Champion, PA: TMS; 2012.
23 | CMSX-8, low Re | SX | <001> |  | strain-controlled | IF |  |  | 0 | 0 | 1038 | 1038 | 0.468 |  |  | -1 |  |  | 0.3333333 |  |  |  |  | 1261279 | 6.100811 | Runout | start of load drop |  | Wahl JB, Harris K. New single crystal superalloys, CMSX-7 and CMSX-8. In: Huron ES, Reed RC, Hardy MC, Mills MJ, Montero RE, Portella PD, et al., editors. Superalloys 2012: 12th International Symposium on Superalloys. Seven Springs Mountain Resort, Champion, PA: TMS; 2012.
30 | STAL-15 | SX | <001> | testing details missing from paper | strain-controlled | TMF | OP | C | -1 | -1.7 | 950 | 100 | 0.897 |  |  | -∞ |  |  | 0.001287001 |  |  | 5 |  | 149 | 2.173186 |  | 10% load drop | failure criterion based on Segersall et al., MSEA, 2015 | Reed RC, Moverare JJ, Sato A, Karlsson F, Hasselqvist M. A new single crystal superalloy for power generation applications. In: Huron ES, Reed RC, Hardy MC, Mills MJ, Montero RE, Portella PD, et al., editors. Superalloys 2012. Seven Springs, PA: TMS; 2012. p. 197-204.
30 | STAL-15 | SX | <001> | testing details missing from paper | strain-controlled | TMF | OP | C | -1 | -1.7 | 950 | 100 | 0.897 |  |  | -∞ |  |  | 0.001287001 |  |  | 5 |  | 303 | 2.481443 |  | 10% load drop | failure criterion based on Segersall et al., MSEA, 2015 | Reed RC, Moverare JJ, Sato A, Karlsson F, Hasselqvist M. A new single crystal superalloy for power generation applications. In: Huron ES, Reed RC, Hardy MC, Mills MJ, Montero RE, Portella PD, et al., editors. Superalloys 2012. Seven Springs, PA: TMS; 2012. p. 197-204.
30 | STAL-15 | SX | <001> | testing details missing from paper | strain-controlled | TMF | OP | C | -1 | -1.7 | 950 | 100 | 0.795 |  |  | -∞ |  |  | 0.001287001 |  |  | 5 |  | 227 | 2.356026 |  | 10% load drop | failure criterion based on Segersall et al., MSEA, 2015 | Reed RC, Moverare JJ, Sato A, Karlsson F, Hasselqvist M. A new single crystal superalloy for power generation applications. In: Huron ES, Reed RC, Hardy MC, Mills MJ, Montero RE, Portella PD, et al., editors. Superalloys 2012. Seven Springs, PA: TMS; 2012. p. 197-204.
30 | STAL-15 | SX | <001> | testing details missing from paper | strain-controlled | TMF | OP | C | -1 | -1.7 | 950 | 100 | 0.795 |  |  | -∞ |  |  | 0.001287001 |  |  | 5 |  | 250 | 2.39794 |  | 10% load drop | failure criterion based on Segersall et al., MSEA, 2015 | Reed RC, Moverare JJ, Sato A, Karlsson F, Hasselqvist M. A new single crystal superalloy for power generation applications. In: Huron ES, Reed RC, Hardy MC, Mills MJ, Montero RE, Portella PD, et al., editors. Superalloys 2012. Seven Springs, PA: TMS; 2012. p. 197-204.
30 | STAL-15 | SX | <001> | testing details missing from paper | strain-controlled | TMF | OP | C | -1 | -1.7 | 950 | 100 | 0.798 |  |  | -∞ |  |  | 0.001287001 |  |  | 5 |  | 319 | 2.503791 |  | 10% load drop | failure criterion based on Segersall et al., MSEA, 2015 | Reed RC, Moverare JJ, Sato A, Karlsson F, Hasselqvist M. A new single crystal superalloy for power generation applications. In: Huron ES, Reed RC, Hardy MC, Mills MJ, Montero RE, Portella PD, et al., editors. Superalloys 2012. Seven Springs, PA: TMS; 2012. p. 197-204.
30 | STAL-15 | SX | <001> | testing details missing from paper | strain-controlled | TMF | OP | C | -1 | -1.7 | 950 | 100 | 0.798 |  |  | -∞ |  |  | 0.001287001 |  |  | 5 |  | 637 | 2.804139 |  | 10% load drop | failure criterion based on Segersall et al., MSEA, 2015 | Reed RC, Moverare JJ, Sato A, Karlsson F, Hasselqvist M. A new single crystal superalloy for power generation applications. In: Huron ES, Reed RC, Hardy MC, Mills MJ, Montero RE, Portella PD, et al., editors. Superalloys 2012. Seven Springs, PA: TMS; 2012. p. 197-204.
30 | STAL-15 | SX | <001> | testing details missing from paper | strain-controlled | TMF | OP | C | -1 | -1.7 | 950 | 100 | 0.696 |  |  | -∞ |  |  | 0.001287001 |  |  | 5 |  | 551 | 2.741152 |  | 10% load drop | failure criterion based on Segersall et al., MSEA, 2015 | Reed RC, Moverare JJ, Sato A, Karlsson F, Hasselqvist M. A new single crystal superalloy for power generation applications. In: Huron ES, Reed RC, Hardy MC, Mills MJ, Montero RE, Portella PD, et al., editors. Superalloys 2012. Seven Springs, PA: TMS; 2012. p. 197-204.
30 | STAL-15 | SX | <001> | testing details missing from paper | strain-controlled | TMF | OP | C | -1 | -1.7 | 950 | 100 | 0.696 |  |  | -∞ |  |  | 0.001287001 |  |  | 5 |  | 974 | 2.988559 |  | 10% load drop | failure criterion based on Segersall et al., MSEA, 2015 | Reed RC, Moverare JJ, Sato A, Karlsson F, Hasselqvist M. A new single crystal superalloy for power generation applications. In: Huron ES, Reed RC, Hardy MC, Mills MJ, Montero RE, Portella PD, et al., editors. Superalloys 2012. Seven Springs, PA: TMS; 2012. p. 197-204.
30 | STAL-15 | SX | <001> | testing details missing from paper | strain-controlled | TMF | OP | C | -1 | -1.7 | 950 | 100 | 0.694 |  |  | -∞ |  |  | 0.001287001 |  |  | 5 |  | 1329 | 3.123525 |  | 10% load drop | failure criterion based on Segersall et al., MSEA, 2015 | Reed RC, Moverare JJ, Sato A, Karlsson F, Hasselqvist M. A new single crystal superalloy for power generation applications. In: Huron ES, Reed RC, Hardy MC, Mills MJ, Montero RE, Portella PD, et al., editors. Superalloys 2012. Seven Springs, PA: TMS; 2012. p. 197-204.
30 | STAL-15 | SX | <001> | testing details missing from paper | strain-controlled | TMF | OP | C | -1 | -1.7 | 950 | 100 | 0.694 |  |  | -∞ |  |  | 0.001287001 |  |  | 5 |  | 1391 | 3.143327 |  | 10% load drop | failure criterion based on Segersall et al., MSEA, 2015 | Reed RC, Moverare JJ, Sato A, Karlsson F, Hasselqvist M. A new single crystal superalloy for power generation applications. In: Huron ES, Reed RC, Hardy MC, Mills MJ, Montero RE, Portella PD, et al., editors. Superalloys 2012. Seven Springs, PA: TMS; 2012. p. 197-204.
30 | STAL-15 | SX | <001> | testing details missing from paper | strain-controlled | TMF | OP | C | -1 | -1.7 | 950 | 100 | 0.65 |  |  | -∞ |  |  | 0.001287001 |  |  | 5 |  | 1349 | 3.130012 |  | 10% load drop | failure criterion based on Segersall et al., MSEA, 2015 | Reed RC, Moverare JJ, Sato A, Karlsson F, Hasselqvist M. A new single crystal superalloy for power generation applications. In: Huron ES, Reed RC, Hardy MC, Mills MJ, Montero RE, Portella PD, et al., editors. Superalloys 2012. Seven Springs, PA: TMS; 2012. p. 197-204.
30 | STAL-15 | SX | <001> | testing details missing from paper | strain-controlled | TMF | OP | C | -1 | -1.7 | 950 | 100 | 0.654 |  |  | -∞ |  |  | 0.001287001 |  |  | 5 |  | 1412 | 3.149835 |  | 10% load drop | failure criterion based on Segersall et al., MSEA, 2015 | Reed RC, Moverare JJ, Sato A, Karlsson F, Hasselqvist M. A new single crystal superalloy for power generation applications. In: Huron ES, Reed RC, Hardy MC, Mills MJ, Montero RE, Portella PD, et al., editors. Superalloys 2012. Seven Springs, PA: TMS; 2012. p. 197-204.
30 | STAL-15 | SX | <001> | testing details missing from paper | strain-controlled | TMF | OP | C | -1 | -1.7 | 950 | 100 | 0.597 |  |  | -∞ |  |  | 0.001287001 |  |  | 5 |  | 1928 | 3.285107 |  | 10% load drop | failure criterion based on Segersall et al., MSEA, 2015 | Reed RC, Moverare JJ, Sato A, Karlsson F, Hasselqvist M. A new single crystal superalloy for power generation applications. In: Huron ES, Reed RC, Hardy MC, Mills MJ, Montero RE, Portella PD, et al., editors. Superalloys 2012. Seven Springs, PA: TMS; 2012. p. 197-204.
30 | STAL-15 | SX | <001> | testing details missing from paper | strain-controlled | TMF | OP | C | -1 | -1.7 | 950 | 100 | 0.611 |  |  | -∞ |  |  | 0.001287001 |  |  | 5 |  | 2330 | 3.367356 |  | 10% load drop | failure criterion based on Segersall et al., MSEA, 2015 | Reed RC, Moverare JJ, Sato A, Karlsson F, Hasselqvist M. A new single crystal superalloy for power generation applications. In: Huron ES, Reed RC, Hardy MC, Mills MJ, Montero RE, Portella PD, et al., editors. Superalloys 2012. Seven Springs, PA: TMS; 2012. p. 197-204.
32 | STAL-15 | SX | <001> | 20 hr first hold cycle; 1100C, 6hr, AC first aging | strain-controlled | TMF | OP | C | -1 | -1.8 | 1000 | 100 | 0.798 |  |  | -∞ |  |  | 0.001355014 |  |  | 5 |  | 226 | 2.354108 |  | 10% load drop | Solution Treatment: 280C/1hr; 1300C/5hr AC; 1st Aging: 1100C, 6hr, AC; 2nd Aging: 850C, 20hr, AC | Sato A, Moverare JJ, Hasselqvist M, Reed RC. On the Mechanical Behavior of a New Single-Crystal Superalloy for Industrial Gas Turbine Applications: Physical Metallurgical and Materials Science. Metallurgical and Materials Transactions. 2012;43:2302-15.
32 | STAL-15 | SX | <001> | 20 hr first hold cycle; 1100C, 6hr, AC first aging | strain-controlled | TMF | OP | C | -1 | -1.8 | 1000 | 100 | 0.699 |  |  | -∞ |  |  | 0.001355014 |  |  | 5 |  | 548 | 2.738781 |  | 10% load drop | Solution Treatment: 280C/1hr; 1300C/5hr AC; 1st Aging: 1100C, 6hr, AC; 2nd Aging: 850C, 20hr, AC | Sato A, Moverare JJ, Hasselqvist M, Reed RC. On the Mechanical Behavior of a New Single-Crystal Superalloy for Industrial Gas Turbine Applications: Physical Metallurgical and Materials Science. Metallurgical and Materials Transactions. 2012;43:2302-15.
32 | STAL-15 | SX | <001> | 20 hr first hold cycle; 1100C, 6hr, AC first aging | strain-controlled | TMF | OP | C | -1 | -1.8 | 1000 | 100 | 0.655 |  |  | -∞ |  |  | 0.001355014 |  |  | 5 |  | 1401 | 3.146438 |  | 10% load drop | Solution Treatment: 280C/1hr; 1300C/5hr AC; 1st Aging: 1100C, 6hr, AC; 2nd Aging: 850C, 20hr, AC | Sato A, Moverare JJ, Hasselqvist M, Reed RC. On the Mechanical Behavior of a New Single-Crystal Superalloy for Industrial Gas Turbine Applications: Physical Metallurgical and Materials Science. Metallurgical and Materials Transactions. 2012;43:2302-15.
32 | STAL-15 | SX | <001> | 20 hr first hold cycle; 1100C, 6hr, AC first aging | strain-controlled | TMF | OP | C | -1 | -1.8 | 1000 | 100 | 0.598 |  |  | -∞ |  |  | 0.001355014 |  |  | 5 |  | 1929 | 3.285332 |  | 10% load drop | Solution Treatment: 280C/1hr; 1300C/5hr AC; 1st Aging: 1100C, 6hr, AC; 2nd Aging: 850C, 20hr, AC | Sato A, Moverare JJ, Hasselqvist M, Reed RC. On the Mechanical Behavior of a New Single-Crystal Superalloy for Industrial Gas Turbine Applications: Physical Metallurgical and Materials Science. Metallurgical and Materials Transactions. 2012;43:2302-15.
32 | STAL-15 | SX | <001> | 20 hr first hold cycle; 1120C, 24hr, AC first aging | strain-controlled | TMF | OP | C | -1 | -1.8 | 1000 | 100 | 0.902 |  |  | -∞ |  |  | 0.001355014 |  |  | 5 |  | 295 | 2.469822 |  | 10% load drop | Solution Treatment: 280C/1hr; 1300C/5hr AC; 1st Aging: 1120C, 24hr, AC; 2nd Aging: 850C, 20hr, AC | Sato A, Moverare JJ, Hasselqvist M, Reed RC. On the Mechanical Behavior of a New Single-Crystal Superalloy for Industrial Gas Turbine Applications: Physical Metallurgical and Materials Science. Metallurgical and Materials Transactions. 2012;43:2302-15.
32 | STAL-15 | SX | <001> | 20 hr first hold cycle; 1120C, 24hr, AC first aging | strain-controlled | TMF | OP | C | -1 | -1.8 | 1000 | 100 | 0.805 |  |  | -∞ |  |  | 0.001355014 |  |  | 5 |  | 312 | 2.494155 |  | 10% load drop | Solution Treatment: 280C/1hr; 1300C/5hr AC; 1st Aging: 1120C, 24hr, AC; 2nd Aging: 850C, 20hr, AC | Sato A, Moverare JJ, Hasselqvist M, Reed RC. On the Mechanical Behavior of a New Single-Crystal Superalloy for Industrial Gas Turbine Applications: Physical Metallurgical and Materials Science. Metallurgical and Materials Transactions. 2012;43:2302-15.
32 | STAL-15 | SX | <001> | 20 hr first hold cycle; 1120C, 24hr, AC first aging | strain-controlled | TMF | OP | C | -1 | -1.8 | 1000 | 100 | 0.7 |  |  | -∞ |  |  | 0.001355014 |  |  | 5 |  | 1385 | 3.14145 |  | 10% load drop | Solution Treatment: 280C/1hr; 1300C/5hr AC; 1st Aging: 1120C, 24hr, AC; 2nd Aging: 850C, 20hr, AC | Sato A, Moverare JJ, Hasselqvist M, Reed RC. On the Mechanical Behavior of a New Single-Crystal Superalloy for Industrial Gas Turbine Applications: Physical Metallurgical and Materials Science. Metallurgical and Materials Transactions. 2012;43:2302-15.
32 | STAL-15 | SX | <001> | 20 hr first hold cycle; 1120C, 24hr, AC first aging | strain-controlled | TMF | OP | C | -1 | -1.8 | 1000 | 100 | 0.611 |  |  | -∞ |  |  | 0.001355014 |  |  | 5 |  | 2302 | 3.362105 |  | 10% load drop | Solution Treatment: 280C/1hr; 1300C/5hr AC; 1st Aging: 1120C, 24hr, AC; 2nd Aging: 850C, 20hr, AC | Sato A, Moverare JJ, Hasselqvist M, Reed RC. On the Mechanical Behavior of a New Single-Crystal Superalloy for Industrial Gas Turbine Applications: Physical Metallurgical and Materials Science. Metallurgical and Materials Transactions. 2012;43:2302-15.
32 | STAL-15 | SX | <001> | 20 hr first hold cycle; 1160C, 4hr, AC first aging | strain-controlled | TMF | OP | C | -1 | -1.8 | 1000 | 100 | 0.796 |  |  | -∞ |  |  | 0.001355014 |  |  | 5 |  | 250 | 2.39794 |  | 10% load drop | Solution Treatment: 280C/1hr; 1300C/5hr AC; 1st Aging: 1160C, 4hr, AC; 2nd Aging: 850C, 20hr, AC | Sato A, Moverare JJ, Hasselqvist M, Reed RC. On the Mechanical Behavior of a New Single-Crystal Superalloy for Industrial Gas Turbine Applications: Physical Metallurgical and Materials Science. Metallurgical and Materials Transactions. 2012;43:2302-15.
32 | STAL-15 | SX | <001> | 20 hr first hold cycle; 1160C, 4hr, AC first aging | strain-controlled | TMF | OP | C | -1 | -1.8 | 1000 | 100 | 0.697 |  |  | -∞ |  |  | 0.001355014 |  |  | 5 |  | 1325 | 3.122216 |  | 10% load drop | Solution Treatment: 280C/1hr; 1300C/5hr AC; 1st Aging: 1160C, 4hr, AC; 2nd Aging: 850C, 20hr, AC | Sato A, Moverare JJ, Hasselqvist M, Reed RC. On the Mechanical Behavior of a New Single-Crystal Superalloy for Industrial Gas Turbine Applications: Physical Metallurgical and Materials Science. Metallurgical and Materials Transactions. 2012;43:2302-15.
32 | STAL-15 | SX | <001> | 20 hr first hold cycle; 1160C, 4hr, AC first aging | strain-controlled | TMF | OP | C | -1 | -1.8 | 1000 | 100 | 0.651 |  |  | -∞ |  |  | 0.001355014 |  |  | 5 |  | 1355 | 3.131939 |  | 10% load drop | Solution Treatment: 280C/1hr; 1300C/5hr AC; 1st Aging: 1160C, 4hr, AC; 2nd Aging: 850C, 20hr, AC | Sato A, Moverare JJ, Hasselqvist M, Reed RC. On the Mechanical Behavior of a New Single-Crystal Superalloy for Industrial Gas Turbine Applications: Physical Metallurgical and Materials Science. Metallurgical and Materials Transactions. 2012;43:2302-15.
35 | STAL-15 | SX | <001> |  | strain-controlled | TMF | OP | C | -1 | -1.7 | 950 | 100 | 0.799 |  |  | -∞ |  |  | 0.001287001 |  |  | 5 |  | 232 | 2.365488 |  | 10% load drop | failure criterion based on Segersall et al., MSEA, 2015 | Segersäll M, Kontis P, Pedrazzini S, Bagot PAJ, Moody MP, Moverare JJ, et al. Thermal–mechanical fatigue behaviour of a new single crystal superalloy: Effects of Si and Re alloying. Acta Materialia. 2015;95:456-67.
35 | STAL-15 | SX | <001> |  | strain-controlled | TMF | OP | C | -1 | -1.7 | 950 | 100 | 0.702 |  |  | -∞ |  |  | 0.001287001 |  |  | 5 |  | 562 | 2.749736 |  | 10% load drop | failure criterion based on Segersall et al., MSEA, 2015 | Segersäll M, Kontis P, Pedrazzini S, Bagot PAJ, Moody MP, Moverare JJ, et al. Thermal–mechanical fatigue behaviour of a new single crystal superalloy: Effects of Si and Re alloying. Acta Materialia. 2015;95:456-67.
35 | STAL-15 | SX | <001> |  | strain-controlled | TMF | OP | C | -1 | -1.7 | 950 | 100 | 0.6589 |  |  | -∞ |  |  | 0.001287001 |  |  | 5 |  | 1407 | 3.148294 |  | 10% load drop | failure criterion based on Segersall et al., MSEA, 2015 | Segersäll M, Kontis P, Pedrazzini S, Bagot PAJ, Moody MP, Moverare JJ, et al. Thermal–mechanical fatigue behaviour of a new single crystal superalloy: Effects of Si and Re alloying. Acta Materialia. 2015;95:456-67.
35 | STAL-15 | SX | <001> |  | strain-controlled | TMF | OP | C | -1 | -1.7 | 950 | 100 | 0.6 |  |  | -∞ |  |  | 0.001287001 |  |  | 5 |  | 1932 | 3.286007 |  | 10% load drop | failure criterion based on Segersall et al., MSEA, 2015 | Segersäll M, Kontis P, Pedrazzini S, Bagot PAJ, Moody MP, Moverare JJ, et al. Thermal–mechanical fatigue behaviour of a new single crystal superalloy: Effects of Si and Re alloying. Acta Materialia. 2015;95:456-67.
35 | STAL-15-Si | SX | <001> | 0.25Si added | strain-controlled | TMF | OP | C | -1 | -1.7 | 950 | 100 | 0.904 |  |  | -∞ |  |  | 0.001287001 |  |  | 5 |  | 148 | 2.170262 |  | 10% load drop | failure criterion based on Segersall et al., MSEA, 2015 | Segersäll M, Kontis P, Pedrazzini S, Bagot PAJ, Moody MP, Moverare JJ, et al. Thermal–mechanical fatigue behaviour of a new single crystal superalloy: Effects of Si and Re alloying. Acta Materialia. 2015;95:456-67.
35 | STAL-15-Si | SX | <001> | 0.25Si added | strain-controlled | TMF | OP | C | -1 | -1.7 | 950 | 100 | 0.804 |  |  | -∞ |  |  | 0.001287001 |  |  | 5 |  | 364 | 2.561101 |  | 10% load drop | failure criterion based on Segersall et al., MSEA, 2015 | Segersäll M, Kontis P, Pedrazzini S, Bagot PAJ, Moody MP, Moverare JJ, et al. Thermal–mechanical fatigue behaviour of a new single crystal superalloy: Effects of Si and Re alloying. Acta Materialia. 2015;95:456-67.
35 | STAL-15-Si | SX | <001> | 0.25Si added | strain-controlled | TMF | OP | C | -1 | -1.7 | 950 | 100 | 0.8 |  |  | -∞ |  |  | 0.001287001 |  |  | 5 |  | 653 | 2.814913 |  | 10% load drop | failure criterion based on Segersall et al., MSEA, 2015 | Segersäll M, Kontis P, Pedrazzini S, Bagot PAJ, Moody MP, Moverare JJ, et al. Thermal–mechanical fatigue behaviour of a new single crystal superalloy: Effects of Si and Re alloying. Acta Materialia. 2015;95:456-67.
35 | STAL-15-Si | SX | <001> | 0.25Si added | strain-controlled | TMF | OP | C | -1 | -1.7 | 950 | 100 | 0.699 |  |  | -∞ |  |  | 0.001287001 |  |  | 5 |  | 1095 | 3.039414 |  | 10% load drop | failure criterion based on Segersall et al., MSEA, 2015 | Segersäll M, Kontis P, Pedrazzini S, Bagot PAJ, Moody MP, Moverare JJ, et al. Thermal–mechanical fatigue behaviour of a new single crystal superalloy: Effects of Si and Re alloying. Acta Materialia. 2015;95:456-67.
35 | STAL-15-Re | SX | <001> | 2Re added | strain-controlled | TMF | OP | C | -1 | -1.7 | 950 | 100 | 0.899 |  |  | -∞ |  |  | 0.001287001 |  |  | 5 |  | 97 | 1.986772 |  | 10% load drop | failure criterion based on Segersall et al., MSEA, 2015 | Segersäll M, Kontis P, Pedrazzini S, Bagot PAJ, Moody MP, Moverare JJ, et al. Thermal–mechanical fatigue behaviour of a new single crystal superalloy: Effects of Si and Re alloying. Acta Materialia. 2015;95:456-67.
35 | STAL-15-Re | SX | <001> | 2Re added | strain-controlled | TMF | OP | C | -1 | -1.7 | 950 | 100 | 0.802 |  |  | -∞ |  |  | 0.001287001 |  |  | 5 |  | 308 | 2.488551 |  | 10% load drop | failure criterion based on Segersall et al., MSEA, 2015 | Segersäll M, Kontis P, Pedrazzini S, Bagot PAJ, Moody MP, Moverare JJ, et al. Thermal–mechanical fatigue behaviour of a new single crystal superalloy: Effects of Si and Re alloying. Acta Materialia. 2015;95:456-67.
36 | SCA425Hf | SX | <001> | 20 hr first hold cycle; STAL-15 w/o 0.25Si and w/ 0.4Hf instead of 0.1Hf | strain-controlled | TMF | OP | C | -1 | -1.7 | 950 | 100 | 0.805 | 671 | -168 | -∞ |  |  | 0.001355014 |  |  | 5 |  | 190 | 2.278754 |  | specimen fracture | STAL-15 w/o 0.25Si and w/ 0.4Hf instead of 0.1Hf | Moverare JJ, Johansson S. Damage mechanisms of a high-Cr single crystal superalloy during thermomechanical fatigue. Materials Science and Engineering: A. 2010;527:553-8.
36 | SCA425Hf | SX | <001> | 20 hr first hold cycle; STAL-15 w/o 0.25Si and w/ 0.4Hf instead of 0.1Hf | strain-controlled | TMF | OP | C | -1 | -1.7 | 950 | 100 | 0.708 | 646 | -134 | -∞ |  |  | 0.001355014 |  |  | 5 |  | 520 | 2.716003 |  | specimen fracture | STAL-15 w/o 0.25Si and w/ 0.4Hf instead of 0.1Hf | Moverare JJ, Johansson S. Damage mechanisms of a high-Cr single crystal superalloy during thermomechanical fatigue. Materials Science and Engineering: A. 2010;527:553-8.
36 | SCA425Hf | SX | <001> | 20 hr first hold cycle; STAL-15 w/o 0.25Si and w/ 0.4Hf instead of 0.1Hf | strain-controlled | TMF | OP | C | -1 | -1.7 | 950 | 100 | 0.606 | 578 | -106 | -∞ |  |  | 0.001355014 |  |  | 5 |  | 2055 | 3.312812 |  | specimen fracture | STAL-15 w/o 0.25Si and w/ 0.4Hf instead of 0.1Hf | Moverare JJ, Johansson S. Damage mechanisms of a high-Cr single crystal superalloy during thermomechanical fatigue. Materials Science and Engineering: A. 2010;527:553-8.
37 | René N4 | SX | <001> | sinusoidal waveform | strain-controlled | IF |  |  | 0 | 0 | 760 | 760 | 2.074 |  |  | -1 |  |  | 0.1 |  |  |  |  | 379 | 2.578639 |  | not stated |  | Gabb TP, Gayda J, Miner RV. Orientation and Temperature Dependence of Some Mechanical Properties of the Single-Crystal Nickel-Base Superalloy Rene N4: Part II. Low Cycle Fatigue Behavior. Metallurgical Transactions A. 1986;17A:497-505.
37 | René N4 | SX | <001> | sinusoidal waveform | strain-controlled | IF |  |  | 0 | 0 | 760 | 760 | 1.927 |  |  | -1 |  |  | 0.1 |  |  |  |  | 703 | 2.846955 |  | not stated |  | Gabb TP, Gayda J, Miner RV. Orientation and Temperature Dependence of Some Mechanical Properties of the Single-Crystal Nickel-Base Superalloy Rene N4: Part II. Low Cycle Fatigue Behavior. Metallurgical Transactions A. 1986;17A:497-505.
37 | René N4 | SX | <001> | sinusoidal waveform | strain-controlled | IF |  |  | 0 | 0 | 760 | 760 | 1.875 |  |  | -1 |  |  | 0.1 |  |  |  |  | 900 | 2.954243 |  | not stated |  | Gabb TP, Gayda J, Miner RV. Orientation and Temperature Dependence of Some Mechanical Properties of the Single-Crystal Nickel-Base Superalloy Rene N4: Part II. Low Cycle Fatigue Behavior. Metallurgical Transactions A. 1986;17A:497-505.
37 | René N4 | SX | <001> | sinusoidal waveform | strain-controlled | IF |  |  | 0 | 0 | 760 | 760 | 1.588 |  |  | -1 |  |  | 0.1 |  |  |  |  | 5844 | 3.76671 |  | not stated |  | Gabb TP, Gayda J, Miner RV. Orientation and Temperature Dependence of Some Mechanical Properties of the Single-Crystal Nickel-Base Superalloy Rene N4: Part II. Low Cycle Fatigue Behavior. Metallurgical Transactions A. 1986;17A:497-505.
37 | René N4 | SX | <011> | sinusoidal waveform | strain-controlled | IF |  |  | 0 | 0 | 760 | 760 | 1.154 |  |  | -1 |  |  | 0.1 |  |  |  |  | 531 | 2.725095 |  | not stated |  | Gabb TP, Gayda J, Miner RV. Orientation and Temperature Dependence of Some Mechanical Properties of the Single-Crystal Nickel-Base Superalloy Rene N4: Part II. Low Cycle Fatigue Behavior. Metallurgical Transactions A. 1986;17A:497-505.
37 | René N4 | SX | <011> | sinusoidal waveform | strain-controlled | IF |  |  | 0 | 0 | 760 | 760 | 1.119 |  |  | -1 |  |  | 0.1 |  |  |  |  | 531 | 2.725095 |  | not stated |  | Gabb TP, Gayda J, Miner RV. Orientation and Temperature Dependence of Some Mechanical Properties of the Single-Crystal Nickel-Base Superalloy Rene N4: Part II. Low Cycle Fatigue Behavior. Metallurgical Transactions A. 1986;17A:497-505.
37 | René N4 | SX | <011> | sinusoidal waveform | strain-controlled | IF |  |  | 0 | 0 | 760 | 760 | 0.961 |  |  | -1 |  |  | 0.1 |  |  |  |  | 717 | 2.855519 |  | not stated |  | Gabb TP, Gayda J, Miner RV. Orientation and Temperature Dependence of Some Mechanical Properties of the Single-Crystal Nickel-Base Superalloy Rene N4: Part II. Low Cycle Fatigue Behavior. Metallurgical Transactions A. 1986;17A:497-505.
37 | René N4 | SX | <011> | sinusoidal waveform | strain-controlled | IF |  |  | 0 | 0 | 760 | 760 | 0.736 |  |  | -1 |  |  | 0.1 |  |  |  |  | 15361 | 4.186419 |  | not stated |  | Gabb TP, Gayda J, Miner RV. Orientation and Temperature Dependence of Some Mechanical Properties of the Single-Crystal Nickel-Base Superalloy Rene N4: Part II. Low Cycle Fatigue Behavior. Metallurgical Transactions A. 1986;17A:497-505.
37 | René N4 | SX | <111> | sinusoidal waveform | strain-controlled | IF |  |  | 0 | 0 | 760 | 760 | 1.015 |  |  | -1 |  |  | 0.1 |  |  |  |  | 62 | 1.792392 |  | not stated |  | Gabb TP, Gayda J, Miner RV. Orientation and Temperature Dependence of Some Mechanical Properties of the Single-Crystal Nickel-Base Superalloy Rene N4: Part II. Low Cycle Fatigue Behavior. Metallurgical Transactions A. 1986;17A:497-505.
37 | René N4 | SX | <111> | sinusoidal waveform | strain-controlled | IF |  |  | 0 | 0 | 760 | 760 | 0.757 |  |  | -1 |  |  | 0.1 |  |  |  |  | 387 | 2.587711 |  | not stated |  | Gabb TP, Gayda J, Miner RV. Orientation and Temperature Dependence of Some Mechanical Properties of the Single-Crystal Nickel-Base Superalloy Rene N4: Part II. Low Cycle Fatigue Behavior. Metallurgical Transactions A. 1986;17A:497-505.
37 | René N4 | SX | <111> | sinusoidal waveform | strain-controlled | IF |  |  | 0 | 0 | 760 | 760 | 0.718 |  |  | -1 |  |  | 0.1 |  |  |  |  | 869 | 2.93902 |  | not stated |  | Gabb TP, Gayda J, Miner RV. Orientation and Temperature Dependence of Some Mechanical Properties of the Single-Crystal Nickel-Base Superalloy Rene N4: Part II. Low Cycle Fatigue Behavior. Metallurgical Transactions A. 1986;17A:497-505.
37 | René N4 | SX | <111> | sinusoidal waveform | strain-controlled | IF |  |  | 0 | 0 | 760 | 760 | 0.566 |  |  | -1 |  |  | 0.1 |  |  |  |  | 4790 | 3.680336 |  | not stated |  | Gabb TP, Gayda J, Miner RV. Orientation and Temperature Dependence of Some Mechanical Properties of the Single-Crystal Nickel-Base Superalloy Rene N4: Part II. Low Cycle Fatigue Behavior. Metallurgical Transactions A. 1986;17A:497-505.
37 | René N4 | SX | <236> | sinusoidal waveform | strain-controlled | IF |  |  | 0 | 0 | 760 | 760 | 1.086 |  |  | -1 |  |  | 0.1 |  |  |  |  | 513 | 2.710117 |  | not stated |  | Gabb TP, Gayda J, Miner RV. Orientation and Temperature Dependence of Some Mechanical Properties of the Single-Crystal Nickel-Base Superalloy Rene N4: Part II. Low Cycle Fatigue Behavior. Metallurgical Transactions A. 1986;17A:497-505.
37 | René N4 | SX | <236> | sinusoidal waveform | strain-controlled | IF |  |  | 0 | 0 | 760 | 760 | 0.874 |  |  | -1 |  |  | 0.1 |  |  |  |  | 1546 | 3.189209 |  | not stated |  | Gabb TP, Gayda J, Miner RV. Orientation and Temperature Dependence of Some Mechanical Properties of the Single-Crystal Nickel-Base Superalloy Rene N4: Part II. Low Cycle Fatigue Behavior. Metallurgical Transactions A. 1986;17A:497-505.
37 | René N4 | SX | <023> | sinusoidal waveform | strain-controlled | IF |  |  | 0 | 0 | 760 | 760 | 1.08 |  |  | -1 |  |  | 0.1 |  |  |  |  | 288 | 2.459392 |  | not stated |  | Gabb TP, Gayda J, Miner RV. Orientation and Temperature Dependence of Some Mechanical Properties of the Single-Crystal Nickel-Base Superalloy Rene N4: Part II. Low Cycle Fatigue Behavior. Metallurgical Transactions A. 1986;17A:497-505.
37 | René N4 | SX | <023> | sinusoidal waveform | strain-controlled | IF |  |  | 0 | 0 | 760 | 760 | 0.918 |  |  | -1 |  |  | 0.1 |  |  |  |  | 1376 | 3.138618 |  | not stated |  | Gabb TP, Gayda J, Miner RV. Orientation and Temperature Dependence of Some Mechanical Properties of the Single-Crystal Nickel-Base Superalloy Rene N4: Part II. Low Cycle Fatigue Behavior. Metallurgical Transactions A. 1986;17A:497-505.
37 | René N4 | SX | <145> | sinusoidal waveform | strain-controlled | IF |  |  | 0 | 0 | 760 | 760 | 1.733 |  |  | -1 |  |  | 0.1 |  |  |  |  | 25 | 1.39794 |  | not stated |  | Gabb TP, Gayda J, Miner RV. Orientation and Temperature Dependence of Some Mechanical Properties of the Single-Crystal Nickel-Base Superalloy Rene N4: Part II. Low Cycle Fatigue Behavior. Metallurgical Transactions A. 1986;17A:497-505.
37 | René N4 | SX | <145> | sinusoidal waveform | strain-controlled | IF |  |  | 0 | 0 | 760 | 760 | 1.077 |  |  | -1 |  |  | 0.1 |  |  |  |  | 240 | 2.380211 |  | not stated |  | Gabb TP, Gayda J, Miner RV. Orientation and Temperature Dependence of Some Mechanical Properties of the Single-Crystal Nickel-Base Superalloy Rene N4: Part II. Low Cycle Fatigue Behavior. Metallurgical Transactions A. 1986;17A:497-505.
37 | René N4 | SX | <145> | sinusoidal waveform | strain-controlled | IF |  |  | 0 | 0 | 760 | 760 | 0.836 |  |  | -1 |  |  | 0.1 |  |  |  |  | 1004 | 3.001734 |  | not stated |  | Gabb TP, Gayda J, Miner RV. Orientation and Temperature Dependence of Some Mechanical Properties of the Single-Crystal Nickel-Base Superalloy Rene N4: Part II. Low Cycle Fatigue Behavior. Metallurgical Transactions A. 1986;17A:497-505.
37 | René N4 | SX | <001> | sinusoidal waveform | strain-controlled | IF |  |  | 0 | 0 | 980 | 980 | 1.736 |  |  | -1 |  |  | 0.1 |  |  |  |  | 268 | 2.428135 |  | not stated |  | Gabb TP, Gayda J, Miner RV. Orientation and Temperature Dependence of Some Mechanical Properties of the Single-Crystal Nickel-Base Superalloy Rene N4: Part II. Low Cycle Fatigue Behavior. Metallurgical Transactions A. 1986;17A:497-505.
37 | René N4 | SX | <001> | sinusoidal waveform | strain-controlled | IF |  |  | 0 | 0 | 980 | 980 | 1.498 |  |  | -1 |  |  | 0.1 |  |  |  |  | 380 | 2.579784 |  | not stated |  | Gabb TP, Gayda J, Miner RV. Orientation and Temperature Dependence of Some Mechanical Properties of the Single-Crystal Nickel-Base Superalloy Rene N4: Part II. Low Cycle Fatigue Behavior. Metallurgical Transactions A. 1986;17A:497-505.
37 | René N4 | SX | <001> | sinusoidal waveform | strain-controlled | IF |  |  | 0 | 0 | 980 | 980 | 0.978 |  |  | -1 |  |  | 0.1 |  |  |  |  | 1135 | 3.054996 |  | not stated |  | Gabb TP, Gayda J, Miner RV. Orientation and Temperature Dependence of Some Mechanical Properties of the Single-Crystal Nickel-Base Superalloy Rene N4: Part II. Low Cycle Fatigue Behavior. Metallurgical Transactions A. 1986;17A:497-505.
37 | René N4 | SX | <001> | sinusoidal waveform | strain-controlled | IF |  |  | 0 | 0 | 980 | 980 | 0.832 |  |  | -1 |  |  | 0.1 |  |  |  |  | 2447 | 3.388634 |  | not stated |  | Gabb TP, Gayda J, Miner RV. Orientation and Temperature Dependence of Some Mechanical Properties of the Single-Crystal Nickel-Base Superalloy Rene N4: Part II. Low Cycle Fatigue Behavior. Metallurgical Transactions A. 1986;17A:497-505.
37 | René N4 | SX | <011> | sinusoidal waveform | strain-controlled | IF |  |  | 0 | 0 | 980 | 980 | 0.988 |  |  | -1 |  |  | 0.1 |  |  |  |  | 226 | 2.354108 |  | not stated |  | Gabb TP, Gayda J, Miner RV. Orientation and Temperature Dependence of Some Mechanical Properties of the Single-Crystal Nickel-Base Superalloy Rene N4: Part II. Low Cycle Fatigue Behavior. Metallurgical Transactions A. 1986;17A:497-505.
37 | René N4 | SX | <011> | sinusoidal waveform | strain-controlled | IF |  |  | 0 | 0 | 980 | 980 | 0.748 |  |  | -1 |  |  | 0.1 |  |  |  |  | 514 | 2.710963 |  | not stated |  | Gabb TP, Gayda J, Miner RV. Orientation and Temperature Dependence of Some Mechanical Properties of the Single-Crystal Nickel-Base Superalloy Rene N4: Part II. Low Cycle Fatigue Behavior. Metallurgical Transactions A. 1986;17A:497-505.
37 | René N4 | SX | <011> | sinusoidal waveform | strain-controlled | IF |  |  | 0 | 0 | 980 | 980 | 0.638 |  |  | -1 |  |  | 0.1 |  |  |  |  | 1036 | 3.01536 |  | not stated |  | Gabb TP, Gayda J, Miner RV. Orientation and Temperature Dependence of Some Mechanical Properties of the Single-Crystal Nickel-Base Superalloy Rene N4: Part II. Low Cycle Fatigue Behavior. Metallurgical Transactions A. 1986;17A:497-505.
37 | René N4 | SX | <111> | sinusoidal waveform | strain-controlled | IF |  |  | 0 | 0 | 980 | 980 | 0.791 |  |  | -1 |  |  | 0.1 |  |  |  |  | 426 | 2.62941 |  | not stated |  | Gabb TP, Gayda J, Miner RV. Orientation and Temperature Dependence of Some Mechanical Properties of the Single-Crystal Nickel-Base Superalloy Rene N4: Part II. Low Cycle Fatigue Behavior. Metallurgical Transactions A. 1986;17A:497-505.
37 | René N4 | SX | <111> | sinusoidal waveform | strain-controlled | IF |  |  | 0 | 0 | 980 | 980 | 0.673 |  |  | -1 |  |  | 0.1 |  |  |  |  | 524 | 2.719331 |  | not stated |  | Gabb TP, Gayda J, Miner RV. Orientation and Temperature Dependence of Some Mechanical Properties of the Single-Crystal Nickel-Base Superalloy Rene N4: Part II. Low Cycle Fatigue Behavior. Metallurgical Transactions A. 1986;17A:497-505.
37 | René N4 | SX | <111> | sinusoidal waveform | strain-controlled | IF |  |  | 0 | 0 | 980 | 980 | 0.516 |  |  | -1 |  |  | 0.1 |  |  |  |  | 1167 | 3.067071 |  | not stated |  | Gabb TP, Gayda J, Miner RV. Orientation and Temperature Dependence of Some Mechanical Properties of the Single-Crystal Nickel-Base Superalloy Rene N4: Part II. Low Cycle Fatigue Behavior. Metallurgical Transactions A. 1986;17A:497-505.
37 | René N4 | SX | <111> | sinusoidal waveform | strain-controlled | IF |  |  | 0 | 0 | 980 | 980 | 0.433 |  |  | -1 |  |  | 0.1 |  |  |  |  | 1331 | 3.124178 |  | not stated |  | Gabb TP, Gayda J, Miner RV. Orientation and Temperature Dependence of Some Mechanical Properties of the Single-Crystal Nickel-Base Superalloy Rene N4: Part II. Low Cycle Fatigue Behavior. Metallurgical Transactions A. 1986;17A:497-505.
37 | René N4 | SX | <236> | sinusoidal waveform | strain-controlled | IF |  |  | 0 | 0 | 980 | 980 | 1.038 |  |  | -1 |  |  | 0.1 |  |  |  |  | 261 | 2.416641 |  | not stated |  | Gabb TP, Gayda J, Miner RV. Orientation and Temperature Dependence of Some Mechanical Properties of the Single-Crystal Nickel-Base Superalloy Rene N4: Part II. Low Cycle Fatigue Behavior. Metallurgical Transactions A. 1986;17A:497-505.
37 | René N4 | SX | <236> | sinusoidal waveform | strain-controlled | IF |  |  | 0 | 0 | 980 | 980 | 0.467 |  |  | -1 |  |  | 0.1 |  |  |  |  | 2173 | 3.33706 |  | not stated |  | Gabb TP, Gayda J, Miner RV. Orientation and Temperature Dependence of Some Mechanical Properties of the Single-Crystal Nickel-Base Superalloy Rene N4: Part II. Low Cycle Fatigue Behavior. Metallurgical Transactions A. 1986;17A:497-505.
37 | René N4 | SX | <023> | sinusoidal waveform | strain-controlled | IF |  |  | 0 | 0 | 980 | 980 | 1.247 |  |  | -1 |  |  | 0.1 |  |  |  |  | 183 | 2.262451 |  | not stated |  | Gabb TP, Gayda J, Miner RV. Orientation and Temperature Dependence of Some Mechanical Properties of the Single-Crystal Nickel-Base Superalloy Rene N4: Part II. Low Cycle Fatigue Behavior. Metallurgical Transactions A. 1986;17A:497-505.
37 | René N4 | SX | <023> | sinusoidal waveform | strain-controlled | IF |  |  | 0 | 0 | 980 | 980 | 0.941 |  |  | -1 |  |  | 0.1 |  |  |  |  | 273 | 2.436163 |  | not stated |  | Gabb TP, Gayda J, Miner RV. Orientation and Temperature Dependence of Some Mechanical Properties of the Single-Crystal Nickel-Base Superalloy Rene N4: Part II. Low Cycle Fatigue Behavior. Metallurgical Transactions A. 1986;17A:497-505.
37 | René N4 | SX | <023> | sinusoidal waveform | strain-controlled | IF |  |  | 0 | 0 | 980 | 980 | 0.995 |  |  | -1 |  |  | 0.1 |  |  |  |  | 145 | 2.161368 |  | not stated |  | Gabb TP, Gayda J, Miner RV. Orientation and Temperature Dependence of Some Mechanical Properties of the Single-Crystal Nickel-Base Superalloy Rene N4: Part II. Low Cycle Fatigue Behavior. Metallurgical Transactions A. 1986;17A:497-505.
37 | René N4 | SX | <023> | sinusoidal waveform | strain-controlled | IF |  |  | 0 | 0 | 980 | 980 | 0.71 |  |  | -1 |  |  | 0.1 |  |  |  |  | 979 | 2.990783 |  | not stated |  | Gabb TP, Gayda J, Miner RV. Orientation and Temperature Dependence of Some Mechanical Properties of the Single-Crystal Nickel-Base Superalloy Rene N4: Part II. Low Cycle Fatigue Behavior. Metallurgical Transactions A. 1986;17A:497-505.
37 | René N4 | SX | <145> | sinusoidal waveform | strain-controlled | IF |  |  | 0 | 0 | 980 | 980 | 1.0569 |  |  | -1 |  |  | 0.1 |  |  |  |  | 227 | 2.356026 |  | not stated |  | Gabb TP, Gayda J, Miner RV. Orientation and Temperature Dependence of Some Mechanical Properties of the Single-Crystal Nickel-Base Superalloy Rene N4: Part II. Low Cycle Fatigue Behavior. Metallurgical Transactions A. 1986;17A:497-505.
37 | René N4 | SX | <145> | sinusoidal waveform | strain-controlled | IF |  |  | 0 | 0 | 980 | 980 | 0.586 |  |  | -1 |  |  | 0.1 |  |  |  |  | 1222 | 3.087071 |  | not stated |  | Gabb TP, Gayda J, Miner RV. Orientation and Temperature Dependence of Some Mechanical Properties of the Single-Crystal Nickel-Base Superalloy Rene N4: Part II. Low Cycle Fatigue Behavior. Metallurgical Transactions A. 1986;17A:497-505.
42 | SRR99 | SX | <001> |  | strain-controlled | IF |  |  | 0 | 0 | 700 | 700 | 3 |  |  | -1 |  | 0.005 | 0.08333333 |  |  |  |  | 3 | 0.4771213 |  | specimen fracture |  | Yu J, Sun X, Jin T, Zhao N, Guan H, Hu Z. High temperature creep and low cycle fatigue of a nickel-base superalloy. Materials Science and Engineering: A. 2010;527:2379-89.
42 | SRR99 | SX | <001> |  | strain-controlled | IF |  |  | 0 | 0 | 700 | 700 | 2.4 |  |  | -1 |  | 0.005 | 0.1041667 |  |  |  |  | 200 | 2.30103 |  | specimen fracture |  | Yu J, Sun X, Jin T, Zhao N, Guan H, Hu Z. High temperature creep and low cycle fatigue of a nickel-base superalloy. Materials Science and Engineering: A. 2010;527:2379-89.
42 | SRR99 | SX | <001> |  | strain-controlled | IF |  |  | 0 | 0 | 700 | 700 | 2 |  |  | -1 |  | 0.005 | 0.125 |  |  |  |  | 551 | 2.741152 |  | specimen fracture |  | Yu J, Sun X, Jin T, Zhao N, Guan H, Hu Z. High temperature creep and low cycle fatigue of a nickel-base superalloy. Materials Science and Engineering: A. 2010;527:2379-89.
42 | SRR99 | SX | <001> |  | strain-controlled | IF |  |  | 0 | 0 | 700 | 700 | 1.6 |  |  | -1 |  | 0.005 | 0.15625 |  |  |  |  | 2232 | 3.348694 |  | specimen fracture |  | Yu J, Sun X, Jin T, Zhao N, Guan H, Hu Z. High temperature creep and low cycle fatigue of a nickel-base superalloy. Materials Science and Engineering: A. 2010;527:2379-89.
42 | SRR99 | SX | <001> |  | strain-controlled | IF |  |  | 0 | 0 | 700 | 700 | 1.4 |  |  | -1 |  | 0.005 | 0.1785714 |  |  |  |  | 7741 | 3.888797 |  | specimen fracture |  | Yu J, Sun X, Jin T, Zhao N, Guan H, Hu Z. High temperature creep and low cycle fatigue of a nickel-base superalloy. Materials Science and Engineering: A. 2010;527:2379-89.
42 | SRR99 | SX | <001> |  | strain-controlled | IF |  |  | 0 | 0 | 700 | 700 | 1.2 |  |  | -1 |  | 0.005 | 0.2083333 |  |  |  |  | 46261 | 4.665215 |  | specimen fracture |  | Yu J, Sun X, Jin T, Zhao N, Guan H, Hu Z. High temperature creep and low cycle fatigue of a nickel-base superalloy. Materials Science and Engineering: A. 2010;527:2379-89.
42 | SRR99 | SX | <001> |  | strain-controlled | IF |  |  | 0 | 0 | 900 | 900 | 2.8 |  |  | -1 |  | 0.005 | 0.08928571 |  |  |  |  | 16 | 1.20412 |  | specimen fracture |  | Yu J, Sun X, Jin T, Zhao N, Guan H, Hu Z. High temperature creep and low cycle fatigue of a nickel-base superalloy. Materials Science and Engineering: A. 2010;527:2379-89. [or for better data resolution: Han GM, Yu JJ, Sun XF, Hu ZQ. Thermo-mechanical fatigue behavior of a single crystal nickel-based superalloy. Materials Science and Engineering: A. 2011;528:6217-24.]
42 | SRR99 | SX | <001> |  | strain-controlled | IF |  |  | 0 | 0 | 900 | 900 | 2.4 |  |  | -1 |  | 0.005 | 0.1041667 |  |  |  |  | 156 | 2.193125 |  | specimen fracture |  | Yu J, Sun X, Jin T, Zhao N, Guan H, Hu Z. High temperature creep and low cycle fatigue of a nickel-base superalloy. Materials Science and Engineering: A. 2010;527:2379-89. [or for better data resolution: Han GM, Yu JJ, Sun XF, Hu ZQ. Thermo-mechanical fatigue behavior of a single crystal nickel-based superalloy. Materials Science and Engineering: A. 2011;528:6217-24.]
42 | SRR99 | SX | <001> |  | strain-controlled | IF |  |  | 0 | 0 | 900 | 900 | 2 |  |  | -1 |  | 0.005 | 0.125 |  |  |  |  | 315 | 2.498311 |  | specimen fracture |  | Yu J, Sun X, Jin T, Zhao N, Guan H, Hu Z. High temperature creep and low cycle fatigue of a nickel-base superalloy. Materials Science and Engineering: A. 2010;527:2379-89. [or for better data resolution: Han GM, Yu JJ, Sun XF, Hu ZQ. Thermo-mechanical fatigue behavior of a single crystal nickel-based superalloy. Materials Science and Engineering: A. 2011;528:6217-24.]
42 | SRR99 | SX | <001> |  | strain-controlled | IF |  |  | 0 | 0 | 900 | 900 | 1.4 |  |  | -1 |  | 0.005 | 0.1785714 |  |  |  |  | 1530 | 3.184691 |  | specimen fracture |  | Yu J, Sun X, Jin T, Zhao N, Guan H, Hu Z. High temperature creep and low cycle fatigue of a nickel-base superalloy. Materials Science and Engineering: A. 2010;527:2379-89. [or for better data resolution: Han GM, Yu JJ, Sun XF, Hu ZQ. Thermo-mechanical fatigue behavior of a single crystal nickel-based superalloy. Materials Science and Engineering: A. 2011;528:6217-24.]
42 | SRR99 | SX | <001> |  | strain-controlled | IF |  |  | 0 | 0 | 900 | 900 | 1 |  |  | -1 |  | 0.005 | 0.25 |  |  |  |  | 6235 | 3.794836 |  | specimen fracture |  | Yu J, Sun X, Jin T, Zhao N, Guan H, Hu Z. High temperature creep and low cycle fatigue of a nickel-base superalloy. Materials Science and Engineering: A. 2010;527:2379-89. [or for better data resolution: Han GM, Yu JJ, Sun XF, Hu ZQ. Thermo-mechanical fatigue behavior of a single crystal nickel-based superalloy. Materials Science and Engineering: A. 2011;528:6217-24.]
43 | SRR99 | SX | <001> | Probable typo on y-axis; it should be Mech Strain Amplitude | strain-controlled | TMF | IP |  | 1 | 1 | 900 | 400 | 2 | 886 | -1160 | -1 |  |  | 0.005555556 |  |  |  |  | 34 | 1.531479 |  | specimen fracture | estimated cycle time to be 3 min. | Han GM, Yu JJ, Sun XF, Hu ZQ. Thermo-mechanical fatigue behavior of a single crystal nickel-based superalloy. Materials Science and Engineering: A. 2011;528:6217-24.
43 | SRR99 | SX | <001> | Probable typo on y-axis; it should be Mech Strain Amplitude | strain-controlled | TMF | IP |  | 1 | 1 | 900 | 400 | 1.6 | 611 | -876 | -1 |  |  | 0.005555556 |  |  |  |  | 248 | 2.394452 |  | specimen fracture | estimated cycle time to be 3 min. | Han GM, Yu JJ, Sun XF, Hu ZQ. Thermo-mechanical fatigue behavior of a single crystal nickel-based superalloy. Materials Science and Engineering: A. 2011;528:6217-24.
43 | SRR99 | SX | <001> | Probable typo on y-axis; it should be Mech Strain Amplitude | strain-controlled | TMF | IP |  | 1 | 1 | 900 | 400 | 1.2 | 466 | -627 | -1 |  |  | 0.005555556 |  |  |  |  | 1514 | 3.180126 |  | specimen fracture | estimated cycle time to be 3 min. | Han GM, Yu JJ, Sun XF, Hu ZQ. Thermo-mechanical fatigue behavior of a single crystal nickel-based superalloy. Materials Science and Engineering: A. 2011;528:6217-24.
43 | SRR99 | SX | <001> | Probable typo on y-axis; it should be Mech Strain Amplitude | strain-controlled | TMF | IP |  | 1 | 1 | 900 | 400 | 1 | 413 | -529 | -1 |  |  | 0.005555556 |  |  |  |  | 2648 | 3.422918 |  | specimen fracture | estimated cycle time to be 3 min. | Han GM, Yu JJ, Sun XF, Hu ZQ. Thermo-mechanical fatigue behavior of a single crystal nickel-based superalloy. Materials Science and Engineering: A. 2011;528:6217-24.
43 | SRR99 | SX | <001> | Probable typo on y-axis; it should be Mech Strain Amplitude | strain-controlled | TMF | IP |  | 1 | 1 | 900 | 400 | 0.8 | 336 | -427 | -1 |  |  | 0.005555556 |  |  |  |  | 7252 | 3.860458 |  | specimen fracture | estimated cycle time to be 3 min. | Han GM, Yu JJ, Sun XF, Hu ZQ. Thermo-mechanical fatigue behavior of a single crystal nickel-based superalloy. Materials Science and Engineering: A. 2011;528:6217-24.
43 | SRR99 | SX | <001> | Probable typo on y-axis; it should be Mech Strain Amplitude | strain-controlled | TMF | OP |  | -1 | -1 | 900 | 400 | 2 | 1080 | -842 | -1 |  |  | 0.005555556 |  |  |  |  | 12 | 1.079181 |  | specimen fracture | estimated cycle time to be 3 min. | Han GM, Yu JJ, Sun XF, Hu ZQ. Thermo-mechanical fatigue behavior of a single crystal nickel-based superalloy. Materials Science and Engineering: A. 2011;528:6217-24.
43 | SRR99 | SX | <001> | Probable typo on y-axis; it should be Mech Strain Amplitude | strain-controlled | TMF | OP |  | -1 | -1 | 900 | 400 | 1.8 | 970 | -752 | -1 |  |  | 0.005555556 |  |  |  |  | 35 | 1.544068 |  | specimen fracture | estimated cycle time to be 3 min. | Han GM, Yu JJ, Sun XF, Hu ZQ. Thermo-mechanical fatigue behavior of a single crystal nickel-based superalloy. Materials Science and Engineering: A. 2011;528:6217-24.
43 | SRR99 | SX | <001> | Probable typo on y-axis; it should be Mech Strain Amplitude | strain-controlled | TMF | OP |  | -1 | -1 | 900 | 400 | 1.6 | 862 | -706 | -1 |  |  | 0.005555556 |  |  |  |  | 133 | 2.123852 |  | specimen fracture | estimated cycle time to be 3 min. | Han GM, Yu JJ, Sun XF, Hu ZQ. Thermo-mechanical fatigue behavior of a single crystal nickel-based superalloy. Materials Science and Engineering: A. 2011;528:6217-24.
43 | SRR99 | SX | <001> | Probable typo on y-axis; it should be Mech Strain Amplitude | strain-controlled | TMF | OP |  | -1 | -1 | 900 | 400 | 1.2 | 640 | -554 | -1 |  |  | 0.005555556 |  |  |  |  | 592 | 2.772322 |  | specimen fracture | estimated cycle time to be 3 min. | Han GM, Yu JJ, Sun XF, Hu ZQ. Thermo-mechanical fatigue behavior of a single crystal nickel-based superalloy. Materials Science and Engineering: A. 2011;528:6217-24.
43 | SRR99 | SX | <001> | Probable typo on y-axis; it should be Mech Strain Amplitude | strain-controlled | TMF | OP |  | -1 | -1 | 900 | 400 | 1 | 543 | -450 | -1 |  |  | 0.005555556 |  |  |  |  | 1659 | 3.219846 |  | specimen fracture | estimated cycle time to be 3 min. | Han GM, Yu JJ, Sun XF, Hu ZQ. Thermo-mechanical fatigue behavior of a single crystal nickel-based superalloy. Materials Science and Engineering: A. 2011;528:6217-24.
44 | AM1 | SX | <001> |  | strain-controlled | IF |  |  | 0 | 0 | 650 | 650 | 1.548 |  |  | -1 |  |  | 0.05 |  |  |  |  | 984 | 2.992995 |  | 1 mm crack depth |  | Fleury E, Rémy L. Low cycle fatigue damage in nickel-base superalloy single crystals at elevated temperature. Materials Science and Engineering: A. 1993;167:23-30.
44 | AM1 | SX | <001> |  | strain-controlled | IF |  |  | 0 | 0 | 650 | 650 | 1.536 |  |  | -1 |  |  | 0.05 |  |  |  |  | 1465 | 3.165838 |  | 1 mm crack depth |  | Fleury E, Rémy L. Low cycle fatigue damage in nickel-base superalloy single crystals at elevated temperature. Materials Science and Engineering: A. 1993;167:23-30.
44 | AM1 | SX | <001> |  | strain-controlled | IF |  |  | 0 | 0 | 650 | 650 | 1.131 |  |  | -1 |  |  | 0.05 |  |  |  |  | 3878 | 3.588608 |  | 1 mm crack depth |  | Fleury E, Rémy L. Low cycle fatigue damage in nickel-base superalloy single crystals at elevated temperature. Materials Science and Engineering: A. 1993;167:23-30.
44 | AM1 | SX | <001> |  | strain-controlled | IF |  |  | 0 | 0 | 650 | 650 | 1.048 |  |  | -1 |  |  | 0.05 |  |  |  |  | 4933 | 3.693111 |  | 1 mm crack depth |  | Fleury E, Rémy L. Low cycle fatigue damage in nickel-base superalloy single crystals at elevated temperature. Materials Science and Engineering: A. 1993;167:23-30.
44 | AM1 | SX | <001> |  | strain-controlled | IF |  |  | 0 | 0 | 650 | 650 | 1.184 |  |  | -1 |  |  | 0.05 |  |  |  |  | 11665 | 4.066885 |  | 1 mm crack depth |  | Fleury E, Rémy L. Low cycle fatigue damage in nickel-base superalloy single crystals at elevated temperature. Materials Science and Engineering: A. 1993;167:23-30.
44 | AM1 | SX | <001> |  | strain-controlled | IF |  |  | 0 | 0 | 650 | 650 | 1.097 |  |  | -1 |  |  | 0.05 |  |  |  |  | 12680 | 4.103119 |  | 1 mm crack depth |  | Fleury E, Rémy L. Low cycle fatigue damage in nickel-base superalloy single crystals at elevated temperature. Materials Science and Engineering: A. 1993;167:23-30.
44 | AM1 | SX | <001> |  | strain-controlled | IF |  |  | 0 | 0 | 950 | 950 | 1.77 |  |  | -1 |  |  | 0.05 |  |  |  |  | 257 | 2.409933 |  | 1 mm crack depth |  | Fleury E, Rémy L. Low cycle fatigue damage in nickel-base superalloy single crystals at elevated temperature. Materials Science and Engineering: A. 1993;167:23-30.
44 | AM1 | SX | <001> |  | strain-controlled | IF |  |  | 0 | 0 | 950 | 950 | 0.808 |  |  | -1 |  |  | 0.05 |  |  |  |  | 3871 | 3.587823 |  | 1 mm crack depth |  | Fleury E, Rémy L. Low cycle fatigue damage in nickel-base superalloy single crystals at elevated temperature. Materials Science and Engineering: A. 1993;167:23-30.
44 | AM1 | SX | <001> |  | strain-controlled | IF |  |  | 0 | 0 | 950 | 950 | 0.609 |  |  | -1 |  |  | 0.05 |  |  |  |  | 23216 | 4.365787 |  | 1 mm crack depth |  | Fleury E, Rémy L. Low cycle fatigue damage in nickel-base superalloy single crystals at elevated temperature. Materials Science and Engineering: A. 1993;167:23-30.
44 | AM1 | SX | <001> |  | strain-controlled | IF |  |  | 0 | 0 | 950 | 950 | 0.4 |  |  | -1 |  |  | 0.05 |  |  |  |  | 292942 | 5.466782 |  | 1 mm crack depth |  | Fleury E, Rémy L. Low cycle fatigue damage in nickel-base superalloy single crystals at elevated temperature. Materials Science and Engineering: A. 1993;167:23-30.
44 | AM1 | SX | <001> |  | strain-controlled | IF |  |  | 0 | 0 | 1100 | 1100 | 2.02 |  |  | -1 |  |  | 0.05 |  |  |  |  | 122 | 2.08636 |  | 1 mm crack depth |  | Fleury E, Rémy L. Low cycle fatigue damage in nickel-base superalloy single crystals at elevated temperature. Materials Science and Engineering: A. 1993;167:23-30.
44 | AM1 | SX | <001> |  | strain-controlled | IF |  |  | 0 | 0 | 1100 | 1100 | 1 |  |  | -1 |  |  | 0.05 |  |  |  |  | 2223 | 3.346939 |  | 1 mm crack depth |  | Fleury E, Rémy L. Low cycle fatigue damage in nickel-base superalloy single crystals at elevated temperature. Materials Science and Engineering: A. 1993;167:23-30.
44 | AM1 | SX | <001> |  | strain-controlled | IF |  |  | 0 | 0 | 1100 | 1100 | 0.56 |  |  | -1 |  |  | 0.05 |  |  |  |  | 20350 | 4.308564 |  | 1 mm crack depth |  | Fleury E, Rémy L. Low cycle fatigue damage in nickel-base superalloy single crystals at elevated temperature. Materials Science and Engineering: A. 1993;167:23-30.
44 | AM1 | SX | <001> |  | strain-controlled | IF |  |  | 0 | 0 | 950 | 950 | 1.783 |  |  | -1 |  |  | 0.05 |  |  |  |  | 243 | 2.385606 |  | 1 mm crack depth |  | Fleury E, Rémy L. Low cycle fatigue damage in nickel-base superalloy single crystals at elevated temperature. Materials Science and Engineering: A. 1993;167:23-30.
44 | AM1 | SX | <001> |  | strain-controlled | IF |  |  | 0 | 0 | 950 | 950 | 0.902 |  |  | -1 |  |  | 0.05 |  |  |  |  | 1356 | 3.13226 |  | 1 mm crack depth |  | Fleury E, Rémy L. Low cycle fatigue damage in nickel-base superalloy single crystals at elevated temperature. Materials Science and Engineering: A. 1993;167:23-30.
44 | AM1 | SX | <001> |  | strain-controlled | IF |  |  | 0 | 0 | 950 | 950 | 0.8 |  |  | -1 |  |  | 0.05 |  |  |  |  | 3888 | 3.589726 |  | 1 mm crack depth |  | Fleury E, Rémy L. Low cycle fatigue damage in nickel-base superalloy single crystals at elevated temperature. Materials Science and Engineering: A. 1993;167:23-30.
44 | AM1 | SX | <001> |  | strain-controlled | IF |  |  | 0 | 0 | 950 | 950 | 0.7 |  |  | -1 |  |  | 0.05 |  |  |  |  | 8122 | 3.909663 |  | 1 mm crack depth |  | Fleury E, Rémy L. Low cycle fatigue damage in nickel-base superalloy single crystals at elevated temperature. Materials Science and Engineering: A. 1993;167:23-30.
44 | AM1 | SX | <001> |  | strain-controlled | IF |  |  | 0 | 0 | 950 | 950 | 0.6 |  |  | -1 |  |  | 0.05 |  |  |  |  | 22824 | 4.358392 |  | 1 mm crack depth |  | Fleury E, Rémy L. Low cycle fatigue damage in nickel-base superalloy single crystals at elevated temperature. Materials Science and Engineering: A. 1993;167:23-30.
44 | AM1 | SX | <001> |  | strain-controlled | IF |  |  | 0 | 0 | 950 | 950 | 0.5 |  |  | -1 |  |  | 0.05 |  |  |  |  | 43050 | 4.633973 |  | 1 mm crack depth |  | Fleury E, Rémy L. Low cycle fatigue damage in nickel-base superalloy single crystals at elevated temperature. Materials Science and Engineering: A. 1993;167:23-30.
44 | AM1 | SX | <001> |  | strain-controlled | IF |  |  | 0 | 0 | 950 | 950 | 0.4 |  |  | -1 |  |  | 0.05 |  |  |  |  | 291458 | 5.464576 |  | 1 mm crack depth |  | Fleury E, Rémy L. Low cycle fatigue damage in nickel-base superalloy single crystals at elevated temperature. Materials Science and Engineering: A. 1993;167:23-30.
44 | AM1 | SX | <111> |  | strain-controlled | IF |  |  | 0 | 0 | 950 | 950 | 0.845 |  |  | -1 |  |  | 0.05 |  |  |  |  | 174 | 2.240549 |  | 1 mm crack depth |  | Fleury E, Rémy L. Low cycle fatigue damage in nickel-base superalloy single crystals at elevated temperature. Materials Science and Engineering: A. 1993;167:23-30.
44 | AM1 | SX | <111> |  | strain-controlled | IF |  |  | 0 | 0 | 950 | 950 | 0.485 |  |  | -1 |  |  | 0.05 |  |  |  |  | 876 | 2.942504 |  | 1 mm crack depth |  | Fleury E, Rémy L. Low cycle fatigue damage in nickel-base superalloy single crystals at elevated temperature. Materials Science and Engineering: A. 1993;167:23-30.
44 | AM1 | SX | <111> |  | strain-controlled | IF |  |  | 0 | 0 | 950 | 950 | 0.298 |  |  | -1 |  |  | 0.05 |  |  |  |  | 11079 | 4.044501 |  | 1 mm crack depth |  | Fleury E, Rémy L. Low cycle fatigue damage in nickel-base superalloy single crystals at elevated temperature. Materials Science and Engineering: A. 1993;167:23-30.
44 | AM1 | SX | <101> |  | strain-controlled | IF |  |  | 0 | 0 | 950 | 950 | 0.575 |  |  | -1 |  |  | 0.05 |  |  |  |  | 1119 | 3.04883 |  | 1 mm crack depth |  | Fleury E, Rémy L. Low cycle fatigue damage in nickel-base superalloy single crystals at elevated temperature. Materials Science and Engineering: A. 1993;167:23-30.
44 | AM1 | SX | <101> |  | strain-controlled | IF |  |  | 0 | 0 | 950 | 950 | 0.452 |  |  | -1 |  |  | 0.05 |  |  |  |  | 7272 | 3.861654 |  | 1 mm crack depth |  | Fleury E, Rémy L. Low cycle fatigue damage in nickel-base superalloy single crystals at elevated temperature. Materials Science and Engineering: A. 1993;167:23-30.
44 | AM1 | SX | <213> |  | strain-controlled | IF |  |  | 0 | 0 | 950 | 950 | 0.938 |  |  | -1 |  |  | 0.05 |  |  |  |  | 524 | 2.719331 |  | 1 mm crack depth |  | Fleury E, Rémy L. Low cycle fatigue damage in nickel-base superalloy single crystals at elevated temperature. Materials Science and Engineering: A. 1993;167:23-30.
44 | AM1 | SX | <213> |  | strain-controlled | IF |  |  | 0 | 0 | 950 | 950 | 0.416 |  |  | -1 |  |  | 0.05 |  |  |  |  | 13029 | 4.114911 |  | 1 mm crack depth |  | Fleury E, Rémy L. Low cycle fatigue damage in nickel-base superalloy single crystals at elevated temperature. Materials Science and Engineering: A. 1993;167:23-30.
49 | René 80H | DS | L |  | strain-controlled | IF |  |  | 0 | 0 | 600 | 600 | 1.289 |  |  | 0 |  | 0.001 | 0.03878976 |  |  |  |  | 548 | 2.738781 |  | not stated |  | Okazaki M, Tabata T, Nohmi S. Intrinsic Stage I Crack Growth of Directionally Solidified Ni-Base Superalloys during Low-Cycle Fatigue at Elevated Temperature. Metallurgical Transactions A. 1990;21A:2201-8.
49 | René 80H | DS | L |  | strain-controlled | IF |  |  | 0 | 0 | 600 | 600 | 1.049 |  |  | 0 |  | 0.001 | 0.04766444 |  |  |  |  | 1791 | 3.253096 |  | not stated |  | Okazaki M, Tabata T, Nohmi S. Intrinsic Stage I Crack Growth of Directionally Solidified Ni-Base Superalloys during Low-Cycle Fatigue at Elevated Temperature. Metallurgical Transactions A. 1990;21A:2201-8.
49 | René 80H | DS | L |  | strain-controlled | IF |  |  | 0 | 0 | 600 | 600 | 0.824 |  |  | 0 |  | 0.001 | 0.06067961 |  |  |  |  | 2814 | 3.449324 |  | not stated |  | Okazaki M, Tabata T, Nohmi S. Intrinsic Stage I Crack Growth of Directionally Solidified Ni-Base Superalloys during Low-Cycle Fatigue at Elevated Temperature. Metallurgical Transactions A. 1990;21A:2201-8.
49 | René 80H | DS | L |  | strain-controlled | IF |  |  | 0 | 0 | 600 | 600 | 0.849 |  |  | 0 |  | 0.001 | 0.05889282 |  |  |  |  | 4196 | 3.622835 |  | not stated |  | Okazaki M, Tabata T, Nohmi S. Intrinsic Stage I Crack Growth of Directionally Solidified Ni-Base Superalloys during Low-Cycle Fatigue at Elevated Temperature. Metallurgical Transactions A. 1990;21A:2201-8.
49 | René 80H | DS | L |  | strain-controlled | IF |  |  | 0 | 0 | 600 | 600 | 0.824 |  |  | 0 |  | 0.001 | 0.06067961 |  |  |  |  | 6582 | 3.818358 |  | not stated |  | Okazaki M, Tabata T, Nohmi S. Intrinsic Stage I Crack Growth of Directionally Solidified Ni-Base Superalloys during Low-Cycle Fatigue at Elevated Temperature. Metallurgical Transactions A. 1990;21A:2201-8.
49 | René 80H | DS | L |  | strain-controlled | IF |  |  | 0 | 0 | 600 | 600 | 0.674 |  |  | 0 |  | 0.001 | 0.07418398 |  |  |  |  | 38546 | 4.585979 |  | not stated |  | Okazaki M, Tabata T, Nohmi S. Intrinsic Stage I Crack Growth of Directionally Solidified Ni-Base Superalloys during Low-Cycle Fatigue at Elevated Temperature. Metallurgical Transactions A. 1990;21A:2201-8.
49 | CM247LC | DS | L |  | strain-controlled | IF |  |  | 0 | 0 | 600 | 600 | 1.322 |  |  | 0 |  | 0.001 | 0.03782148 |  |  |  |  | 1416 | 3.151063 |  | not stated |  | Okazaki M, Tabata T, Nohmi S. Intrinsic Stage I Crack Growth of Directionally Solidified Ni-Base Superalloys during Low-Cycle Fatigue at Elevated Temperature. Metallurgical Transactions A. 1990;21A:2201-8.
49 | CM247LC | DS | L |  | strain-controlled | IF |  |  | 0 | 0 | 600 | 600 | 1.148 |  |  | 0 |  | 0.001 | 0.04355401 |  |  |  |  | 3001 | 3.477266 |  | not stated |  | Okazaki M, Tabata T, Nohmi S. Intrinsic Stage I Crack Growth of Directionally Solidified Ni-Base Superalloys during Low-Cycle Fatigue at Elevated Temperature. Metallurgical Transactions A. 1990;21A:2201-8.
49 | CM247LC | DS | L |  | strain-controlled | IF |  |  | 0 | 0 | 600 | 600 | 1.054 |  |  | 0 |  | 0.001 | 0.04743833 |  |  |  |  | 9965 | 3.998477 |  | not stated |  | Okazaki M, Tabata T, Nohmi S. Intrinsic Stage I Crack Growth of Directionally Solidified Ni-Base Superalloys during Low-Cycle Fatigue at Elevated Temperature. Metallurgical Transactions A. 1990;21A:2201-8.
49 | CM247LC | DS | L |  | strain-controlled | IF |  |  | 0 | 0 | 600 | 600 | 0.915 |  |  | 0 |  | 0.001 | 0.05464481 |  |  |  |  | 16443 | 4.215981 |  | not stated |  | Okazaki M, Tabata T, Nohmi S. Intrinsic Stage I Crack Growth of Directionally Solidified Ni-Base Superalloys during Low-Cycle Fatigue at Elevated Temperature. Metallurgical Transactions A. 1990;21A:2201-8.
49 | CM247LC | DS | L |  | strain-controlled | IF |  |  | 0 | 0 | 600 | 600 | 0.832 |  |  | 0 |  | 0.001 | 0.06009615 |  |  |  |  | 52820 | 4.722798 |  | not stated |  | Okazaki M, Tabata T, Nohmi S. Intrinsic Stage I Crack Growth of Directionally Solidified Ni-Base Superalloys during Low-Cycle Fatigue at Elevated Temperature. Metallurgical Transactions A. 1990;21A:2201-8.
49 | René 80H | DS | L |  | force-controlled | IF |  |  | 0 | 0 | 600 | 600 | 0.562 |  |  |  | 0 | 0.001 | 0.08896797 |  |  |  |  | 24614 | 4.391182 |  | not stated |  | Okazaki M, Tabata T, Nohmi S. Intrinsic Stage I Crack Growth of Directionally Solidified Ni-Base Superalloys during Low-Cycle Fatigue at Elevated Temperature. Metallurgical Transactions A. 1990;21A:2201-8.
49 | René 80H | DS | L |  | force-controlled | IF |  |  | 0 | 0 | 600 | 600 | 0.532 |  |  |  | 0 | 0.001 | 0.09398496 |  |  |  |  | 136978 | 5.136651 |  | not stated |  | Okazaki M, Tabata T, Nohmi S. Intrinsic Stage I Crack Growth of Directionally Solidified Ni-Base Superalloys during Low-Cycle Fatigue at Elevated Temperature. Metallurgical Transactions A. 1990;21A:2201-8.
49 | René 80H | DS | L |  | force-controlled | IF |  |  | 0 | 0 | 600 | 600 | 0.476 |  |  |  | 0 | 0.001 | 0.105042 |  |  |  |  | 253937 | 5.404726 |  | not stated |  | Okazaki M, Tabata T, Nohmi S. Intrinsic Stage I Crack Growth of Directionally Solidified Ni-Base Superalloys during Low-Cycle Fatigue at Elevated Temperature. Metallurgical Transactions A. 1990;21A:2201-8.
49 | René 80H | DS | L |  | force-controlled | IF |  |  | 0 | 0 | 600 | 600 | 0.433 |  |  |  | 0 | 0.001 | 0.1154734 |  |  |  |  | 342982 | 5.535271 |  | not stated |  | Okazaki M, Tabata T, Nohmi S. Intrinsic Stage I Crack Growth of Directionally Solidified Ni-Base Superalloys during Low-Cycle Fatigue at Elevated Temperature. Metallurgical Transactions A. 1990;21A:2201-8.
49 | René 80H | DS | L |  | force-controlled | IF |  |  | 0 | 0 | 600 | 600 | 0.38 |  |  |  | 0 | 0.001 | 0.1315789 |  |  |  |  | 373131 | 5.571861 |  | not stated |  | Okazaki M, Tabata T, Nohmi S. Intrinsic Stage I Crack Growth of Directionally Solidified Ni-Base Superalloys during Low-Cycle Fatigue at Elevated Temperature. Metallurgical Transactions A. 1990;21A:2201-8.
49 | René 80H | DS | L |  | force-controlled | IF |  |  | 0 | 0 | 600 | 600 | 0.404 |  |  |  | 0 | 0.001 | 0.1237624 |  |  |  |  | 679461 | 5.832165 |  | not stated |  | Okazaki M, Tabata T, Nohmi S. Intrinsic Stage I Crack Growth of Directionally Solidified Ni-Base Superalloys during Low-Cycle Fatigue at Elevated Temperature. Metallurgical Transactions A. 1990;21A:2201-8.
49 | René 80H | DS | L |  | force-controlled | IF |  |  | 0 | 0 | 600 | 600 | 0.353 |  |  |  | 0 | 0.001 | 0.1416431 |  |  |  |  | 10000000 | 7 | Runout | not stated |  | Okazaki M, Tabata T, Nohmi S. Intrinsic Stage I Crack Growth of Directionally Solidified Ni-Base Superalloys during Low-Cycle Fatigue at Elevated Temperature. Metallurgical Transactions A. 1990;21A:2201-8.
50 | CM247LC | DS | L |  | strain-controlled | IF |  |  | 0 | 0 | 900 | 900 | 1.497 |  |  | -1 |  |  | 0.05 |  |  |  |  | 460 | 2.662758 |  | 25% load drop |  | Okazaki M, Take K, Kakehi K, Yamazaki Y, Sakane M, Arai M, et al. Collaborative Research on Thermo-Mechanical and Isothermal Low-Cycle Fatigue Strength of Ni-Base Superalloys and Protective Coatings at Elevated Temperatures in The Society of Materials Science, Japan (JSMS). In: McGaw MA, Kalluri S, Bressers J, Peteves SD, editors. Thermomechanical Fatigue Behavior of Materials: 4th Volume, ASTM STP 1428. West Conshohocken, PA: ASTM International; 2002. p. 180-94.
50 | CM247LC | DS | L |  | strain-controlled | IF |  |  | 0 | 0 | 900 | 900 | 0.995 |  |  | -1 |  |  | 0.05 |  |  |  |  | 1589 | 3.201124 |  | 25% load drop |  | Okazaki M, Take K, Kakehi K, Yamazaki Y, Sakane M, Arai M, et al. Collaborative Research on Thermo-Mechanical and Isothermal Low-Cycle Fatigue Strength of Ni-Base Superalloys and Protective Coatings at Elevated Temperatures in The Society of Materials Science, Japan (JSMS). In: McGaw MA, Kalluri S, Bressers J, Peteves SD, editors. Thermomechanical Fatigue Behavior of Materials: 4th Volume, ASTM STP 1428. West Conshohocken, PA: ASTM International; 2002. p. 180-94.
50 | CM247LC | DS | L |  | strain-controlled | IF |  |  | 0 | 0 | 900 | 900 | 0.797 |  |  | -1 |  |  | 0.05 |  |  |  |  | 1938 | 3.287354 |  | 25% load drop |  | Okazaki M, Take K, Kakehi K, Yamazaki Y, Sakane M, Arai M, et al. Collaborative Research on Thermo-Mechanical and Isothermal Low-Cycle Fatigue Strength of Ni-Base Superalloys and Protective Coatings at Elevated Temperatures in The Society of Materials Science, Japan (JSMS). In: McGaw MA, Kalluri S, Bressers J, Peteves SD, editors. Thermomechanical Fatigue Behavior of Materials: 4th Volume, ASTM STP 1428. West Conshohocken, PA: ASTM International; 2002. p. 180-94.
50 | CM247LC | DS | L |  | strain-controlled | IF |  | C | 0 | 0 | 900 | 900 | 1.195 |  |  | -1 |  |  | 0.001612903 |  |  | 10 |  | 579 | 2.762679 |  | 25% load drop |  | Okazaki M, Take K, Kakehi K, Yamazaki Y, Sakane M, Arai M, et al. Collaborative Research on Thermo-Mechanical and Isothermal Low-Cycle Fatigue Strength of Ni-Base Superalloys and Protective Coatings at Elevated Temperatures in The Society of Materials Science, Japan (JSMS). In: McGaw MA, Kalluri S, Bressers J, Peteves SD, editors. Thermomechanical Fatigue Behavior of Materials: 4th Volume, ASTM STP 1428. West Conshohocken, PA: ASTM International; 2002. p. 180-94.
50 | CM247LC | DS | L |  | strain-controlled | IF |  | C | 0 | 0 | 900 | 900 | 0.8 |  |  | -1 |  |  | 0.001612903 |  |  | 10 |  | 2259 | 3.353916 |  | 25% load drop |  | Okazaki M, Take K, Kakehi K, Yamazaki Y, Sakane M, Arai M, et al. Collaborative Research on Thermo-Mechanical and Isothermal Low-Cycle Fatigue Strength of Ni-Base Superalloys and Protective Coatings at Elevated Temperatures in The Society of Materials Science, Japan (JSMS). In: McGaw MA, Kalluri S, Bressers J, Peteves SD, editors. Thermomechanical Fatigue Behavior of Materials: 4th Volume, ASTM STP 1428. West Conshohocken, PA: ASTM International; 2002. p. 180-94.
50 | CM247LC | DS | L |  | strain-controlled | TMF | OP |  | -1 | -1 | 900 | 400 | 1.198 |  |  | -1 |  |  | 0.002083333 |  |  |  |  | 359 | 2.555094 |  | 25% load drop |  | Okazaki M, Take K, Kakehi K, Yamazaki Y, Sakane M, Arai M, et al. Collaborative Research on Thermo-Mechanical and Isothermal Low-Cycle Fatigue Strength of Ni-Base Superalloys and Protective Coatings at Elevated Temperatures in The Society of Materials Science, Japan (JSMS). In: McGaw MA, Kalluri S, Bressers J, Peteves SD, editors. Thermomechanical Fatigue Behavior of Materials: 4th Volume, ASTM STP 1428. West Conshohocken, PA: ASTM International; 2002. p. 180-94.
50 | CM247LC | DS | L |  | strain-controlled | TMF | OP |  | -1 | -1 | 900 | 400 | 0.997 |  |  | -1 |  |  | 0.002083333 |  |  |  |  | 606 | 2.782473 |  | 25% load drop |  | Okazaki M, Take K, Kakehi K, Yamazaki Y, Sakane M, Arai M, et al. Collaborative Research on Thermo-Mechanical and Isothermal Low-Cycle Fatigue Strength of Ni-Base Superalloys and Protective Coatings at Elevated Temperatures in The Society of Materials Science, Japan (JSMS). In: McGaw MA, Kalluri S, Bressers J, Peteves SD, editors. Thermomechanical Fatigue Behavior of Materials: 4th Volume, ASTM STP 1428. West Conshohocken, PA: ASTM International; 2002. p. 180-94.
50 | CM247LC | DS | L |  | strain-controlled | TMF | OP |  | -1 | -1 | 900 | 400 | 0.797 |  |  | -1 |  |  | 0.002083333 |  |  |  |  | 1410 | 3.149219 |  | 25% load drop |  | Okazaki M, Take K, Kakehi K, Yamazaki Y, Sakane M, Arai M, et al. Collaborative Research on Thermo-Mechanical and Isothermal Low-Cycle Fatigue Strength of Ni-Base Superalloys and Protective Coatings at Elevated Temperatures in The Society of Materials Science, Japan (JSMS). In: McGaw MA, Kalluri S, Bressers J, Peteves SD, editors. Thermomechanical Fatigue Behavior of Materials: 4th Volume, ASTM STP 1428. West Conshohocken, PA: ASTM International; 2002. p. 180-94.
59 | CM247LC | DS | L |  | strain-controlled | IF |  |  | 0 | 0 | 850 | 850 | 1.195 |  |  | 0 |  | 0.001 | 0.041841 |  |  |  |  | 2520 | 3.401401 |  | not stated |  | Rai RK, Sahu JK, Das SK, Paulose N, Fernando C. Creep-fatigue deformation micromechanisms of a directionally solidified nickel-base superalloy at 850°C. Fatigue & Fracture of Engineering Materials & Structures. 2020;43:51-62.
59 | CM247LC | DS | L |  | strain-controlled | IF |  |  | 0 | 0 | 850 | 850 | 1.397 |  |  | 0 |  | 0.001 | 0.03579098 |  |  |  |  | 1446 | 3.160168 |  | not stated |  | Rai RK, Sahu JK, Das SK, Paulose N, Fernando C. Creep-fatigue deformation micromechanisms of a directionally solidified nickel-base superalloy at 850°C. Fatigue & Fracture of Engineering Materials & Structures. 2020;43:51-62.
59 | CM247LC | DS | L |  | strain-controlled | IF |  |  | 0 | 0 | 850 | 850 | 1.599 |  |  | 0 |  | 0.001 | 0.03126954 |  |  |  |  | 588 | 2.769377 |  | not stated |  | Rai RK, Sahu JK, Das SK, Paulose N, Fernando C. Creep-fatigue deformation micromechanisms of a directionally solidified nickel-base superalloy at 850°C. Fatigue & Fracture of Engineering Materials & Structures. 2020;43:51-62.
59 | CM247LC | DS | L |  | strain-controlled | IF |  |  | 0 | 0 | 850 | 850 | 1.999 |  |  | 0 |  | 0.001 | 0.02501251 |  |  |  |  | 304 | 2.482874 |  | not stated |  | Rai RK, Sahu JK, Das SK, Paulose N, Fernando C. Creep-fatigue deformation micromechanisms of a directionally solidified nickel-base superalloy at 850°C. Fatigue & Fracture of Engineering Materials & Structures. 2020;43:51-62.
59 | CM247LC | DS | L |  | strain-controlled | IF |  | T | 0 | 0 | 850 | 850 | 1.198 |  |  | 0 |  | 0.001 | 0.01191043 | 1 |  |  |  | 1065 | 3.02735 |  | not stated |  | Rai RK, Sahu JK, Das SK, Paulose N, Fernando C. Creep-fatigue deformation micromechanisms of a directionally solidified nickel-base superalloy at 850°C. Fatigue & Fracture of Engineering Materials & Structures. 2020;43:51-62.
59 | CM247LC | DS | L |  | strain-controlled | IF |  | T | 0 | 0 | 850 | 850 | 1.397 |  |  | 0 |  | 0.001 | 0.01137139 | 1 |  |  |  | 911 | 2.959518 |  | not stated |  | Rai RK, Sahu JK, Das SK, Paulose N, Fernando C. Creep-fatigue deformation micromechanisms of a directionally solidified nickel-base superalloy at 850°C. Fatigue & Fracture of Engineering Materials & Structures. 2020;43:51-62.
59 | CM247LC | DS | L |  | strain-controlled | IF |  | T | 0 | 0 | 850 | 850 | 1.598 |  |  | 0 |  | 0.001 | 0.01087429 | 1 |  |  |  | 307 | 2.487138 |  | not stated |  | Rai RK, Sahu JK, Das SK, Paulose N, Fernando C. Creep-fatigue deformation micromechanisms of a directionally solidified nickel-base superalloy at 850°C. Fatigue & Fracture of Engineering Materials & Structures. 2020;43:51-62.
59 | CM247LC | DS | L |  | strain-controlled | IF |  | T | 0 | 0 | 850 | 850 | 1.998 |  |  | 0 |  | 0.001 | 0.010004 | 1 |  |  |  | 222 | 2.346353 |  | not stated |  | Rai RK, Sahu JK, Das SK, Paulose N, Fernando C. Creep-fatigue deformation micromechanisms of a directionally solidified nickel-base superalloy at 850°C. Fatigue & Fracture of Engineering Materials & Structures. 2020;43:51-62.
59 | CM247LC | DS | L |  | strain-controlled | IF |  | T | 0 | 0 | 850 | 850 | 1.197 |  |  | 0 |  | 0.001 | 0.003086991 | 5 |  |  |  | 1246 | 3.095518 |  | not stated |  | Rai RK, Sahu JK, Das SK, Paulose N, Fernando C. Creep-fatigue deformation micromechanisms of a directionally solidified nickel-base superalloy at 850°C. Fatigue & Fracture of Engineering Materials & Structures. 2020;43:51-62.
59 | CM247LC | DS | L |  | strain-controlled | IF |  | T | 0 | 0 | 850 | 850 | 1.399 |  |  | 0 |  | 0.001 | 0.003048966 | 5 |  |  |  | 773 | 2.888179 |  | not stated |  | Rai RK, Sahu JK, Das SK, Paulose N, Fernando C. Creep-fatigue deformation micromechanisms of a directionally solidified nickel-base superalloy at 850°C. Fatigue & Fracture of Engineering Materials & Structures. 2020;43:51-62.
59 | CM247LC | DS | L |  | strain-controlled | IF |  | T | 0 | 0 | 850 | 850 | 1.599 |  |  | 0 |  | 0.001 | 0.00301223 | 5 |  |  |  | 419 | 2.622214 |  | not stated |  | Rai RK, Sahu JK, Das SK, Paulose N, Fernando C. Creep-fatigue deformation micromechanisms of a directionally solidified nickel-base superalloy at 850°C. Fatigue & Fracture of Engineering Materials & Structures. 2020;43:51-62.
59 | CM247LC | DS | L |  | strain-controlled | IF |  | T | 0 | 0 | 850 | 850 | 2 |  |  | 0 |  | 0.001 | 0.002941176 | 5 |  |  |  | 100 | 2 |  | not stated |  | Rai RK, Sahu JK, Das SK, Paulose N, Fernando C. Creep-fatigue deformation micromechanisms of a directionally solidified nickel-base superalloy at 850°C. Fatigue & Fracture of Engineering Materials & Structures. 2020;43:51-62.
52 | CM247LC | DS | L |  | strain-controlled | IF |  |  | 0 | 0 | 750 | 750 | 1.988 |  |  | -1 |  | 0.001 | 0.02515091 |  |  |  |  | 630 | 2.799341 |  | 5% load drop |  | Moore ZJ, Neu RW. Creep fatigue of a directionally solidified Ni-base superalloy - smooth and cylindrically notched specimens. Fatigue and Fracture of Engineering Materials and Structures. 2010;34:17-31.
52 | CM247LC | DS | L |  | strain-controlled | IF |  |  | 0 | 0 | 950 | 950 | 1.758 |  |  | -1 |  | 0.001 | 0.02844141 |  |  |  |  | 190 | 2.278754 |  | 5% load drop |  | Moore ZJ, Neu RW. Creep fatigue of a directionally solidified Ni-base superalloy - smooth and cylindrically notched specimens. Fatigue and Fracture of Engineering Materials and Structures. 2010;34:17-31.
52 | CM247LC | DS | T |  | strain-controlled | IF |  |  | 0 | 0 | 750 | 750 | 1.002 |  |  | -1 |  | 0.001 | 0.0499002 |  |  |  |  | 1327 | 3.122871 |  | 5% load drop |  | Moore ZJ, Neu RW. Creep fatigue of a directionally solidified Ni-base superalloy - smooth and cylindrically notched specimens. Fatigue and Fracture of Engineering Materials and Structures. 2010;34:17-31.
52 | CM247LC | DS | L |  | strain-controlled | IF |  |  | 0 | 0 | 950 | 950 | 1.18 |  |  | -1 |  | 5e-05 | 0.002118644 |  |  |  |  | 359 | 2.555094 |  | 5% load drop |  | Moore ZJ, Neu RW. Creep fatigue of a directionally solidified Ni-base superalloy - smooth and cylindrically notched specimens. Fatigue and Fracture of Engineering Materials and Structures. 2010;34:17-31.
52 | CM247LC | DS | L |  | strain-controlled | IF |  | C | 0 | 0 | 950 | 950 | 1.18 |  |  | -1 |  | 0.001 | 0.001603592 |  |  | 10 |  | 314 | 2.49693 |  | 5% load drop |  | Moore ZJ, Neu RW. Creep fatigue of a directionally solidified Ni-base superalloy - smooth and cylindrically notched specimens. Fatigue and Fracture of Engineering Materials and Structures. 2010;34:17-31.
52 | CM247LC | DS | L |  | strain-controlled | IF |  |  | 0 | 0 | 750 | 750 | 1.75 |  |  | -1 |  | 5e-05 | 0.001428571 |  |  |  |  | 453 | 2.656098 |  | 5% load drop |  | Moore ZJ, Neu RW. Creep fatigue of a directionally solidified Ni-base superalloy - smooth and cylindrically notched specimens. Fatigue and Fracture of Engineering Materials and Structures. 2010;34:17-31.
52 | CM247LC | DS | L |  | strain-controlled | IF |  | C | 0 | 0 | 750 | 750 | 1.75 |  |  | -1 |  | 0.001 | 0.001574803 |  |  | 10 |  | 243 | 2.385606 |  | 5% load drop |  | Moore ZJ, Neu RW. Creep fatigue of a directionally solidified Ni-base superalloy - smooth and cylindrically notched specimens. Fatigue and Fracture of Engineering Materials and Structures. 2010;34:17-31.
52 | CM247LC | DS | T |  | strain-controlled | IF |  |  | 0 | 0 | 750 | 750 | 1.08 |  |  | -1 |  | 5e-05 | 0.002314815 |  |  |  |  | 406 | 2.608526 |  | 5% load drop |  | Moore ZJ, Neu RW. Creep fatigue of a directionally solidified Ni-base superalloy - smooth and cylindrically notched specimens. Fatigue and Fracture of Engineering Materials and Structures. 2010;34:17-31.
52 | CM247LC | DS | T |  | strain-controlled | IF |  | C | 0 | 0 | 750 | 750 | 1.08 |  |  | -1 |  | 0.001 | 0.001608752 |  |  | 10 |  | 314 | 2.49693 |  | 5% load drop |  | Moore ZJ, Neu RW. Creep fatigue of a directionally solidified Ni-base superalloy - smooth and cylindrically notched specimens. Fatigue and Fracture of Engineering Materials and Structures. 2010;34:17-31.
52 | CM247LC | DS | T |  | strain-controlled | IF |  | T | 0 | 0 | 750 | 750 | 1.08 |  |  | -1 |  | 0.001 | 0.001608752 | 10 |  |  |  | 783 | 2.893762 |  | 5% load drop |  | Moore ZJ, Neu RW. Creep fatigue of a directionally solidified Ni-base superalloy - smooth and cylindrically notched specimens. Fatigue and Fracture of Engineering Materials and Structures. 2010;34:17-31.
52 | CM247LC | DS | L | Slow tensile-going loading ramp (0.001 1/s); fast compressive-going loading ramp (5E-5 1/s) | strain-controlled | IF |  |  | 0 | 0 | 750 | 750 | 1.75 |  |  | -1 |  | 0.001 / 5.00E-05 | 0.002721088 |  |  |  |  | 806 | 2.906335 |  | 5% load drop |  | Moore ZJ, Neu RW. Creep fatigue of a directionally solidified Ni-base superalloy - smooth and cylindrically notched specimens. Fatigue and Fracture of Engineering Materials and Structures. 2010;34:17-31.
53 | CM247LC | DS | L |  | strain-controlled | IF |  |  | 0 | 0 | 750 | 750 | 1.2 |  |  | -1 |  | 0.001 | 0.04166667 |  |  |  |  | 37158 | 4.570052 |  | 5% load drop |  | Kirka MM, Brindley KA, Neu RW, Antolovich SD, Shinde SR, Gravett PW. Parameters influencing thermomechanical fatigue of a directionally-solidified Ni-base superalloy. International Journal of Fatigue. 2015;81:48-60.
53 | CM247LC | DS | L |  | strain-controlled | IF |  |  | 0 | 0 | 850 | 850 | 1.1 |  |  | -1 |  | 0.001 | 0.04545455 |  |  |  |  | 10000 | 4 |  | 5% load drop |  | Kirka MM, Brindley KA, Neu RW, Antolovich SD, Shinde SR, Gravett PW. Parameters influencing thermomechanical fatigue of a directionally-solidified Ni-base superalloy. International Journal of Fatigue. 2015;81:48-60.
53 | CM247LC | DS | L |  | strain-controlled | IF |  |  | 0 | 0 | 950 | 950 | 1 |  |  | -1 |  | 0.001 | 0.05 |  |  |  |  | 2268 | 3.355643 |  | 5% load drop |  | Kirka MM, Brindley KA, Neu RW, Antolovich SD, Shinde SR, Gravett PW. Parameters influencing thermomechanical fatigue of a directionally-solidified Ni-base superalloy. International Journal of Fatigue. 2015;81:48-60.
54-56 | CM247LC | DS | L | Data extracted from strain-life plots (not in Kirka Dissertation) | strain-controlled | TMF | OP |  | -1 | -1.7 | 950 | 100 | 1 |  |  | -∞ |  |  | 0.001666667 |  |  |  |  | 734 | 2.865696 |  | 5% load drop |  | Kirka MM, Brindley KA, Neu RW, Antolovich SD, Shinde SR, Gravett PW. Parameters influencing thermomechanical fatigue of a directionally-solidified Ni-base superalloy. International Journal of Fatigue. 2015;81:48-60; may be unpublished in not in plot in paper
54-56 | CM247LC | DS | L | Data extracted from strain-life plots (not in Kirka Dissertation) | strain-controlled | TMF | OP |  | -1 | -1.7 | 950 | 100 | 1 |  |  | -1 |  |  | 0.001666667 |  |  |  |  | 556 | 2.745075 |  | 5% load drop |  | Kirka MM, Brindley KA, Neu RW, Antolovich SD, Shinde SR, Gravett PW. Parameters influencing thermomechanical fatigue of a directionally-solidified Ni-base superalloy. International Journal of Fatigue. 2015;81:48-60; may be unpublished in not in plot in paper
54-56 | CM247LC | DS | L | Data extracted from strain-life plots (not in Kirka Dissertation) | strain-controlled | TMF | OP |  | -1 | -1.7 | 950 | 100 | 1 |  |  | -∞ |  |  | 0.001666667 |  |  |  |  | 757 | 2.879096 |  | 5% load drop |  | Kirka MM, Brindley KA, Neu RW, Antolovich SD, Shinde SR, Gravett PW. Parameters influencing thermomechanical fatigue of a directionally-solidified Ni-base superalloy. International Journal of Fatigue. 2015;81:48-60; may be unpublished in not in plot in paper
54-56 | CM247LC | DS | L | Data extracted from strain-life plots (not in Kirka Dissertation) | strain-controlled | TMF | OP |  | -1 | -1.7 | 950 | 100 | 0.8 |  |  | -∞ |  |  | 0.001666667 |  |  |  |  | 1809 | 3.257439 |  | 5% load drop |  | Kirka MM, Brindley KA, Neu RW, Antolovich SD, Shinde SR, Gravett PW. Parameters influencing thermomechanical fatigue of a directionally-solidified Ni-base superalloy. International Journal of Fatigue. 2015;81:48-60; may be unpublished in not in plot in paper
54-56 | CM247LC | DS | L | Data extracted from strain-life plots (not in Kirka Dissertation) | strain-controlled | TMF | OP |  | -1 | -1.7 | 950 | 100 | 0.8 |  |  | -∞ |  |  | 0.001666667 |  |  |  |  | 1841 | 3.265054 |  | 5% load drop |  | Kirka MM, Brindley KA, Neu RW, Antolovich SD, Shinde SR, Gravett PW. Parameters influencing thermomechanical fatigue of a directionally-solidified Ni-base superalloy. International Journal of Fatigue. 2015;81:48-60; may be unpublished in not in plot in paper
54-56 | CM247LC | DS | L | Data extracted from strain-life plots (not in Kirka Dissertation) | strain-controlled | TMF | OP | C | -1 | -1.7 | 950 | 100 | 1 |  |  | -∞ |  |  | 0.0005555556 |  |  | 20 |  | 240 | 2.380211 |  | 5% load drop |  | Kirka MM, Brindley KA, Neu RW, Antolovich SD, Shinde SR, Gravett PW. Parameters influencing thermomechanical fatigue of a directionally-solidified Ni-base superalloy. International Journal of Fatigue. 2015;81:48-60; may be unpublished in not in plot in paper
54-56 | CM247LC | DS | L | Data extracted from strain-life plots (not in Kirka Dissertation) | strain-controlled | TMF | OP | C | -1 | -1.7 | 950 | 100 | 0.8 |  |  | -∞ |  |  | 0.0005555556 |  |  | 20 |  | 897 | 2.952792 |  | 5% load drop |  | Kirka MM, Brindley KA, Neu RW, Antolovich SD, Shinde SR, Gravett PW. Parameters influencing thermomechanical fatigue of a directionally-solidified Ni-base superalloy. International Journal of Fatigue. 2015;81:48-60; may be unpublished in not in plot in paper
54-56 | CM247LC | DS | L | Data extracted from strain-life plots (not in Kirka Dissertation) | strain-controlled | TMF | OP | C | -1 | -1.7 | 950 | 100 | 0.8 |  |  | -∞ |  |  | 0.0005555556 |  |  | 20 |  | 584 | 2.766413 |  | 5% load drop |  | Kirka MM, Brindley KA, Neu RW, Antolovich SD, Shinde SR, Gravett PW. Parameters influencing thermomechanical fatigue of a directionally-solidified Ni-base superalloy. International Journal of Fatigue. 2015;81:48-60; may be unpublished in not in plot in paper
54-56 | CM247LC | DS | L | Data extracted from strain-life plots (not in Kirka Dissertation) | strain-controlled | TMF | OP |  | -1 | -1.7 | 950 | 100 | 0.9 |  |  | -∞ |  |  | 0.001666667 |  |  |  |  | 866 | 2.937518 |  | 5% load drop |  | Kirka MM, Brindley KA, Neu RW, Antolovich SD, Shinde SR, Gravett PW. Parameters influencing thermomechanical fatigue of a directionally-solidified Ni-base superalloy. International Journal of Fatigue. 2015;81:48-60; may be unpublished in not in plot in paper
54-56 | CM247LC | DS | L | Data extracted from strain-life plots (not in Kirka Dissertation) | strain-controlled | TMF | OP |  | -1 | -1.7 | 950 | 100 | 0.9 |  |  | -∞ |  |  | 0.001666667 |  |  |  |  | 1045 | 3.019116 |  | 5% load drop |  | Kirka MM, Brindley KA, Neu RW, Antolovich SD, Shinde SR, Gravett PW. Parameters influencing thermomechanical fatigue of a directionally-solidified Ni-base superalloy. International Journal of Fatigue. 2015;81:48-60; may be unpublished in not in plot in paper
54-56 | CM247LC | DS | L | Data extracted from strain-life plots (not in Kirka Dissertation) | strain-controlled | TMF | OP | C | -1 | -1.7 | 950 | 100 | 0.9 |  |  | -∞ |  |  | 0.0005555556 |  |  | 20 |  | 378 | 2.577492 |  | 5% load drop |  | Kirka MM, Brindley KA, Neu RW, Antolovich SD, Shinde SR, Gravett PW. Parameters influencing thermomechanical fatigue of a directionally-solidified Ni-base superalloy. International Journal of Fatigue. 2015;81:48-60; may be unpublished in not in plot in paper
54-56 | CM247LC | DS | L | Data extracted from strain-life plots (not in Kirka Dissertation) | strain-controlled | TMF | OP |  | -1 | -1.7 | 950 | 100 | 0.7 |  |  | -∞ |  |  | 0.001666667 |  |  |  |  | 4196 | 3.622835 |  | 5% load drop |  | Kirka MM, Brindley KA, Neu RW, Antolovich SD, Shinde SR, Gravett PW. Parameters influencing thermomechanical fatigue of a directionally-solidified Ni-base superalloy. International Journal of Fatigue. 2015;81:48-60; may be unpublished in not in plot in paper
54-56 | CM247LC | DS | L | Data extracted from strain-life plots (not in Kirka Dissertation) | strain-controlled | TMF | OP | C | -1 | -1.7 | 950 | 100 | 0.7 |  |  | -∞ |  |  | 0.0005555556 |  |  | 20 |  | 1074 | 3.031004 |  | 5% load drop |  | Kirka MM, Brindley KA, Neu RW, Antolovich SD, Shinde SR, Gravett PW. Parameters influencing thermomechanical fatigue of a directionally-solidified Ni-base superalloy. International Journal of Fatigue. 2015;81:48-60; may be unpublished in not in plot in paper
54-56 | CM247LC | DS | L | Data extracted from strain-life plots (not in Kirka Dissertation) | strain-controlled | TMF | IP |  | 1 | 1.7 | 950 | 100 | 0.8 |  |  | 0 |  |  | 0.001666667 |  |  |  |  | 824 | 2.915927 |  | 5% load drop |  | Kirka MM, Brindley KA, Neu RW, Antolovich SD, Shinde SR, Gravett PW. Parameters influencing thermomechanical fatigue of a directionally-solidified Ni-base superalloy. International Journal of Fatigue. 2015;81:48-60; may be unpublished in not in plot in paper
54-56 | CM247LC | DS | L | Data extracted from strain-life plots (not in Kirka Dissertation) | strain-controlled | TMF | IP |  | 1 | 1.7 | 950 | 100 | 1 |  |  | 0 |  |  | 0.001666667 |  |  |  |  | 137 | 2.136721 |  | 5% load drop |  | Kirka MM, Brindley KA, Neu RW, Antolovich SD, Shinde SR, Gravett PW. Parameters influencing thermomechanical fatigue of a directionally-solidified Ni-base superalloy. International Journal of Fatigue. 2015;81:48-60; may be unpublished in not in plot in paper
54-56 | CM247LC | DS | L | Data extracted from strain-life plots (not in Kirka Dissertation) | strain-controlled | TMF | IP |  | 1 | 1.7 | 950 | 100 | 0.8 |  |  | 0 |  |  | 0.001666667 |  |  |  |  | 2155 | 3.333447 |  | 5% load drop |  | Kirka MM, Brindley KA, Neu RW, Antolovich SD, Shinde SR, Gravett PW. Parameters influencing thermomechanical fatigue of a directionally-solidified Ni-base superalloy. International Journal of Fatigue. 2015;81:48-60; may be unpublished in not in plot in paper
54-56 | CM247LC | DS | L | Data extracted from strain-life plots (not in Kirka Dissertation) | strain-controlled | TMF | IP | T | 1 | 1.7 | 950 | 100 | 0.8 |  |  | 0 |  |  | 0.0005555556 | 20 |  |  |  | 404 | 2.606381 |  | 5% load drop |  | Kirka MM, Brindley KA, Neu RW, Antolovich SD, Shinde SR, Gravett PW. Parameters influencing thermomechanical fatigue of a directionally-solidified Ni-base superalloy. International Journal of Fatigue. 2015;81:48-60; may be unpublished in not in plot in paper
54-56 | CM247LC | DS | L | Data extracted from strain-life plots (not in Kirka Dissertation) | strain-controlled | TMF | OP |  | -1 | -1.7 | 950 | 100 | 0.8 |  |  | -∞ |  |  | 0.001666667 |  |  |  |  | 1842 | 3.26529 |  | 5% load drop |  | Kirka MM, Brindley KA, Neu RW, Antolovich SD, Shinde SR, Gravett PW. Parameters influencing thermomechanical fatigue of a directionally-solidified Ni-base superalloy. International Journal of Fatigue. 2015;81:48-60; may be unpublished in not in plot in paper
54-56 | CM247LC | DS | L | Data extracted from strain-life plots (not in Kirka Dissertation) | strain-controlled | TMF | OP |  | -1 | -1.3 | 750 | 100 | 1.25 |  |  | -∞ |  |  | 0.002083333 |  |  |  |  | 1984 | 3.297542 |  | 5% load drop |  | Kirka MM, Brindley KA, Neu RW, Antolovich SD, Shinde SR, Gravett PW. Parameters influencing thermomechanical fatigue of a directionally-solidified Ni-base superalloy. International Journal of Fatigue. 2015;81:48-60; may be unpublished in not in plot in paper
54-56 | CM247LC | DS | L | Data extracted from strain-life plots (not in Kirka Dissertation) | strain-controlled | TMF | OP |  | -1 | -1.3 | 750 | 100 | 1.25 |  |  | -∞ |  |  | 0.002083333 |  |  |  |  | 1648 | 3.216957 |  | 5% load drop |  | Kirka MM, Brindley KA, Neu RW, Antolovich SD, Shinde SR, Gravett PW. Parameters influencing thermomechanical fatigue of a directionally-solidified Ni-base superalloy. International Journal of Fatigue. 2015;81:48-60; may be unpublished in not in plot in paper
54-56 | CM247LC | DS | L | Data extracted from strain-life plots (not in Kirka Dissertation) | strain-controlled | TMF | OP | C | -1 | -1.3 | 750 | 100 | 1.25 |  |  | -∞ |  |  | 0.0005952381 |  |  | 20 |  | 596 | 2.775246 |  | 5% load drop |  | Kirka MM, Brindley KA, Neu RW, Antolovich SD, Shinde SR, Gravett PW. Parameters influencing thermomechanical fatigue of a directionally-solidified Ni-base superalloy. International Journal of Fatigue. 2015;81:48-60; may be unpublished in not in plot in paper
54-56 | CM247LC | DS | L | Data extracted from strain-life plots (not in Kirka Dissertation) | strain-controlled | TMF | OP | C | -1 | -1.7 | 950 | 100 | 0.9 |  |  | -∞ |  |  | 0.0005555556 |  |  | 20 |  | 526 | 2.720986 |  | 5% load drop |  | Kirka MM, Brindley KA, Neu RW, Antolovich SD, Shinde SR, Gravett PW. Parameters influencing thermomechanical fatigue of a directionally-solidified Ni-base superalloy. International Journal of Fatigue. 2015;81:48-60; may be unpublished in not in plot in paper
54-56 | CM247LC | DS | L | Data extracted from strain-life plots (not in Kirka Dissertation) | strain-controlled | TMF | IP |  | 1 | 1.3 | 750 | 100 | 1.25 |  |  | 0 |  |  | 0.002083333 |  |  |  |  | 923 | 2.965202 |  | 5% load drop |  | Kirka MM, Brindley KA, Neu RW, Antolovich SD, Shinde SR, Gravett PW. Parameters influencing thermomechanical fatigue of a directionally-solidified Ni-base superalloy. International Journal of Fatigue. 2015;81:48-60; may be unpublished in not in plot in paper
54-56 | CM247LC | DS | L | Data extracted from strain-life plots (not in Kirka Dissertation) | strain-controlled | TMF | OP | C | -1 | -1.7 | 950 | 100 | 0.7 |  |  | -∞ |  |  | 0.0005555556 |  |  | 20 |  | 1577 | 3.197832 |  | 5% load drop |  | Kirka MM, Brindley KA, Neu RW, Antolovich SD, Shinde SR, Gravett PW. Parameters influencing thermomechanical fatigue of a directionally-solidified Ni-base superalloy. International Journal of Fatigue. 2015;81:48-60; may be unpublished in not in plot in paper
54-56 | CM247LC | DS | L | Data extracted from strain-life plots (not in Kirka Dissertation) | strain-controlled | TMF | OP |  | -1 | -1.3 | 750 | 100 | 1.4 |  |  | -∞ |  |  | 0.002083333 |  |  |  |  | 577 | 2.761176 |  | 5% load drop |  | Kirka MM, Brindley KA, Neu RW, Antolovich SD, Shinde SR, Gravett PW. Parameters influencing thermomechanical fatigue of a directionally-solidified Ni-base superalloy. International Journal of Fatigue. 2015;81:48-60; may be unpublished in not in plot in paper
54-56 | CM247LC | DS | L | Data extracted from strain-life plots (not in Kirka Dissertation) | strain-controlled | TMF | OP | C | -1 | -1.3 | 750 | 100 | 1.4 |  |  | -∞ |  |  | 0.0005952381 |  |  | 20 |  | 229 | 2.359835 |  | 5% load drop |  | Kirka MM, Brindley KA, Neu RW, Antolovich SD, Shinde SR, Gravett PW. Parameters influencing thermomechanical fatigue of a directionally-solidified Ni-base superalloy. International Journal of Fatigue. 2015;81:48-60; may be unpublished in not in plot in paper
54-56 | CM247LC | DS | T | Data extracted from strain-life plots (not in Kirka Dissertation) | strain-controlled | TMF | OP | C | -1 | -1.7 | 950 | 100 | 1 |  |  | -∞ |  |  | 0.0005555556 |  |  | 20 |  | 92 | 1.963788 |  | 5% load drop |  | Kirka MM, Brindley KA, Neu RW, Antolovich SD, Shinde SR, Gravett PW. Parameters influencing thermomechanical fatigue of a directionally-solidified Ni-base superalloy. International Journal of Fatigue. 2015;81:48-60; may be unpublished in not in plot in paper
54-56 | CM247LC | DS | T | Data extracted from strain-life plots (not in Kirka Dissertation) | strain-controlled | TMF | OP |  | -1 | -1.7 | 950 | 100 | 0.7 |  |  | -∞ |  |  | 0.001666667 |  |  |  |  | 620 | 2.792392 |  | 5% load drop |  | Kirka MM, Brindley KA, Neu RW, Antolovich SD, Shinde SR, Gravett PW. Parameters influencing thermomechanical fatigue of a directionally-solidified Ni-base superalloy. International Journal of Fatigue. 2015;81:48-60; may be unpublished in not in plot in paper
54-56 | CM247LC | DS | T | Data extracted from strain-life plots (not in Kirka Dissertation) | strain-controlled | TMF | OP | C | -1 | -1.7 | 950 | 100 | 0.7 |  |  | -∞ |  |  | 0.0005555556 |  |  | 20 |  | 247 | 2.392697 |  | 5% load drop |  | Kirka MM, Brindley KA, Neu RW, Antolovich SD, Shinde SR, Gravett PW. Parameters influencing thermomechanical fatigue of a directionally-solidified Ni-base superalloy. International Journal of Fatigue. 2015;81:48-60; may be unpublished in not in plot in paper
54-56 | CM247LC | DS | T | Data extracted from strain-life plots (not in Kirka Dissertation) | strain-controlled | TMF | OP |  | -1 | -1.7 | 950 | 100 | 1 |  |  | -∞ |  |  | 0.001666667 |  |  |  |  | 178 | 2.25042 |  | 5% load drop |  | Kirka MM, Brindley KA, Neu RW, Antolovich SD, Shinde SR, Gravett PW. Parameters influencing thermomechanical fatigue of a directionally-solidified Ni-base superalloy. International Journal of Fatigue. 2015;81:48-60; may be unpublished in not in plot in paper
54-56 | CM247LC | DS | T | Data extracted from strain-life plots (not in Kirka Dissertation) | strain-controlled | TMF | OP | C | -1 | -1.7 | 950 | 100 | 0.6 |  |  | -∞ |  |  | 0.0005555556 |  |  | 20 |  | 777 | 2.890421 |  | 5% load drop |  | Kirka MM, Brindley KA, Neu RW, Antolovich SD, Shinde SR, Gravett PW. Parameters influencing thermomechanical fatigue of a directionally-solidified Ni-base superalloy. International Journal of Fatigue. 2015;81:48-60; may be unpublished in not in plot in paper
54-56 | CM247LC | DS | T | Data extracted from strain-life plots (not in Kirka Dissertation) | strain-controlled | TMF | OP |  | -1 | -1.7 | 950 | 100 | 0.6 |  |  | -∞ |  |  | 0.001666667 |  |  |  |  | 1133 | 3.05423 |  | 5% load drop |  | Kirka MM, Brindley KA, Neu RW, Antolovich SD, Shinde SR, Gravett PW. Parameters influencing thermomechanical fatigue of a directionally-solidified Ni-base superalloy. International Journal of Fatigue. 2015;81:48-60; may be unpublished in not in plot in paper
54-56 | CM247LC | DS | T | Data extracted from strain-life plots (not in Kirka Dissertation) | strain-controlled | TMF | OP | C | -1 | -1.7 | 950 | 100 | 0.6 |  |  | -∞ |  |  | 0.0005555556 |  |  | 20 |  | 762 | 2.881955 |  | 5% load drop |  | Kirka MM, Brindley KA, Neu RW, Antolovich SD, Shinde SR, Gravett PW. Parameters influencing thermomechanical fatigue of a directionally-solidified Ni-base superalloy. International Journal of Fatigue. 2015;81:48-60; may be unpublished in not in plot in paper
54-56 | CM247LC | DS | L | Data extracted from strain-life plots (not in Kirka Dissertation) | strain-controlled | TMF | IP |  | 1 | 1.7 | 950 | 100 | 0.9 |  |  | 0 |  |  | 0.001666667 |  |  |  |  | 790 | 2.897627 |  | 5% load drop |  | Kirka MM. Thermomechanical Behavior of a Directionally Solidified Nickel-base Superalloy in the Aged State. PhD Dissertation, Georgia Institute of Technology, Atlanta, GA, 2014;
53 | CM247LC | DS | L | Data extracted from Fig. 3 (not in Kirka Dissertation) | strain-controlled | TMF | OP |  | -1 | -0.5 | 750 | 500 | 1.2 |  |  | -∞ |  |  | 0.002083333 |  |  |  |  | 8000 | 3.90309 |  | 5% load drop |  | Kirka MM, Brindley KA, Neu RW, Antolovich SD, Shinde SR, Gravett PW. Parameters influencing thermomechanical fatigue of a directionally-solidified Ni-base superalloy. International Journal of Fatigue. 2015;81:48-60; may be unpublished in not in plot in paper
53 | CM247LC | DS | L | Data extracted from Fig. 3 (not in Kirka Dissertation) | strain-controlled | TMF | OP |  | -1 | -0.7 | 850 | 500 | 1.1 |  |  | -∞ |  |  | 0.007142857 |  |  |  |  | 4000 | 3.60206 |  | 5% load drop |  | Kirka MM, Brindley KA, Neu RW, Antolovich SD, Shinde SR, Gravett PW. Parameters influencing thermomechanical fatigue of a directionally-solidified Ni-base superalloy. International Journal of Fatigue. 2015;81:48-60; may be unpublished in not in plot in paper
66 | CMSX-4 | SX | <001> |  | strain-controlled | IF |  | T&C | 0 | 0 | 750 | 750 | 1.2 |  |  | 0 |  |  | 0.25 | 0.01666667 |  | 0.01666667 |  | 7991 | 3.902601 |  | specimen break |  | Hong HU, Choi BG, Kim IS, Yoo YS, Jo CY. Characterization of deformation mechanisms during low cycle fatigue of a single crystal nickel-based superalloy. Journal of Materials Science. 2011;46:5245-51.
66 | CMSX-4 | SX | <001> |  | strain-controlled | IF |  | T&C | 0 | 0 | 750 | 750 | 1 |  |  | 0 |  |  | 0.25 | 0.01666667 |  | 0.01666667 |  | 27523 | 4.439696 |  | specimen break |  | Hong HU, Choi BG, Kim IS, Yoo YS, Jo CY. Characterization of deformation mechanisms during low cycle fatigue of a single crystal nickel-based superalloy. Journal of Materials Science. 2011;46:5245-51.
66 | CMSX-4 | SX | <001> |  | strain-controlled | IF |  | T&C | 0 | 0 | 850 | 850 | 1.2 |  |  | 0 |  |  | 0.25 | 0.01666667 |  | 0.01666667 |  | 8082 | 3.907519 |  | specimen break |  | Hong HU, Choi BG, Kim IS, Yoo YS, Jo CY. Characterization of deformation mechanisms during low cycle fatigue of a single crystal nickel-based superalloy. Journal of Materials Science. 2011;46:5245-51.
66 | CMSX-4 | SX | <001> |  | strain-controlled | IF |  | T&C | 0 | 0 | 850 | 850 | 0.8 |  |  | 0 |  |  | 0.25 | 0.01666667 |  | 0.01666667 |  | 82340 | 4.915611 |  | specimen break |  | Hong HU, Choi BG, Kim IS, Yoo YS, Jo CY. Characterization of deformation mechanisms during low cycle fatigue of a single crystal nickel-based superalloy. Journal of Materials Science. 2011;46:5245-51.
67 | CMSX-8 | SX | <001> |  | strain-controlled | TMF | IP |  | 1 | 1.5 | 850 | 100 | 1 |  |  | 0 |  |  | 0.001886667 |  |  |  |  | 4141 | 3.617105 |  | 30% load drop |  | Estrada Rodas EA. Microstructure-Sensitive Creep-Fatigue Interaction Crystal-Viscoplasticity Model for Single-Crystal Nickel-Base Superalloys. PhD Dissertation, Georgia Institute of Technology, Atlanta, GA; 2017.
67 | CMSX-8 | SX | <001> |  | strain-controlled | TMF | IP |  | 1 | 1.5 | 850 | 100 | 1.3 |  |  | 0 |  |  | 0.001886667 |  |  |  |  | 623 | 2.794488 |  | 30% load drop |  | Estrada Rodas EA. Microstructure-Sensitive Creep-Fatigue Interaction Crystal-Viscoplasticity Model for Single-Crystal Nickel-Base Superalloys. PhD Dissertation, Georgia Institute of Technology, Atlanta, GA; 2017.
67 | CMSX-8 | SX | <001> |  | strain-controlled | TMF | OP |  | -1 | -1.5 | 850 | 100 | 1 |  |  | -∞ |  |  | 0.001886667 |  |  |  |  | 4048 | 3.607241 |  | 30% load drop |  | Estrada Rodas EA. Microstructure-Sensitive Creep-Fatigue Interaction Crystal-Viscoplasticity Model for Single-Crystal Nickel-Base Superalloys. PhD Dissertation, Georgia Institute of Technology, Atlanta, GA; 2017.
67 | CMSX-8 | SX | <001> |  | strain-controlled | TMF | OP |  | -1 | -1.5 | 850 | 100 | 1.3 |  |  | -∞ |  |  | 0.001886667 |  |  |  |  | 519 | 2.715167 |  | 30% load drop |  | Estrada Rodas EA. Microstructure-Sensitive Creep-Fatigue Interaction Crystal-Viscoplasticity Model for Single-Crystal Nickel-Base Superalloys. PhD Dissertation, Georgia Institute of Technology, Atlanta, GA; 2017.
67 | CMSX-8 | SX | <001> |  | strain-controlled | TMF | IP |  | 1 | 1.9 | 1050 | 100 | 0.8 |  |  | 0 |  |  | 0.001489474 |  |  |  |  | 466 | 2.668386 |  | 30% load drop |  | Estrada Rodas EA. Microstructure-Sensitive Creep-Fatigue Interaction Crystal-Viscoplasticity Model for Single-Crystal Nickel-Base Superalloys. PhD Dissertation, Georgia Institute of Technology, Atlanta, GA; 2017.
67 | CMSX-8 | SX | <001> |  | strain-controlled | TMF | IP |  | 1 | 1.9 | 1050 | 100 | 1 |  |  | 0 |  |  | 0.001489474 |  |  |  |  | 302 | 2.480007 |  | 30% load drop |  | Estrada Rodas EA. Microstructure-Sensitive Creep-Fatigue Interaction Crystal-Viscoplasticity Model for Single-Crystal Nickel-Base Superalloys. PhD Dissertation, Georgia Institute of Technology, Atlanta, GA; 2017.
67 | CMSX-8 | SX | <001> |  | strain-controlled | TMF | OP |  | -1 | -1.9 | 1050 | 100 | 0.8 |  |  | -∞ |  |  | 0.001489474 |  |  |  |  | 609 | 2.784617 |  | 30% load drop |  | Estrada Rodas EA. Microstructure-Sensitive Creep-Fatigue Interaction Crystal-Viscoplasticity Model for Single-Crystal Nickel-Base Superalloys. PhD Dissertation, Georgia Institute of Technology, Atlanta, GA; 2017.
67 | CMSX-8 | SX | <001> |  | strain-controlled | TMF | OP |  | -1 | -1.9 | 1050 | 100 | 1 |  |  | -∞ |  |  | 0.001489474 |  |  |  |  | 258 | 2.41162 |  | 30% load drop |  | Estrada Rodas EA. Microstructure-Sensitive Creep-Fatigue Interaction Crystal-Viscoplasticity Model for Single-Crystal Nickel-Base Superalloys. PhD Dissertation, Georgia Institute of Technology, Atlanta, GA; 2017.
Note on N226: Griscom, Eeva: Mech Strain Range = Mech Strain Amp. * 2 all below converted to percent
Note on Y226: Griscom, Eeva: Cycles = Reversals / 2
Note on N227: Griscom, Eeva: Mech Strain Range = Mech Strain Amp. * 2
Note on Y227: Griscom, Eeva: Cycles = Reversals / 2
Note on N228: Griscom, Eeva: Mech Strain Range = Mech Strain Amp. * 2
Note on Y228: Griscom, Eeva: Cycles = Reversals / 2
Note on N229: Griscom, Eeva: Mech Strain Range = Mech Strain Amp. * 2
Note on Y229: Griscom, Eeva: Cycles = Reversals / 2
Note on N230: Griscom, Eeva: Mech Strain Range = Mech Strain Amp. * 2
Note on Y230: Griscom, Eeva: Cycles = Reversals / 2
Note on N231: Griscom, Eeva: Mech Strain Range = Mech Strain Amp. * 2
Note on Y231: Griscom, Eeva: Cycles = Reversals / 2
Note on N232: Griscom, Eeva: Mech Strain Range = Mech Strain Amp. * 2
Note on Y232: Griscom, Eeva: Cycles = Reversals / 2
Note on N233: Griscom, Eeva: Mech Strain Range = Mech Strain Amp. * 2
Note on Y233: Griscom, Eeva: Cycles = Reversals / 2
Note on N234: Griscom, Eeva: Mech Strain Range = Mech Strain Amp. * 2
Note on Y234: Griscom, Eeva: Cycles = Reversals / 2
Note on T238: Griscom, Eeva: Freq = 1 / total cycle time of 777s
Note on T239: Griscom, Eeva: Freq = 1 / total cycle time of 777s
Note on T240: Griscom, Eeva: Freq = 1 / total cycle time of 777s
Note on T241: Griscom, Eeva: Freq = 1 / total cycle time of 777s
Note on T242: Griscom, Eeva: Freq = 1 / total cycle time of 777s
Note on T243: Griscom, Eeva: Freq = 1 / total cycle time of 777s
Note on T244: Griscom, Eeva: Freq = 1 / total cycle time of 777s
Note on T245: Griscom, Eeva: Freq = 1 / total cycle time of 777s
Note on AC246: Griscom, Eeva: Fig. 2 is raw data, Fig. 7 is final extracted data
Note on AC247: Griscom, Eeva: Fig. 2 is raw data, Fig. 7 is final extracted data
Note on AC248: Griscom, Eeva: Fig. 2 is raw data, Fig. 7 is final extracted data
Note on AC249: Griscom, Eeva: Fig. 2 is raw data, Fig. 7 is final extracted data
Note on AC250: Griscom, Eeva: Fig. 2 is raw data, Fig. 7 is final extracted data
Note on AC251: Griscom, Eeva: Fig. 2 is raw data, Fig. 7 is final extracted data
Note on AC252: Griscom, Eeva: Fig. 2 is raw data, Fig. 7 is final extracted data
Note on AC253: Griscom, Eeva: Fig. 2 is raw data, Fig. 7 is final extracted data
Note on AC254: Griscom, Eeva: Fig. 2 is raw data, Fig. 7 is final extracted data
Note on AC255: Griscom, Eeva: Fig. 2 is raw data, Fig. 7 is final extracted data
Note on AC256: Griscom, Eeva: Fig. 2 is raw data, Fig. 7 is final extracted data
Note on AC257: Griscom, Eeva: Fig. 2 is raw data, Fig. 7 is final extracted data
Note on Y391: Griscom, Eeva: avg of 192, 190 and 187
Note on Y392: Griscom, Eeva: avg of 527, 518 and 516
Note on Y393: Griscom, Eeva: avg of 2089, 2056 and 2019
Note on Y443: [Threaded comment] Your version of Excel allows you to read this threaded comment; however, any edits to it will get removed if the file is opened in a newer version of Excel. Learn more: https://go.microsoft.com/fwlink/?linkid=870924 Comment: Value taken from plot instead of table.
Note on Y449: [Threaded comment] Your version of Excel allows you to read this threaded comment; however, any edits to it will get removed if the file is opened in a newer version of Excel. Learn more: https://go.microsoft.com/fwlink/?linkid=870924 Comment: Value taken from plot instead of table.
Note on N480: Griscom, Eeva: strain % = 100 ( 2*strain amp) = 100 (2* (stress amp / E=123000MPa))
Note on N506: Griscom, Eeva: data multiplied by 2 since x-axis listed range/2 in %