## Rate of Entrapment Data Uniform
Casting Speed (m/min) | Flow Rate (m^3/s) | NMI Pair | Particle Size | Rate of Entrapment (mg/s)
1 | 0.0004071429 | Al2O3-Al2O3 | 1-1 µm | 0.01925582
1 | 0.0004071429 | Al2O3-Al2O3 | 5-5 µm | 0.01705521
1 | 0.0004071429 | Al2O3-Al2O3 | 10-10 µm | 0.004401214
1 | 0.0004071429 | CaO-CaO | 1-1 µm | 0.01870618
1 | 0.0004071429 | CaO-CaO | 5-5 µm | 0.01540629
1 | 0.0004071429 | CaO-CaO | 10-10 µm | 0.00275025
1 | 0.0004071429 | CaO-CaS | 1-1 µm | 0.01870618
1 | 0.0004071429 | CaO-CaS | 5-5 µm | 0.01430496
1 | 0.0004071429 | CaO-CaS | 10-10 µm | 0.001101321
1 | 0.0004071429 | CaO-MgAl2O4 | 1-1 µm | 0.01925582
1 | 0.0004071429 | CaO-MgAl2O4 | 5-5 µm | 0.01705521
1 | 0.0004071429 | CaO-MgAl2O4 | 10-10 µm | 0.004401214
1 | 0.0004071429 | CaS-CaS | 1-1 µm | 0.01815654
1 | 0.0004071429 | CaS-CaS | 5-5 µm | 0.01430496
1 | 0.0004071429 | CaS-CaS | 10-10 µm | 0
1 | 0.0004071429 | MgAl2O4-CaS | 1-1 µm | 0.01925582
1 | 0.0004071429 | MgAl2O4-CaS | 5-5 µm | 0.01540629
1 | 0.0004071429 | MgAl2O4-CaS | 10-10 µm | 0.00275025
1 | 0.0004071429 | MgAl2O4-MgAl2O4 | 1-1 µm | 0.0198075
1 | 0.0004071429 | MgAl2O4-MgAl2O4 | 5-5 µm | 0.01760689
1 | 0.0004071429 | MgAl2O4-MgAl2O4 | 10-10 µm | 0.006052179
1 | 0.0004071429 | MgO-CaO | 1-1 µm | 0.02035714
1 | 0.0004071429 | MgO-CaO | 5-5 µm | 0.01815654
1 | 0.0004071429 | MgO-CaO | 10-10 µm | 0.01155471
1 | 0.0004071429 | MgO-CaS | 1-1 µm | 0.01870618
1 | 0.0004071429 | MgO-CaS | 5-5 µm | 0.01540629
1 | 0.0004071429 | MgO-CaS | 10-10 µm | 0.00275025
1 | 0.0004071429 | MgO-MgAl2O4 | 1-1 µm | 0.02035714
1 | 0.0004071429 | MgO-MgAl2O4 | 5-5 µm | 0.01760689
1 | 0.0004071429 | MgO-MgAl2O4 | 10-10 µm | 0.01100304
1 | 0.0004071429 | MgO-MgO | 1-1 µm | 0.0198075
1 | 0.0004071429 | MgO-MgO | 5-5 µm | 0.01705521
1 | 0.0004071429 | MgO-MgO | 10-10 µm | 0.006052179
1.5 | 0.0006107143 | Al2O3-Al2O3 | 1-1 µm | 0.02888373
1.5 | 0.0006107143 | Al2O3-Al2O3 | 5-5 µm | 0.02558282
1.5 | 0.0006107143 | Al2O3-Al2O3 | 10-10 µm | 0.006601821
1.5 | 0.0006107143 | CaO-CaO | 1-1 µm | 0.02805927
1.5 | 0.0006107143 | CaO-CaO | 5-5 µm | 0.02310943
1.5 | 0.0006107143 | CaO-CaO | 10-10 µm | 0.004125375
1.5 | 0.0006107143 | CaO-CaS | 1-1 µm | 0.02805927
1.5 | 0.0006107143 | CaO-CaS | 5-5 µm | 0.02145745
1.5 | 0.0006107143 | CaO-CaS | 10-10 µm | 0.001651982
1.5 | 0.0006107143 | CaO-MgAl2O4 | 1-1 µm | 0.02888373
1.5 | 0.0006107143 | CaO-MgAl2O4 | 5-5 µm | 0.02558282
1.5 | 0.0006107143 | CaO-MgAl2O4 | 10-10 µm | 0.006601821
1.5 | 0.0006107143 | CaS-CaS | 1-1 µm | 0.0272348
1.5 | 0.0006107143 | CaS-CaS | 5-5 µm | 0.02145745
1.5 | 0.0006107143 | CaS-CaS | 10-10 µm | 0
1.5 | 0.0006107143 | MgAl2O4-CaS | 1-1 µm | 0.02888373
1.5 | 0.0006107143 | MgAl2O4-CaS | 5-5 µm | 0.02310943
1.5 | 0.0006107143 | MgAl2O4-CaS | 10-10 µm | 0.004125375
1.5 | 0.0006107143 | MgAl2O4-MgAl2O4 | 1-1 µm | 0.02971125
1.5 | 0.0006107143 | MgAl2O4-MgAl2O4 | 5-5 µm | 0.02641034
1.5 | 0.0006107143 | MgAl2O4-MgAl2O4 | 10-10 µm | 0.009078268
1.5 | 0.0006107143 | MgO-CaO | 1-1 µm | 0.03053571
1.5 | 0.0006107143 | MgO-CaO | 5-5 µm | 0.0272348
1.5 | 0.0006107143 | MgO-CaO | 10-10 µm | 0.01733207
1.5 | 0.0006107143 | MgO-CaS | 1-1 µm | 0.02805927
1.5 | 0.0006107143 | MgO-CaS | 5-5 µm | 0.02310943
1.5 | 0.0006107143 | MgO-CaS | 10-10 µm | 0.004125375
1.5 | 0.0006107143 | MgO-MgAl2O4 | 1-1 µm | 0.03053571
1.5 | 0.0006107143 | MgO-MgAl2O4 | 5-5 µm | 0.02641034
1.5 | 0.0006107143 | MgO-MgAl2O4 | 10-10 µm | 0.01650455
1.5 | 0.0006107143 | MgO-MgO | 1-1 µm | 0.02971125
1.5 | 0.0006107143 | MgO-MgO | 5-5 µm | 0.02558282
1.5 | 0.0006107143 | MgO-MgO | 10-10 µm | 0.009078268
2 | 0.0008142857 | Al2O3-Al2O3 | 1-1 µm | 0.03851164
2 | 0.0008142857 | Al2O3-Al2O3 | 5-5 µm | 0.03411043
2 | 0.0008142857 | Al2O3-Al2O3 | 10-10 µm | 0.008802429
2 | 0.0008142857 | CaO-CaO | 1-1 µm | 0.03741236
2 | 0.0008142857 | CaO-CaO | 5-5 µm | 0.03081257
2 | 0.0008142857 | CaO-CaO | 10-10 µm | 0.0055005
2 | 0.0008142857 | CaO-CaS | 1-1 µm | 0.03741236
2 | 0.0008142857 | CaO-CaS | 5-5 µm | 0.02860993
2 | 0.0008142857 | CaO-CaS | 10-10 µm | 0.002202643
2 | 0.0008142857 | CaO-MgAl2O4 | 1-1 µm | 0.03851164
2 | 0.0008142857 | CaO-MgAl2O4 | 5-5 µm | 0.03411043
2 | 0.0008142857 | CaO-MgAl2O4 | 10-10 µm | 0.008802429
2 | 0.0008142857 | CaS-CaS | 1-1 µm | 0.03631307
2 | 0.0008142857 | CaS-CaS | 5-5 µm | 0.02860993
2 | 0.0008142857 | CaS-CaS | 10-10 µm | 0
2 | 0.0008142857 | MgAl2O4-CaS | 1-1 µm | 0.03851164
2 | 0.0008142857 | MgAl2O4-CaS | 5-5 µm | 0.03081257
2 | 0.0008142857 | MgAl2O4-CaS | 10-10 µm | 0.0055005
2 | 0.0008142857 | MgAl2O4-MgAl2O4 | 1-1 µm | 0.039615
2 | 0.0008142857 | MgAl2O4-MgAl2O4 | 5-5 µm | 0.03521379
2 | 0.0008142857 | MgAl2O4-MgAl2O4 | 10-10 µm | 0.01210436
2 | 0.0008142857 | MgO-CaO | 1-1 µm | 0.04071429
2 | 0.0008142857 | MgO-CaO | 5-5 µm | 0.03631307
2 | 0.0008142857 | MgO-CaO | 10-10 µm | 0.02310943
2 | 0.0008142857 | MgO-CaS | 1-1 µm | 0.03741236
2 | 0.0008142857 | MgO-CaS | 5-5 µm | 0.03081257
2 | 0.0008142857 | MgO-CaS | 10-10 µm | 0.0055005
2 | 0.0008142857 | MgO-MgAl2O4 | 1-1 µm | 0.04071429
2 | 0.0008142857 | MgO-MgAl2O4 | 5-5 µm | 0.03521379
2 | 0.0008142857 | MgO-MgAl2O4 | 10-10 µm | 0.02200607
2 | 0.0008142857 | MgO-MgO | 1-1 µm | 0.039615
2 | 0.0008142857 | MgO-MgO | 5-5 µm | 0.03411043
2 | 0.0008142857 | MgO-MgO | 10-10 µm | 0.01210436
2.5 | 0.001017857 | Al2O3-Al2O3 | 1-1 µm | 0.04813955
2.5 | 0.001017857 | Al2O3-Al2O3 | 5-5 µm | 0.04263804
2.5 | 0.001017857 | Al2O3-Al2O3 | 10-10 µm | 0.01100304
2.5 | 0.001017857 | CaO-CaO | 1-1 µm | 0.04676545
2.5 | 0.001017857 | CaO-CaO | 5-5 µm | 0.03851571
2.5 | 0.001017857 | CaO-CaO | 10-10 µm | 0.006875625
2.5 | 0.001017857 | CaO-CaS | 1-1 µm | 0.04676545
2.5 | 0.001017857 | CaO-CaS | 5-5 µm | 0.03576241
2.5 | 0.001017857 | CaO-CaS | 10-10 µm | 0.002753304
2.5 | 0.001017857 | CaO-MgAl2O4 | 1-1 µm | 0.04813955
2.5 | 0.001017857 | CaO-MgAl2O4 | 5-5 µm | 0.04263804
2.5 | 0.001017857 | CaO-MgAl2O4 | 10-10 µm | 0.01100304
2.5 | 0.001017857 | CaS-CaS | 1-1 µm | 0.04539134
2.5 | 0.001017857 | CaS-CaS | 5-5 µm | 0.03576241
2.5 | 0.001017857 | CaS-CaS | 10-10 µm | 0
2.5 | 0.001017857 | MgAl2O4-CaS | 1-1 µm | 0.04813955
2.5 | 0.001017857 | MgAl2O4-CaS | 5-5 µm | 0.03851571
2.5 | 0.001017857 | MgAl2O4-CaS | 10-10 µm | 0.006875625
2.5 | 0.001017857 | MgAl2O4-MgAl2O4 | 1-1 µm | 0.04951875
2.5 | 0.001017857 | MgAl2O4-MgAl2O4 | 5-5 µm | 0.04401723
2.5 | 0.001017857 | MgAl2O4-MgAl2O4 | 10-10 µm | 0.01513045
2.5 | 0.001017857 | MgO-CaO | 1-1 µm | 0.05089286
2.5 | 0.001017857 | MgO-CaO | 5-5 µm | 0.04539134
2.5 | 0.001017857 | MgO-CaO | 10-10 µm | 0.02888679
2.5 | 0.001017857 | MgO-CaS | 1-1 µm | 0.04676545
2.5 | 0.001017857 | MgO-CaS | 5-5 µm | 0.03851571
2.5 | 0.001017857 | MgO-CaS | 10-10 µm | 0.006875625
2.5 | 0.001017857 | MgO-MgAl2O4 | 1-1 µm | 0.05089286
2.5 | 0.001017857 | MgO-MgAl2O4 | 5-5 µm | 0.04401723
2.5 | 0.001017857 | MgO-MgAl2O4 | 10-10 µm | 0.02750759
2.5 | 0.001017857 | MgO-MgO | 1-1 µm | 0.04951875
2.5 | 0.001017857 | MgO-MgO | 5-5 µm | 0.04263804
2.5 | 0.001017857 | MgO-MgO | 10-10 µm | 0.01513045
3 | 0.001221429 | Al2O3-Al2O3 | 1-1 µm | 0.05776746
3 | 0.001221429 | Al2O3-Al2O3 | 5-5 µm | 0.05116564
3 | 0.001221429 | Al2O3-Al2O3 | 10-10 µm | 0.01320364
3 | 0.001221429 | CaO-CaO | 1-1 µm | 0.05611854
3 | 0.001221429 | CaO-CaO | 5-5 µm | 0.04621886
3 | 0.001221429 | CaO-CaO | 10-10 µm | 0.00825075
3 | 0.001221429 | CaO-CaS | 1-1 µm | 0.05611854
3 | 0.001221429 | CaO-CaS | 5-5 µm | 0.04291489
3 | 0.001221429 | CaO-CaS | 10-10 µm | 0.003303964
3 | 0.001221429 | CaO-MgAl2O4 | 1-1 µm | 0.05776746
3 | 0.001221429 | CaO-MgAl2O4 | 5-5 µm | 0.05116564
3 | 0.001221429 | CaO-MgAl2O4 | 10-10 µm | 0.01320364
3 | 0.001221429 | CaS-CaS | 1-1 µm | 0.05446961
3 | 0.001221429 | CaS-CaS | 5-5 µm | 0.04291489
3 | 0.001221429 | CaS-CaS | 10-10 µm | 0
3 | 0.001221429 | MgAl2O4-CaS | 1-1 µm | 0.05776746
3 | 0.001221429 | MgAl2O4-CaS | 5-5 µm | 0.04621886
3 | 0.001221429 | MgAl2O4-CaS | 10-10 µm | 0.00825075
3 | 0.001221429 | MgAl2O4-MgAl2O4 | 1-1 µm | 0.0594225
3 | 0.001221429 | MgAl2O4-MgAl2O4 | 5-5 µm | 0.05282068
3 | 0.001221429 | MgAl2O4-MgAl2O4 | 10-10 µm | 0.01815654
3 | 0.001221429 | MgO-CaO | 1-1 µm | 0.06107143
3 | 0.001221429 | MgO-CaO | 5-5 µm | 0.05446961
3 | 0.001221429 | MgO-CaO | 10-10 µm | 0.03466414
3 | 0.001221429 | MgO-CaS | 1-1 µm | 0.05611854
3 | 0.001221429 | MgO-CaS | 5-5 µm | 0.04621886
3 | 0.001221429 | MgO-CaS | 10-10 µm | 0.00825075
3 | 0.001221429 | MgO-MgAl2O4 | 1-1 µm | 0.06107143
3 | 0.001221429 | MgO-MgAl2O4 | 5-5 µm | 0.05282068
3 | 0.001221429 | MgO-MgAl2O4 | 10-10 µm | 0.03300911
3 | 0.001221429 | MgO-MgO | 1-1 µm | 0.0594225
3 | 0.001221429 | MgO-MgO | 5-5 µm | 0.05116564
3 | 0.001221429 | MgO-MgO | 10-10 µm | 0.01815654