## Folha1
Diameteres measured using the ImageJ software.
P- | P0 | P+ | S- | P-/HT | P0/HT | P+/HT | S-/HT | P25
Diameter (µm) | Diameter (µm) | Diameter (µm) | Diameter (µm) | Diameter (µm) | Diameter (µm) | Diameter (µm) | Diameter (µm) | Diameter (nm)
39.47584 | 78.44338 | 88.58611 | 22.24055 | 63.23735 | 56.741 | 96.81717 | 21.6151 | 37.424 | 100 | 54
43.77983 | 72.28447 | 121.28126 | 26.36204 | 57.58204 | 84.08102 | 79.34591 | 15.21627 | 32.144
25.92317 | 24.44737 | 89.39734 | 23.04992 | 53.67955 | 91.88177 | 88.58611 | 17.90137 | 54.226
36.58746 | 24.86109 | 68.65683 | 35.82752 | 26.63737 | 46.25117 | 93.94068 | 14.39513 | 20.191
25.28126 | 31.42334 | 87.36437 | 31.06748 | 31.66627 | 36.37881 | 102.77871 | 14.19378 | 42.995
25.0708 | 58.31481 | 126.4097 | 42.80625 | 25.81294 | 25.0708 | 68.65683 | 18.29374 | 34.574
24.65972 | 36.34147 | 116.54402 | 31.06748 | 33.83127 | 31.65255 | 65.78708 | 15.42173 | 14.604
29.60461 | 44.7727 | 83.46165 | 22.43481 | 59.64146 | 21.37357 | 71.13208 | 18.52024 | 20.265
33.09003 | 22.58332 | 78.11325 | 32.51802 | 46.99449 | 30.85039 | 36.99977 | 18.93957 | 20.191
26.71219 | 26.90615 | 75.03514 | 20.79377 | 57.38204 | 26.53134 | 65.97367 | 21.18269 | 14.909
24.28161 | 32.035 | 65.17463 | 27.16766 | 23.13747 | 49.53984 | 76.47631 | 20.77238 | 20.242
33.52209 | 42.52753 | 79.7665 | 24.49768 | 51.51949 | 35.35516 | 58.18136 | 19.33312 | 38.37
38.85016 | 37.79765 | 94.55457 | 12.57406 | 27.97422 | 34.5362 | 64.33724 | 16.05577 | 24.607
37.83651 | 21.59787 | 80.97931 | 18.95905 | 62.42183 | 25.7033 | 64.54885 | 16.85985 | 18.734
54.67841 | 18.92013 | 55.92067 | 30.05052 | 25.19747 | 29.60461 | 92.91433 | 16.24396 | 24.956
18.71239 | 21.35164 | 78.93262 | 27.80407 | 14.19351 | 18.10308 | 83.04423 | 18.71239 | 23.069
20.1613 | 28.73455 | 71.74241 | 24.49768 | 43.40095 | 18.29374 | 46.25117 | 31.03554 | 24.752
36.37881 | 24.86109 | 49.53984 | 29.85347 | 78.66515 | 39.25788 | 52.00227 | 25.0708 | 52.891
30.85039 | 18.92013 | 36.37881 | 24.49768 | 38.66455 | 22.41175 | 57.35066 | 15.21627 | 24.691
22.60654 | 66.12184 | 61.87535 | 20.6859 | 23.65506 | 20.56286 | 78.11325 | 18.10308 | 16.249
22.41175 | 74.13713 | 43.5871 | 31.48801 | 23.34139 | 20.1613 | 54.47585 | 22.83029 | 21.313
59.40561 | 56.47448 | 30.01964 | 16.45674 | 101.80473 | 42.57124 | 64.13919 | 20.77238 | 30.419
77.28937 | 23.63455 | 46.05476 | 17.28742 | 51.72448 | 17.0707 | 51.59934 | 17.67605 | 19.303
39.89067 | 46.61088 | 75.44553 | 23.25132 | 76.81845 | 84.98627 | 110.39842 | 17.67605 | 15.875
26.33495 | 30.18955 | 67.85054 | 24.49768 | 58.61551 | 29.2058 | 64.3088 | 16.67537 | 18.727
19.105 | 23.00258 | 117.37286 | 23.04992 | 85.86634 | 34.5362 | 65.83695 | 25.0708 | 20.168
14.77867 | 67.15665 | 69.10761 | 27.38209 | 20.97778 | 28.76406 | 40.52286 | 22.83029 | 18.273
22.2201 | 42.10125 | 101.6489 | 23.25132 | 29.92844 | 19.72428 | 40.28786 | 37.62621 | 26.671
39.25858 | 27.32586 | 89.72483 | 23.25132 | 20.15429 | 18.93957 | 55.5045 | 20.99777 | 23.049
20.3591 | 27.73537 | 39.29827 | 28.79366 | 35.37488 | 22.2177 | 31.88032 | 13.59563 | 32.497
19.33312 | 41.48142 | 41.16017 | 20.38004 | 31.3606 | 41.52406 | 50.98421 | 17.48172 | 25.491
22.00481 | 25.25531 | 82.30855 | 34.36921 | 12.54182 | 37.83651 | 44.20416 | 22.60654 | 27.938
22.83266 | 51.13856 | 90.33825 | 20.79377 | 26.94365 | 22.41175 | 79.13715 | 18.93957 | 33.078
53.86361 | 66.73645 | 51.43646 | 22.43481 | 15.94835 | 27.54893 | 54.67841 | 24.47249 | 51.683
46.51965 | 25.89656 | 64.82391 | 22.24055 | 19.84363 | 27.96371 | 54.88512 | 19.33312 | 32.597
14.6158 | 19.92217 | 72.2234 | 29.41689 | 18.82277 | 20.56286 | 67.42343 | 38.24659 | 25.935
12.96576 | 51.54636 | 40.12093 | 20.38004 | 18.41351 | 17.26966 | 32.48458 | 27.99063 | 43.092
44.81872 | 62.23076 | 47.73591 | 33.35274 | 26.52874 | 17.0707 | 28.58866 | 26.08145 | 28.074
42.57124 | 40.87191 | 67.69735 | 35.61096 | 18.30755 | 14.39513 | 31.88032 | 14.19378 | 24.617
48.10691 | 26.30791 | 55.15262 | 18.31255 | 88.02504 | 50.79023 | 94.35438 | 14.6121 | 15.729
39.06764 | 27.32586 | 81.89623 | 19.96316 | 22.31887 | 66.80504 | 71.74241 | 22.41175 | 23.439
55.30302 | 27.32586 | 114.8231 | 30.05052 | 59.64146 | 17.67605 | 50.36904 | 19.72428 | 19.446
37.21216 | 33.48766 | 65.24168 | 26.73968 | 35.27902 | 19.105 | 36.99977 | 22.83029 | 33.668
46.65879 | 21.35164 | 58.4348 | 30.05052 | 31.3606 | 18.52024 | 33.08921 | 14.39513 | 20.259
41.52406 | 19.31329 | 80.65997 | 19.74457 | 19.54387 | 59.40561 | 27.13974 | 22.83029 | 24.282
23.02621 | 33.67871 | 85.80778 | 23.68317 | 30.8488 | 45.44627 | 47.06974 | 18.10308 | 14.636
60.4358 | 42.71835 | 71.81622 | 23.46709 | 26.83878 | 51.19112 | 30.85039 | 18.10308 | 33.116
25.0708 | 48.26095 | 67.49439 | 27.99247 | 55.83586 | 31.03554 | 26.71219 | 16.05577 | 35.547
27.54893 | 47.0214 | 81.89623 | 34.16392 | 47.9214 | 55.70429 | 26.71219 | 21.78245 | 42.301
39.89067 | 78.03305 | 111.23194 | 23.68317 | 98.92398 | 25.50898 | 87.57194 | 15.64163 | 48.499
29.60825 | 33.05523 | 69.27034 | 18.73164 | 59.84922 | 31.88032 | 59.40561 | 19.33312 | 39.902
65.17463 | 36.77029 | 82.63251 | 31.29482 | 78.25231 | 25.92317 | 67.22566 | 15.42173 | 22.245
25.28126 | 75.15229 | 116.75593 | 16.87721 | 31.77683 | 41.93401 | 65.78708 | 18.29374 | 41.779
49.53984 | 27.11188 | 98.05499 | 38.28594 | 31.57281 | 32.48458 | 24.47249 | 16.67537 | 35.241
| 58.74589 | 75.85229 | 32.3093 | 55.9398 | 25.50898 | 36.99977 | 16.43983 | 40.087
| 43.13854 | 67.01849 | 26.10827 | 23.75869 | 27.54893 | 77.90672 | 19.5283 | 22.33
| 28.55932 | 72.35876 | 18.12168 | 59.74442 | 23.02621 | 59.40561 | 30.22058 | 31.124
| 30.38717 | 48.93401 | 16.87721 | 17.27699 | 38.03008 | 61.6659 | 17.0707 | 24.598
| 66.94968 | 79.55073 | 30.88213 | 17.9994 | 30.22058 | 65.57454 | 24.2949 | 23.77
| 29.57421 | 53.44451 | 38.28594 | 26.32291 | 21.6151 | 50.79023 | 26.08145 | 23.069
| 36.96178 | 43.77983 | 26.73968 | 55.63343 | 16.24396 | 67.62777 | 17.26966 | 25.196
| 43.94733 | 86.32837 | 21.20449 | 30.8488 | 51.19112 | 48.71199 | 17.0707 | 26.998
| 34.50075 | 53.85962 | 36.62511 | 51.21376 | 23.44298 | 55.91971 | 14.39513 | 24.25
| 40.03854 | 64.54885 | 23.04992 | 35.58433 | 21.78245 | 57.55246 | 15.64163 | 31.054
| 17.4638 | 39.25788 | 22.43481 | 43.70465 | 15.42173 | 45.01811 | 14.77867 | 33.395
| 38.40703 | 54.88512 | 21.16095 | 35.6835 | 18.71239 | 42.96119 | 13.9934 | 34.807
| 34.29864 | 59.40561 | 24.01312 | 34.75443 | 13.9934 | 39.47584 | 24.88666 | 28.783
| 31.62006 | 78.11325 | 25.48279 | 46.16616 | 13.76276 | 60.23832 | 24.47249 | 23.229
| 19.92217 | 67.62777 | 29.17581 | 104.78446 | 46.4618 | 38.24659 | 22.2177 | 27.375
| 59.82611 | 78.73096 | 29.35649 | 24.36852 | 20.77238 | 77.90672 | 19.5283 | 14.446
| 60.85273 | 45.62997 | 23.83245 | 30.3359 | 20.1613 | 51.59934 | 13.9934 | 20.373
| 36.37881 | 97.0278 | 23.41891 | 37.83745 | 16.24396 | 89.42141 | 18.71239 | 14.057
| 31.26264 | 68.85595 | 22.58332 | 49.25757 | 20.3591 | 67.22566 | 19.5283 | 16.704
| 45.83992 | 42.76225 | 28.95879 | 26.32291 | 47.68684 | 60.01957 | 16.43983 | 19.689
| 28.98856 | 74.50885 | 27.11188 | 15.21702 | 46.4618 | 68.23714 | 20.3591 | 23.531
| 28.98856 | 113.66887 | 30.60634 | 81.7469 | 30.41841 | 68.23714 | 35.98033 | 20.259
| 51.38359 | 80.17599 | 22.58332 | 37.22335 | 27.35397 | 45.44627 | 17.90137 | 35.765
| 32.88946 | 90.95168 | 23.41891 | 13.78157 | 22.00481 | 84.69523 | 16.67537 | 34.217
| 32.06791 | 106.59013 | 36.77029 | 32.60407 | 15.84837 | 73.18081 | 15.64163 | 33.442
| 30.01964 | 60.49798 | 22.19488 | 41.03563 | 29.82276 | 32.48458 | 15.84837 | 21.482
| 35.77567 | 67.91479 | 26.90615 | 17.9994 | 36.37881 | 35.35516 | 14.77867 | 30.136
| 52.61879 | 73.2561 | 28.34326 | 32.18516 | 16.43983 | 32.2761 | 15.64163 | 27.266
| 30.85039 | 108.64385 | 24.25669 | 43.40095 | 67.62777 | 26.71219 | 15.42173 | 26.617
| 36.58746 | 36.62511 | 26.05466 | 68.89605 | 35.16063 | 45.22735 | 14.77867 | 23.293
| 52.00227 | 57.8288 | 23.20358 | 30.54466 | 44.38693 | 46.4618 | 18.29374 | 23.527
| 27.35397 | 46.70679 | 24.25669 | 21.69862 | 38.64956 | 56.32422 | 10.69939 | 38.345
| 32.48458 | 39.93171 | 29.17581 | 38.46277 | 20.56286 | 58.98028 | 17.90137 | 26.895
| 30.85039 | 99.18923 | 24.86109 | 39.90375 | 23.65883 | 65.57454 | 16.05577 | 15.912
| 30.63779 | 103.29023 | 31.42334 | 56.96714 | 20.1613 | 34.33389 | 12.96576 | 18.752
| 45.83992 | 55.97724 | 27.93499 | 25.60871 | 40.91391 | 40.07969 | 18.10308 | 25.985
| 32.88946 | 58.64521 | 21.9822 | 24.47959 | 17.48172 | 67.22566 | 14.6121 | 30.567
| 35.16063 | 50.00864 | 27.93499 | 24.57098 | 18.52024 | 40.91391 | 17.48172 | 29.62
| 42.14452 | 77.78719 | 19.93294 | 57.27553 | 15.02593 | 56.32422 | 17.67605 | 28.246
| 29.38666 | 53.4995 | 19.08539 | 102.01002 | 20.98239 | 32.68683 | 15.02593 | 28.816
| 30.01964 | 70.59434 | 18.92013 | 38.05247 | 31.88032 | 46.65879 | 13.17766 | 23.074
|  | 104.94185 | 38.60988 | 24.16768 | 11.53179 | 35.36582 | 26.53944 | 30.237
|  | 85.60619 | 32.24295 | 29.61983 | 12.96576 | 47.06974 | 24.65972 | 17.018
|  | 99.09951 | 21.76008 | 41.54347 | 12.5611 | 65.78708 | 14.19378 | 22.172
|  | 93.4182 | 28.55932 | 25.60871 | 33.31846 | 28.98856 | 13.59563 | 33.699
|  | 108.44346 | 34.09379 | 51.51949 | 19.94265 | 31.45564 | 17.26966 | 34.377