## Sheet1
| Storage modulus |  |  | Storage modulus |  |  | Loss modulus |  |  | k-carr | Mean | Standard Deviation | Mean | Standard Deviation | 0.5M Zr | Storage modulus | [7 empty] | Mean | Standard Deviation | Mean | Standard Deviation
| MPa |  |  | MPa |  |  | MPa | [8 empty] | MPa
k-carr batch 230714 |  |  |  | k-carr | [6 empty] | Statistics On Rows of B"Storage modulus":D | Statistics On Rows of B"Storage modulus":D | Statistics On Rows of G"Loss modulus":I | Statistics On Rows of G"Loss modulus":I |  | s1 | s2 | s3 | s4 | s1 | s2 | s3 | s4 | Statistics On Rows of X"Storage modulus":AA | Statistics On Rows of X"Storage modulus":AA | Statistics On Rows of X"Storage modulus":AA | Statistics On Rows of X"Storage modulus":AA
0.015831 | 0.0096493 | 5.1769 | 0.01001 | 0.0021233 | 0.0021619 | 0.0013065 | 0.00024203 | 0.00022974 | 0.00015307 |  | 0.0018639 | 0.00048313 | 0.00020828 | 4.8208e-05 | 0.015779 | 0.26756 | 0.18538 | 0.38431 | 0.14816 | 0.030754 | 0.020505 | 0.047265 | 0.016622 | 0.047587 | 0.020211 | 0.047587 | 0.020211
0.025125 | 0.0096619 | 5.2003 | 0.015843 | 0.0021308 | 0.0021333 | 0.0013098 | 0.00022545 | 0.00021641 | 0.00014103 |  | 0.001858 | 0.00047476 | 0.0001943 | 4.635e-05 | 0.025011 | 0.26973 | 0.18681 | 0.38698 | 0.14952 | 0.030694 | 0.020518 | 0.048142 | 0.016471 | 0.04774 | 0.020239 | 0.04774 | 0.020239
0.03977 | 0.0096692 | 5.2351 | 0.025103 | 0.0021353 | 0.0021296 | 0.0012761 | 0.00022195 | 0.00021614 | 0.00013981 |  | 0.001847 | 0.00049441 | 0.00019263 | 4.5834e-05 | 0.039663 | 0.27166 | 0.18799 | 0.38965 | 0.15067 | 0.030845 | 0.020514 | 0.047863 | 0.016637 | 0.047754 | 0.020241 | 0.047754 | 0.020241
0.063053 | 0.0096897 | 5.2463 | 0.039783 | 0.0021402 | 0.0021317 | 0.0012691 | 0.00022865 | 0.00021508 | 0.00014743 |  | 0.001847 | 0.00050047 | 0.00019705 | 4.3507e-05 | 0.062891 | 0.27342 | 0.18918 | 0.39201 | 0.15168 | 0.030885 | 0.020563 | 0.047618 | 0.016605 | 0.047952 | 0.020313 | 0.047952 | 0.020313
0.10001 | 0.009705 | 5.2592 | 0.063142 | 0.0021214 | 0.0021371 | 0.0012774 | 0.00022602 | 0.00021317 | 0.00014078 |  | 0.0018453 | 0.00049192 | 0.00019332 | 4.5956e-05 | 0.099777 | 0.27471 | 0.1899 | 0.39328 | 0.15233 | 0.030963 | 0.020625 | 0.047719 | 0.016668 | 0.048021 | 0.020321 | 0.048021 | 0.020321
0.1586 | 0.0097058 | 5.2863 | 0.10002 | 0.0021077 | 0.0021347 | 0.0012657 | 0.00022868 | 0.00021258 | 0.00014151 |  | 0.001836 | 0.00049413 | 0.00019426 | 4.638e-05 | 0.15832 | 0.27539 | 0.18995 | 0.39349 | 0.15263 | 0.031042 | 0.020622 | 0.047759 | 0.016755 | 0.047834 | 0.020224 | 0.047834 | 0.020224
0.25159 | 0.0096637 | 5.3117 | 0.15857 | 0.002085 | 0.0021216 | 0.0012514 | 0.00023609 | 0.0002105 | 0.000144 |  | 0.0018193 | 0.00049214 | 0.00019686 | 4.7536e-05 | 0.25152 | 0.27566 | 0.18874 | 0.39147 | 0.15212 | 0.03111 | 0.020681 | 0.047856 | 0.016848 | 0.047442 | 0.020039 | 0.047442 | 0.020039
0.4 | 0.0095508 | 5.3155 | 0.25135 | 0.0020604 | 0.0020949 | 0.0012351 | 0.00023848 | 0.00021294 | 0.00014009 |  | 0.0017968 | 0.00048672 | 0.00019717 | 5.1058e-05 | 0.40012 | 0.27507 | 0.1859 | 0.38595 | 0.15042 | 0.031317 | 0.020649 | 0.047951 | 0.016959 | 0.046908 | 0.019772 | 0.046908 | 0.019772
0.6394 | 0.0091969 | 5.1971 | 0.39849 | 0.0020245 | 0.002061 | 0.0012234 | 0.00024587 | 0.00021987 | 0.00014122 |  | 0.0017696 | 0.00047341 | 0.00020232 | 5.4487e-05 | 0.63931 | 0.27276 | 0.1809 | 0.37445 | 0.1462 | 0.031717 | 0.020604 | 0.048175 | 0.017127 | 0.046868 | 0.019683 | 0.046868 | 0.019683
1.0358 | 0.0081843 | 4.7261 | 0.63181 | 0.0019717 | 0.002013 | 0.0012104 | 0.00026215 | 0.0002277 | 0.0001396 |  | 0.0017317 | 0.00045197 | 0.00020982 | 6.3203e-05 | 1.0295 | 0.26491 | 0.17345 | 0.35552 | 0.13722 | 0.032418 | 0.020552 | 0.048574 | 0.017249 | 0.049253 | 0.020713 | 0.049253 | 0.020713
1.6678 | 0.0060251 | 3.5872 | 1.0019 | 0.001892 | 0.001951 | 0.0011957 | 0.00029517 | 0.00024961 | 0.00014089 |  | 0.0016796 | 0.00042006 | 0.00022856 | 7.9262e-05 | 1.6701 | 0.24469 | 0.16182 | 0.30389 | 0.12225 | 0.033392 | 0.020645 | 0.049766 | 0.017165 | 0.058029 | 0.022778 | 0.058029 | 0.022778
2.6343 | 0.0037408 | 2.3288 | 1.5882 | 0.0017821 | 0.0018733 | 0.0011637 | 0.00035892 | 0.00029393 | 0.00014433 |  | 0.0016064 | 0.00038609 | 0.00026573 | 0.00011004 | 2.7073 | 0.20797 | 0.14184 | 0.2043 | 0.10329 | 0.034084 | 0.02094 | 0.055305 | 0.016871 | 0.070574 | 0.021802 | 0.070574 | 0.021802
4.1568 | 0.0025097 | 1.669 | 2.5179 | 0.0016364 | 0.0017519 | 0.0011229 | 0.00045179 | 0.00037763 | 0.00015508 |  | 0.0015038 | 0.00033482 | 0.00032817 | 0.00015442 | 4.4845 | 0.15387 | 0.11085 | 0.060431 | 0.07812 | 0.033517 | 0.021051 | 0.060046 | 0.016393 | 0.060407 | 0.02461 | 0.060407 | 0.02461
6.5579 | 0.0017291 | 1.2711 | 3.997 | 0.0014383 | 0.0015804 | 0.0010624 | 0.00055605 | 0.00049468 | 0.00017647 |  | 0.0013604 | 0.00026766 | 0.00040906 | 0.00020376 | 7.563 | 0.097982 | 0.075648 | 0.029442 | 0.049604 | 0.030895 | 0.019972 | 0.0485 | 0.014846 | 0.049697 | 0.023555 | 0.049697 | 0.023555
10.3277 | 0.0011993 | 1.0452 | 6.3619 | 0.0011522 | 0.0013143 | 0.00097589 | 0.0006349 | 0.00060703 | 0.00021471 |  | 0.0011475 | 0.00016925 | 0.00048555 | 0.00023496 | 12.7933 | 0.020028 | 0.041774 | 0.0060545 | 0.025479 | 0.025354 | 0.017271 | 0.039352 | 0.012154 | 0.022325 | 0.014128 | 0.022325 | 0.014128
16.2392 | 0.0008065 | 0.94344 | 10.1401 | 0.00079047 | 0.00095195 | 0.00082214 | 0.00063201 | 0.00066644 | 0.00028019 |  | 0.00085485 | 8.5564e-05 | 0.00052622 | 0.00021376 | 23.0463 | 0.013107 | 0.010106 | 0.0023543 | 0.0068031 | 0.024271 | 0.014347 | 0.024734 | 0.0084927 | 0.0085779 | 0.0048878 | 0.0085779 | 0.0048878
25.5753 | 0.00052489 | 0.94083 | 16.0802 | 0.00048799 | 0.00062065 | 0.00056508 | 0.00055112 | 0.00062829 | 0.00033754 |  | 0.00055791 | 6.6622e-05 | 0.00050565 | 0.00015061 | 29.2528 | 0.0050814 | 0.0067727 | 0.00032459 | 0.0031055 | 0.022256 | 0.013046 | 0.019061 | 0.0039685 | 0.0040614 | 0.0029455 | 0.0040614 | 0.0029455
40.3801 | 0.00032981 | 0.94706 | 25.385 | 0.0003035 | 0.00038399 | 0.00035723 | 0.00045711 | 0.00054265 | 0.00033311 |  | 0.00034824 | 4.0988e-05 | 0.00044429 | 0.00010536 | 43.4089 | 0.0026092 | 0.0026535 | -0.00024457 | 0.0014491 | 0.012931 | 0.0093286 | 0.01208 | 0.0026345 | 0.0017072 | 0.0014365 | 0.0017072 | 0.0014365
63.8157 | 0.00019047 | 0.88624 | 40.1212 | 0.00018871 | 0.00023248 | 0.00022358 | 0.00036634 | 0.00042639 | 0.00029327 |  | 0.00021492 | 2.3134e-05 | 0.000362 | 6.6664e-05 | 65.9335 | 0.0014139 | 0.0010831 | -4.4561e-05 | 0.00080586 | 0.0091197 | 0.0043884 | 0.0084846 | 0.001734 | 0.00091913 | 0.00070451 | 0.00091913 | 0.00070451
100.854 | 9.8013e-05 | 0.74451 | 63.4673 | 0.00011444 | 0.00014406 | 0.00013644 | 0.0002843 | 0.00033331 | 0.00024105 |  | 0.00013165 | 1.5381e-05 | 0.00028622 | 4.6161e-05 | 103.516 | 0.00075861 | 0.00052488 | 4.4438e-05 | 0.00037026 | 0.0053161 | 0.0022592 | 0.0059489 | 0.0011507 | 0.00057023 | 0.00040227 | 0.00057023 | 0.00040227
159.39 | 4.8352e-05 | 0.5795 | 100.377 | 7.3411e-05 | 9.0362e-05 | 8.6539e-05 | 0.00022276 | 0.00026162 | 0.00019092 |  | 8.3437e-05 | 8.8912e-06 | 0.0002251 | 3.5408e-05 | 161.713 | 0.00037315 | 0.00021472 | 4.8825e-05 | 0.0001785 | 0.003036 | 0.0012958 | 0.0041137 | 0.00065259 | 0.00035168 | 0.00023035 | 0.00035168 | 0.00023035
200.429 | 3.2858e-05 | 0.61212 | 158.919 | 4.7759e-05 | 5.7403e-05 | 5.5876e-05 | 0.00017453 | 0.00020296 | 0.00014951 |  | 5.3679e-05 | 5.1837e-06 | 0.00017567 | 2.6746e-05 | 201.221 | 0.00024311 | 0.00013442 | 6.4943e-05 | 0.00012523 | 0.0016667 | 0.00060177 | 0.0028924 | 0.00031594 | 0.00023186 | 0.00012116 | 0.00023186 | 0.00012116
|  |  | 200.193 | 3.9242e-05 | 4.6474e-05 | 4.3339e-05 | 0.00015293 | 0.00017735 | 0.00013038 |  | 4.3018e-05 | 3.6266e-06 | 0.00015355 | 2.349e-05 | [5 empty] | 0.0010734 | 0.00038589 | 0.002573 | 0.00020162