## Sheet1
TIme_200s | Storage modulus | Loss modulus | Storage modulus | Loss modulus | Storage modulus | Mean a | Standard Deviation |  | Mean b | Standard Deviation | TIme_400s | Storage modulus | Loss modulus | Storage modulus | Loss modulus | Storage modulus | Mean d | Standard Deviation | Loss modulus | Mean f | Standard Deviation | Time_600s | Storage modulus | Loss modulus | Storage modulus | Loss modulus | Storage modulus | Mean g | Standard Deviation | Loss modulus | Mean h | Standard Deviation | Time_800s | [5 empty] | Mean i | Standard Deviation |  | Mean j | Standard Deviation | Time_1000s | [5 empty] | Mean k | Standard Deviation |  | Mean l | Standard Deviation | Time 1200s | [5 empty] | Mean m | Standard Deviation |  | Mean n | Standard Deviation
| a | b | aa | bb | aaa | Statistics On Rows of [Book1]Sheet1!(B"Storage modulus",D"Storage modulus",F"Storage modulus") | Statistics On Rows of [Book1]Sheet1!(B"Storage modulus",D"Storage modulus",F"Storage modulus") | bbb | Statistics On Rows of [Book1]Sheet1!(C"Loss modulus",E"Loss modulus",I) | Statistics On Rows of [Book1]Sheet1!(C"Loss modulus",E"Loss modulus",I) |  | d | f | dd | ff | ddd | Statistics On Rows of [Book1]Sheet1!(O"Storage modulus",Q"Storage modulus",S"Storage modulus") | Statistics On Rows of [Book1]Sheet1!(O"Storage modulus",Q"Storage modulus",S"Storage modulus") | fff | Statistics On Rows of [Book1]Sheet1!(P"Loss modulus",R"Loss modulus",V"Loss modulus") | Statistics On Rows of [Book1]Sheet1!(P"Loss modulus",R"Loss modulus",V"Loss modulus") |  | g | h | gg | hh | ggg | Statistics On Rows of [Book1]Sheet1!(AA"Storage modulus",AC"Storage modulus",AE"Storage modulus") | Statistics On Rows of [Book1]Sheet1!(AA"Storage modulus",AC"Storage modulus",AE"Storage modulus") | hhh | Statistics On Rows of [Book1]Sheet1!(AB"Loss modulus",AD"Loss modulus",AH"Loss modulus") | Statistics On Rows of [Book1]Sheet1!(AB"Loss modulus",AD"Loss modulus",AH"Loss modulus") |  | i | j | ii | jj | iii | Statistics On Rows of [Book1]Sheet1!(AM,AO,AQ) | Statistics On Rows of [Book1]Sheet1!(AM,AO,AQ) | jjj | Statistics On Rows of [Book1]Sheet1!(AN,AP,AT) | Statistics On Rows of [Book1]Sheet1!(AN,AP,AT) |  | k | l | kk | ll | kkk | Statistics On Rows of [Book1]Sheet1!(AY,BA,BC) | Statistics On Rows of [Book1]Sheet1!(AY,BA,BC) | lll | Statistics On Rows of [Book1]Sheet1!(AZ,BB,BF) | Statistics On Rows of [Book1]Sheet1!(AZ,BB,BF) |  | m | n | mm | nn | mmm | Statistics On Rows of [Book1]Sheet1!(BK,BM,BO) | Statistics On Rows of [Book1]Sheet1!(BK,BM,BO) | nnn | Statistics On Rows of [Book1]Sheet1!(BL,BN,BR) | Statistics On Rows of [Book1]Sheet1!(BL,BN,BR)
6.1586 | 5575.81 | 554.033 | 5927.67 | 655.769 | 6262.17 | 5921.8833 | 343.2166 | 657.078 | 622.2933 | 59.1188 | 206.2083 | 92.4366 | 388.555 | 161.697 | 460.579 | 153.627 | 135.9202 | 37.8735 | 505.844 | 451.6593 | 59.1511 | 406.2021 | 5197.6 | 646.423 | 5408.14 | 704.913 | 6097.74 | 5567.8267 | 470.8374 | 758.875 | 703.4037 | 56.2412 | 606.1701 | 57.0813 | 333.447 | 110.687 | 386.791 | 79.757 | 82.5084 | 26.9086 | 408.139 | 376.1257 | 38.4712 | 806.0465 | 5324.55 | 639.837 | 5540.7 | 769.843 | 6346.59 | 5737.28 | 538.6318 | 820.362 | 743.3473 | 93.1334 | 1006.186 | 43.0252 | 300.283 | 75.7062 | 338.358 | 56.4215 | 58.3843 | 16.4287 | 358.8 | 332.4803 | 29.698
12.345 | 5584.63 | 550.927 | 5950.32 | 651.244 | 6288.09 | 5941.0133 | 351.8223 | 654.139 | 618.77 | 58.7716 | 212.3164 | 90.4565 | 385.911 | 156.558 | 453.288 | 138.773 | 128.5958 | 34.2057 | 489.083 | 442.7607 | 52.3854 | 412.4383 | 5281.33 | 620.042 | 5511.44 | 673.262 | 6205.44 | 5666.07 | 481.0693 | 725.661 | 672.9883 | 52.81 | 612.4346 | 57.9107 | 329.833 | 107.92 | 382.434 | 76.7484 | 80.8597 | 25.2569 | 400.145 | 370.804 | 36.5703 | 812.3575 | 5410.67 | 614.206 | 5644.61 | 736.423 | 6459.3 | 5838.1933 | 550.4653 | 782.854 | 711.161 | 87.1158 | 1012.3804 | 41.0237 | 294.111 | 74.2704 | 334.224 | 54.2449 | 56.513 | 16.739 | 349.426 | 325.9203 | 28.5771
18.5626 | 5592.72 | 550.669 | 5963.65 | 649.474 | 6311.19 | 5955.8533 | 359.2985 | 653.08 | 617.741 | 58.114 | 218.5806 | 87.4981 | 382.324 | 150.577 | 446.286 | 130.694 | 122.923 | 32.2495 | 478.882 | 435.8307 | 49.1207 | 418.5398 | 5336.33 | 608.379 | 5584.68 | 651.904 | 6280.28 | 5733.7633 | 489.3156 | 705.215 | 655.166 | 48.5003 | 618.6845 | 56.388 | 325.849 | 104.425 | 376.984 | 74.4396 | 78.4175 | 24.2643 | 391.839 | 364.8907 | 34.6173 | 818.5905 | 5465.71 | 601.187 | 5715.48 | 718.788 | 6541.78 | 5907.6567 | 563.1879 | 764.565 | 694.8467 | 84.2792 | 1018.615 | 39.9061 | 290.966 | 73.4797 | 330.302 | 52.1342 | 55.1733 | 16.9919 | 342.103 | 321.1237 | 26.7755
24.8647 | 5602.81 | 548.74 | 5974.02 | 645.959 | 6331.08 | 5969.3033 | 364.1579 | 648.167 | 614.2887 | 56.7775 | 224.8451 | 86.0482 | 379.013 | 147.146 | 442.557 | 123.231 | 118.8084 | 30.7881 | 468.995 | 430.1883 | 46.2485 | 424.8508 | 5379.84 | 600.403 | 5640.68 | 642.446 | 6333.62 | 5784.7133 | 492.9333 | 693.604 | 645.4843 | 46.6747 | 624.9343 | 54.3707 | 325.485 | 104.07 | 375 | 72.2398 | 76.8935 | 25.1743 | 387.953 | 362.8127 | 32.9691 | 824.6828 | 5510.61 | 595.065 | 5772.74 | 703.719 | 6605.89 | 5963.08 | 571.9104 | 749.082 | 682.622 | 79.1462 | 1024.692 | 40.2824 | 288.759 | 71.813 | 328.519 | 49.3908 | 53.8287 | 16.227 | 338.487 | 318.5883 | 26.3094
31.0401 | 5607.88 | 549.347 | 5980.8 | 639.417 | 6346.4 | 5978.36 | 369.266 | 645.011 | 611.2583 | 53.6897 | 230.9562 | 83.1082 | 375.126 | 146.26 | 439.471 | 123.477 | 117.6151 | 31.9814 | 469.042 | 427.8797 | 48.019 | 431.0408 | 5416.98 | 592.797 | 5685.66 | 635.451 | 6388.9 | 5830.5133 | 501.8904 | 686.475 | 638.241 | 46.9013 | 631.0427 | 54.8867 | 324.786 | 102.81 | 373.726 | 69.5373 | 75.7447 | 24.5573 | 383.345 | 360.619 | 31.4028 | 830.9625 | 5549.84 | 589.209 | 5818.55 | 694.05 | 6657.42 | 6008.6033 | 577.7314 | 736.462 | 673.2403 | 75.8 | 1031.0499 | 38.7945 | 287.676 | 70.4054 | 326.503 | 49.9171 | 53.039 | 16.035 | 338.245 | 317.4747 | 26.4658
37.148 | 5616.23 | 547.713 | 5989.58 | 634.364 | 6364.19 | 5990 | 373.9802 | 642.595 | 608.224 | 52.5654 | 237.2204 | 83.2772 | 376.192 | 142.935 | 435.335 | 119.405 | 115.2057 | 30.0498 | 464.201 | 425.2427 | 44.8641 | 437.1804 | 5448.65 | 590.317 | 5724.31 | 630.719 | 6432.44 | 5868.4667 | 507.4904 | 678.507 | 633.181 | 44.1465 | 637.369 | 54.6107 | 323.693 | 100.335 | 370.847 | 67.8025 | 74.2494 | 23.534 | 377.877 | 357.4723 | 29.4642 | 837.2267 | 5582.9 | 583.106 | 5863.15 | 686.581 | 6703.42 | 6049.8233 | 583.1179 | 726.661 | 665.4493 | 74.0737 | 1037.2071 | 39.4819 | 289.263 | 69.9719 | 324.644 | 48.1747 | 52.5428 | 15.7073 | 333.452 | 315.7863 | 23.3883
43.4432 | 5622.11 | 546.151 | 5998.47 | 630.759 | 6384.4 | 6001.66 | 381.155 | 641.768 | 606.226 | 52.3169 | 243.4545 | 82.4417 | 373.782 | 142.006 | 433.955 | 115.803 | 113.4169 | 29.8538 | 457.345 | 421.694 | 43.1097 | 443.4167 | 5475.21 | 585.494 | 5759.32 | 624.938 | 6471.16 | 5901.8967 | 513.0548 | 673.293 | 627.9083 | 43.9748 | 643.593 | 55.016 | 325.534 | 99.375 | 368.751 | 66.0556 | 73.4822 | 23.0932 | 375.079 | 356.4547 | 26.9644 | 843.319 | 5608.73 | 579.041 | 5901.45 | 678.166 | 6747.4 | 6085.86 | 591.3101 | 715.488 | 657.565 | 70.5177 | 1043.3468 | 38.9802 | 286.876 | 69.3429 | 322.516 | 47.5696 | 51.9642 | 15.6511 | 332.438 | 313.9433 | 23.9602
49.5413 | 5629.54 | 544.825 | 6012.83 | 630.757 | 6400.28 | 6014.2167 | 385.3719 | 643.303 | 606.295 | 53.6029 | 249.5652 | 80.5096 | 371.212 | 139.406 | 430.373 | 115.355 | 111.7569 | 29.6126 | 455.046 | 418.877 | 43.0831 | 449.7003 | 5498.8 | 581.477 | 5791.79 | 622.35 | 6503.87 | 5931.4867 | 516.8924 | 667.227 | 623.6847 | 42.8906 | 649.7321 | 54.5087 | 324.356 | 98.7 | 367.813 | 66.7318 | 73.3135 | 22.819 | 376.977 | 356.382 | 28.1113 | 849.5673 | 5634.17 | 575.82 | 5937.53 | 673.85 | 6786.07 | 6119.2567 | 597.0652 | 712.445 | 654.0383 | 70.4342 | 1049.7206 | 38.0226 | 284.776 | 67.831 | 321.31 | 47.0836 | 50.9791 | 15.2812 | 328.852 | 311.646 | 23.5737
55.7933 | 5635.87 | 543.95 | 6022.27 | 627.67 | 6416.6 | 6024.9133 | 390.3717 | 638.832 | 603.484 | 51.8591 | 255.7981 | 80.3903 | 371.681 | 138.081 | 429.264 | 113.898 | 110.7898 | 28.9707 | 455.145 | 418.6967 | 42.7237 | 455.9059 | 5517.01 | 577.435 | 5817.53 | 617.694 | 6533.35 | 5955.9633 | 522.1203 | 667.337 | 620.822 | 45.0326 | 655.9548 | 54.2483 | 325.124 | 97.4744 | 365.248 | 65.2784 | 72.3337 | 22.4601 | 372.569 | 354.3137 | 25.5426 | 855.816 | 5655.93 | 574.847 | 5967.07 | 669.064 | 6817.2 | 6146.7333 | 601.1208 | 709.08 | 650.997 | 68.9162 | 1055.8911 | 39.9976 | 285.96 | 66.6 | 320.721 | 45.4417 | 50.6798 | 14.0535 | 328.388 | 311.6897 | 22.6099
62.0575 | 5643.09 | 543.65 | 6031.54 | 628.145 | 6434.46 | 6036.3633 | 395.707 | 639.475 | 603.7567 | 52.3613 | 262.0067 | 79.0979 | 370.737 | 138.065 | 427.083 | 109.849 | 109.004 | 29.4926 | 449.62 | 415.8133 | 40.6311 | 462.0137 | 5541.32 | 576.383 | 5845.13 | 613.707 | 6561.61 | 5982.6867 | 523.8695 | 663.273 | 617.7877 | 43.5885 | 662.2375 | 53.5619 | 324.548 | 96.2862 | 364.479 | 64.6533 | 71.5005 | 22.1699 | 371.335 | 353.454 | 25.267 | 862.0249 | 5677.45 | 572.877 | 5996.09 | 663.529 | 6851.43 | 6174.99 | 607.0924 | 705.726 | 647.3773 | 67.8813 | 1062.0615 | 38.9365 | 285.523 | 65.5252 | 319.541 | 46.9276 | 50.4631 | 13.6424 | 329.3 | 311.4547 | 22.9815
68.2661 | 5650.1 | 542.848 | 6042.62 | 622.735 | 6450.05 | 6047.59 | 399.9982 | 638.889 | 601.4907 | 51.4243 | 268.3203 | 78.0255 | 369.517 | 134.313 | 423.279 | 107.726 | 106.6882 | 28.1581 | 449.855 | 414.217 | 40.9285 | 468.3298 | 5559.93 | 574.387 | 5868.58 | 610.914 | 6585.9 | 6004.8033 | 526.3755 | 656.206 | 613.8357 | 40.9877 | 668.3143 | 54.1097 | 325.705 | 96.5924 | 364.461 | 63.4874 | 71.3965 | 22.3184 | 369.15 | 353.1053 | 23.8449 | 868.1487 | 5695.93 | 572.895 | 6019.04 | 660.627 | 6884.25 | 6199.74 | 614.4229 | 704.086 | 645.8693 | 66.829 | 1068.2796 | 37.3867 | 283.698 | 64.0559 | 317.803 | 47.1962 | 49.5463 | 13.489 | 326.918 | 309.473 | 22.7823
74.5303 | 5656.03 | 541.656 | 6051.36 | 622.206 | 6465.6 | 6057.6633 | 404.8218 | 634.322 | 599.3947 | 50.3688 | 274.5382 | 79.517 | 373.9 | 133.403 | 421.263 | 107.333 | 106.751 | 26.9477 | 446.323 | 413.8287 | 36.7794 | 474.4561 | 5575.82 | 574.394 | 5893 | 609.536 | 6614.7 | 6027.84 | 532.4042 | 656.497 | 613.4757 | 41.193 | 674.6323 | 54.385 | 323.319 | 95.343 | 362.371 | 65.8244 | 71.8508 | 21.1336 | 369.707 | 351.799 | 24.9357 | 874.4444 | 5715.87 | 570.065 | 6044.39 | 657.973 | 6911.72 | 6223.9933 | 617.8247 | 700.033 | 642.6903 | 66.3181 | 1074.5179 | 38.1157 | 281.623 | 64.3406 | 318.496 | 44.0657 | 48.8407 | 13.7491 | 325.391 | 308.5033 | 23.5329
80.6228 | 5661.91 | 542.754 | 6061.22 | 620.369 | 6483.94 | 6069.0233 | 411.0706 | 633.745 | 598.956 | 49.1297 | 280.7974 | 78.3483 | 370.025 | 132.537 | 419.562 | 103.983 | 104.9561 | 27.1075 | 441.915 | 410.5007 | 36.7916 | 480.694 | 5592.45 | 572.556 | 5911.53 | 608.268 | 6638.56 | 6047.5133 | 536.1484 | 652.45 | 611.0913 | 40.0218 | 680.7779 | 53.5898 | 323.92 | 94.0224 | 361.419 | 63.1195 | 70.2439 | 21.1369 | 366.454 | 350.5977 | 23.2403 | 880.6302 | 5736.61 | 567.663 | 6072.4 | 654.115 | 6939.09 | 6249.3667 | 620.4655 | 699.546 | 640.4413 | 66.9963 | 1080.7977 | 37.9456 | 282.754 | 63.2728 | 316.14 | 45.1282 | 48.7822 | 13.053 | 324.455 | 307.783 | 22.0709
86.92 | 5667.19 | 541.52 | 6071.9 | 617.248 | 6500.36 | 6079.8167 | 416.6414 | 632.636 | 597.1347 | 48.7744 | 286.8727 | 75.5658 | 367.242 | 131.056 | 419.102 | 104.708 | 103.7766 | 27.7568 | 442.059 | 409.4677 | 38.3277 | 486.9459 | 5607.75 | 572.632 | 5931.86 | 602.303 | 6657.83 | 6065.8133 | 537.7031 | 651.549 | 608.828 | 39.8611 | 687.0597 | 53.6721 | 325.802 | 93.5767 | 360.266 | 62.7654 | 70.0047 | 20.9141 | 365.939 | 350.669 | 21.7215 | 886.9595 | 5754.15 | 564.213 | 6095.11 | 652.842 | 6968.91 | 6272.7233 | 626.5543 | 696.92 | 637.9917 | 67.5884 | 1086.9863 | 38.3842 | 281.941 | 62.1742 | 315.122 | 44.8788 | 48.4791 | 12.2968 | 325.259 | 307.4407 | 22.6575
93.0129 | 5672.3 | 540.629 | 6081.1 | 616.848 | 6512.83 | 6088.7433 | 420.3171 | 630.902 | 596.1263 | 48.5731 | 293.1554 | 73.7345 | 364.726 | 130.525 | 416.304 | 102.413 | 102.2242 | 28.3957 | 437.948 | 406.326 | 37.617 | 493.1513 | 5617.91 | 569.598 | 5950.45 | 601.764 | 6681.32 | 6083.2267 | 543.9967 | 651.316 | 607.5593 | 41.1661 | 693.2304 | 54.0481 | 324.009 | 92.8669 | 359.112 | 63.1414 | 70.0188 | 20.3027 | 368.424 | 350.515 | 23.4223 | 893.0362 | 5770.76 | 564.279 | 6121.61 | 648.2 | 6995.31 | 6295.8933 | 630.6042 | 691.959 | 634.8127 | 64.8842 | 1093.0787 | 37.476 | 282.144 | 62.0354 | 314.89 | 44.7266 | 48.0793 | 12.6183 | 323.666 | 306.9 | 21.8838
99.264 | 5679.5 | 538.684 | 6094.38 | 616.827 | 6525.38 | 6099.7533 | 422.9656 | 630.69 | 595.4003 | 49.6045 | 299.4669 | 73.6299 | 366.123 | 129.9 | 416.345 | 100.815 | 101.4483 | 28.1404 | 440.221 | 407.563 | 37.8216 | 499.4156 | 5630.37 | 570.208 | 5971.55 | 599.685 | 6697.01 | 6099.6433 | 544.7349 | 649.786 | 606.5597 | 40.232 | 699.4486 | 54.1824 | 322.975 | 91.0481 | 359.393 | 60.2399 | 68.4901 | 19.7692 | 363.215 | 348.5277 | 22.2116 | 899.2691 | 5786.65 | 563.959 | 6143.86 | 645.737 | 7016.02 | 6315.51 | 632.4045 | 691.849 | 633.8483 | 64.7686 | 1099.4071 | 37.7135 | 281.389 | 60.8312 | 313.703 | 45.1626 | 47.9024 | 11.7999 | 323.477 | 306.1897 | 22.027
105.514 | 5685.88 | 539.323 | 6102.99 | 615.574 | 6541.2 | 6110.0233 | 427.7034 | 630.458 | 595.1183 | 48.8899 | 305.56 | 75.4751 | 366.641 | 129.415 | 414.565 | 96.8825 | 100.5909 | 27.1605 | 436.317 | 405.841 | 35.6478 | 505.64 | 5645.67 | 564.492 | 5991.15 | 602.159 | 6719.46 | 6118.76 | 548.151 | 647.322 | 604.6577 | 41.4715 | 705.698 | 54.5297 | 323.354 | 90.1532 | 358.203 | 61.2763 | 68.6531 | 18.9228 | 363.973 | 348.51 | 21.9759 | 905.509 | 5802.4 | 562.282 | 6165.08 | 644.607 | 7042.81 | 6336.7633 | 637.7779 | 690.617 | 632.502 | 65.0182 | 1105.579 | 37.324 | 280.714 | 60.2637 | 312.2 | 44.8525 | 47.4801 | 11.6934 | 321.886 | 304.9333 | 21.5264
111.762 | 5692.35 | 538.048 | 6107.76 | 613.231 | 6557.24 | 6119.1167 | 432.5568 | 630.562 | 593.947 | 49.1794 | 311.778 | 73.3083 | 365.523 | 127.39 | 412.598 | 96.0369 | 98.9117 | 27.1552 | 433.782 | 403.9677 | 34.9383 | 511.864 | 5656.77 | 567.562 | 6008.02 | 599.114 | 6737.86 | 6134.2167 | 551.4826 | 648.595 | 605.0903 | 40.8457 | 711.805 | 54.5026 | 326.463 | 89.8004 | 356.882 | 61.3834 | 68.5621 | 18.7119 | 362.301 | 348.5487 | 19.3177 | 911.744 | 5817.9 | 564.7 | 6184.47 | 645.146 | 7064.56 | 6355.6433 | 640.7149 | 689.957 | 633.2677 | 63.4677 | 1111.89 | 37.2747 | 279.249 | 59.3904 | 309.77 | 44.0117 | 46.8923 | 11.3358 | 320.338 | 303.119 | 21.3367
117.844 | 5699.43 | 537.007 | 6113.25 | 612.295 | 6572.95 | 6128.5433 | 436.9608 | 630.188 | 593.1633 | 49.4489 | 318.034 | 74.0372 | 365.62 | 126.465 | 411.718 | 94.7557 | 98.4193 | 26.4052 | 431.618 | 402.9853 | 33.8545 | 517.951 | 5665.03 | 562.695 | 6021.84 | 596.279 | 6755.65 | 6147.5067 | 556.0639 | 647.292 | 602.0887 | 42.5967 | 718.116 | 52.7939 | 322.338 | 90.9207 | 357.036 | 61.3637 | 68.3594 | 20.003 | 363.432 | 347.602 | 22.1117 | 918.009 | 5831.24 | 561.941 | 6200.93 | 643.171 | 7088.29 | 6373.4867 | 646.0461 | 690.09 | 631.734 | 64.8355 | 1118.06 | 37.0235 | 280.527 | 59.1013 | 309.462 | 44.7925 | 46.9724 | 11.1992 | 321.999 | 303.996 | 21.2695
124.174 | 5707.53 | 536.941 | 6120.75 | 611.915 | 6587.29 | 6138.5233 | 440.1492 | 628.825 | 592.5603 | 48.9042 | 324.282 | 75.2436 | 367.073 | 125.491 | 411.302 | 92.505 | 97.7465 | 25.5305 | 431.028 | 403.1343 | 32.7505 | 524.247 | 5681.22 | 564.49 | 6039.12 | 595.793 | 6776.99 | 6165.7767 | 558.757 | 647.2 | 602.4943 | 41.7602 | 724.241 | 53.1304 | 322.389 | 89.4724 | 355.076 | 61.0684 | 67.8904 | 19.1073 | 362.23 | 346.565 | 21.2404 | 924.07 | 5847.95 | 562.996 | 6219.71 | 642.933 | 7109.51 | 6392.39 | 648.2648 | 689.185 | 631.7047 | 63.8394 | 1124.2 | 37.4599 | 279.869 | 59.0396 | 308.654 | 44.2099 | 46.9031 | 11.0391 | 319.181 | 302.568 | 20.3504
130.298 | 5715.74 | 536.999 | 6129.85 | 611.295 | 6603.73 | 6149.7733 | 444.3301 | 629.047 | 592.447 | 48.8328 | 330.474 | 73.8432 | 367.198 | 124.995 | 407.277 | 92.4473 | 97.0952 | 25.8907 | 427.596 | 400.6903 | 30.733 | 530.355 | 5692.03 | 564.199 | 6054.4 | 594.904 | 6795.33 | 6180.5867 | 562.37 | 644.836 | 601.313 | 40.6987 | 730.489 | 51.6301 | 321.236 | 87.7568 | 354.335 | 59.7967 | 66.3945 | 18.9455 | 360.358 | 345.3097 | 21.0648 | 930.381 | 5862.2 | 562.199 | 6242.13 | 641.597 | 7129.23 | 6411.1867 | 650.2126 | 690.95 | 631.582 | 64.9571 | 1130.464 | 37.4579 | 280.386 | 58.2528 | 306.009 | 43.8516 | 46.5208 | 10.6513 | 319.285 | 301.8933 | 19.7734
136.498 | 5721.08 | 536.146 | 6137.84 | 608.39 | 6616.25 | 6158.39 | 447.9387 | 628.674 | 591.07 | 48.6348 | 336.727 | 72.8556 | 365.467 | 125.339 | 409.331 | 92.2021 | 96.7989 | 26.5419 | 427.614 | 400.804 | 31.9389 | 536.599 | 5705.08 | 562.131 | 6070.13 | 594.712 | 6812.34 | 6195.85 | 564.2343 | 643.314 | 600.0523 | 40.8541 | 736.726 | 52.2205 | 322.235 | 87.4779 | 354.558 | 59.2599 | 66.3194 | 18.6587 | 359.256 | 345.3497 | 20.1552 | 936.631 | 5873.71 | 561.288 | 6260.42 | 640.029 | 7143.34 | 6425.8233 | 650.7755 | 686.299 | 629.2053 | 63.2044 | 1136.666 | 36.9392 | 279.535 | 56.9536 | 305.57 | 44.0675 | 45.9868 | 10.1443 | 316.851 | 300.652 | 19.1379
142.74 | 5728.81 | 535.446 | 6147.36 | 608.127 | 6626.19 | 6167.4533 | 449.0273 | 627.161 | 590.2447 | 48.4019 | 342.775 | 72.987 | 365.642 | 123.232 | 407.025 | 91.8812 | 96.0334 | 25.3785 | 426.336 | 399.6677 | 31.0087 | 542.816 | 5713.64 | 562.04 | 6085.13 | 593.524 | 6829.63 | 6209.4667 | 568.2896 | 643.011 | 599.525 | 40.8177 | 743.005 | 52.823 | 322.023 | 88.3938 | 353.556 | 58.9046 | 66.7071 | 19.0258 | 359.128 | 344.9023 | 20.009 | 942.724 | 5884.4 | 563.517 | 6276.98 | 641.961 | 7165.56 | 6442.3133 | 656.3871 | 686.281 | 630.5863 | 62.1674 | 1142.886 | 36.9358 | 279.187 | 57.3831 | 305.966 | 42.9454 | 45.7548 | 10.5092 | 316.648 | 300.6003 | 19.2983
148.961 | 5733.74 | 535.465 | 6156.39 | 607.485 | 6641.78 | 6177.3033 | 454.3811 | 628.697 | 590.549 | 48.8689 | 349.086 | 72.4072 | 366.546 | 122.258 | 405.347 | 90.6505 | 95.1052 | 25.2222 | 427.111 | 399.668 | 30.6793 | 549.09 | 5721.01 | 561.907 | 6099.11 | 591.106 | 6846.31 | 6222.1433 | 572.6499 | 643.672 | 598.895 | 41.4353 | 749.231 | 51.4555 | 319.204 | 86.3643 | 352.466 | 58.7768 | 65.5322 | 18.4088 | 356.233 | 342.6343 | 20.3785 | 948.926 | 5898.52 | 562.285 | 6292.77 | 637.663 | 7183.66 | 6458.3167 | 658.3696 | 684.442 | 628.13 | 61.6339 | 1149.154 | 35.8984 | 277.547 | 57.3075 | 305.631 | 40.8452 | 44.6837 | 11.2088 | 314.544 | 299.2407 | 19.3086
155.198 | 5739.49 | 534.935 | 6163.69 | 606.749 | 6652.91 | 6185.3633 | 457.0955 | 626.692 | 589.4587 | 48.2603 | 355.334 | 71.5492 | 364.678 | 120.833 | 401.765 | 89.9699 | 94.1174 | 24.9023 | 425.27 | 397.2377 | 30.5487 | 555.263 | 5733.72 | 560.484 | 6116.09 | 590.941 | 6860.15 | 6236.6533 | 572.8113 | 645.584 | 599.003 | 43.119 | 755.331 | 51.3674 | 319.162 | 86.859 | 352.335 | 58.1556 | 65.4607 | 18.8398 | 358.083 | 343.1933 | 21.0093 | 955.159 | 5909.53 | 563.309 | 6307.3 | 637.324 | 7199.52 | 6472.1167 | 660.5997 | 685.253 | 628.6287 | 61.4353 | 1155.418 | 36.6957 | 276.659 | 56.4087 | 305.471 | 42.2076 | 45.104 | 10.1707 | 315.142 | 299.0907 | 20.0192
161.404 | 5745.53 | 534.182 | 6172.95 | 606.771 | 6666.51 | 6194.9967 | 460.8856 | 626.182 | 589.045 | 48.4939 | 361.435 | 72.02 | 364.072 | 120.868 | 401.568 | 89.3868 | 94.0916 | 24.7615 | 424.443 | 396.6943 | 30.4792 | 561.532 | 5742.49 | 558.927 | 6131.81 | 593.587 | 6875.23 | 6249.8433 | 575.5205 | 641.213 | 597.909 | 41.3129 | 761.642 | 51.641 | 319.017 | 85.4762 | 351.984 | 57.6497 | 64.9223 | 18.052 | 356.256 | 342.419 | 20.379 | 961.408 | 5920.24 | 563.877 | 6325.22 | 636.421 | 7217.16 | 6487.54 | 663.5218 | 684.182 | 628.16 | 60.5765 | 1161.495 | 36.1058 | 275.774 | 56.0102 | 303.48 | 40.8584 | 44.3248 | 10.3951 | 313.198 | 297.484 | 19.4191
167.637 | 5753.38 | 533.721 | 6184.36 | 605.487 | 6674.71 | 6204.15 | 460.9837 | 626.157 | 588.455 | 48.5146 | 367.684 | 71.2563 | 364.286 | 119.952 | 401.93 | 88.4595 | 93.2226 | 24.6948 | 423.371 | 396.529 | 29.9105 | 567.768 | 5751.05 | 558.374 | 6146.12 | 593.231 | 6890.15 | 6262.44 | 578.39 | 642.201 | 597.9353 | 42.111 | 767.784 | 51.5377 | 318.616 | 84.2852 | 349.245 | 56.3337 | 64.0522 | 17.6856 | 356.74 | 341.5337 | 20.198 | 967.656 | 5932.48 | 562.474 | 6341.79 | 634.973 | 7232.71 | 6502.3267 | 664.8147 | 685.567 | 627.6713 | 61.8705 | 1167.681 | 35.1883 | 275.183 | 56.0026 | 302.573 | 41.5047 | 44.2319 | 10.6718 | 313.811 | 297.189 | 19.8688
173.839 | 5759.67 | 532.738 | 6192.03 | 603.932 | 6684.21 | 6211.97 | 462.5924 | 624.488 | 587.0527 | 48.1477 | 373.935 | 70.5898 | 363.657 | 118.577 | 397.931 | 89.7204 | 92.9624 | 24.1573 | 422.964 | 394.8507 | 29.7732 | 573.954 | 5763.58 | 557.259 | 6160.49 | 592.301 | 6905.75 | 6276.6067 | 579.871 | 644.961 | 598.1737 | 44.1449 | 774.147 | 51.4398 | 317.901 | 84.627 | 348.32 | 56.0643 | 64.0437 | 17.975 | 354.796 | 340.339 | 19.6998 | 973.749 | 5943.73 | 561.368 | 6356.08 | 635.233 | 7251.06 | 6516.9567 | 668.3479 | 683.756 | 626.7857 | 61.6297 | 1174.007 | 35.5586 | 275.612 | 55.8652 | 302.845 | 41.0186 | 44.1475 | 10.5087 | 312.31 | 296.9223 | 19.0524
180.015 | 5764.32 | 532.262 | 6199.96 | 603.751 | 6697.28 | 6220.52 | 466.8197 | 625.392 | 587.135 | 48.7377 | 380.171 | 71.6344 | 363.567 | 117.217 | 398.448 | 87.3484 | 92.0666 | 23.1547 | 420.754 | 394.2563 | 28.823 | 580.037 | 5773.42 | 558.431 | 6172.53 | 591.571 | 6927.31 | 6291.0867 | 586.0096 | 642.088 | 597.3633 | 42.1282 | 780.286 | 51.0045 | 318.951 | 83.6095 | 348.662 | 57.4164 | 64.0101 | 17.2737 | 353.494 | 340.369 | 18.7052 | 980.044 | 5950.83 | 561.027 | 6368.36 | 635.078 | 7263.37 | 6527.52 | 670.5887 | 684.641 | 626.9153 | 62.2099 | 1180.178 | 35.3334 | 273.588 | 55.8269 | 303.042 | 40.4409 | 43.8671 | 10.6677 | 313.911 | 296.847 | 20.8631
186.279 | 5772.15 | 533.724 | 6210.86 | 603.461 | 6707.09 | 6230.0333 | 467.7648 | 625.368 | 587.5177 | 47.8571 | 386.419 | 71.5027 | 365.345 | 118.213 | 396.833 | 86.5631 | 92.0929 | 23.8411 | 420.582 | 394.2533 | 27.7087 | 586.395 | 5785.37 | 556.115 | 6185.88 | 591.52 | 6941.33 | 6304.1933 | 586.9918 | 642.1 | 596.5783 | 43.2151 | 786.55 | 50.6343 | 318.332 | 81.7823 | 346.347 | 56.576 | 62.9975 | 16.5371 | 353.662 | 339.447 | 18.6483 | 986.17 | 5962.65 | 559.838 | 6382.81 | 633.961 | 7274.08 | 6539.8467 | 669.6697 | 684.197 | 625.9987 | 62.5607 | 1186.301 | 34.97 | 273.227 | 53.3868 | 299.851 | 40.6663 | 43.0077 | 9.429 | 314.27 | 295.7827 | 20.8218
192.358 | 5777.78 | 532.258 | 6220.13 | 602.406 | 6720.15 | 6239.3533 | 471.479 | 625.107 | 586.5903 | 48.4028 | 392.583 | 71.0767 | 365.669 | 117.22 | 397.043 | 86.1606 | 91.4858 | 23.528 | 419.987 | 394.233 | 27.2678 | 592.557 | 5794.63 | 557.532 | 6198.85 | 589.752 | 6955.74 | 6316.4067 | 589.4139 | 641.205 | 596.163 | 42.2033 | 792.647 | 50.7672 | 320.114 | 82.5793 | 348.738 | 55.6748 | 63.0071 | 17.1267 | 352.053 | 340.3017 | 17.5614 | 992.469 | 5975.98 | 561.899 | 6398.92 | 632.187 | 7291.34 | 6555.4133 | 671.4988 | 684.821 | 626.3023 | 61.6719 | 1192.55 | 34.43 | 273.86 | 52.4897 | 297.08 | 42.5907 | 43.1701 | 9.0438 | 312.783 | 294.5743 | 19.5821
198.625 | 5783.2 | 532.083 | 6229.18 | 602.251 | 6732.77 | 6248.3833 | 475.0762 | 624.713 | 586.349 | 48.3191 | 398.863 | 70.5182 | 365.261 | 116.274 | 397.152 | 86.7466 | 91.1796 | 23.1978 | 420.204 | 394.2057 | 27.5897 | 598.665 | 5803.68 | 556.073 | 6208.31 | 588.375 | 6973.68 | 6328.5567 | 594.1965 | 643.873 | 596.107 | 44.4077 | 798.918 | 49.4586 | 315.792 | 81.6969 | 346.324 | 56.4546 | 62.5367 | 16.9579 | 351.962 | 338.026 | 19.4605 | 998.577 | 5985.81 | 560.675 | 6410.86 | 632.503 | 7309.77 | 6568.8133 | 675.9656 | 682.237 | 625.1383 | 61.1147 | 1198.815 | 34.4468 | 272.94 | 52.1883 | 296.105 | 41.3646 | 42.6666 | 8.9421 | 312.009 | 293.6847 | 19.6466
204.781 | 5788.86 | 532.478 | 6236.66 | 600.122 | 6746.15 | 6257.2233 | 478.9762 | 626.411 | 586.337 | 48.46 | 404.94 | 71.2572 | 366.091 | 114.228 | 395.224 | 85.1245 | 90.2032 | 21.931 | 419.922 | 393.7457 | 26.9459 | 604.914 | 5811.54 | 556.179 | 6219.13 | 587.921 | 6984.12 | 6338.2633 | 595.2987 | 647.021 | 597.0403 | 46.1025 | 805.184 | 49.3491 | 314.73 | 81.8525 | 344.749 | 54.2271 | 61.8096 | 17.5282 | 351.613 | 337.0307 | 19.6155 | 1004.783 | 5998.21 | 562.232 | 6426.57 | 630.095 | 7327.36 | 6584.0467 | 678.424 | 684.75 | 625.6923 | 61.3775 | 1205.07 | 34.4151 | 271.409 | 52.9363 | 296.325 | 41.3218 | 42.8911 | 9.3598 | 312.742 | 293.492 | 20.8116