## Sheet1
Temperature | Heat Flow | Temperature | Heat Flow | Temperature | Heat Flow | Temperature | Heat Flow | Temperature | Heat Flow | Temperature | Heat Flow | Temperature | Heat Flow
°C | W/g | °C | W/g | °C | W/g | °C | W/g | °C | W/g | °C | W/g | °C | W/g
PLA |  | PLA/lignina (5%) |  | PLA/lignina (10%) |  | PLA/lignina (20%) |  | PLA café (5%) |  | PLA/café (10%) |  | PLA/café (20%)
0 | -0.05514 | 0 | 0.06438 | 0 | 0.1124 | 0 | 0.1334 | 0 | 0.1758 | 0 | 0.2287 | 0 | 0.1248
1 | 0.01756 | 1 | 0.06286 | 1 | 0.02356 | 1 | 0.2208 | 1 | 0.2303 | 1 | 0.3516 | 1 | 0.08483
2 | 0.1094 | 2 | 0.1246 | 2 | 0.04765 | 2 | 0.3245 | 2 | 0.3243 | 2 | 0.4727 | 2 | 0.136
3 | 0.1895 | 3 | 0.1949 | 3 | 0.1071 | 3 | 0.4103 | 3 | 0.413 | 3 | 0.568 | 3 | 0.2092
4 | 0.2521 | 4 | 0.2595 | 4 | 0.1743 | 4 | 0.476 | 4 | 0.4867 | 4 | 0.6384 | 4 | 0.2816
5 | 0.2975 | 5 | 0.3124 | 5 | 0.2365 | 5 | 0.523 | 5 | 0.5433 | 5 | 0.6873 | 5 | 0.3434
6 | 0.3282 | 6 | 0.353 | 6 | 0.2878 | 6 | 0.5548 | 6 | 0.5841 | 6 | 0.7193 | 6 | 0.3908
7 | 0.3472 | 7 | 0.3818 | 7 | 0.3266 | 7 | 0.5745 | 7 | 0.6112 | 7 | 0.7385 | 7 | 0.4234
8 | 0.3582 | 8 | 0.401 | 8 | 0.354 | 8 | 0.5859 | 8 | 0.6282 | 8 | 0.7486 | 8 | 0.4429
9 | 0.3641 | 9 | 0.413 | 9 | 0.3719 | 9 | 0.5919 | 9 | 0.6381 | 9 | 0.753 | 9 | 0.4522
10 | 0.3667 | 10 | 0.4205 | 10 | 0.3832 | 10 | 0.5951 | 10 | 0.6437 | 10 | 0.7545 | 10 | 0.4556
11 | 0.3678 | 11 | 0.4252 | 11 | 0.3902 | 11 | 0.5967 | 11 | 0.6469 | 11 | 0.755 | 11 | 0.4569
12 | 0.368 | 12 | 0.4286 | 12 | 0.3946 | 12 | 0.5979 | 12 | 0.6487 | 12 | 0.7553 | 12 | 0.4575
13 | 0.3675 | 13 | 0.4312 | 13 | 0.3976 | 13 | 0.599 | 13 | 0.6498 | 13 | 0.7552 | 13 | 0.4579
14 | 0.3678 | 14 | 0.4337 | 14 | 0.3997 | 14 | 0.6003 | 14 | 0.6508 | 14 | 0.7551 | 14 | 0.4582
15 | 0.368 | 15 | 0.436 | 15 | 0.4016 | 15 | 0.6014 | 15 | 0.652 | 15 | 0.7555 | 15 | 0.4584
16 | 0.3682 | 16 | 0.438 | 16 | 0.4035 | 16 | 0.6023 | 16 | 0.6535 | 16 | 0.7564 | 16 | 0.4587
17 | 0.3685 | 17 | 0.4398 | 17 | 0.4052 | 17 | 0.6037 | 17 | 0.6552 | 17 | 0.7574 | 17 | 0.4598
18 | 0.3692 | 18 | 0.4414 | 18 | 0.4064 | 18 | 0.6053 | 18 | 0.6569 | 18 | 0.7587 | 18 | 0.4604
19 | 0.3707 | 19 | 0.4433 | 19 | 0.4077 | 19 | 0.6068 | 19 | 0.6587 | 19 | 0.7603 | 19 | 0.4615
20 | 0.3715 | 20 | 0.445 | 20 | 0.4084 | 20 | 0.6089 | 20 | 0.6606 | 20 | 0.7618 | 20 | 0.4627
21 | 0.3724 | 21 | 0.4472 | 21 | 0.4094 | 21 | 0.6105 | 21 | 0.6625 | 21 | 0.7635 | 21 | 0.4641
22 | 0.3734 | 22 | 0.4493 | 22 | 0.4105 | 22 | 0.6125 | 22 | 0.6641 | 22 | 0.7651 | 22 | 0.4657
23 | 0.3739 | 23 | 0.4512 | 23 | 0.4119 | 23 | 0.614 | 23 | 0.6657 | 23 | 0.7662 | 23 | 0.4671
24 | 0.3747 | 24 | 0.4533 | 24 | 0.4131 | 24 | 0.6159 | 24 | 0.6669 | 24 | 0.7672 | 24 | 0.4681
25 | 0.3752 | 25 | 0.455 | 25 | 0.4144 | 25 | 0.6176 | 25 | 0.6682 | 25 | 0.768 | 25 | 0.4692
26 | 0.3758 | 26 | 0.4565 | 26 | 0.4156 | 26 | 0.6193 | 26 | 0.6693 | 26 | 0.7687 | 26 | 0.4701
27 | 0.3767 | 27 | 0.458 | 27 | 0.4166 | 27 | 0.6205 | 27 | 0.6706 | 27 | 0.7695 | 27 | 0.4712
28 | 0.3774 | 28 | 0.4597 | 28 | 0.4177 | 28 | 0.6219 | 28 | 0.6717 | 28 | 0.7704 | 28 | 0.472
29 | 0.3781 | 29 | 0.4611 | 29 | 0.419 | 29 | 0.6235 | 29 | 0.6729 | 29 | 0.7714 | 29 | 0.4725
30 | 0.3785 | 30 | 0.4629 | 30 | 0.4202 | 30 | 0.6243 | 30 | 0.6741 | 30 | 0.7724 | 30 | 0.4731
31 | 0.3788 | 31 | 0.4642 | 31 | 0.421 | 31 | 0.6253 | 31 | 0.6751 | 31 | 0.7734 | 31 | 0.4737
32 | 0.3793 | 32 | 0.4656 | 32 | 0.4217 | 32 | 0.6266 | 32 | 0.676 | 32 | 0.774 | 32 | 0.4745
33 | 0.3792 | 33 | 0.4669 | 33 | 0.4225 | 33 | 0.6282 | 33 | 0.677 | 33 | 0.7746 | 33 | 0.4753
34 | 0.3791 | 34 | 0.4683 | 34 | 0.4234 | 34 | 0.6296 | 34 | 0.678 | 34 | 0.7753 | 34 | 0.4765
35 | 0.3794 | 35 | 0.4693 | 35 | 0.4244 | 35 | 0.6309 | 35 | 0.6788 | 35 | 0.7759 | 35 | 0.4776
36 | 0.3798 | 36 | 0.4704 | 36 | 0.4253 | 36 | 0.632 | 36 | 0.6798 | 36 | 0.7765 | 36 | 0.4784
37 | 0.3801 | 37 | 0.4716 | 37 | 0.426 | 37 | 0.6332 | 37 | 0.6807 | 37 | 0.7774 | 37 | 0.4793
38 | 0.3806 | 38 | 0.4728 | 38 | 0.4266 | 38 | 0.6347 | 38 | 0.6818 | 38 | 0.7778 | 38 | 0.4802
39 | 0.3811 | 39 | 0.4742 | 39 | 0.4275 | 39 | 0.6361 | 39 | 0.6827 | 39 | 0.7787 | 39 | 0.4809
40 | 0.3815 | 40 | 0.4756 | 40 | 0.4282 | 40 | 0.6374 | 40 | 0.6837 | 40 | 0.7796 | 40 | 0.4815
41 | 0.382 | 41 | 0.4771 | 41 | 0.4293 | 41 | 0.6387 | 41 | 0.6848 | 41 | 0.7805 | 41 | 0.4822
42 | 0.3827 | 42 | 0.4786 | 42 | 0.4307 | 42 | 0.6401 | 42 | 0.6859 | 42 | 0.7817 | 42 | 0.4829
43 | 0.3835 | 43 | 0.4801 | 43 | 0.4321 | 43 | 0.6416 | 43 | 0.6869 | 43 | 0.7826 | 43 | 0.4838
44 | 0.3844 | 44 | 0.4815 | 44 | 0.4334 | 44 | 0.6434 | 44 | 0.6882 | 44 | 0.7838 | 44 | 0.4846
45 | 0.385 | 45 | 0.4832 | 45 | 0.4345 | 45 | 0.6454 | 45 | 0.6894 | 45 | 0.7848 | 45 | 0.4856
46 | 0.3858 | 46 | 0.4849 | 46 | 0.4359 | 46 | 0.6476 | 46 | 0.6907 | 46 | 0.7862 | 46 | 0.4866
47 | 0.3865 | 47 | 0.4866 | 47 | 0.4371 | 47 | 0.6501 | 47 | 0.6923 | 47 | 0.7878 | 47 | 0.4878
48 | 0.3877 | 48 | 0.4884 | 48 | 0.4385 | 48 | 0.6528 | 48 | 0.6939 | 48 | 0.7895 | 48 | 0.4893
49 | 0.3888 | 49 | 0.4905 | 49 | 0.4402 | 49 | 0.6559 | 49 | 0.6961 | 49 | 0.7918 | 49 | 0.4912
50 | 0.3905 | 50 | 0.4927 | 50 | 0.4422 | 50 | 0.6597 | 50 | 0.6985 | 50 | 0.7943 | 50 | 0.4931
51 | 0.3927 | 51 | 0.4952 | 51 | 0.4443 | 51 | 0.6643 | 51 | 0.7011 | 51 | 0.7971 | 51 | 0.4956
52 | 0.3953 | 52 | 0.4982 | 52 | 0.447 | 52 | 0.6704 | 52 | 0.7043 | 52 | 0.8018 | 52 | 0.499
53 | 0.3987 | 53 | 0.502 | 53 | 0.4504 | 53 | 0.6781 | 53 | 0.7079 | 53 | 0.8054 | 53 | 0.5032
54 | 0.4034 | 54 | 0.5068 | 54 | 0.4547 | 54 | 0.6883 | 54 | 0.7128 | 54 | 0.8104 | 54 | 0.5086
55 | 0.4097 | 55 | 0.5127 | 55 | 0.4602 | 55 | 0.7025 | 55 | 0.7194 | 55 | 0.8177 | 55 | 0.5159
56 | 0.4183 | 56 | 0.5204 | 56 | 0.4676 | 56 | 0.7227 | 56 | 0.7282 | 56 | 0.8287 | 56 | 0.5263
57 | 0.4307 | 57 | 0.5305 | 57 | 0.478 | 57 | 0.751 | 57 | 0.7405 | 57 | 0.8447 | 57 | 0.5403
58 | 0.4487 | 58 | 0.5445 | 58 | 0.493 | 58 | 0.7883 | 58 | 0.7578 | 58 | 0.868 | 58 | 0.5593
59 | 0.4743 | 59 | 0.5644 | 59 | 0.5139 | 59 | 0.8281 | 59 | 0.7822 | 59 | 0.9004 | 59 | 0.5849
60 | 0.5098 | 60 | 0.592 | 60 | 0.5423 | 60 | 0.858 | 60 | 0.8146 | 60 | 0.9403 | 60 | 0.6154
61 | 0.5531 | 61 | 0.6274 | 61 | 0.5767 | 61 | 0.8673 | 61 | 0.8526 | 61 | 0.9797 | 61 | 0.6434
62 | 0.5942 | 62 | 0.6654 | 62 | 0.6096 | 62 | 0.8613 | 62 | 0.888 | 62 | 1.005 | 62 | 0.6587
63 | 0.6176 | 63 | 0.6932 | 63 | 0.6294 | 63 | 0.8521 | 63 | 0.91 | 63 | 1.01 | 63 | 0.6602
64 | 0.6198 | 64 | 0.7034 | 64 | 0.6336 | 64 | 0.8454 | 64 | 0.9159 | 64 | 1.003 | 64 | 0.6555
65 | 0.6114 | 65 | 0.7009 | 65 | 0.6299 | 65 | 0.8414 | 65 | 0.9124 | 65 | 0.9949 | 65 | 0.6505
66 | 0.6021 | 66 | 0.6949 | 66 | 0.625 | 66 | 0.8396 | 66 | 0.9069 | 66 | 0.9884 | 66 | 0.647
67 | 0.5954 | 67 | 0.6902 | 67 | 0.6212 | 67 | 0.839 | 67 | 0.9025 | 67 | 0.9845 | 67 | 0.6448
68 | 0.5914 | 68 | 0.6872 | 68 | 0.6187 | 68 | 0.8393 | 68 | 0.8995 | 68 | 0.982 | 68 | 0.6437
69 | 0.5888 | 69 | 0.6859 | 69 | 0.6173 | 69 | 0.8399 | 69 | 0.8977 | 69 | 0.9809 | 69 | 0.6432
70 | 0.5872 | 70 | 0.6854 | 70 | 0.6167 | 70 | 0.8405 | 70 | 0.8967 | 70 | 0.9803 | 70 | 0.6429
71 | 0.5865 | 71 | 0.6856 | 71 | 0.6165 | 71 | 0.8409 | 71 | 0.8963 | 71 | 0.9803 | 71 | 0.6429
72 | 0.5861 | 72 | 0.6859 | 72 | 0.6165 | 72 | 0.8414 | 72 | 0.8964 | 72 | 0.9805 | 72 | 0.6432
73 | 0.5858 | 73 | 0.6865 | 73 | 0.6165 | 73 | 0.8419 | 73 | 0.8967 | 73 | 0.9807 | 73 | 0.6435
74 | 0.5859 | 74 | 0.6872 | 74 | 0.6164 | 74 | 0.8424 | 74 | 0.8971 | 74 | 0.9809 | 74 | 0.6434
75 | 0.5858 | 75 | 0.6879 | 75 | 0.6161 | 75 | 0.8428 | 75 | 0.8974 | 75 | 0.9812 | 75 | 0.6434
76 | 0.5858 | 76 | 0.6884 | 76 | 0.6158 | 76 | 0.8432 | 76 | 0.8977 | 76 | 0.9812 | 76 | 0.6432
77 | 0.5856 | 77 | 0.689 | 77 | 0.6157 | 77 | 0.8437 | 77 | 0.8981 | 77 | 0.9815 | 77 | 0.6431
78 | 0.5853 | 78 | 0.6896 | 78 | 0.6158 | 78 | 0.8439 | 78 | 0.8984 | 78 | 0.9816 | 78 | 0.6431
79 | 0.585 | 79 | 0.6903 | 79 | 0.6162 | 79 | 0.844 | 79 | 0.8984 | 79 | 0.9814 | 79 | 0.643
80 | 0.584 | 80 | 0.6907 | 80 | 0.617 | 80 | 0.8441 | 80 | 0.8983 | 80 | 0.9813 | 80 | 0.643
81 | 0.5831 | 81 | 0.6912 | 81 | 0.6176 | 81 | 0.8441 | 81 | 0.8982 | 81 | 0.9811 | 81 | 0.6428
82 | 0.582 | 82 | 0.6917 | 82 | 0.6178 | 82 | 0.8441 | 82 | 0.8979 | 82 | 0.9806 | 82 | 0.6425
83 | 0.581 | 83 | 0.6921 | 83 | 0.6174 | 83 | 0.8441 | 83 | 0.8978 | 83 | 0.9802 | 83 | 0.6422
84 | 0.5802 | 84 | 0.6924 | 84 | 0.6167 | 84 | 0.8442 | 84 | 0.8975 | 84 | 0.9798 | 84 | 0.642
85 | 0.5792 | 85 | 0.6926 | 85 | 0.6159 | 85 | 0.8443 | 85 | 0.8972 | 85 | 0.9795 | 85 | 0.6417
86 | 0.5781 | 86 | 0.6926 | 86 | 0.6151 | 86 | 0.8445 | 86 | 0.8971 | 86 | 0.9792 | 86 | 0.6416
87 | 0.5767 | 87 | 0.6928 | 87 | 0.6145 | 87 | 0.8448 | 87 | 0.8972 | 87 | 0.9792 | 87 | 0.6414
88 | 0.5754 | 88 | 0.6929 | 88 | 0.6138 | 88 | 0.8451 | 88 | 0.8973 | 88 | 0.9793 | 88 | 0.6414
89 | 0.5745 | 89 | 0.6929 | 89 | 0.6131 | 89 | 0.8453 | 89 | 0.8975 | 89 | 0.9796 | 89 | 0.6416
90 | 0.5735 | 90 | 0.693 | 90 | 0.6126 | 90 | 0.8454 | 90 | 0.8974 | 90 | 0.9798 | 90 | 0.6417
91 | 0.5725 | 91 | 0.693 | 91 | 0.6123 | 91 | 0.8454 | 91 | 0.8972 | 91 | 0.9799 | 91 | 0.6418
92 | 0.5714 | 92 | 0.6932 | 92 | 0.6117 | 92 | 0.8453 | 92 | 0.8968 | 92 | 0.9797 | 92 | 0.6415
93 | 0.5699 | 93 | 0.6934 | 93 | 0.6112 | 93 | 0.8451 | 93 | 0.8963 | 93 | 0.9796 | 93 | 0.6413
94 | 0.5674 | 94 | 0.6936 | 94 | 0.6108 | 94 | 0.845 | 94 | 0.8952 | 94 | 0.9791 | 94 | 0.6409
95 | 0.5637 | 95 | 0.6936 | 95 | 0.6106 | 95 | 0.8448 | 95 | 0.8936 | 95 | 0.9786 | 95 | 0.6405
96 | 0.5582 | 96 | 0.6935 | 96 | 0.6105 | 96 | 0.8447 | 96 | 0.8914 | 96 | 0.9781 | 96 | 0.6401
97 | 0.5512 | 97 | 0.6933 | 97 | 0.6102 | 97 | 0.8446 | 97 | 0.8883 | 97 | 0.9773 | 97 | 0.6397
98 | 0.542 | 98 | 0.6932 | 98 | 0.6096 | 98 | 0.8443 | 98 | 0.8842 | 98 | 0.9764 | 98 | 0.6392
99 | 0.5302 | 99 | 0.693 | 99 | 0.609 | 99 | 0.8445 | 99 | 0.8786 | 99 | 0.9755 | 99 | 0.6388
100 | 0.5148 | 100 | 0.693 | 100 | 0.6089 | 100 | 0.8448 | 100 | 0.8707 | 100 | 0.9747 | 100 | 0.6385
101 | 0.4944 | 101 | 0.6929 | 101 | 0.6091 | 101 | 0.8451 | 101 | 0.8604 | 101 | 0.9735 | 101 | 0.6379
102 | 0.4673 | 102 | 0.6926 | 102 | 0.6087 | 102 | 0.8449 | 102 | 0.8465 | 102 | 0.9721 | 102 | 0.6371
103 | 0.4321 | 103 | 0.6918 | 103 | 0.6079 | 103 | 0.8439 | 103 | 0.8279 | 103 | 0.9699 | 103 | 0.6354
104 | 0.3868 | 104 | 0.6901 | 104 | 0.6064 | 104 | 0.8421 | 104 | 0.8033 | 104 | 0.9667 | 104 | 0.6332
105 | 0.3296 | 105 | 0.6882 | 105 | 0.6045 | 105 | 0.8397 | 105 | 0.7711 | 105 | 0.9622 | 105 | 0.6306
106 | 0.259 | 106 | 0.6865 | 106 | 0.6028 | 106 | 0.8367 | 106 | 0.73 | 106 | 0.9564 | 106 | 0.6281
107 | 0.1752 | 107 | 0.6845 | 107 | 0.6006 | 107 | 0.8324 | 107 | 0.6785 | 107 | 0.949 | 107 | 0.6251
108 | 0.08041 | 108 | 0.682 | 108 | 0.5979 | 108 | 0.8265 | 108 | 0.6161 | 108 | 0.9391 | 108 | 0.6219
109 | -0.01952 | 109 | 0.6788 | 109 | 0.5943 | 109 | 0.8185 | 109 | 0.5438 | 109 | 0.9266 | 109 | 0.6183
110 | -0.115 | 110 | 0.6746 | 110 | 0.5897 | 110 | 0.8082 | 110 | 0.4649 | 110 | 0.91 | 110 | 0.614
111 | -0.1942 | 111 | 0.6696 | 111 | 0.5838 | 111 | 0.7949 | 111 | 0.3847 | 111 | 0.889 | 111 | 0.6094
112 | -0.2451 | 112 | 0.6632 | 112 | 0.5759 | 112 | 0.7775 | 112 | 0.3103 | 112 | 0.8624 | 112 | 0.6037
113 | -0.2598 | 113 | 0.656 | 113 | 0.5662 | 113 | 0.7561 | 113 | 0.2506 | 113 | 0.8305 | 113 | 0.5974
114 | -0.2362 | 114 | 0.6472 | 114 | 0.5545 | 114 | 0.7305 | 114 | 0.2129 | 114 | 0.7936 | 114 | 0.5905
115 | -0.1801 | 115 | 0.6373 | 115 | 0.5405 | 115 | 0.7003 | 115 | 0.2021 | 115 | 0.7521 | 115 | 0.5829
116 | -0.1032 | 116 | 0.6263 | 116 | 0.524 | 116 | 0.6666 | 116 | 0.2182 | 116 | 0.7071 | 116 | 0.5749
117 | -0.01784 | 117 | 0.6139 | 117 | 0.5053 | 117 | 0.6302 | 117 | 0.2574 | 117 | 0.6607 | 117 | 0.5664
118 | 0.06581 | 118 | 0.6008 | 118 | 0.4844 | 118 | 0.5921 | 118 | 0.3118 | 118 | 0.6153 | 118 | 0.5575
119 | 0.1418 | 119 | 0.5871 | 119 | 0.4618 | 119 | 0.554 | 119 | 0.374 | 119 | 0.573 | 119 | 0.5486
120 | 0.2072 | 120 | 0.5731 | 120 | 0.4383 | 120 | 0.5177 | 120 | 0.4378 | 120 | 0.5365 | 120 | 0.5395
121 | 0.2617 | 121 | 0.5595 | 121 | 0.4143 | 121 | 0.4851 | 121 | 0.4985 | 121 | 0.5078 | 121 | 0.5304
122 | 0.3069 | 122 | 0.5466 | 122 | 0.3911 | 122 | 0.4574 | 122 | 0.5537 | 122 | 0.4878 | 122 | 0.5219
123 | 0.3437 | 123 | 0.5345 | 123 | 0.3694 | 123 | 0.4362 | 123 | 0.6025 | 123 | 0.4782 | 123 | 0.5136
124 | 0.3739 | 124 | 0.5238 | 124 | 0.3497 | 124 | 0.422 | 124 | 0.6447 | 124 | 0.4782 | 124 | 0.5063
125 | 0.3991 | 125 | 0.5151 | 125 | 0.3327 | 125 | 0.415 | 125 | 0.6811 | 125 | 0.4867 | 125 | 0.4997
126 | 0.4208 | 126 | 0.508 | 126 | 0.319 | 126 | 0.4159 | 126 | 0.7123 | 126 | 0.5036 | 126 | 0.4941
127 | 0.4396 | 127 | 0.5032 | 127 | 0.309 | 127 | 0.4241 | 127 | 0.7392 | 127 | 0.5268 | 127 | 0.4899
128 | 0.4566 | 128 | 0.5006 | 128 | 0.3031 | 128 | 0.439 | 128 | 0.7627 | 128 | 0.555 | 128 | 0.4868
129 | 0.4719 | 129 | 0.5004 | 129 | 0.3018 | 129 | 0.4601 | 129 | 0.7835 | 129 | 0.587 | 129 | 0.4856
130 | 0.4866 | 130 | 0.5028 | 130 | 0.3045 | 130 | 0.4862 | 130 | 0.8023 | 130 | 0.621 | 130 | 0.4859
131 | 0.5006 | 131 | 0.5077 | 131 | 0.3115 | 131 | 0.5161 | 131 | 0.8199 | 131 | 0.656 | 131 | 0.4881
132 | 0.5147 | 132 | 0.515 | 132 | 0.3223 | 132 | 0.5487 | 132 | 0.8362 | 132 | 0.6914 | 132 | 0.4919
133 | 0.5291 | 133 | 0.524 | 133 | 0.3366 | 133 | 0.5827 | 133 | 0.852 | 133 | 0.7255 | 133 | 0.4975
134 | 0.5441 | 134 | 0.5348 | 134 | 0.3536 | 134 | 0.6172 | 134 | 0.868 | 134 | 0.7582 | 134 | 0.5043
135 | 0.5592 | 135 | 0.5471 | 135 | 0.3726 | 135 | 0.651 | 135 | 0.8842 | 135 | 0.7891 | 135 | 0.5123
136 | 0.5755 | 136 | 0.5602 | 136 | 0.3929 | 136 | 0.6837 | 136 | 0.9012 | 136 | 0.8185 | 136 | 0.5213
137 | 0.5929 | 137 | 0.574 | 137 | 0.4141 | 137 | 0.7151 | 137 | 0.9189 | 137 | 0.8473 | 137 | 0.531
138 | 0.6118 | 138 | 0.588 | 138 | 0.4357 | 138 | 0.7457 | 138 | 0.9378 | 138 | 0.8746 | 138 | 0.5409
139 | 0.6328 | 139 | 0.6023 | 139 | 0.4581 | 139 | 0.7757 | 139 | 0.958 | 139 | 0.9012 | 139 | 0.5514
140 | 0.6569 | 140 | 0.6166 | 140 | 0.4798 | 140 | 0.8064 | 140 | 0.9804 | 140 | 0.9285 | 140 | 0.5621
141 | 0.6857 | 141 | 0.6311 | 141 | 0.5011 | 141 | 0.8382 | 141 | 1.006 | 141 | 0.9578 | 141 | 0.5725
142 | 0.7217 | 142 | 0.6458 | 142 | 0.5226 | 142 | 0.8735 | 142 | 1.037 | 142 | 0.9854 | 142 | 0.5843
143 | 0.7693 | 143 | 0.6615 | 143 | 0.5447 | 143 | 0.9163 | 143 | 1.077 | 143 | 1.018 | 143 | 0.5968
144 | 0.8401 | 144 | 0.6787 | 144 | 0.5683 | 144 | 0.98 | 144 | 1.132 | 144 | 1.059 | 144 | 0.6109
145 | 0.9605 | 145 | 0.6995 | 145 | 0.596 | 145 | 1.091 | 145 | 1.222 | 145 | 1.118 | 145 | 0.6289
146 | 1.147 | 146 | 0.7287 | 146 | 0.6331 | 146 | 1.264 | 146 | 1.366 | 146 | 1.214 | 146 | 0.6558
147 | 1.353 | 147 | 0.776 | 147 | 0.691 | 147 | 1.471 | 147 | 1.538 | 147 | 1.375 | 147 | 0.6995
148 | 1.503 | 148 | 0.8506 | 148 | 0.7835 | 148 | 1.65 | 148 | 1.688 | 148 | 1.588 | 148 | 0.7632
149 | 1.567 | 149 | 0.9491 | 149 | 0.9093 | 149 | 1.753 | 149 | 1.789 | 149 | 1.795 | 149 | 0.8394
150 | 1.572 | 150 | 1.052 | 150 | 1.044 | 150 | 1.766 | 150 | 1.844 | 150 | 1.941 | 150 | 0.9106
151 | 1.546 | 151 | 1.139 | 151 | 1.159 | 151 | 1.701 | 151 | 1.856 | 151 | 1.998 | 151 | 0.9604
152 | 1.493 | 152 | 1.193 | 152 | 1.237 | 152 | 1.591 | 152 | 1.82 | 152 | 1.963 | 152 | 0.9834
153 | 1.389 | 153 | 1.205 | 153 | 1.268 | 153 | 1.461 | 153 | 1.726 | 153 | 1.842 | 153 | 0.9761
154 | 1.212 | 154 | 1.169 | 154 | 1.245 | 154 | 1.266 | 154 | 1.573 | 154 | 1.645 | 154 | 0.9345
155 | 0.9871 | 155 | 1.079 | 155 | 1.164 | 155 | 1.078 | 155 | 1.382 | 155 | 1.418 | 155 | 0.8527
156 | 0.7896 | 156 | 0.9596 | 156 | 1.027 | 156 | 0.9656 | 156 | 1.203 | 156 | 1.226 | 156 | 0.7608
157 | 0.6637 | 157 | 0.8551 | 157 | 0.883 | 157 | 0.9063 | 157 | 1.076 | 157 | 1.098 | 157 | 0.6955
158 | 0.5927 | 158 | 0.7871 | 158 | 0.7715 | 158 | 0.8751 | 158 | 0.996 | 158 | 1.024 | 158 | 0.6567
159 | 0.5529 | 159 | 0.7467 | 159 | 0.6992 | 159 | 0.8587 | 159 | 0.9472 | 159 | 0.9835 | 159 | 0.6345
160 | 0.5307 | 160 | 0.7234 | 160 | 0.6544 | 160 | 0.85 | 160 | 0.9175 | 160 | 0.9605 | 160 | 0.6214
161 | 0.5179 | 161 | 0.7096 | 161 | 0.6266 | 161 | 0.8451 | 161 | 0.8994 | 161 | 0.9476 | 161 | 0.6133
162 | 0.5104 | 162 | 0.7014 | 162 | 0.609 | 162 | 0.8426 | 162 | 0.8881 | 162 | 0.94 | 162 | 0.6084
163 | 0.5059 | 163 | 0.6965 | 163 | 0.5978 | 163 | 0.8412 | 163 | 0.8811 | 163 | 0.9356 | 163 | 0.6056
164 | 0.5028 | 164 | 0.6937 | 164 | 0.5905 | 164 | 0.8407 | 164 | 0.8766 | 164 | 0.9332 | 164 | 0.6036
165 | 0.5008 | 165 | 0.692 | 165 | 0.5857 | 165 | 0.8407 | 165 | 0.8736 | 165 | 0.9316 | 165 | 0.6021
166 | 0.4992 | 166 | 0.691 | 166 | 0.5827 | 166 | 0.8411 | 166 | 0.8716 | 166 | 0.9305 | 166 | 0.6007
167 | 0.4978 | 167 | 0.6905 | 167 | 0.5809 | 167 | 0.8415 | 167 | 0.8703 | 167 | 0.9297 | 167 | 0.5995
168 | 0.4965 | 168 | 0.6903 | 168 | 0.5799 | 168 | 0.8418 | 168 | 0.8695 | 168 | 0.9287 | 168 | 0.5986
169 | 0.4953 | 169 | 0.6901 | 169 | 0.5789 | 169 | 0.8421 | 169 | 0.8689 | 169 | 0.9279 | 169 | 0.5979
170 | 0.494 | 170 | 0.6901 | 170 | 0.5781 | 170 | 0.8425 | 170 | 0.8687 | 170 | 0.9273 | 170 | 0.5972
171 | 0.4931 | 171 | 0.6901 | 171 | 0.5774 | 171 | 0.843 | 171 | 0.8683 | 171 | 0.9267 | 171 | 0.5966
172 | 0.4919 | 172 | 0.6904 | 172 | 0.5766 | 172 | 0.8434 | 172 | 0.8679 | 172 | 0.926 | 172 | 0.596
173 | 0.4907 | 173 | 0.6908 | 173 | 0.5758 | 173 | 0.844 | 173 | 0.8676 | 173 | 0.9251 | 173 | 0.5952
174 | 0.4898 | 174 | 0.6909 | 174 | 0.5753 | 174 | 0.8445 | 174 | 0.8673 | 174 | 0.9245 | 174 | 0.5948
175 | 0.4889 | 175 | 0.6912 | 175 | 0.5749 | 175 | 0.8448 | 175 | 0.8669 | 175 | 0.9236 | 175 | 0.5943
176 | 0.4879 | 176 | 0.6912 | 176 | 0.5745 | 176 | 0.845 | 176 | 0.8665 | 176 | 0.9226 | 176 | 0.594
177 | 0.487 | 177 | 0.6909 | 177 | 0.5742 | 177 | 0.8449 | 177 | 0.8661 | 177 | 0.9216 | 177 | 0.5936
178 | 0.4856 | 178 | 0.6907 | 178 | 0.574 | 178 | 0.8448 | 178 | 0.8658 | 178 | 0.9206 | 178 | 0.5931
179 | 0.4845 | 179 | 0.6903 | 179 | 0.5741 | 179 | 0.8447 | 179 | 0.865 | 179 | 0.9198 | 179 | 0.5926
180 | 0.4833 | 180 | 0.6901 | 180 | 0.5739 | 180 | 0.8448 | 180 | 0.8642 | 180 | 0.9191 | 180 | 0.5919
181 | 0.4823 | 181 | 0.6903 | 181 | 0.5733 | 181 | 0.8447 | 181 | 0.8634 | 181 | 0.9182 | 181 | 0.5915
182 | 0.4814 | 182 | 0.6903 | 182 | 0.5728 | 182 | 0.8448 | 182 | 0.8629 | 182 | 0.9174 | 182 | 0.591
183 | 0.4803 | 183 | 0.6905 | 183 | 0.5726 | 183 | 0.845 | 183 | 0.8624 | 183 | 0.9167 | 183 | 0.5906
184 | 0.4795 | 184 | 0.6904 | 184 | 0.5722 | 184 | 0.8456 | 184 | 0.8622 | 184 | 0.9161 | 184 | 0.5897
185 | 0.4786 | 185 | 0.6904 | 185 | 0.5716 | 185 | 0.8464 | 185 | 0.862 | 185 | 0.9155 | 185 | 0.5893
186 | 0.4774 | 186 | 0.6903 | 186 | 0.5712 | 186 | 0.8462 | 186 | 0.8621 | 186 | 0.915 | 186 | 0.589
187 | 0.4762 | 187 | 0.6904 | 187 | 0.5707 | 187 | 0.8459 | 187 | 0.8622 | 187 | 0.9149 | 187 | 0.5885
188 | 0.4749 | 188 | 0.6906 | 188 | 0.5704 | 188 | 0.845 | 188 | 0.8624 | 188 | 0.915 | 188 | 0.5878
189 | 0.4733 | 189 | 0.6909 | 189 | 0.57 | 189 | 0.8444 | 189 | 0.8625 | 189 | 0.9149 | 189 | 0.5873
190 | 0.472 | 190 | 0.691 | 190 | 0.5698 | 190 | 0.8438 | 190 | 0.8625 | 190 | 0.9148 | 190 | 0.5866
191 | 0.4709 | 191 | 0.6911 | 191 | 0.5696 | 191 | 0.8433 | 191 | 0.862 | 191 | 0.9141 | 191 | 0.5859
192 | 0.4702 | 192 | 0.691 | 192 | 0.5691 | 192 | 0.8434 | 192 | 0.8616 | 192 | 0.9139 | 192 | 0.5855
193 | 0.4696 | 193 | 0.6908 | 193 | 0.5687 | 193 | 0.8435 | 193 | 0.8611 | 193 | 0.9131 | 193 | 0.5849
194 | 0.4691 | 194 | 0.6905 | 194 | 0.5682 | 194 | 0.8435 | 194 | 0.8606 | 194 | 0.9123 | 194 | 0.5843