## Fig. 5A NG
TIME RESOLVED: HIm + ZnO (NG) / mcRS / 10µm slit / 5 s integration / 25mW @ 633 nm | [5 empty] | ex situ |  |  |  | ex situ
| time (s) -----------------------------------------------> |  |  |  |  | crystal HIm / Renishaw Invia / 2400 lin/mm / 100x / 2.5 s integration / 1.62 mW @ 532 nm merged 2 ranges + high freq range separated |  |  |  | the moc product / Renishaw Invia / 2400 lin/mm / 50x / 10 s integration / 0.73 mW @ 532 nm merged 2 ranges + high freq range separated
Raman shift (cm-1) | 0 | 20 | 50 | 500 | 3600 | Raman shift (cm-1) | intensity (a.u.) | Raman shift (cm-1) | intensity (a.u.) | Raman shift (cm-1) | intensity (a.u.) | Raman shift (cm-1) | intensity (a.u.)
4058.08 | 0.197509 | 0.184272 | 0.289128 | 0.104411 | 0.130923 | 2028.08 | 0.179605 | 3414.01 | -1.13927 | 2027.65 | 0.166826 | 3414.01 | -1.13927
4056.55 | 0.19859 | 0.185339 | 0.290281 | 0.1051 | 0.0524644 | 2027.07 | 0.26694 | 3413.2 | -1.40938 | 2026.64 | 0.210825 | 3413.2 | -1.40938
4055.02 | 0.0570255 | -0.0514797 | 0.00594599 | 0.153544 | 0.338761 | 2026.06 | 0.208895 | 3412.39 | -1.39866 | 2025.63 | -0.106947 | 3412.39 | -1.39866
4053.49 | -0.370024 | -0.526169 | -0.325766 | -0.0359621 | -0.0891167 | 2025.05 | 0.192002 | 3411.58 | -1.30104 | 2024.62 | -0.614154 | 3411.58 | -1.30104
4051.96 | -0.0825434 | 0.142238 | -0.181032 | -0.0824575 | 0.10218 | 2024.05 | 0.12207 | 3410.78 | -1.61927 | 2023.61 | -0.226809 | 3410.78 | -1.61927
4050.43 | 0.443287 | -0.0462442 | -0.226504 | 0.0616855 | 0.00788965 | 2023.04 | 0.0498316 | 3409.97 | -1.40065 | 2022.6 | -0.179596 | 3409.97 | -1.40065
4048.89 | 0.159866 | 0.336966 | 0.633078 | 0.0155231 | 0.104218 | 2022.03 | 0.00184462 | 3409.16 | -1.4799 | 2021.59 | -0.441515 | 3409.16 | -1.4799
4047.36 | 0.5434 | 0.815697 | 1.112 | 0.255258 | 0.343547 | 2021.02 | -0.00742085 | 3408.35 | -1.31411 | 2020.58 | -0.0500787 | 3408.35 | -1.31411
4045.83 | 0.165326 | 0.437579 | 0.305528 | 0.399945 | 0.344938 | 2020.01 | -0.284425 | 3407.54 | -1.29102 | 2019.57 | 0.116048 | 3407.54 | -1.29102
4044.3 | -0.545846 | -0.46412 | -0.357844 | -0.359986 | -0.320181 | 2019 | 0.0466943 | 3406.73 | -1.39505 | 2018.56 | 0.268917 | 3406.73 | -1.39505
4042.76 | 0.457505 | 0.586788 | 0.312358 | 0.165945 | -0.0327879 | 2017.99 | -0.0901775 | 3405.93 | -1.38435 | 2017.55 | 0.548522 | 3405.93 | -1.38435
4041.23 | 0.0325083 | -0.26684 | -0.255296 | -0.212742 | -0.17384 | 2016.98 | 0.224044 | 3405.12 | -1.59369 | 2016.54 | 0.389859 | 3405.12 | -1.59369
4039.69 | 0.179175 | 0.594035 | 0.653474 | 0.0277625 | 0.161422 | 2015.97 | 0.0704471 | 3404.31 | -1.4993 | 2015.53 | -0.230711 | 3404.31 | -1.4993
4038.16 | 0.897492 | 0.0265602 | -0.0565691 | 0.0779292 | 0.0682392 | 2014.96 | 0.2376 | 3403.5 | -1.28412 | 2014.52 | 0.31772 | 3403.5 | -1.28412
4036.62 | 0.473176 | 0.12596 | 0.519323 | 0.128232 | -0.0248195 | 2013.95 | -0.00499857 | 3402.69 | -1.26725 | 2013.51 | 0.0630385 | 3402.69 | -1.26725
4035.09 | -0.0461648 | 0.177949 | 0.619239 | 0.464383 | 0.167955 | 2012.94 | 0.200786 | 3401.88 | -1.36498 | 2012.5 | 0.362684 | 3401.88 | -1.36498
4033.55 | -0.327204 | -0.484145 | -0.233016 | 0.324471 | -0.258203 | 2011.92 | -0.0560589 | 3401.07 | -1.31714 | 2011.49 | 0.395649 | 3401.07 | -1.31714
4032.01 | 0.487205 | 0.330144 | 0.0101756 | 0.565638 | 0.172898 | 2010.91 | 0.0678646 | 3400.26 | -1.42721 | 2010.48 | 0.407466 | 3400.26 | -1.42721
4030.48 | -0.602943 | -0.474419 | -0.413096 | -0.145453 | -0.30065 | 2009.9 | 0.126765 | 3399.45 | -1.63318 | 2009.47 | 0.216212 | 3399.45 | -1.63318
4028.94 | -0.169077 | 0.00692554 | 0.259069 | -0.0468982 | 0.0354366 | 2008.89 | -0.153851 | 3398.65 | -1.47392 | 2008.46 | 0.463173 | 3398.65 | -1.47392
4027.4 | -0.16358 | 0.107508 | -0.0685692 | -0.043455 | 0.181165 | 2007.88 | 0.0327763 | 3397.84 | -1.50964 | 2007.45 | 0.272324 | 3397.84 | -1.50964
4025.86 | 0.223071 | 0.20828 | -0.300775 | 0.150582 | 0.422242 | 2006.87 | 0.15198 | 3397.03 | -1.48038 | 2006.44 | -0.0648211 | 3397.03 | -1.48038
4024.32 | 0.752776 | 0.833042 | 0.0386411 | 0.249501 | 0.377711 | 2005.85 | 0.0786421 | 3396.22 | -1.43258 | 2005.43 | -0.854581 | 3396.22 | -1.43258
4022.78 | 0.520776 | 0.410377 | 0.473484 | 0.205682 | 0.380914 | 2004.84 | -0.194352 | 3395.41 | -1.36624 | 2004.42 | -1.22726 | 3395.41 | -1.36624
4021.24 | 0.66993 | 0.368842 | 0.479944 | 0.257216 | 0.479464 | 2003.83 | -0.115938 | 3394.6 | -1.29374 | 2003.41 | -0.491137 | 3394.6 | -1.29374
4019.71 | 0.104992 | 0.327491 | 0.200869 | 0.451725 | 0.244792 | 2002.82 | -0.109675 | 3393.79 | -1.42529 | 2002.4 | -0.0307782 | 3393.79 | -1.42529
4018.16 | 0.540246 | 0.714886 | 0.683883 | 0.455869 | 0.343561 | 2001.8 | -0.0143869 | 3392.98 | -1.37753 | 2001.39 | 0.216003 | 3392.98 | -1.37753
4016.62 | -0.0719239 | -0.135638 | 0.214694 | 0.412507 | 0.109105 | 2000.79 | -0.0922273 | 3392.17 | -1.40395 | 2000.38 | 0.0533375 | 3392.17 | -1.40395
4015.08 | -0.779142 | -0.366939 | -0.206699 | -0.249788 | 0.0652345 | 1999.78 | 0.113691 | 3391.36 | -1.50452 | 1999.37 | -0.658494 | 3391.36 | -1.50452
4013.54 | -0.248076 | -0.169501 | -0.627924 | -0.197692 | -0.264242 | 1998.76 | 0.0239104 | 3390.55 | -1.58651 | 1998.36 | -1.12341 | 3390.55 | -1.58651
4012 | -0.383488 | -0.495704 | -0.0966009 | -0.47882 | -0.307899 | 1997.75 | -0.0994498 | 3389.74 | -1.4214 | 1997.35 | -0.340565 | 3389.74 | -1.4214
4010.46 | 0.290805 | 0.89254 | 1.00631 | 0.144917 | -0.113357 | 1996.73 | 0.120876 | 3388.93 | -1.51264 | 1996.34 | 0.353595 | 3388.93 | -1.51264
4008.91 | 0.584325 | -0.00476777 | -0.128708 | 0.102089 | -0.0139484 | 1995.72 | -0.209002 | 3388.11 | -1.55445 | 1995.33 | 0.711292 | 3388.11 | -1.55445
4007.37 | 0.3066 | 0.431413 | -0.0254776 | -0.0834939 | 0.180803 | 1994.71 | -0.274513 | 3387.3 | -1.63638 | 1994.32 | 1.08801 | 3387.3 | -1.63638
4005.83 | 0.0766663 | 0.105842 | 0.077902 | -0.0308837 | -0.052918 | 1993.69 | -0.0998182 | 3386.49 | -1.54236 | 1993.31 | 0.621586 | 3386.49 | -1.54236
4004.29 | 0.0850031 | 0.35185 | 0.229049 | 0.259921 | 0.189652 | 1992.68 | 0.0916464 | 3385.68 | -1.29718 | 1992.3 | -0.358238 | 3385.68 | -1.29718
4002.74 | -0.287447 | 0.502762 | 0.18986 | 0.122241 | 0.146608 | 1991.66 | 0.0237929 | 3384.87 | -1.484 | 1991.29 | -0.467107 | 3384.87 | -1.484
4001.2 | 0.102176 | 0.368106 | 0.293663 | -0.0629618 | 0.15128 | 1990.65 | -0.0224115 | 3384.06 | -1.22041 | 1990.28 | -0.490294 | 3384.06 | -1.22041
3999.65 | 0.587201 | 0.185964 | -0.0785881 | 0.0376369 | 0.489382 | 1989.63 | 0.145003 | 3383.25 | -1.55829 | 1989.27 | -0.00934103 | 3383.25 | -1.55829
3998.11 | 0.167624 | 0.384908 | -0.0697623 | -0.00453276 | -0.0295645 | 1988.62 | 0.156418 | 3382.44 | -1.35954 | 1988.26 | 0.401625 | 3382.44 | -1.35954
3996.56 | 0.367249 | 0.0601721 | 0.177283 | 0.143855 | -0.072228 | 1987.6 | 0.124667 | 3381.63 | -1.18243 | 1987.25 | 0.579142 | 3381.63 | -1.18243
3995.01 | 0.0908365 | 0.30699 | 0.757784 | 0.292323 | 0.26615 | 1986.58 | -0.235649 | 3380.82 | -1.18109 | 1986.24 | 0.521767 | 3380.82 | -1.18109
3993.47 | -0.0425726 | 0.268213 | -0.233037 | 0.107538 | -0.0620463 | 1985.57 | 0.0996135 | 3380 | -1.31842 | 1985.23 | 0.268501 | 3380 | -1.31842
3991.92 | 0.300355 | 0.0866949 | 0.3953 | 0.0180633 | -0.00920469 | 1984.55 | -0.0255723 | 3379.19 | -1.31397 | 1984.22 | 0.0407986 | 3379.19 | -1.31397
3990.37 | 1.78628 | 1.4291 | 1.35708 | 1.07152 | 0.615151 | 1983.53 | 0.158534 | 3378.38 | -1.30952 | 1983.21 | 0.210693 | 3378.38 | -1.30952
3988.83 | -0.0609945 | -0.609352 | -0.34772 | -0.113048 | -0.188983 | 1982.52 | -0.0552734 | 3377.57 | -1.4098 | 1982.2 | -0.113745 | 3377.57 | -1.4098
3987.28 | 0.472816 | 0.304686 | 0.709478 | 0.178642 | 0.292682 | 1981.5 | -0.0197786 | 3376.76 | -1.32527 | 1981.19 | -0.0549929 | 3376.76 | -1.32527
3985.73 | 2.10199 | 1.36167 | 1.33819 | 0.851348 | 0.822045 | 1980.48 | -0.178354 | 3375.94 | -1.38856 | 1980.18 | 0.198988 | 3375.94 | -1.38856
3984.18 | 0.255098 | 0.37113 | 0.014608 | -0.094937 | -0.17233 | 1979.47 | -0.262606 | 3375.13 | -1.24249 | 1979.17 | -0.115096 | 3375.13 | -1.24249
3982.63 | 0.64642 | 0.523532 | 0.548238 | 0.244553 | 0.214325 | 1978.45 | 0.0435621 | 3374.32 | -1.3858 | 1978.16 | -0.480856 | 3374.32 | -1.3858
3981.08 | 0.0854695 | 0.533153 | 0.272417 | 0.155523 | 0.267716 | 1977.43 | 0.0981951 | 3373.51 | -1.30749 | 1977.15 | -0.434667 | 3373.51 | -1.30749
3979.53 | 0.238915 | 0.399994 | 0.234753 | 0.304643 | 0.559279 | 1976.41 | 0.0690167 | 3372.69 | -1.33997 | 1976.14 | -0.650442 | 3372.69 | -1.33997
3977.98 | -0.0837277 | -0.20929 | 0.387623 | 0.0252382 | 0.279473 | 1975.39 | 0.0996939 | 3371.88 | -1.32629 | 1975.13 | -0.410234 | 3371.88 | -1.32629
3976.43 | 0.117534 | 0.181487 | -0.268982 | 0.174446 | 0.142589 | 1974.38 | -0.0754579 | 3371.07 | -1.35261 | 1974.12 | -0.01618 | 3371.07 | -1.35261
3974.88 | 0.652219 | 0.619945 | 0.455413 | 0.133223 | 0.101008 | 1973.36 | -0.188332 | 3370.26 | -1.49884 | 1973.11 | -0.134915 | 3370.26 | -1.49884
3973.33 | 0.710801 | 0.106069 | 0.275082 | 0.282511 | 0.249959 | 1972.34 | -0.0260426 | 3369.44 | -1.38369 | 1972.1 | -0.314548 | 3369.44 | -1.38369
3971.78 | -0.040059 | 0.0208106 | 0.190024 | 0.0508802 | 0.065632 | 1971.32 | 0.0620356 | 3368.63 | -1.32083 | 1971.09 | -0.640791 | 3368.63 | -1.32083
3970.22 | 0.0662989 | 0.0784473 | 0.200232 | -0.0378613 | 0.0242181 | 1970.3 | 0.0879013 | 3367.82 | -1.32869 | 1970.08 | -1.03719 | 3367.82 | -1.32869
3968.67 | 0.887007 | 0.42183 | 0.781885 | 0.206758 | 0.220947 | 1969.28 | -0.0775311 | 3367 | -1.46254 | 1969.07 | -0.893315 | 3367 | -1.46254
3967.12 | -0.0541244 | -0.18714 | -0.588828 | -0.167647 | -0.248944 | 1968.26 | 0.378657 | 3366.19 | -1.3997 | 1968.06 | -0.416824 | 3366.19 | -1.3997
3965.56 | -0.280912 | -0.272279 | -0.102388 | -0.208699 | 0.138352 | 1967.24 | -0.279156 | 3365.38 | -1.42904 | 1967.05 | -0.053713 | 3365.38 | -1.42904
3964.01 | 0.254256 | 0.214024 | -0.187378 | 0.0359792 | -0.188596 | 1966.22 | 0.0597967 | 3364.56 | -1.25567 | 1966.04 | 0.4163 | 3364.56 | -1.25567
3962.46 | -0.734344 | -1.01395 | -0.36761 | -0.195518 | -0.0393202 | 1965.2 | -0.0195126 | 3363.75 | -1.48156 | 1965.03 | 0.241739 | 3363.75 | -1.48156
3960.9 | -0.0562344 | -0.146686 | -0.357378 | -0.236531 | 0.0623748 | 1964.18 | -0.0653545 | 3362.94 | -1.39727 | 1964.02 | 0.0403435 | 3362.94 | -1.39727
3959.34 | -0.330474 | -0.136567 | -0.251927 | 0.103414 | 0.0688609 | 1963.16 | 0.0201798 | 3362.12 | -1.26391 | 1963.01 | -0.0390792 | 3362.12 | -1.26391
3957.79 | -0.176117 | -0.459793 | -0.384594 | 0.157649 | 0.0753744 | 1962.14 | -0.0137246 | 3361.31 | -1.3086 | 1962 | -0.0568859 | 3361.31 | -1.3086
3956.23 | -1.06936 | -1.06875 | -0.469675 | -0.407167 | -0.34666 | 1961.12 | -0.00942349 | 3360.5 | -1.44839 | 1960.99 | -0.0904696 | 3360.5 | -1.44839
3954.68 | 0.323126 | 0.179415 | -0.0785986 | 0.0280152 | 0.517042 | 1960.1 | -0.103003 | 3359.68 | -1.29054 | 1959.98 | 0.181038 | 3359.68 | -1.29054
3953.12 | 0.191808 | 0.522786 | 0.169573 | 0.177472 | 0.333142 | 1959.08 | -0.0247136 | 3358.87 | -1.41495 | 1958.97 | 0.112626 | 3358.87 | -1.41495
3951.56 | 0.298589 | -0.133876 | -0.0584914 | 0.279299 | 0.244492 | 1958.06 | -0.065774 | 3358.05 | -1.41971 | 1957.96 | 0.171617 | 3358.05 | -1.41971
3950.01 | -0.261302 | -0.31439 | -0.334237 | -0.1427 | -0.034622 | 1957.04 | -0.04241 | 3357.24 | -1.48886 | 1956.95 | 0.477708 | 3357.24 | -1.48886
3948.45 | 0.131172 | -0.114001 | -0.0862344 | 0.0543305 | 0.0196012 | 1956.01 | 0.0429585 | 3356.42 | -1.30967 | 1955.94 | 0.425994 | 3356.42 | -1.30967
3946.89 | -0.190657 | -0.770807 | -0.695442 | -0.415328 | -0.35474 | 1954.99 | -0.0887449 | 3355.61 | -1.41866 | 1954.93 | 0.283306 | 3355.61 | -1.41866
3945.33 | -0.56013 | -0.522913 | -0.399963 | -0.313584 | -0.30051 | 1953.97 | -0.0487212 | 3354.79 | -1.3989 | 1953.92 | 0.760354 | 3354.79 | -1.3989
3943.77 | -0.596298 | -0.275084 | -0.628376 | -0.449963 | -0.293909 | 1952.95 | -0.213754 | 3353.98 | -1.4006 | 1952.91 | 0.91607 | 3353.98 | -1.4006
3942.21 | -0.632507 | -0.551138 | -0.57116 | -0.253041 | -0.525406 | 1951.92 | -0.0617054 | 3353.17 | -1.26137 | 1951.9 | 0.683747 | 3353.17 | -1.26137
3940.65 | -0.14495 | 0.363207 | -0.228327 | -0.103775 | 0.243087 | 1950.9 | 0.0640653 | 3352.35 | -1.25084 | 1950.89 | 0.493189 | 3352.35 | -1.25084
3939.09 | -0.37173 | -0.579677 | -0.695116 | -0.240264 | -0.178913 | 1949.88 | -0.217679 | 3351.54 | -1.33831 | 1949.88 | -0.00806594 | 3351.54 | -1.33831
3937.53 | 0.353814 | -0.141697 | -0.16201 | -0.0434591 | -0.0295003 | 1948.85 | 0.0367075 | 3350.72 | -1.29715 | 1948.87 | -0.397442 | 3350.72 | -1.29715
3935.97 | 0.174533 | -0.418097 | -0.0575856 | -0.227653 | -0.165825 | 1947.83 | 0.138549 | 3349.9 | -1.24376 | 1947.86 | -0.353044 | 3349.9 | -1.24376
3934.41 | -0.433388 | -0.0755538 | 0.0467176 | -0.126184 | -0.0164628 | 1946.81 | -0.0311444 | 3349.09 | -1.10469 | 1946.85 | -0.268279 | 3349.09 | -1.10469
3932.85 | -0.327096 | -0.399779 | -0.37291 | -0.500954 | -0.248079 | 1945.78 | -0.0960146 | 3348.27 | -1.34207 | 1945.84 | -0.177647 | 3348.27 | -1.34207
3931.28 | -0.363745 | -0.724123 | -0.364092 | -0.209112 | -0.289252 | 1944.76 | -0.191817 | 3347.46 | -1.27035 | 1944.83 | -0.0591748 | 3347.46 | -1.27035
3929.72 | 0.0280884 | 0.189515 | 0.0255384 | -0.107808 | -0.0923658 | 1943.73 | 0.109905 | 3346.64 | -1.39137 | 1943.82 | -0.001931 | 3346.64 | -1.39137
3928.16 | -0.103979 | -0.0398305 | -0.680205 | 0.0886788 | 0.104483 | 1942.71 | -0.169152 | 3345.83 | -1.32272 | 1942.81 | 0.00595582 | 3345.83 | -1.32272
3926.6 | 1.19243 | 1.15927 | 1.51867 | 0.618428 | 0.539383 | 1941.69 | -0.0721771 | 3345.01 | -1.47733 | 1941.8 | -0.239051 | 3345.01 | -1.47733
3925.03 | -0.606514 | -0.498909 | -0.758798 | -0.137598 | -0.31148 | 1940.66 | -0.191722 | 3344.2 | -1.13047 | 1940.79 | -0.426351 | 3344.2 | -1.13047
3923.47 | -0.167466 | 0.0332509 | 0.296916 | 0.153925 | -0.257626 | 1939.63 | -0.0139177 | 3343.38 | -1.57851 | 1939.78 | -0.0774109 | 3343.38 | -1.57851
3921.9 | 0.461942 | 0.660507 | 0.733418 | 0.0644243 | 0.462842 | 1938.61 | 0.118635 | 3342.56 | -1.2287 | 1938.77 | 0.181393 | 3342.56 | -1.2287
3920.34 | -0.480201 | -0.474291 | -0.354055 | -0.406104 | -0.150083 | 1937.59 | 0.0823274 | 3341.75 | -1.60323 | 1937.76 | 0.372383 | 3341.75 | -1.60323
3918.77 | -0.136759 | -0.371147 | 0.0344943 | -0.019568 | 0.0940768 | 1936.56 | 0.0507863 | 3340.93 | -1.04579 | 1936.75 | 0.658172 | 3340.93 | -1.04579
3917.2 | -0.12678 | 0.255653 | 0.184773 | -0.204537 | 0.00484405 | 1935.53 | -0.15187 | 3340.11 | -1.14835 | 1935.74 | 0.433266 | 3340.11 | -1.14835
3915.64 | -0.640748 | -0.831998 | -0.807981 | -0.199113 | -0.417792 | 1934.51 | 0.0970441 | 3339.3 | -1.23255 | 1934.73 | 0.217824 | 3339.3 | -1.23255
3914.07 | -0.53581 | 0.223044 | -0.181874 | -0.146154 | -0.316685 | 1933.48 | 0.0346295 | 3338.48 | -1.22817 | 1933.72 | 0.0181162 | 3338.48 | -1.22817
3912.51 | 0.045175 | -0.19827 | -0.365479 | -0.1409 | -0.0727915 | 1932.45 | 0.0672554 | 3337.66 | -1.30011 | 1932.71 | -0.260751 | 3337.66 | -1.30011
3910.94 | 0.0545727 | 0.0945195 | -0.0730821 | -0.135734 | -0.448021 | 1931.43 | 0.216246 | 3336.85 | -1.46361 | 1931.7 | -0.667331 | 3336.85 | -1.46361
3909.37 | -0.412374 | -0.755721 | -0.638025 | -0.273514 | -0.0138043 | 1930.4 | -0.0408672 | 3336.03 | -1.37373 | 1930.69 | -0.510377 | 3336.03 | -1.37373
3907.8 | -0.546146 | -0.272804 | -0.48888 | -0.0780551 | 0.0393797 | 1929.37 | -0.0367286 | 3335.21 | -1.25033 | 1929.68 | -0.227021 | 3335.21 | -1.25033
3906.23 | -0.25151 | -0.17103 | 0.279108 | 0.0696931 | 0.0924826 | 1928.35 | 0.0291283 | 3334.4 | -1.26731 | 1928.67 | 0.724505 | 3334.4 | -1.26731
3904.66 | 0.0905773 | 0.168652 | -0.000729924 | -0.0207526 | 0.288354 | 1927.32 | 0.173284 | 3333.58 | -1.25072 | 1927.66 | 1.08378 | 3333.58 | -1.25072
3903.09 | -0.329419 | -0.634711 | -0.233159 | -0.158911 | -0.373004 | 1926.29 | 0.141802 | 3332.76 | -1.38358 | 1926.65 | 0.660817 | 3332.76 | -1.38358
3901.52 | -0.0829168 | -0.438268 | -0.0848455 | -0.0590756 | -0.177313 | 1925.26 | -0.0343793 | 3331.94 | -1.3365 | 1925.64 | 0.280371 | 3331.94 | -1.3365
3899.95 | -0.503266 | -0.480118 | -0.317701 | -0.149816 | -0.267426 | 1924.24 | 0.0504276 | 3331.13 | -1.29857 | 1924.63 | 0.025923 | 3331.13 | -1.29857
3898.38 | -0.257135 | 0.0492615 | 0.0206488 | -0.240661 | -0.16716 | 1923.21 | 0.301218 | 3330.31 | -1.23018 | 1923.62 | -0.200103 | 3330.31 | -1.23018
3896.81 | -0.249283 | -0.421563 | -0.498359 | 0.0493455 | 0.0282445 | 1922.18 | 0.0113127 | 3329.49 | -1.33857 | 1922.61 | 0.228656 | 3329.49 | -1.33857
3895.24 | -0.194003 | -0.368779 | -0.350928 | -0.184564 | -0.205023 | 1921.15 | -0.00347857 | 3328.67 | -1.1605 | 1921.6 | 0.582451 | 3328.67 | -1.1605
3893.67 | -0.186533 | -0.316202 | -0.727534 | -0.132862 | -0.0574384 | 1920.12 | 0.100257 | 3327.86 | -1.14701 | 1920.59 | -0.0150229 | 3327.86 | -1.14701
3892.1 | 0.344547 | -0.12098 | -0.00913031 | -0.0812702 | -0.100436 | 1919.09 | -0.0827829 | 3327.04 | -1.5173 | 1919.58 | 0.213497 | 3327.04 | -1.5173
3890.52 | 0.304002 | 0.359748 | 0.232853 | 0.25593 | -0.143541 | 1918.06 | -0.0406529 | 3326.22 | -1.25099 | 1918.57 | 0.277072 | 3326.22 | -1.25099
3888.95 | -0.736745 | -0.0644974 | -0.287302 | -0.0736437 | -0.281992 | 1917.03 | 0.0701734 | 3325.4 | -1.31969 | 1917.56 | -0.0976797 | 3325.4 | -1.31969
3887.38 | -0.491982 | -0.91753 | -0.521978 | -0.260473 | -0.230078 | 1916 | -0.278521 | 3324.58 | -1.27574 | 1916.55 | -0.0234046 | 3324.58 | -1.27574
3885.8 | -0.247422 | -0.00887307 | -0.328318 | -0.209316 | -0.416373 | 1914.98 | -0.0563654 | 3323.76 | -1.40529 | 1915.54 | 0.28559 | 3323.76 | -1.40529
3884.23 | -0.145927 | -0.0051971 | -0.325373 | -0.205887 | 0.063887 | 1913.94 | -0.00474773 | 3322.95 | -1.29744 | 1914.53 | 0.0719465 | 3322.95 | -1.29744
3882.65 | -0.568454 | -0.23983 | -0.227429 | -0.202573 | -0.360735 | 1912.91 | -0.0312532 | 3322.13 | -1.17136 | 1913.52 | -0.00755588 | 3322.13 | -1.17136
3881.08 | -0.467382 | -0.141354 | -0.46306 | -0.294607 | 0.0240527 | 1911.89 | -0.322815 | 3321.31 | -1.48338 | 1912.51 | -0.103748 | 3321.31 | -1.48338
3879.5 | 0.0620483 | -0.0907128 | 0.25345 | 0.0418174 | -0.0674695 | 1910.85 | -0.17411 | 3320.49 | -1.35124 | 1911.5 | -0.283587 | 3320.49 | -1.35124
3877.93 | -1.02778 | -0.706961 | -0.935048 | -0.431395 | -0.492446 | 1909.82 | -0.0893225 | 3319.67 | -1.18874 | 1910.49 | -0.222518 | 3319.67 | -1.18874
3876.35 | 0.215502 | -0.466291 | -0.266643 | -0.142817 | 0.0348369 | 1908.79 | 0.281676 | 3318.85 | -1.22391 | 1909.48 | -0.28994 | 3318.85 | -1.22391
3874.77 | 0.601427 | 0.869398 | 0.639614 | 0.336127 | 0.371523 | 1907.76 | 0.153529 | 3318.03 | -1.32595 | 1908.47 | -0.0310423 | 3318.03 | -1.32595
3873.2 | -0.393815 | -0.557039 | -0.359137 | -0.232665 | -0.149062 | 1906.73 | 0.0892909 | 3317.21 | -1.44619 | 1907.46 | 0.0137476 | 3317.21 | -1.44619
3871.62 | -0.00832584 | -0.0313192 | -0.167655 | 0.00795346 | 0.0445151 | 1905.7 | 0.124393 | 3316.39 | -1.15313 | 1906.45 | 0.167121 | 3316.39 | -1.15313
3870.04 | -0.194483 | -0.267728 | 0.309294 | 0.057985 | -0.190606 | 1904.67 | -0.0130543 | 3315.57 | -1.4283 | 1905.44 | 0.241027 | 3315.57 | -1.4283
3868.46 | -0.190386 | -0.456739 | -0.309237 | -0.0825763 | -0.282996 | 1903.63 | 0.14026 | 3314.75 | -1.14446 | 1904.43 | 0.312427 | 3314.75 | -1.14446
3866.88 | -0.138886 | 0.115929 | -0.308967 | 0.157704 | -0.185038 | 1902.6 | -0.193221 | 3313.93 | -1.26161 | 1903.42 | 0.525936 | 3313.93 | -1.26161
3865.3 | -0.51618 | -0.121144 | -0.642274 | -0.078322 | -0.087207 | 1901.57 | -0.0351622 | 3313.11 | -1.25725 | 1902.41 | 0.703844 | 3313.11 | -1.25725
3863.72 | -0.179404 | -0.0727283 | 0.214648 | 0.0188752 | 0.0581134 | 1900.54 | -0.096812 | 3312.29 | -1.23469 | 1901.4 | 0.663226 | 3312.29 | -1.23469
3862.14 | -0.842857 | -0.595964 | -0.928674 | -0.360233 | -0.415747 | 1899.5 | -0.0970145 | 3311.47 | -1.14535 | 1900.39 | 0.529909 | 3311.47 | -1.14535
3860.56 | -0.649383 | -0.738466 | -0.691286 | -0.215644 | -0.127833 | 1898.47 | 0.282956 | 3310.65 | -1.27152 | 1899.38 | 0.152566 | 3310.65 | -1.27152
3858.98 | -0.0275547 | 0.118812 | 0.117291 | -0.166404 | 0.0170961 | 1897.44 | 0.0820638 | 3309.83 | -1.27021 | 1898.37 | 0.0224453 | 3309.83 | -1.27021
3857.4 | -0.120238 | -0.547938 | -0.455329 | 0.0732007 | 0.0666538 | 1896.4 | 0.0158063 | 3309.01 | -1.39328 | 1897.36 | 0.243421 | 3309.01 | -1.39328
3855.82 | -0.213136 | 0.0231851 | -0.0758103 | -0.0206409 | -0.026777 | 1895.37 | -0.246275 | 3308.19 | -1.25848 | 1896.35 | 0.121662 | 3308.19 | -1.25848
3854.24 | 0.312794 | -0.0249522 | -0.0298638 | -0.0669704 | -0.0727228 | 1894.34 | 0.100504 | 3307.37 | -1.26323 | 1895.34 | -0.243116 | 3307.37 | -1.26323
3852.66 | -0.87578 | -0.5495 | -1.22225 | -0.351508 | -0.452131 | 1893.3 | 0.0343483 | 3306.55 | -1.15883 | 1894.33 | -0.269361 | 3306.55 | -1.15883
3851.07 | 0.125909 | 0.116216 | -0.129162 | -0.112343 | -0.0697658 | 1892.27 | 0.142778 | 3305.73 | -1.16663 | 1893.32 | 0.0276129 | 3305.73 | -1.16663
3849.49 | -0.063097 | 0.0674305 | -0.131547 | -0.0161473 | 0.169605 | 1891.24 | -0.0317902 | 3304.91 | -1.35326 | 1892.31 | 0.286015 | 3304.91 | -1.35326
3847.91 | -0.490412 | -0.3149 | -0.562738 | -0.062914 | -0.400678 | 1890.2 | 0.156821 | 3304.09 | -1.33678 | 1891.3 | 0.745417 | 3304.09 | -1.33678
3846.32 | -0.203654 | -0.268867 | -0.375116 | -0.205026 | -0.209187 | 1889.17 | 0.0271504 | 3303.27 | -1.14457 | 1890.29 | 1.08576 | 3303.27 | -1.14457
3844.74 | -0.25044 | -0.318285 | -0.0448675 | -0.156768 | 0.0774069 | 1888.13 | -0.0623821 | 3302.45 | -1.17661 | 1889.28 | 0.946546 | 3302.45 | -1.17661
3843.15 | 0.464464 | 0.489237 | 0.570866 | 0.177099 | 0.316252 | 1887.1 | 0.265235 | 3301.63 | -1.21772 | 1888.27 | 0.773791 | 3301.63 | -1.21772
3841.57 | 0.131542 | -0.655831 | -0.194585 | -0.108187 | 0.0787752 | 1886.06 | 0.208722 | 3300.8 | -1.22248 | 1887.26 | 0.764378 | 3300.8 | -1.22248
3839.98 | -0.582541 | -0.324913 | -0.769781 | -0.393575 | -0.349312 | 1885.02 | 0.152254 | 3299.98 | -1.18485 | 1886.25 | 0.699019 | 3299.98 | -1.18485
3838.4 | 0.131742 | -0.0894333 | -0.154731 | -0.060021 | 0.0319952 | 1883.99 | -0.125555 | 3299.16 | -1.18961 | 1885.24 | 0.432717 | 3299.16 | -1.18961
3836.81 | -0.725611 | -1.04463 | -0.92085 | -0.536089 | -0.301115 | 1882.95 | -0.181895 | 3298.34 | -1.20042 | 1884.23 | -0.128787 | 3298.34 | -1.20042
3835.22 | -0.0593517 | 0.142833 | -0.0205268 | 0.0353561 | -0.110545 | 1881.92 | 0.0560964 | 3297.52 | -1.2536 | 1883.22 | -0.513637 | 3297.52 | -1.2536
3833.64 | -0.0599654 | -0.0508532 | 0.022436 | -0.0599624 | -0.110579 | 1880.88 | 0.0774674 | 3296.69 | -1.10707 | 1882.21 | -1.01638 | 3296.69 | -1.10707
3832.05 | 0.272556 | -0.00663844 | 0.0175637 | -0.107761 | -0.205983 | 1879.84 | 0.0447235 | 3295.87 | -0.99084 | 1881.2 | -1.08228 | 3295.87 | -0.99084
3830.46 | 0.17631 | -0.200712 | -0.320857 | -0.108039 | 0.0794391 | 1878.81 | 0.0308371 | 3295.05 | -1.15896 | 1880.19 | -0.172947 | 3295.05 | -1.15896
3828.87 | 0.0798683 | 0.271692 | -0.135677 | 0.177301 | 0.0313994 | 1877.77 | -0.0724207 | 3294.23 | -0.991356 | 1879.18 | 0.166736 | 3294.23 | -0.991356
3827.28 | -0.588195 | -0.398943 | -0.236423 | -0.442217 | -0.445339 | 1876.73 | 0.156036 | 3293.41 | -1.02336 | 1878.17 | 0.0105341 | 3293.41 | -1.02336
3825.69 | 0.0768868 | -0.0697689 | 0.138814 | 0.0334079 | 0.0777963 | 1875.69 | 0.00580031 | 3292.58 | -1.20045 | 1877.16 | -0.1091 | 3292.58 | -1.20045
3824.1 | 0.456058 | -0.12173 | 0.466229 | 0.175605 | -0.0182409 | 1874.66 | 0.0649062 | 3291.76 | -1.17196 | 1876.15 | 0.069533 | 3291.76 | -1.17196
3822.51 | -0.0697158 | 0.540417 | 0.364867 | 0.0796141 | 0.218931 | 1873.62 | 0.314431 | 3290.94 | -1.12535 | 1875.14 | 0.361241 | 3290.94 | -1.12535
3820.92 | -0.452816 | -0.607139 | -0.593833 | -0.111708 | -0.305926 | 1872.58 | 0.1173 | 3290.12 | -1.03042 | 1874.13 | 0.611824 | 3290.12 | -1.03042
3819.33 | 0.163897 | -0.23106 | -0.0289233 | -0.112643 | -0.402337 | 1871.54 | 0.103561 | 3289.29 | -1.05634 | 1873.12 | -0.0802612 | 3289.29 | -1.05634
3817.74 | -0.743378 | -0.474204 | -0.702304 | -0.399382 | -0.498867 | 1870.51 | 0.0123082 | 3288.47 | -1.03696 | 1872.11 | -0.769027 | 3288.47 | -1.03696
3816.15 | -0.174639 | 0.0443885 | 0.338411 | -0.114783 | -0.119327 | 1869.47 | -0.125876 | 3287.65 | -1.21688 | 1871.1 | -1.10756 | 3287.65 | -1.21688
3814.56 | -0.510839 | -0.580042 | -0.430588 | -0.115984 | -0.263717 | 1868.43 | 0.266819 | 3286.82 | -1.17634 | 1870.09 | -0.736693 | 3286.82 | -1.17634
3812.96 | -0.132931 | -0.0617837 | -0.104538 | -0.0696539 | -0.122512 | 1867.39 | 0.142761 | 3286 | -0.97886 | 1869.08 | 0.145954 | 3286 | -0.97886
3811.37 | -0.61233 | -0.734166 | -0.683433 | -0.213884 | -0.552854 | 1866.35 | -0.0493228 | 3285.18 | -1.11946 | 1868.07 | 0.325073 | 3285.18 | -1.11946
3809.78 | -0.80619 | -0.168612 | -0.405366 | 0.117991 | -0.126168 | 1865.31 | 0.0990566 | 3284.35 | -0.982405 | 1867.06 | 0.00521325 | 3284.35 | -0.982405
3808.18 | -0.666882 | -0.507976 | -0.603669 | -0.264504 | -0.413885 | 1864.27 | 0.174638 | 3283.53 | -0.97211 | 1866.05 | 0.0809541 | 3283.53 | -0.97211
3806.59 | -0.194407 | -0.228447 | 0.483563 | 0.0672057 | 0.345903 | 1863.23 | 0.0272816 | 3282.71 | -1.22122 | 1865.04 | -0.0347245 | 3282.71 | -1.22122
3804.99 | -0.245898 | 0.0985424 | -0.0484223 | -0.124978 | -0.0848974 | 1862.19 | 0.100529 | 3281.88 | -0.92439 | 1864.03 | -0.393292 | 3281.88 | -0.92439
3803.4 | -0.154699 | -0.0508053 | 0.0384661 | -0.126764 | -0.230095 | 1861.15 | -0.0396982 | 3281.06 | -1.26991 | 1863.02 | -0.241225 | 3281.06 | -1.26991
3801.8 | -0.492225 | -0.343157 | -0.0176727 | -0.0810097 | -0.280165 | 1860.11 | 0.0452844 | 3280.24 | -1.07266 | 1862.01 | -0.322646 | 3280.24 | -1.07266
3800.21 | 0.360569 | -0.0166096 | -0.359689 | 0.0122814 | -0.330344 | 1859.07 | -0.256656 | 3279.41 | -1.15881 | 1861 | -0.249792 | 3279.41 | -1.15881
3798.61 | -0.548697 | -0.356871 | -0.416155 | -0.132597 | -0.333012 | 1858.03 | 0.0698332 | 3278.59 | -1.09425 | 1859.99 | 0.145538 | 3278.59 | -1.09425
3797.01 | -0.410493 | -0.602032 | -0.187069 | -0.229932 | -0.0976915 | 1856.99 | -0.138222 | 3277.76 | -1.06588 | 1858.98 | 0.322856 | 3277.76 | -1.06588
3795.42 | 0.156128 | 0.486 | 0.232336 | 0.0536045 | -0.0529533 | 1855.95 | -0.123554 | 3276.94 | -1.05558 | 1857.97 | 0.356885 | 3276.94 | -1.05558
3793.82 | 0.627368 | 0.621517 | 0.461109 | 0.479927 | 0.229775 | 1854.91 | 0.240246 | 3276.11 | -1.16276 | 1856.96 | 0.247902 | 3276.11 | -1.16276
3792.22 | 0.241322 | 0.661662 | 0.1183 | 0.19189 | 0.274306 | 1853.86 | -0.141067 | 3275.29 | -1.18859 | 1855.95 | -0.0473388 | 3275.29 | -1.18859
3790.62 | -0.573441 | -0.393563 | -0.557994 | -0.381934 | -0.395549 | 1852.82 | -0.0256678 | 3274.46 | -1.03979 | 1854.94 | -0.601446 | 3274.46 | -1.03979
3789.02 | -0.197864 | -0.163196 | -0.472529 | -0.00345173 | -0.0655036 | 1851.78 | 0.117796 | 3273.64 | -1.04757 | 1853.93 | -0.733455 | 3273.64 | -1.04757
3787.42 | -0.155762 | -0.171056 | -0.0538788 | -0.148848 | -0.0688895 | 1850.74 | -0.0736146 | 3272.81 | -1.09448 | 1852.92 | -0.300513 | 3272.81 | -1.09448
3785.82 | 0.362395 | -0.131418 | 0.602726 | 0.0390193 | 0.0704802 | 1849.69 | 0.0417198 | 3271.99 | -0.957804 | 1851.91 | 0.199608 | 3271.99 | -0.957804
3784.22 | 1.35661 | 1.95572 | 1.44967 | 1.03634 | 0.876426 | 1848.65 | -0.158965 | 3271.16 | -0.875338 | 1850.9 | 0.368443 | 3271.16 | -0.875338
3782.62 | 0.493543 | -0.242978 | -0.227344 | 0.128829 | -0.222489 | 1847.61 | -0.0927962 | 3270.34 | -0.964367 | 1849.89 | 0.189325 | 3270.34 | -0.964367
3781.02 | 0.106543 | -0.298932 | 0.000272988 | -0.064465 | -0.0834015 | 1846.57 | 0.144149 | 3269.51 | -0.993212 | 1848.88 | 0.00758132 | 3269.51 | -0.993212
3779.42 | 0.00512686 | 0.121188 | -0.0579569 | -0.114966 | 0.0079759 | 1845.52 | -0.16873 | 3268.69 | -1.10324 | 1847.87 | -0.148642 | 3268.69 | -1.10324
3777.82 | -0.715465 | -0.887378 | -0.782982 | -0.308393 | -0.28169 | 1844.48 | -0.00670228 | 3267.86 | -0.867474 | 1846.86 | -0.109036 | 3267.86 | -0.867474
3776.22 | -0.245703 | 0.15157 | -0.222426 | -0.0733148 | -0.0952522 | 1843.44 | 0.0734172 | 3267.04 | -1.00454 | 1845.85 | -0.35451 | 3267.04 | -1.00454
3774.61 | 0.366792 | 0.0951661 | 0.576101 | 0.304557 | 0.0434771 | 1842.39 | -0.199536 | 3266.21 | -1.08745 | 1844.84 | -0.592402 | 3266.21 | -1.08745
3773.01 | -0.163689 | -0.104194 | 0.0411716 | 0.158555 | 0.0392656 | 1841.35 | -0.189544 | 3265.38 | -0.984036 | 1843.83 | -0.683203 | 3265.38 | -0.984036
3771.41 | -0.265723 | 0.0772906 | 0.172783 | 0.0124879 | 0.225441 | 1840.3 | -0.0720501 | 3264.56 | -0.86864 | 1842.82 | -0.1886 | 3264.56 | -0.86864
3769.8 | -0.177393 | -0.265136 | -0.36239 | -0.0384009 | -0.112272 | 1839.26 | -0.003676 | 3263.73 | -0.99359 | 1841.81 | 0.190441 | 3263.73 | -0.99359
3768.2 | 0.196535 | -0.607662 | -0.373869 | -0.0893558 | -0.259594 | 1838.22 | -0.0708384 | 3262.91 | -1.01038 | 1840.8 | 0.49108 | 3262.91 | -1.01038
3766.6 | -0.858224 | -0.712187 | -1.00451 | -0.426084 | 0.0691955 | 1837.17 | -0.133312 | 3262.08 | -1.01515 | 1839.79 | 0.636373 | 3262.08 | -1.01515
3764.99 | -0.389288 | -0.578714 | 0.0313947 | -0.42954 | -0.411618 | 1836.13 | 0.131195 | 3261.25 | -0.983894 | 1838.78 | 0.618602 | 3261.25 | -0.983894
3763.38 | -0.206175 | -0.016768 | 0.114811 | -0.00448776 | -0.130604 | 1835.08 | -0.0644034 | 3260.43 | -0.931638 | 1837.77 | 0.479255 | 3260.43 | -0.931638
3761.78 | 0.214923 | 0.259375 | 0.245738 | -0.0556836 | -0.0877628 | 1834.04 | 0.139279 | 3259.6 | -0.801373 | 1836.76 | 0.394986 | 3259.6 | -0.801373
3760.17 | -0.887898 | -0.0360032 | -0.385345 | -0.297412 | 0.0502432 | 1832.99 | 0.186488 | 3258.77 | -0.782176 | 1835.75 | 0.501401 | 3258.77 | -0.782176
3758.57 | 0.532985 | -0.0933759 | -0.207015 | -0.158252 | 0.045315 | 1831.94 | -0.13973 | 3257.95 | -0.960986 | 1834.74 | 0.553241 | 3257.95 | -0.960986
3756.96 | 0.191859 | -0.0555925 | -0.409737 | -0.114385 | 0.0879352 | 1830.9 | -0.223174 | 3257.12 | -0.974763 | 1833.73 | 0.645983 | 3257.12 | -0.974763
3755.35 | -0.196993 | -0.255995 | -0.61256 | -0.118197 | -0.202848 | 1829.85 | -0.1153 | 3256.29 | -0.964542 | 1832.72 | 0.378683 | 3256.29 | -0.964542
3753.74 | -0.347849 | -0.170766 | -0.386913 | -0.217302 | -0.112749 | 1828.81 | 0.0461701 | 3255.46 | -1.0113 | 1831.71 | -0.170153 | 3255.46 | -1.0113
3752.14 | 0.358334 | 0.29533 | -0.0661245 | 0.112108 | -0.0227195 | 1827.76 | -0.0769401 | 3254.64 | -0.929125 | 1830.7 | -0.279283 | 3254.64 | -0.929125
3750.53 | 0.540611 | 0.713733 | -0.174005 | 0.203366 | 0.257721 | 1826.71 | -0.0601196 | 3253.81 | -0.811018 | 1829.69 | 0.0319448 | 3253.81 | -0.811018
3748.92 | 0.341834 | 0.132051 | -0.281975 | -0.086383 | 0.0142857 | 1825.67 | -0.0782867 | 3252.98 | -0.965657 | 1828.68 | 0.19315 | 3252.98 | -0.965657
3747.31 | 0.000107123 | 0.264574 | 0.0385271 | -0.0428545 | -0.229216 | 1824.62 | -0.0871361 | 3252.15 | -0.850583 | 1827.67 | 0.262822 | 3252.15 | -0.850583
3745.7 | -0.294103 | 0.158926 | 0.501799 | 0.000617757 | -0.139448 | 1823.57 | -0.165905 | 3251.33 | -1.0471 | 1826.66 | -0.0793473 | 3251.33 | -1.0471
3744.09 | -0.0169736 | 0.0532055 | -0.177875 | 0.0440398 | 0.0454985 | 1822.52 | 0.142105 | 3250.5 | -1.01292 | 1825.65 | -0.973336 | 3250.5 | -1.01292
3742.48 | -0.40661 | -0.19545 | 0.0471234 | -0.15069 | 0.0875262 | 1821.47 | 0.151815 | 3249.67 | -0.846994 | 1824.64 | -1.31031 | 3249.67 | -0.846994
3740.86 | -0.177288 | -0.301321 | -0.299388 | -0.0597571 | 0.0818775 | 1820.43 | 0.154521 | 3248.84 | -0.938615 | 1823.63 | -1.10132 | 3248.84 | -0.938615
3739.25 | 0.290037 | -0.264408 | 0.401629 | 0.0311248 | -0.114307 | 1819.38 | 0.317886 | 3248.02 | -0.919443 | 1822.62 | -0.882745 | 3248.02 | -0.919443
3737.64 | -0.0522529 | 0.0105304 | -0.13553 | -0.0209038 | -0.358171 | 1818.33 | -0.0333553 | 3247.19 | -0.87035 | 1821.61 | -0.486897 | 3247.19 | -0.87035
3736.03 | 0.51013 | 0.523492 | 0.755803 | 0.212729 | 0.0169617 | 1817.28 | -0.0516107 | 3246.36 | -0.821274 | 1820.6 | 0.0347153 | 3246.36 | -0.821274
3734.42 | 0.405761 | 0.131625 | 0.218483 | 0.0653583 | 0.296798 | 1816.23 | -0.0628921 | 3245.53 | -0.769225 | 1819.59 | -0.0018253 | 3245.53 | -0.769225
3732.8 | -0.508224 | -0.11746 | -0.747487 | -0.224918 | -0.137704 | 1815.18 | -0.109088 | 3244.7 | -0.830865 | 1818.58 | -0.0912027 | 3244.7 | -0.830865
3731.19 | -0.279435 | 0.0619662 | -0.189724 | -0.18191 | 0.0944101 | 1814.13 | -0.120384 | 3243.87 | -0.72799 | 1817.57 | 0.155528 | 3243.87 | -0.72799
3729.57 | 0.615934 | 0.146083 | 0.653676 | 0.0515209 | 0.231233 | 1813.08 | -0.0991266 | 3243.04 | -0.879324 | 1816.56 | 0.0803783 | 3243.04 | -0.879324
3727.96 | -0.107827 | -0.388912 | -0.693469 | -0.143667 | -0.25104 | 1812.04 | 0.0895543 | 3242.21 | -0.985759 | 1815.55 | 0.27777 | 3242.21 | -0.985759
3726.34 | -0.688816 | -0.543017 | -0.231167 | -0.196049 | -0.257175 | 1810.99 | 0.0223782 | 3241.39 | -0.909815 | 1814.54 | 0.184858 | 3241.39 | -0.909815
3724.73 | 0.253924 | -0.125762 | 0.18344 | 0.132478 | 0.260454 | 1809.93 | -0.158703 | 3240.56 | -0.85482 | 1813.53 | 0.0264181 | 3240.56 | -0.85482
3723.11 | -0.565319 | -0.137141 | 0.169411 | -0.158096 | -0.364823 | 1808.89 | 0.029842 | 3239.73 | -0.659405 | 1812.52 | -0.568544 | 3239.73 | -0.659405
3721.5 | -0.194171 | -0.00572394 | 0.0600733 | -0.115382 | 0.152714 | 1807.83 | -0.116345 | 3238.9 | -0.906219 | 1811.51 | -0.484735 | 3238.9 | -0.906219
3719.88 | -0.537384 | 0.0303928 | -0.287429 | -0.0727127 | -0.0916987 | 1806.78 | -0.0742869 | 3238.07 | -0.955801 | 1810.5 | -0.955384 | 3238.07 | -0.955801
3718.26 | -0.547343 | -0.457366 | -0.682617 | -0.125329 | -0.193299 | 1805.73 | 0.0490487 | 3237.24 | -0.748529 | 1809.49 | -0.671072 | 3237.24 | -0.748529
3716.64 | 0.0616654 | 0.0548146 | -0.173108 | -0.130371 | -0.104466 | 1804.68 | 0.0283212 | 3236.41 | -0.720488 | 1808.48 | -0.1175 | 3236.41 | -0.720488
3715.03 | -0.234159 | -0.242585 | 0.193479 | -0.183083 | -0.158536 | 1803.63 | 0.102798 | 3235.58 | -1.02981 | 1807.47 | 0.603649 | 3235.58 | -1.02981
3713.41 | -0.0538691 | -0.206714 | -0.0590447 | -0.0453592 | 0.120693 | 1802.58 | 0.0611449 | 3234.75 | -0.804727 | 1806.46 | 0.885715 | 3234.75 | -0.804727
3711.79 | -0.492707 | -0.123285 | -0.0735385 | -0.193396 | -0.314404 | 1801.53 | 0.0659213 | 3233.92 | -0.705068 | 1805.45 | 1.02543 | 3233.92 | -0.705068
3710.17 | -0.07447 | -0.468485 | -0.183328 | 0.087096 | -0.130497 | 1800.48 | -0.114993 | 3233.09 | -0.882938 | 1804.44 | 0.238587 | 3233.09 | -0.882938
3708.55 | 0.200836 | 0.186252 | 0.0877696 | -0.0134078 | 0.00575679 | 1799.42 | -0.272648 | 3232.26 | -0.804186 | 1803.43 | -0.127325 | 3232.26 | -0.804186
3706.93 | -0.285829 | -0.01621 | 0.025479 | -0.0663358 | 0.046732 | 1798.37 | -0.0892019 | 3231.43 | -0.510708 | 1802.42 | -0.00799282 | 3231.43 | -0.510708
3705.31 | 0.179811 | -0.313966 | -0.370206 | -0.214546 | -0.340897 | 1797.32 | -0.165638 | 3230.6 | -0.578178 | 1801.41 | -0.0258803 | 3230.6 | -0.578178
3703.69 | -0.497475 | 0.05488 | 0.0911925 | -0.0294597 | -0.157133 | 1796.27 | -0.0565176 | 3229.77 | -0.699292 | 1800.4 | 0.171667 | 3229.77 | -0.699292
3702.07 | -0.270063 | 0.185576 | -0.114132 | -0.0348963 | -0.25912 | 1795.21 | -0.186287 | 3228.94 | -0.620632 | 1799.39 | 0.0710466 | 3228.94 | -0.620632
3700.44 | 0.100135 | 0.173357 | 0.25192 | 0.102485 | 0.115051 | 1794.16 | 0.0317424 | 3228.1 | -0.637377 | 1798.38 | -0.276902 | 3228.1 | -0.637377
3698.82 | 0.0416965 | 0.113461 | 0.0464859 | 0.144588 | -0.0346199 | 1793.11 | 0.0294745 | 3227.27 | -0.660077 | 1797.37 | -0.485754 | 3227.27 | -0.660077
3697.2 | 0.364148 | -0.136967 | -0.0637647 | -0.0514427 | 0.101388 | 1792.05 | 0.154663 | 3226.44 | -0.807905 | 1796.36 | -0.540055 | 3226.44 | -0.807905
3695.58 | 0.019862 | 0.326834 | 0.206882 | 0.133438 | 0.0945124 | 1791 | -0.0283808 | 3225.61 | -0.788862 | 1795.35 | -0.381426 | 3225.61 | -0.788862
3693.95 | 0.0564733 | 0.0762867 | 0.429857 | 0.0801865 | 0.135223 | 1789.94 | -0.109431 | 3224.78 | -0.719194 | 1794.34 | -0.224811 | 3224.78 | -0.719194
3692.33 | 0.140636 | 0.206641 | 0.414687 | 0.264993 | -0.0621906 | 1788.89 | 0.175515 | 3223.95 | -0.670396 | 1793.33 | -0.0631911 | 3223.95 | -0.670396
3690.71 | -0.299066 | -0.139258 | 0.0185102 | -0.121668 | 0.0736988 | 1787.84 | 0.0365468 | 3223.12 | -0.410229 | 1792.32 | -0.0492986 | 3223.12 | -0.410229
3689.08 | 0.308784 | 0.0385972 | -0.0443851 | -0.0321755 | -0.0285344 | 1786.78 | -0.118584 | 3222.29 | -0.650251 | 1791.31 | -0.150803 | 3222.29 | -0.650251
3687.46 | 0.678484 | 0.454493 | 0.368864 | 0.1049 | 0.154918 | 1785.73 | -0.109299 | 3221.45 | -0.64316 | 1790.3 | 0.233184 | 3221.45 | -0.64316
3685.83 | -0.237585 | -0.224909 | -0.027464 | -0.0913924 | -0.0426099 | 1784.67 | -0.248155 | 3220.62 | -0.909835 | 1789.29 | 0.559843 | 3220.62 | -0.909835
3684.2 | 0.131996 | 0.0956332 | -0.0905069 | 0.283709 | 0.18841 | 1783.62 | 0.0249561 | 3219.79 | -0.658739 | 1788.28 | 0.397266 | 3219.79 | -0.658739
3682.58 | -0.212758 | -0.774361 | -0.0583608 | -0.0555115 | -0.247264 | 1782.56 | -0.0560383 | 3218.96 | -0.758738 | 1787.27 | 0.355074 | 3218.96 | -0.758738
3680.95 | -0.509948 | -0.50155 | -0.502452 | -0.204288 | -0.206773 | 1781.51 | -0.197152 | 3218.13 | -0.635646 | 1786.26 | 0.275661 | 3218.13 | -0.635646
3679.32 | -0.283379 | 0.199771 | -0.422784 | -0.115003 | 0.357505 | 1780.45 | 0.0873544 | 3217.29 | -0.518547 | 1785.25 | -0.152623 | 3217.29 | -0.518547
3677.7 | -0.104485 | 0.18675 | 0.371124 | 0.0694868 | 0.302712 | 1779.4 | -0.000551116 | 3216.46 | -0.77906 | 1784.24 | -0.218462 | 3216.46 | -0.77906
3676.07 | -0.11612 | 0.0784338 | 0.260223 | 0.158707 | -0.0854427 | 1778.34 | 0.168211 | 3215.63 | -0.777902 | 1783.23 | -0.410738 | 3215.63 | -0.777902
3674.44 | -0.0801811 | -0.220418 | -0.469771 | -0.133053 | -0.0450464 | 1777.28 | 0.0641404 | 3214.8 | -0.568713 | 1782.22 | -0.640086 | 3214.8 | -0.568713
3672.81 | -0.234771 | 0.385435 | 0.133518 | 0.00372302 | 0.37628 | 1776.23 | 0.0895348 | 3213.96 | -0.760734 | 1781.21 | -0.223251 | 3213.96 | -0.760734
3671.18 | 0.134401 | 0.0388511 | -0.644187 | -0.0500049 | 0.226155 | 1775.17 | 0.00169253 | 3213.13 | -0.735816 | 1780.2 | 0.37051 | 3213.13 | -0.735816
3669.55 | -0.353614 | 0.0255406 | -0.0886038 | -0.199 | -0.209704 | 1774.11 | -0.0375975 | 3212.3 | -0.589126 | 1779.19 | 0.820534 | 3212.3 | -0.589126
3667.92 | 0.253564 | 0.0597906 | 0.46693 | 0.175786 | 0.259177 | 1773.06 | 0.0571038 | 3211.46 | -0.614734 | 1778.18 | 1.42211 | 3211.46 | -0.614734
3666.29 | 0.0987906 | -0.0488765 | -0.453769 | -0.211362 | -0.0338678 | 1772 | 0.308819 | 3210.63 | -0.485935 | 1777.17 | 1.51933 | 3210.63 | -0.485935
3664.66 | -0.627452 | -0.490933 | -0.898321 | -0.408062 | -0.374552 | 1770.94 | -0.157674 | 3209.8 | -0.63327 | 1776.16 | 1.07843 | 3209.8 | -0.63327
3663.03 | 0.0272153 | -0.171144 | 0.276125 | -0.0809766 | 0.094268 | 1769.88 | -0.0491403 | 3208.97 | -0.887403 | 1775.15 | 0.763571 | 3208.97 | -0.887403
3661.4 | -0.175303 | -0.422845 | -0.40661 | -0.325346 | -0.389312 | 1768.83 | 0.0478183 | 3208.13 | -0.512316 | 1774.14 | 0.285012 | 3208.13 | -0.512316
3659.76 | 0.0507099 | 0.0396817 | 0.482035 | 0.144542 | 0.0794691 | 1767.77 | -0.00525977 | 3207.3 | -0.570556 | 1773.13 | 0.0655484 | 3207.3 | -0.570556
3658.13 | 0.371924 | -0.54547 | -0.010314 | -0.0522572 | -0.404148 | 1766.71 | 0.299329 | 3206.46 | -0.465615 | 1772.12 | 0.357372 | 3206.46 | -0.465615
3656.5 | -0.306898 | 0.012174 | -0.45509 | 0.0842479 | 0.0169738 | 1765.65 | 0.375426 | 3205.63 | -0.60689 | 1771.11 | 0.422318 | 3205.63 | -0.60689
3654.86 | -0.271478 | -0.287385 | -0.185624 | -0.350695 | -0.228585 | 1764.59 | 0.0524758 | 3204.8 | -0.623565 | 1770.1 | 0.50864 | 3204.8 | -0.623565
3653.23 | -0.283706 | -0.30129 | 0.274274 | 0.119099 | -0.140829 | 1763.53 | 0.0340567 | 3203.96 | -0.367464 | 1769.09 | 0.522588 | 3203.96 | -0.367464
3651.59 | -0.153114 | -0.172398 | -0.408728 | 0.0174413 | -0.243565 | 1762.47 | 0.043321 | 3203.13 | -0.467181 | 1768.08 | 0.437071 | 3203.13 | -0.467181
3649.96 | -0.0701736 | -0.0435662 | -0.567965 | -0.179474 | -0.108227 | 1761.41 | 0.0410652 | 3202.29 | -0.335682 | 1767.07 | 0.383412 | 3202.29 | -0.335682
3648.32 | -0.701552 | -0.438607 | -0.155821 | -0.043079 | -0.0681461 | 1760.35 | -0.00266708 | 3201.46 | -0.583533 | 1766.06 | 0.146209 | 3201.46 | -0.583533
3646.69 | 0.0956071 | 0.261529 | -0.172285 | 0.0456789 | 0.114778 | 1759.29 | -0.0901556 | 3200.63 | -0.543908 | 1765.05 | 0.0339522 | 3200.63 | -0.543908
3645.05 | -0.77393 | -0.419348 | -0.0935597 | -0.198919 | -0.130889 | 1758.23 | -0.0278422 | 3199.79 | -0.4806 | 1764.04 | 0.161846 | 3199.79 | -0.4806
3643.42 | -0.214926 | -0.147906 | -0.491069 | -0.0625815 | -0.186095 | 1757.17 | -0.154431 | 3198.96 | -0.633518 | 1763.03 | 0.0291262 | 3198.96 | -0.633518
3641.78 | -0.179761 | -0.0193825 | 0.301855 | -0.21198 | -0.0984616 | 1756.11 | -0.151986 | 3198.12 | -0.626479 | 1762.02 | 0.374172 | 3198.12 | -0.626479
3640.14 | 0.760139 | 0.442406 | 0.237586 | 0.0671793 | 0.274872 | 1755.05 | 0.221206 | 3197.29 | -0.65497 | 1761.01 | 0.183747 | 3197.29 | -0.65497
3638.5 | 0.985727 | 1.09462 | 0.887564 | 0.346315 | 0.505328 | 1753.99 | -0.25757 | 3196.45 | -0.591688 | 1760 | 0.138387 | 3196.45 | -0.591688
3636.86 | -0.0744255 | -0.300861 | 0.108928 | -0.0888474 | -0.0737552 | 1752.93 | 0.21221 | 3195.62 | -0.617218 | 1758.99 | 0.796445 | 3195.62 | -0.617218
3635.23 | 0.389202 | 0.446456 | -0.193569 | -0.190696 | 0.0614278 | 1751.87 | -0.0477228 | 3194.78 | -0.562845 | 1757.98 | 0.978189 | 3194.78 | -0.562845
3633.59 | -0.194814 | 0.0508545 | 0.122939 | -0.0544631 | 0.00612056 | 1750.81 | 0.0514126 | 3193.95 | -0.363527 | 1756.97 | 0.663447 | 3193.95 | -0.363527
3631.95 | 0.268768 | 0.131376 | 0.772737 | 0.272228 | 0.28413 | 1749.75 | 0.0746069 | 3193.11 | -0.389085 | 1755.96 | 0.514834 | 3193.11 | -0.389085
3630.31 | 0.160895 | 0.211836 | -0.196561 | -0.0201429 | -0.104542 | 1748.68 | -0.16211 | 3192.27 | -0.39689 | 1754.95 | -0.0238274 | 3192.27 | -0.39689
3628.67 | 0.386336 | 0.101758 | 0.834092 | 0.163664 | 0.0305753 | 1747.62 | -0.214744 | 3191.44 | -0.712203 | 1753.94 | -0.00516151 | 3191.44 | -0.712203
3627.03 | 0.230797 | -0.103624 | 0.483752 | 0.204598 | 0.0228177 | 1746.56 | -0.0328117 | 3190.6 | -0.28537 | 1752.93 | 0.198037 | 3190.6 | -0.28537
3625.38 | 1.98 | 1.35759 | 1.13336 | 0.626473 | 0.681715 | 1745.5 | 0.137576 | 3189.77 | -0.5799 | 1751.92 | 0.118576 | 3189.77 | -0.5799
3623.74 | 0.300612 | -0.419347 | 0.116263 | -0.0469079 | -0.0403619 | 1744.44 | 0.0573842 | 3188.93 | -0.552204 | 1750.91 | -0.0619045 | 3188.93 | -0.552204
3622.1 | 0.145014 | 0.470315 | 0.432448 | 0.374939 | 0.142307 | 1743.37 | 0.027797 | 3188.09 | -0.565884 | 1749.9 | -0.405415 | 3188.09 | -0.565884
3620.46 | 0.0370135 | -0.211516 | -0.441892 | 0.0348706 | -0.0559933 | 1742.31 | -0.109749 | 3187.26 | -0.434805 | 1748.89 | -0.131016 | 3187.26 | -0.434805
3618.81 | 0.0242336 | -0.274365 | 0.0170545 | 0.0281217 | -0.159075 | 1741.25 | 0.0743817 | 3186.42 | -0.513481 | 1747.88 | 0.0864887 | 3186.42 | -0.513481
3617.17 | -0.226666 | -0.28966 | -0.428809 | -0.0262577 | 0.1664 | 1740.18 | 0.113766 | 3185.58 | -0.261384 | 1746.87 | -0.0323246 | 3185.58 | -0.261384
3615.53 | 0.331945 | -0.0669237 | -0.112816 | 0.252684 | 0.158523 | 1739.12 | 0.0429296 | 3184.75 | -0.579221 | 1745.86 | 0.318652 | 3184.75 | -0.579221
3613.88 | -0.395178 | -0.368064 | 0.0126508 | 0.0078064 | -0.0874686 | 1738.06 | 0.169588 | 3183.91 | -0.483661 | 1744.85 | 0.563017 | 3183.91 | -0.483661
3612.24 | 0.0681543 | 0.235493 | -0.147647 | 0.00101278 | 0.333192 | 1736.99 | -0.0664704 | 3183.07 | -0.541613 | 1743.84 | 0.513902 | 3183.07 | -0.541613
3610.59 | 0.0552803 | -0.637204 | 0.453912 | 0.0418276 | 0.0395453 | 1735.93 | -0.0522591 | 3182.24 | -0.401832 | 1742.83 | 0.553856 | 3182.24 | -0.401832
3608.95 | -0.290943 | -0.176634 | -0.7541 | -0.155462 | -0.0636423 | 1734.86 | 0.0514586 | 3181.4 | -0.486332 | 1741.82 | 0.481754 | 3181.4 | -0.486332
3607.3 | -0.39909 | -0.0494657 | -0.533595 | -0.352764 | -0.547803 | 1733.8 | 0.0840364 | 3180.56 | -0.228618 | 1740.81 | 0.211312 | 3180.56 | -0.228618
3605.65 | -0.22154 | -0.255692 | -0.0274232 | -0.0738822 | -0.0319813 | 1732.73 | 0.137267 | 3179.73 | -0.372106 | 1739.8 | 0.171953 | 3179.73 | -0.372106
3604.01 | -0.186862 | -0.842934 | -0.426067 | -0.271203 | -0.516178 | 1731.67 | 0.190497 | 3178.89 | -0.586315 | 1738.79 | 0.112851 | 3178.89 | -0.586315
3602.36 | 0.13351 | 0.141183 | -0.348574 | 0.00765788 | 0.142464 | 1730.6 | -0.0451865 | 3178.05 | -0.390638 | 1737.78 | -0.0143791 | 3178.05 | -0.390638
3600.71 | -0.688989 | -0.541429 | -0.413988 | -0.0468207 | -0.0560565 | 1729.54 | 0.0906295 | 3177.21 | -0.274621 | 1736.77 | -0.159609 | 3177.21 | -0.274621
3599.06 | -0.225795 | -0.462201 | -0.288978 | -0.0536913 | -0.11174 | 1728.47 | -0.293896 | 3176.37 | -0.441576 | 1735.76 | 0.11908 | 3176.37 | -0.441576
3597.41 | -0.286422 | -0.33542 | -0.497354 | -0.251048 | -0.262683 | 1727.4 | 0.194877 | 3175.54 | -0.313807 | 1734.75 | 0.0954023 | 3175.54 | -0.313807
3595.77 | -0.204209 | 0.172251 | -0.0391198 | -0.162697 | -0.0803106 | 1726.34 | -0.161992 | 3174.7 | -0.253845 | 1733.74 | 0.0355262 | 3174.7 | -0.253845
3594.12 | -0.312494 | -0.510618 | -0.676176 | -0.264831 | -0.231294 | 1725.27 | -0.0353376 | 3173.86 | -0.373586 | 1732.73 | 0.279386 | 3173.86 | -0.373586
3592.47 | -0.0398366 | -0.384026 | -0.0751915 | -0.0812612 | -0.0965808 | 1724.21 | 0.0500621 | 3173.02 | -0.419657 | 1731.72 | 0.271604 | 3173.02 | -0.419657
3590.81 | -0.481487 | -0.209883 | -0.188547 | -0.135794 | 0.276206 | 1723.14 | 0.201859 | 3172.18 | -0.253707 | 1730.71 | 0.435679 | 3172.18 | -0.253707
3589.16 | 0.0292301 | -0.0834184 | -0.397197 | -0.0950996 | 0.125163 | 1722.07 | -0.0974285 | 3171.35 | -0.196746 | 1729.7 | 0.562076 | 3171.35 | -0.196746
3587.51 | 0.0161207 | 0.471551 | 0.203621 | -0.102031 | -0.16876 | 1721 | -0.0738133 | 3170.51 | -0.157466 | 1728.69 | 0.492047 | 3170.51 | -0.157466
3585.86 | -0.56844 | -0.164013 | -0.0527598 | 0.271984 | -0.0817514 | 1719.94 | -0.0639217 | 3169.67 | -0.10643 | 1727.68 | 0.478958 | 3169.67 | -0.10643
3584.21 | 0.227936 | -0.46631 | 0.262227 | -0.0206789 | 0.00523614 | 1718.87 | -0.0105351 | 3168.83 | -0.279032 | 1726.67 | 0.641064 | 3168.83 | -0.279032
3582.56 | -0.261417 | 0.374191 | -0.756172 | -0.170492 | -0.336368 | 1717.8 | 0.148092 | 3167.99 | -0.133854 | 1725.66 | 0.585433 | 3167.99 | -0.133854
3580.9 | 0.29683 | 0.405105 | -0.203201 | 0.251114 | -0.0113268 | 1716.73 | 0.11682 | 3167.15 | -0.385805 | 1724.65 | 0.210489 | 3167.15 | -0.385805
3579.25 | 1.66458 | 2.00739 | 1.5878 | 1.1489 | 0.8375 | 1715.67 | -0.0973878 | 3166.31 | -0.0289268 | 1723.64 | -0.215913 | 3166.31 | -0.0289268
3577.6 | 0.175172 | -0.104676 | 0.0454162 | -0.0961768 | -0.123214 | 1714.6 | -0.0599685 | 3165.47 | -0.107333 | 1722.63 | -0.352753 | 3165.47 | -0.107333
3575.94 | 0.352406 | 0.307007 | -0.0684588 | 0.0396869 | 0.487474 | 1713.53 | -0.139143 | 3164.63 | -0.00638965 | 1721.62 | -0.429594 | 3164.63 | -0.00638965
3574.29 | -0.756091 | -0.28137 | -0.420492 | -0.0625549 | -0.282818 | 1712.46 | -0.0445508 | 3163.79 | -0.178825 | 1720.61 | -0.413063 | 3163.79 | -0.178825
3572.63 | -0.67413 | -0.393613 | -0.248772 | -0.117187 | -0.243599 | 1711.39 | -0.148805 | 3162.95 | 0.0278848 | 1719.6 | -0.276514 | 3162.95 | 0.0278848
3570.98 | -0.25886 | -0.363058 | 0.351453 | 0.113889 | -0.156784 | 1710.32 | -0.0542138 | 3162.11 | 0.0846748 | 1718.59 | -0.46028 | 3162.11 | 0.0846748
3569.32 | -0.605512 | -0.90399 | -0.000761918 | -0.321714 | -0.355707 | 1709.25 | 0.227688 | 3161.27 | 0.18257 | 1717.58 | -0.61583 | 3161.27 | 0.18257
3567.66 | -0.333138 | -0.492598 | -0.305423 | -0.0906614 | -0.0784603 | 1708.18 | 0.050398 | 3160.43 | 0.136516 | 1716.57 | -0.600074 | 3160.43 | 0.136516
3566.01 | 0.0344511 | -0.319358 | -0.181573 | -0.00247602 | -0.0393324 | 1707.11 | 0.215739 | 3159.59 | 0.234365 | 1715.56 | -0.531298 | 3159.59 | 0.234365
3564.35 | 0.211541 | -0.0985555 | 0.037446 | -0.295252 | -0.143085 | 1706.04 | 0.0499608 | 3158.75 | 0.0620713 | 1714.55 | -0.268833 | 3158.75 | 0.0620713
3562.69 | -0.563774 | -0.401624 | -0.743596 | -0.254708 | -0.389714 | 1704.97 | -0.111177 | 3157.91 | 0.291991 | 1713.54 | 0.173551 | 3157.91 | 0.291991
3561.03 | -0.0533981 | -0.466646 | -0.66756 | -0.261795 | -0.160179 | 1703.9 | 0.197934 | 3157.07 | 0.198989 | 1712.53 | 0.306593 | 3157.07 | 0.198989
3559.37 | 0.885527 | 0.658751 | 0.789361 | 0.68349 | 0.831244 | 1702.83 | 0.0163145 | 3156.23 | 0.598991 | 1711.52 | 0.147692 | 3156.23 | 0.598991
3557.72 | 0.15776 | 0.307902 | 0.00811948 | 0.0573331 | 0.203598 | 1701.76 | 0.0264254 | 3155.39 | 0.532371 | 1710.51 | -0.120144 | 3155.39 | 0.532371
3556.06 | -0.284316 | -0.328711 | -0.201762 | -0.283123 | -0.0431222 | 1700.69 | 0.109541 | 3154.55 | 0.54204 | 1709.5 | -0.177598 | 3154.55 | 0.54204
3554.4 | -0.345466 | -0.48919 | -0.173615 | -0.195021 | -0.0993849 | 1699.62 | -0.0901758 | 3153.71 | 0.58983 | 1708.49 | -0.0771683 | 3153.71 | 0.58983
3552.74 | 0.736216 | 0.82647 | 0.616369 | 0.512117 | 0.225284 | 1698.55 | 0.0203125 | 3152.87 | 0.857519 | 1707.48 | -0.148151 | 3152.87 | 0.857519
3551.07 | 0.055963 | 0.42779 | -0.117524 | 0.314478 | 0.311837 | 1697.47 | 0.0920098 | 3152.03 | 1.07234 | 1706.47 | 0.0439228 | 3152.03 | 1.07234
3549.41 | -0.00526621 | -0.78046 | 0.0532711 | -0.264127 | -0.173061 | 1696.4 | -0.0255067 | 3151.19 | 1.63295 | 1705.46 | -0.0615217 | 3151.19 | 1.63295
3547.75 | 0.457284 | -0.131621 | -0.204578 | -0.0808452 | 0.0563056 | 1695.33 | 0.317392 | 3150.34 | 2.1582 | 1704.45 | -0.0405903 | 3150.34 | 2.1582
3546.09 | -0.0801969 | -0.959019 | -0.2244 | -0.040431 | -0.333396 | 1694.26 | 0.129252 | 3149.5 | 2.91765 | 1703.44 | 0.0528764 | 3149.5 | 2.91765
3544.43 | 0.810864 | 0.118287 | -0.291914 | 0.0952053 | -0.00883072 | 1693.18 | -0.309414 | 3148.66 | 3.54207 | 1702.43 | 0.0395836 | 3148.66 | 3.54207
3542.76 | -0.0600043 | 0.290791 | -0.216645 | -0.340607 | -0.112855 | 1692.11 | 0.183695 | 3147.82 | 5.15334 | 1701.42 | -0.344689 | 3147.82 | 5.15334
3541.1 | -0.311863 | -0.441521 | -0.284306 | -0.157384 | -0.121666 | 1691.04 | 0.0685722 | 3146.98 | 7.15936 | 1700.41 | -0.543082 | 3146.98 | 7.15936
3539.44 | -0.563749 | -0.221497 | -0.256805 | -0.021798 | -0.320971 | 1689.97 | 0.044571 | 3146.14 | 11.0854 | 1699.4 | -0.84495 | 3146.14 | 11.0854
3537.77 | 0.565284 | 0.28419 | 0.0087161 | 0.018533 | 0.00351726 | 1688.89 | 0.0205801 | 3145.29 | 15.8618 | 1698.39 | -0.567 | 3145.29 | 15.8618
3536.11 | 0.0752384 | 0.789833 | 0.46464 | 0.154082 | -0.00535066 | 1687.82 | 0.0421191 | 3144.45 | 22.3839 | 1697.38 | -0.361461 | 3144.45 | 22.3839
3534.44 | -0.224365 | 0.390666 | 0.110958 | 0.0991358 | 0.0810026 | 1686.75 | 0.109164 | 3143.61 | 26.0123 | 1696.37 | -0.251294 | 3143.61 | 26.0123
3532.78 | 0.380755 | 0.181931 | 0.185773 | 0.139407 | -0.261234 | 1685.67 | 0.128401 | 3142.77 | 25.2595 | 1695.36 | -0.308661 | 3142.77 | 25.2595
3531.11 | 0.462034 | 0.0683865 | 1.02241 | 0.22728 | -0.0320582 | 1684.6 | 0.0998577 | 3141.92 | 21.0259 | 1694.35 | -0.405462 | 3141.92 | 21.0259
3529.44 | -0.551964 | -0.283296 | 0.23993 | 0.124656 | 0.339959 | 1683.52 | 0.0281068 | 3141.08 | 15.5801 | 1693.34 | -0.0592363 | 3141.08 | 15.5801
3527.78 | -0.0421851 | 0.507834 | 0.838317 | -0.0256117 | -0.00233387 | 1682.45 | 0.0132274 | 3140.24 | 10.9843 | 1692.33 | 0.206835 | 3140.24 | 10.9843
3526.11 | -0.484827 | -0.415366 | -0.515755 | -0.175897 | -0.106541 | 1681.37 | -0.133518 | 3139.4 | 7.83742 | 1691.32 | 0.05651 | 3139.4 | 7.83742
3524.44 | -0.546554 | -0.338614 | -0.250866 | -0.0881106 | -0.353627 | 1680.3 | 0.0630261 | 3138.55 | 5.56275 | 1690.31 | -0.302917 | 3138.55 | 5.56275
3522.77 | 0.296441 | 0.309527 | 0.204418 | 0.047276 | 0.208801 | 1679.22 | 0.152673 | 3137.71 | 4.3615 | 1689.3 | -0.731947 | 3137.71 | 4.3615
3521.1 | 0.234634 | -0.232854 | -0.483234 | -0.198319 | -0.133552 | 1678.15 | -0.205365 | 3136.87 | 3.19283 | 1688.29 | -0.680475 | 3136.87 | 3.19283
3519.43 | 0.12517 | 0.0818624 | 0.114742 | 0.0798768 | -0.0473489 | 1677.07 | 0.0364934 | 3136.02 | 2.6907 | 1687.28 | -0.264988 | 3136.02 | 2.6907
3517.76 | 0.110902 | 0.301302 | 0.236443 | 0.167567 | 0.0388415 | 1676 | -0.207839 | 3135.18 | 2.52758 | 1686.27 | 0.085008 | 3135.18 | 2.52758
3516.1 | 0.334691 | 0.0921261 | 0.405679 | 0.159999 | 0.125016 | 1674.92 | -0.0751025 | 3134.33 | 2.25062 | 1685.26 | -0.0313881 | 3134.33 | 2.25062
3514.42 | -0.393948 | 0.216242 | 0.622447 | -0.0380768 | 0.0683189 | 1673.84 | -0.185383 | 3133.49 | 2.0818 | 1684.25 | -0.114852 | 3133.49 | 2.0818
3512.75 | -0.694059 | -0.0882586 | -0.303728 | 0.0495405 | -0.083631 | 1672.77 | -0.0754302 | 3132.65 | 1.79335 | 1683.24 | -0.194856 | 3132.65 | 1.79335
3511.08 | -0.470402 | -0.345183 | -0.277609 | -0.148586 | -0.140355 | 1671.69 | -0.176621 | 3131.8 | 1.59257 | 1682.23 | -0.0604337 | 3131.8 | 1.59257
3509.41 | 0.277018 | -0.554528 | -0.632531 | -0.2515 | -0.33995 | 1670.61 | -0.100782 | 3130.96 | 2.01054 | 1681.22 | 0.13452 | 3130.96 | 2.01054
3507.74 | 0.59582 | 0.0932247 | 0.202936 | 0.12175 | 0.222348 | 1669.54 | -0.0930575 | 3130.11 | 2.35834 | 1680.21 | 0.448054 | 3130.11 | 2.35834
3506.06 | -0.561611 | -0.163825 | -0.342638 | -0.0764581 | -0.0725062 | 1668.46 | 0.141497 | 3129.27 | 2.61557 | 1679.2 | 0.329653 | 3129.27 | 2.61557
3504.39 | -0.433379 | 0.00765239 | -0.41211 | -0.179462 | -0.12928 | 1667.38 | 0.103774 | 3128.43 | 3.55231 | 1678.19 | 0.186933 | 3128.43 | 3.55231
3502.72 | 0.551948 | 0.274325 | 0.184991 | 0.288939 | 0.290121 | 1666.3 | -0.106299 | 3127.58 | 4.43038 | 1677.18 | 0.242857 | 3127.58 | 4.43038
3501.04 | 0.680086 | 0.731432 | 0.353432 | 0.0906403 | 0.0904673 | 1665.23 | -0.0623836 | 3126.74 | 6.58519 | 1676.17 | 0.493725 | 3126.74 | 6.58519
3499.37 | -0.382298 | -0.33531 | -0.28774 | -0.202927 | -0.299673 | 1664.15 | 0.151504 | 3125.89 | 9.6429 | 1675.16 | 0.660445 | 3125.89 | 9.6429
3497.69 | -0.444739 | -0.116388 | -0.357582 | -0.16319 | -0.213636 | 1663.07 | -0.153717 | 3125.05 | 15.3139 | 1674.15 | 0.998438 | 3125.05 | 15.3139
3496.02 | -0.126277 | -0.230841 | -0.141798 | -0.123489 | 0.110486 | 1661.99 | 0.0374001 | 3124.2 | 20.9478 | 1673.14 | 0.897876 | 3124.2 | 20.9478
3494.34 | -0.0459597 | -0.345337 | 0.0738939 | -0.179055 | -0.279689 | 1660.91 | 0.10155 | 3123.36 | 23.6429 | 1672.13 | 0.339942 | 3123.36 | 23.6429
3492.67 | 0.08192 | 0.111553 | 0.194255 | 0.193919 | 0.139649 | 1659.83 | -0.0767214 | 3122.51 | 20.6507 | 1671.12 | -0.0374514 | 3122.51 | 20.6507
3490.99 | -0.59977 | 0.37792 | -0.875954 | -0.147429 | -0.0600696 | 1658.75 | -0.0194225 | 3121.66 | 16.2763 | 1670.11 | -0.0460192 | 3121.66 | 16.2763
3489.31 | -0.0434284 | 0.501386 | 0.14898 | 0.0349987 | 0.311627 | 1657.67 | -0.00519513 | 3120.82 | 12.1946 | 1669.1 | -0.133578 | 3120.82 | 12.1946
3487.64 | -0.296658 | 0.196234 | -0.349992 | 0.0745355 | -0.269065 | 1656.59 | 0.16747 | 3119.97 | 9.58473 | 1668.09 | -0.0135733 | 3119.97 | 9.58473
3485.96 | 0.354813 | 0.367225 | 0.246181 | 0.0187997 | 0.102611 | 1655.52 | 0.0503181 | 3119.13 | 6.55952 | 1667.08 | -0.129986 | 3119.13 | 6.55952
3484.28 | -0.0890066 | -0.8904 | -0.776788 | -0.17983 | -0.192388 | 1654.44 | -0.0170332 | 3118.28 | 4.91491 | 1666.07 | -0.356966 | 3118.28 | 4.91491
3482.6 | -0.437647 | 0.18526 | -0.561756 | -0.092778 | -0.106444 | 1653.36 | 0.0468408 | 3117.44 | 3.25636 | 1665.06 | -0.478402 | 3117.44 | 3.25636
3480.92 | -0.500631 | 0.0227758 | -0.632535 | -0.148623 | -0.0681313 | 1652.28 | -0.219621 | 3116.59 | 2.76212 | 1664.05 | -0.326445 | 3116.59 | 2.76212
3479.24 | -0.0874834 | 0.384056 | -0.1796 | 0.176452 | 0.0654102 | 1651.2 | -0.250793 | 3115.74 | 1.88411 | 1663.04 | -0.127631 | 3115.74 | 1.88411
3477.56 | 0.468463 | -0.159477 | -0.250573 | -0.308038 | -0.229635 | 1650.11 | 0.0707865 | 3114.9 | 1.71893 | 1662.03 | -0.08012 | 3114.9 | 1.71893
3475.88 | -0.0232732 | -0.0840134 | -0.13116 | -0.125895 | -0.0484961 | 1649.03 | -0.170761 | 3114.05 | 1.24559 | 1661.02 | -0.0831992 | 3114.05 | 1.24559
3474.2 | -0.181737 | -0.199078 | -0.202323 | -0.324744 | 0.0373915 | 1647.95 | -0.107082 | 3113.2 | 1.38584 | 1660.01 | 0.0453741 | 3113.2 | 1.38584
3472.52 | 0.0883107 | -0.314192 | 0.0597495 | 0.0477997 | 0.170888 | 1646.87 | -0.131606 | 3112.36 | 1.01156 | 1659 | 0.0895563 | 3112.36 | 1.01156
3470.83 | -0.0226572 | -0.000787063 | -0.392557 | 0.0393481 | -0.0765795 | 1645.79 | 0.00654048 | 3111.51 | 1.00068 | 1657.99 | 0.101308 | 3111.51 | 1.00068
3469.15 | 0.3425 | -0.211249 | 0.155036 | -0.0167596 | 0.0568895 | 1644.71 | 0.0700451 | 3110.66 | 0.664384 | 1656.98 | 0.218892 | 3110.66 | 0.664384
3467.47 | 0.421881 | 0.721096 | -0.487939 | 0.117571 | -0.000125809 | 1643.62 | -0.169193 | 3109.82 | 0.691335 | 1655.97 | 0.342474 | 3109.82 | 0.691335
3465.79 | -0.594041 | -0.394234 | -0.416728 | -0.271952 | -0.295252 | 1642.54 | -0.0154143 | 3108.97 | 0.700849 | 1654.96 | 0.14907 | 3108.97 | 0.700849
3464.1 | 0.00901497 | -0.604855 | -0.250379 | 0.00515575 | -0.209441 | 1641.46 | 0.0208547 | 3108.12 | 0.602912 | 1653.95 | 0.108768 | 3108.12 | 0.602912
3462.42 | -0.102279 | -0.244107 | 0.153976 | 0.0917473 | -0.0760215 | 1640.38 | 0.0435294 | 3107.27 | 0.525336 | 1652.94 | -0.0116746 | 3107.27 | 0.525336
3460.73 | -0.0231657 | -0.26437 | 0.0820419 | 0.0354379 | 2.91453 | 1639.29 | 0.237702 | 3106.42 | 0.476815 | 1651.93 | 0.0856984 | 3106.42 | 0.476815
3459.05 | 0.0082624 | 0.42959 | 0.248106 | -0.211388 | 0.0479155 | 1638.21 | 0.00524388 | 3105.58 | 0.132271 | 1650.92 | -0.0330419 | 3105.58 | 0.132271
3457.36 | -0.674667 | -0.49555 | -0.443065 | -0.267776 | -0.199665 | 1637.13 | -0.0647106 | 3104.73 | 0.463979 | 1649.91 | -0.110785 | 3104.73 | 0.463979
3455.68 | -0.0719522 | -0.420756 | -0.610527 | 0.00912525 | 0.219409 | 1636.04 | -0.125652 | 3103.88 | 0.165983 | 1648.9 | 0.0281708 | 3103.88 | 0.165983
3453.99 | -0.231211 | -0.203167 | 0.507631 | -0.142587 | 0.019414 | 1634.96 | -0.12571 | 3103.03 | 0.340921 | 1647.89 | 0.487588 | 3103.03 | 0.340921
3452.3 | -0.247684 | 0.0619748 | -0.469546 | -0.103864 | 0.0574981 | 1633.88 | -0.227281 | 3102.18 | 0.167766 | 1646.88 | 0.80088 | 3102.18 | 0.167766
3450.62 | -0.264233 | 0.136583 | -0.399196 | -0.303278 | -0.0949117 | 1632.79 | -0.0650595 | 3101.34 | 0.568813 | 1645.87 | 1.12662 | 3101.34 | 0.568813
3448.93 | 0.957244 | 0.115882 | 0.528201 | 0.163932 | 0.228846 | 1631.71 | 0.0497275 | 3100.49 | 0.262318 | 1644.86 | 0.492934 | 3100.49 | 0.262318
3447.24 | -0.0118332 | -0.333453 | -0.496878 | -0.130806 | -0.352174 | 1630.62 | -0.144334 | 3099.64 | 0.187824 | 1643.85 | -0.470135 | 3099.64 | 0.187824
3445.55 | -0.171458 | -0.0685733 | 0.00175594 | -0.282727 | -0.0284534 | 1629.54 | -0.0882353 | 3098.79 | 0.116256 | 1642.84 | -0.308361 | 3098.79 | 0.116256
3443.86 | -0.283538 | -0.660906 | 0.071728 | -0.101361 | -0.276182 | 1628.45 | -0.219188 | 3097.94 | -0.0538047 | 1641.83 | -0.0154995 | 3097.94 | -0.0538047
3442.17 | -0.205221 | 0.127647 | -0.239347 | -0.300988 | -0.381077 | 1627.37 | -0.311832 | 3097.09 | -0.113716 | 1640.82 | 0.445068 | 3097.09 | -0.113716
3440.48 | 0.0158741 | 0.0589868 | -0.693373 | 0.11839 | -0.200281 | 1626.28 | -0.177014 | 3096.24 | -0.0114014 | 1639.81 | 0.371009 | 3096.24 | -0.0114014
3438.79 | 1.09404 | 1.41882 | 0.947746 | 0.632958 | 0.932873 | 1625.2 | -0.242682 | 3095.39 | -0.152387 | 1638.8 | -0.440335 | 3095.39 | -0.152387
3437.1 | -0.20883 | -0.649985 | -0.0778949 | -0.233468 | -0.124475 | 1624.11 | 0.0833637 | 3094.55 | 0.13231 | 1637.79 | -0.892535 | 3094.55 | 0.13231
3435.41 | -0.035584 | -0.195056 | -0.341725 | -0.0523178 | -0.610423 | 1623.03 | -0.000401042 | 3093.7 | 3.3203e-05 | 1636.78 | -0.531229 | 3093.7 | 3.3203e-05
3433.72 | 0.0423389 | -0.740205 | 0.203879 | 0.176406 | -0.00115543 | 1621.94 | -0.135927 | 3092.85 | -0.126406 | 1635.77 | -0.289677 | 3092.85 | -0.126406
3432.02 | -0.403627 | 0.143142 | 0.463672 | 0.11937 | -0.0109652 | 1620.85 | -0.136434 | 3092 | -0.0183984 | 1634.76 | 0.240498 | 3092 | -0.0183984
3430.33 | -0.4211 | 0.0264114 | 0.151949 | 0.109915 | -0.306519 | 1619.77 | -0.0379898 | 3091.15 | -0.0030166 | 1633.75 | 0.689127 | 3091.15 | -0.0030166
3428.64 | -0.0100892 | 0.147696 | -0.112247 | 0.0527931 | -0.173528 | 1618.68 | 0.0423934 | 3090.3 | -0.221957 | 1632.74 | 0.585345 | 3090.3 | -0.221957
3426.94 | 0.305605 | -0.0644322 | 0.623464 | 0.138483 | 0.292763 | 1617.59 | 0.0192741 | 3089.45 | -0.05904 | 1631.73 | 0.516082 | 3089.45 | -0.05904
3425.25 | -0.093072 | -0.181404 | -0.259961 | -0.0139673 | -0.288597 | 1616.51 | -0.120779 | 3088.6 | -0.468745 | 1630.72 | 0.490569 | 3088.6 | -0.468745
3423.56 | -0.634687 | -1.29845 | -0.524434 | -0.118842 | -0.155703 | 1615.42 | -0.076479 | 3087.74 | -0.103459 | 1629.71 | 0.181912 | 3087.74 | -0.103459
3421.86 | -0.081154 | -0.129877 | -0.0270893 | 0.157192 | -0.165696 | 1614.33 | 0.0486867 | 3086.89 | -0.200815 | 1628.7 | -0.107999 | 3086.89 | -0.200815
3420.16 | 0.377058 | 0.800523 | 0.422546 | 0.0522269 | 0.300464 | 1613.24 | 0.0636713 | 3086.04 | 0.207639 | 1627.69 | 0.570301 | 3086.04 | 0.207639
3418.47 | 0.0256615 | 0.207032 | 0.205428 | -0.243259 | -0.185795 | 1612.16 | 0.197697 | 3085.19 | -0.187369 | 1626.68 | 0.92668 | 3085.19 | -0.187369
3416.77 | 0.626555 | 0.13726 | 0.22631 | 0.0326412 | 0.0898162 | 1611.07 | -0.131076 | 3084.34 | -0.203764 | 1625.67 | 0.772596 | 3084.34 | -0.203764
3415.07 | 0.179748 | -0.21831 | 0.056629 | 0.0704001 | 0.270154 | 1609.98 | -0.0105881 | 3083.49 | -0.171047 | 1624.66 | 0.97757 | 3083.49 | -0.171047
3413.38 | -0.314771 | -0.0501602 | -0.446474 | -0.0823613 | -0.0733574 | 1608.89 | -0.0114195 | 3082.64 | -0.0748076 | 1623.65 | 0.54111 | 3082.64 | -0.0748076
3411.68 | 0.047768 | 0.498856 | 0.0503307 | 0.0981645 | 0.249762 | 1607.8 | -0.0863573 | 3081.79 | -0.342426 | 1622.64 | 0.195699 | 3081.79 | -0.342426
3409.98 | 0.124501 | 0.428733 | -0.0719976 | 0.0405531 | -0.046211 | 1606.71 | 0.0586777 | 3080.94 | -0.269286 | 1621.63 | 0.127661 | 3080.94 | -0.269286
3408.28 | 0.29638 | 0.358523 | -0.0991813 | 0.0305139 | 0.0387319 | 1605.62 | -0.0656594 | 3080.09 | -0.311631 | 1620.62 | -0.00355622 | 3080.09 | -0.311631
3406.58 | -0.531828 | -0.378448 | -0.507405 | -0.0748098 | 0.0283918 | 1604.53 | 0.0119663 | 3079.23 | -0.17215 | 1619.61 | -0.445472 | 3079.23 | -0.17215
3404.89 | 0.116062 | 0.217826 | 0.131901 | 0.0579179 | 0.303727 | 1603.44 | -0.15722 | 3078.38 | -0.243352 | 1618.6 | -0.706182 | 3078.38 | -0.243352
3403.18 | -0.712328 | -0.328851 | -0.276499 | 0.0477461 | -0.230506 | 1602.35 | 0.0302577 | 3077.53 | -0.251062 | 1617.59 | -0.971568 | 3077.53 | -0.251062
3401.48 | 0.125854 | 0.0767583 | 0.26739 | 0.228003 | 0.282838 | 1601.26 | -0.0469626 | 3076.68 | -0.276075 | 1616.58 | -0.700858 | 3076.68 | -0.276075
3399.78 | -0.0836739 | 0.625133 | 0.192143 | 0.0272627 | -0.299103 | 1600.17 | -0.02552 | 3075.83 | -0.194381 | 1615.57 | -0.480027 | 3075.83 | -0.194381
3398.08 | 0.659083 | 0.649605 | 0.402522 | 0.30267 | 0.0236723 | 1599.08 | -0.10049 | 3074.97 | -0.349143 | 1614.56 | 0.169612 | 3074.97 | -0.349143
3396.38 | -0.312534 | -0.421258 | -0.149097 | -0.231492 | -0.177405 | 1597.99 | 0.122634 | 3074.12 | -0.149274 | 1613.55 | 0.608795 | 3074.12 | -0.149274
3394.68 | -0.331865 | -0.444595 | 0.346815 | -0.00379477 | -0.0451972 | 1596.9 | -0.268314 | 3073.27 | -0.283813 | 1612.54 | 0.741103 | 3073.27 | -0.283813
3392.98 | -0.303674 | 0.151017 | 0.17597 | -0.157093 | -0.198749 | 1595.81 | 0.0129821 | 3072.42 | -0.386605 | 1611.53 | 0.648403 | 3072.42 | -0.386605
3391.27 | -0.656527 | -0.967751 | -0.280678 | -0.310436 | -0.447588 | 1594.72 | -0.171748 | 3071.56 | -0.328018 | 1610.52 | 0.419961 | 3071.56 | -0.328018
3389.57 | -0.580906 | -0.134235 | -0.785035 | -0.416206 | -0.172664 | 1593.63 | 0.0870068 | 3070.71 | -0.30978 | 1609.51 | 0.142419 | 3070.71 | -0.30978
3387.86 | -0.362521 | 0.175373 | -0.194248 | -0.283922 | -0.183503 | 1592.53 | 0.0926367 | 3069.86 | -0.340511 | 1608.5 | -0.0956908 | 3069.86 | -0.340511
3386.16 | -0.33471 | -0.419875 | 0.253593 | -0.104064 | -0.0991508 | 1591.44 | -0.141285 | 3069 | -0.0256875 | 1607.49 | -0.311816 | 3069 | -0.0256875
3384.45 | -0.687945 | -0.681891 | -0.727232 | -0.352825 | -0.681518 | 1590.35 | 0.168772 | 3068.15 | -0.367393 | 1606.48 | -0.213988 | 3068.15 | -0.367393
3382.75 | 0.434909 | 0.294092 | 0.434704 | 0.0650408 | 0.11702 | 1589.26 | -0.138941 | 3067.3 | -0.0987363 | 1605.47 | -0.21011 | 3067.3 | -0.0987363
3381.04 | 0.0338596 | -0.825262 | -0.0224929 | 0.00667056 | -0.560685 | 1588.16 | -0.0549944 | 3066.44 | -0.164021 | 1604.46 | 0.215281 | 3066.44 | -0.164021
3379.34 | -0.224429 | -0.706619 | 0.0440241 | -0.146983 | -0.000342829 | 1587.07 | 0.178795 | 3065.59 | -0.206263 | 1603.45 | 0.618424 | 3065.59 | -0.206263
3377.63 | 0.18385 | -0.397601 | -0.603842 | -0.15782 | -0.201955 | 1585.98 | 0.25593 | 3064.74 | -0.435486 | 1602.44 | 0.364742 | 3064.74 | -0.435486
3375.92 | -0.741299 | -0.231538 | -0.0137084 | -0.0734654 | -0.260762 | 1584.88 | 0.0222032 | 3063.88 | 0.0055625 | 1601.43 | -0.032125 | 3063.88 | 0.0055625
3374.21 | 0.142976 | -0.0179542 | 0.0525239 | -0.0843917 | -0.0339037 | 1583.79 | 0.296077 | 3063.03 | -0.189107 | 1600.42 | -0.11329 | 3063.03 | -0.189107
3372.51 | -0.687133 | -0.3759 | -0.500393 | -0.190601 | -0.378529 | 1582.7 | -0.0158139 | 3062.18 | -0.101928 | 1599.41 | -0.0978437 | 3062.18 | -0.101928
3370.8 | 0.339805 | 0.266055 | 0.37517 | -0.0111349 | 0.22918 | 1581.6 | 0.0210582 | 3061.32 | -0.0866494 | 1598.4 | 0.369446 | 3061.32 | -0.0866494
3369.09 | -0.395264 | -0.473041 | -0.892221 | -0.260286 | -0.306018 | 1580.51 | -0.0247626 | 3060.47 | -0.0943721 | 1597.39 | 0.757392 | 3060.47 | -0.0943721
3367.38 | 0.0600451 | 0.0258593 | 0.268854 | 0.204802 | -0.0317489 | 1579.41 | -0.117484 | 3059.61 | -0.0934707 | 1596.38 | 0.234787 | 3059.61 | -0.0934707
3365.67 | 0.420019 | 0.286562 | 0.382217 | 0.0984237 | -0.567049 | 1578.32 | 0.17402 | 3058.76 | 0.102806 | 1595.37 | 0.00497546 | 3058.76 | 0.102806
3363.96 | 0.0656114 | 0.261451 | -0.26643 | 0.0396197 | 0.230931 | 1577.23 | -0.0214332 | 3057.9 | 0.054834 | 1594.36 | 0.0974361 | 3057.9 | 0.054834
3362.25 | -0.431756 | -0.0494759 | 0.180064 | 0.02839 | -0.0663782 | 1576.13 | 0.0712216 | 3057.05 | -0.110877 | 1593.35 | 0.205824 | 3057.05 | -0.110877
3360.54 | -0.405413 | -0.122403 | -0.516408 | -0.173356 | -0.411359 | 1575.03 | -0.0281452 | 3056.19 | 0.171439 | 1592.34 | 0.425066 | 3056.19 | 0.171439
3358.82 | -0.0934553 | -0.43353 | -0.593929 | -0.327525 | -0.232577 | 1573.94 | -0.0404257 | 3055.34 | 0.215354 | 1591.33 | 0.567997 | 3055.34 | 0.215354
3357.11 | 0.0755462 | 0.11239 | -0.195369 | -0.100786 | 0.327105 | 1572.84 | 0.112435 | 3054.48 | 0.155912 | 1590.32 | 0.400414 | 3054.48 | 0.155912
3355.4 | -0.0412647 | -0.246552 | -0.511197 | -0.0645638 | -0.256119 | 1571.75 | 0.28086 | 3053.63 | 0.343312 | 1589.31 | 0.621169 | 3053.63 | 0.343312
3353.69 | -0.0153182 | 0.061071 | 0.220487 | -0.0760028 | -0.315583 | 1570.65 | 0.0833823 | 3052.77 | 0.0370928 | 1588.3 | 0.55895 | 3052.77 | 0.0370928
3351.97 | -0.418041 | -0.679023 | -0.190796 | -0.0874854 | 0.00585816 | 1569.56 | -0.00696256 | 3051.91 | 0.218706 | 1587.29 | 0.223131 | 3051.91 | 0.218706
3350.26 | 0.464849 | 0.00935508 | 0.54067 | 0.234328 | 0.136769 | 1568.46 | 0.194844 | 3051.06 | 0.2052 | 1586.28 | 0.108659 | 3051.06 | 0.2052
3348.54 | 0.442877 | 0.888103 | -0.34702 | 0.0322871 | 0.0771578 | 1567.36 | 0.276187 | 3050.2 | 0.240452 | 1585.27 | -0.118127 | 3050.2 | 0.240452
3346.83 | -0.00776385 | -0.804669 | -0.425299 | -0.217412 | -0.12536 | 1566.27 | 0.0164565 | 3049.35 | 0.129456 | 1584.26 | -0.273162 | 3049.35 | 0.129456
3345.11 | -0.220405 | 0.0738864 | -0.265595 | 0.247132 | -0.185066 | 1565.17 | 0.0287217 | 3048.49 | 0.239245 | 1583.25 | 0.0646063 | 3048.49 | 0.239245
3343.4 | -0.0998158 | -0.428611 | 0.370189 | 0.140207 | -0.00672583 | 1564.07 | -0.0815678 | 3047.63 | 0.323196 | 1582.24 | 0.0467708 | 3047.63 | 0.323196
3341.68 | 0.0682958 | -0.264537 | -0.184625 | -0.0619977 | -0.0665273 | 1562.97 | 0.113398 | 3046.78 | 0.381324 | 1581.23 | 0.102411 | 3046.78 | 0.381324
3339.96 | 0.0458296 | -0.433903 | 0.0223561 | -0.216623 | -0.221615 | 1561.88 | 0.0165069 | 3045.92 | 0.465217 | 1580.22 | 0.29337 | 3045.92 | 0.465217
3338.25 | -0.452922 | -0.650981 | -0.485072 | -0.0855748 | -0.519601 | 1560.78 | 0.0109613 | 3045.06 | 0.354278 | 1579.21 | 0.493445 | 3045.06 | 0.354278
3336.53 | -0.237489 | -0.10626 | -0.183091 | -0.0974238 | 3.03951 | 1559.68 | 0.0922579 | 3044.21 | 0.231924 | 1578.2 | 0.616631 | 3044.21 | 0.231924
3334.81 | 0.0730842 | 0.676464 | 0.356863 | 0.176402 | -0.115713 | 1558.58 | 0.0688999 | 3043.35 | 0.338705 | 1577.19 | 0.852435 | 3043.35 | 0.338705
3333.09 | 0.240703 | -0.588532 | 0.753844 | 0.116855 | -0.0328843 | 1557.48 | -0.0635054 | 3042.49 | 0.167725 | 1576.18 | 0.50871 | 3042.49 | 0.167725
3331.37 | 0.21775 | 0.146371 | 0.293555 | 0.247744 | 0.430853 | 1556.39 | 0.2314 | 3041.64 | 0.38898 | 1575.17 | 0.182484 | 3041.64 | 0.38898
3329.65 | -0.567206 | 0.119273 | 0.0236226 | 0.0452591 | 0.132645 | 1555.29 | -0.0745167 | 3040.78 | 0.464188 | 1574.16 | -0.138948 | 3040.78 | 0.464188
3327.93 | 0.409645 | 0.473024 | -0.0559626 | 0.12845 | -0.165607 | 1554.19 | 0.0623519 | 3039.92 | 0.470692 | 1573.15 | -0.345058 | 3039.92 | 0.470692
3326.21 | 0.434017 | -0.125702 | 0.292898 | 0.0211256 | 0.155149 | 1553.09 | -0.0121095 | 3039.07 | 0.462888 | 1572.14 | -0.405612 | 3039.07 | 0.462888
3324.49 | 0.220197 | 0.227854 | 0.689255 | 0.199478 | 0.285388 | 1551.99 | 0.120259 | 3038.21 | 0.449364 | 1571.13 | -0.483275 | 3038.21 | 0.449364
3322.77 | 0.292001 | 0.105118 | -0.438328 | 0.0444555 | 0.0346355 | 1550.89 | 0.330393 | 3037.35 | 0.498765 | 1570.12 | -0.636072 | 3037.35 | 0.498765
3321.05 | -0.398199 | -0.541521 | -0.470808 | -0.205841 | -0.359012 | 1549.79 | 0.195923 | 3036.49 | 0.562442 | 1569.11 | -0.601455 | 3036.49 | 0.562442
3319.32 | -0.612305 | 0.192689 | 0.353732 | -0.265702 | 0.199679 | 1548.69 | 0.368193 | 3035.63 | 0.394527 | 1568.1 | -0.156133 | 3035.63 | 0.394527
3317.6 | 0.078257 | 0.545848 | -0.345674 | 0.0077345 | -0.0035689 | 1547.59 | 0.176005 | 3034.78 | 0.592542 | 1567.09 | -0.0607246 | 3034.78 | 0.592542
3315.88 | -0.231276 | 0.184623 | 0.0500239 | 0.0430391 | -0.0163777 | 1546.49 | 0.279357 | 3033.92 | 0.561857 | 1566.08 | -0.192759 | 3033.92 | 0.561857
3314.15 | 0.0305284 | -0.414802 | -0.41155 | 0.0306817 | -0.0768409 | 1545.39 | 0.544816 | 3033.06 | 0.616902 | 1565.07 | -0.103739 | 3033.06 | 0.616902
3312.43 | -0.136334 | -0.252419 | 0.126736 | 0.0182927 | -0.184958 | 1544.29 | 0.661394 | 3032.2 | 0.466238 | 1564.06 | -0.080543 | 3032.2 | 0.466238
3310.71 | -0.493763 | 0.00510364 | -0.620828 | -0.136992 | -0.293108 | 1543.18 | 0.720205 | 3031.34 | 0.586973 | 1563.05 | -0.0414825 | 3031.34 | 0.586973
3308.98 | -0.279856 | 0.214908 | -0.511384 | -0.149456 | -0.115578 | 1542.08 | 0.725723 | 3030.48 | 0.719085 | 1562.04 | 0.222969 | 3030.48 | 0.719085
3307.25 | -0.113661 | 0.329372 | -0.116364 | 0.0761367 | -0.319032 | 1540.98 | 0.515959 | 3029.62 | 0.579904 | 1561.03 | 0.132929 | 3029.62 | 0.579904
3305.53 | 0.100063 | -0.0324549 | -0.00719858 | -0.126876 | -0.284421 | 1539.88 | 0.50821 | 3028.76 | 0.534979 | 1560.02 | -0.03025 | 3028.76 | 0.534979
3303.8 | 0.313698 | -0.0610481 | 0.435159 | 0.00340921 | -0.1546 | 1538.78 | 0.314107 | 3027.9 | 0.895355 | 1559.01 | -0.00173148 | 3027.9 | 0.895355
3302.07 | 0.0510516 | 0.100735 | -0.313103 | 0.0384192 | 0.0228095 | 1537.67 | 0.426192 | 3027.04 | 0.770486 | 1558 | -0.243489 | 3027.04 | 0.770486
3300.35 | -0.211681 | -0.0709181 | -0.204353 | -0.307561 | -0.133141 | 1536.57 | 0.329771 | 3026.18 | 0.759785 | 1556.99 | -0.54134 | 3026.18 | 0.759785
3298.62 | -0.188789 | 0.423999 | -0.286224 | 0.155951 | -0.00340564 | 1535.47 | -0.0127323 | 3025.32 | 0.626428 | 1555.98 | -0.792401 | 3025.32 | 0.626428
3296.89 | 0.21497 | -0.0811907 | -0.987291 | -0.285335 | 0.221548 | 1534.37 | 0.201348 | 3024.46 | 0.949441 | 1554.97 | -0.71669 | 3024.46 | 0.949441
3295.16 | -0.38136 | -0.396005 | -0.736119 | -0.393319 | -0.220191 | 1533.26 | 0.27128 | 3023.61 | 0.784731 | 1553.96 | -0.216641 | 3023.61 | 0.784731
3293.43 | 0.0698486 | 0.19384 | -0.389845 | 0.212944 | 0.195185 | 1532.16 | 0.285792 | 3022.75 | 0.76548 | 1552.95 | 0.0115883 | 3022.75 | 0.76548
3291.7 | 0.0447802 | -0.121176 | -0.662765 | 0.0572741 | -0.0085033 | 1531.06 | 0.0122669 | 3021.88 | 0.626518 | 1551.94 | -0.0148286 | 3021.88 | 0.626518
3289.97 | -0.837513 | -0.769624 | -0.269166 | -0.14605 | -0.497925 | 1529.95 | 0.155321 | 3021.03 | 1.03764 | 1550.93 | -0.419344 | 3021.03 | 1.03764
3288.24 | -0.481798 | 0.0580101 | -0.542377 | -0.397028 | -0.415941 | 1528.85 | -0.0051037 | 3020.16 | 0.77615 | 1549.92 | -0.751669 | 3020.16 | 0.77615
3286.51 | -0.221396 | -0.590649 | -0.196684 | -0.267085 | -0.0482561 | 1527.74 | 0.109128 | 3019.3 | 0.756912 | 1548.91 | -0.561759 | 3019.3 | 0.756912
3284.78 | -0.103936 | 0.141543 | 0.529821 | 0.0533009 | -0.109162 | 1526.64 | 0.0550611 | 3018.44 | 0.632293 | 1547.9 | -0.157715 | 3018.44 | 0.632293
3283.05 | 0.251545 | 0.111727 | -0.172399 | 0.0403235 | -0.122463 | 1525.54 | 0.0342268 | 3017.58 | 0.781106 | 1546.89 | 0.406183 | 3017.58 | 0.781106
3281.31 | 0.321229 | -0.203906 | -0.446188 | 0.0273171 | -0.0405381 | 1524.43 | -0.0906087 | 3016.72 | 0.750487 | 1545.88 | 0.727374 | 3016.72 | 0.750487
3279.58 | 0.105126 | -0.138688 | -0.00583437 | 0.109516 | -0.291957 | 1523.33 | -0.12909 | 3015.86 | 0.902069 | 1544.87 | 0.576874 | 3015.86 | 0.902069
3277.85 | 0.0318034 | -0.502144 | -0.327528 | -0.0464094 | 0.0280397 | 1522.22 | -0.032595 | 3015 | 0.9369 | 1543.86 | -0.00536518 | 3015 | 0.9369
3276.11 | -0.708261 | -0.00856474 | -0.31603 | -0.249985 | -0.461492 | 1521.11 | -0.0998063 | 3014.14 | 1.06563 | 1542.85 | -0.210279 | 3014.14 | 1.06563
3274.38 | -0.305538 | -0.0388977 | 0.504841 | 0.308316 | 0.429917 | 1520.01 | -0.100637 | 3013.28 | 0.605355 | 1541.84 | -0.571717 | 3013.28 | 0.605355
3272.64 | -0.0457464 | 0.406862 | -0.150617 | -0.0857905 | 0.130849 | 1518.9 | -0.0395444 | 3012.41 | 0.808053 | 1540.83 | -0.675495 | 3012.41 | 0.808053
3270.91 | 0.309215 | -0.147487 | 0.289028 | 0.520071 | 0.403201 | 1517.8 | 0.0414327 | 3011.55 | 0.874157 | 1539.82 | -0.608147 | 3011.55 | 0.874157
3269.17 | -0.669229 | -0.940027 | -0.176235 | -0.350279 | -0.0863488 | 1516.69 | -0.147258 | 3010.69 | 1.03407 | 1538.81 | -0.289262 | 3010.69 | 1.03407
3267.44 | -0.123927 | -0.0660122 | -0.213065 | -0.0778044 | -0.052091 | 1515.58 | 3.05704e-05 | 3009.83 | 0.85561 | 1537.8 | -0.0332423 | 3009.83 | 0.85561
3265.7 | -0.245358 | -0.144477 | 0.273774 | 0.00417242 | 0.220265 | 1514.48 | 0.0765764 | 3008.97 | 0.691425 | 1536.79 | 0.499151 | 3008.97 | 0.691425
3263.96 | 0.0617159 | 0.157904 | -0.144285 | -0.0567345 | -0.126425 | 1513.37 | -0.118597 | 3008.1 | 0.885389 | 1535.78 | 0.337947 | 3008.1 | 0.885389
3262.23 | -0.15508 | 0.0792397 | -0.419629 | -0.0224282 | -0.330251 | 1512.26 | -0.183376 | 3007.24 | 0.672951 | 1534.77 | -0.332228 | 3007.24 | 0.672951
3260.49 | 1.81854 | 2.04808 | 1.59062 | 0.964234 | 0.799263 | 1511.16 | -0.0118419 | 3006.38 | 0.648095 | 1533.76 | -0.992391 | 3006.38 | 0.648095
3258.75 | 0.0778091 | 0.207302 | 0.0769167 | 0.0937328 | 0.262117 | 1510.05 | 0.168476 | 3005.52 | 0.932849 | 1532.75 | -1.18919 | 3005.52 | 0.932849
3257.01 | -0.0915474 | 0.318807 | 0.324987 | -0.0625054 | 0.105938 | 1508.94 | 0.152291 | 3004.65 | 0.527408 | 1531.74 | -0.81528 | 3004.65 | 0.527408
3255.27 | -0.499055 | -0.141221 | 0.0491188 | 0.162186 | 0.235487 | 1507.83 | 0.155993 | 3003.79 | 0.601967 | 1530.73 | -0.403974 | 3003.79 | 0.601967
3253.53 | -0.382811 | -0.268014 | -0.56021 | -0.18457 | -0.253999 | 1506.72 | 0.100136 | 3002.93 | 0.534557 | 1529.72 | -0.140142 | 3002.93 | 0.534557
3251.79 | 0.0190959 | -0.490144 | -0.264902 | -0.245633 | -0.219658 | 1505.62 | 0.353171 | 3002.06 | 0.370668 | 1528.71 | -0.121729 | 3002.06 | 0.370668
3250.05 | -0.43619 | -0.140949 | -0.255435 | -0.116239 | -0.137679 | 1504.51 | 0.442913 | 3001.2 | 0.538858 | 1527.7 | -0.159351 | 3001.2 | 0.538858
3248.31 | -0.891528 | -1.02994 | -0.722278 | -0.177339 | -0.150916 | 1503.4 | 0.722291 | 3000.34 | 0.653078 | 1526.69 | 0.129402 | 3000.34 | 0.653078
3246.56 | 0.272134 | -0.01427 | -0.189238 | 0.237733 | -0.0212745 | 1502.29 | 0.884731 | 2999.47 | 0.63393 | 1525.68 | 0.430522 | 2999.47 | 0.63393
3244.82 | 0.530986 | 0.191785 | 0.296062 | 0.0337427 | 0.203632 | 1501.18 | 0.476193 | 2998.61 | 0.325497 | 1524.67 | 0.316781 | 2998.61 | 0.325497
3243.08 | -0.40068 | 0.0167901 | 0.162209 | -0.170263 | 0.333326 | 1500.07 | 0.678335 | 2997.75 | 0.26388 | 1523.66 | 0.101983 | 2997.75 | 0.26388
3241.33 | -0.141916 | -0.396394 | 0.313954 | -0.183808 | -0.108379 | 1498.96 | 0.682104 | 2996.88 | 0.386569 | 1522.65 | -0.094206 | 2996.88 | 0.386569
3239.59 | 0.164426 | -0.000148489 | -0.343938 | 0.088345 | -0.121482 | 1497.85 | 0.857743 | 2996.02 | 0.441181 | 1521.64 | -0.106996 | 2996.02 | 0.441181
3237.85 | -0.338793 | -0.699231 | -0.144791 | -0.210938 | -0.18217 | 1496.74 | 0.921001 | 2995.15 | 0.16702 | 1520.63 | 0.272022 | 2995.15 | 0.16702
3236.1 | 1.20557 | 0.268268 | 0.101873 | 0.489764 | 0.566701 | 1495.63 | 0.832303 | 2994.29 | 0.0884746 | 1519.62 | 0.630119 | 2994.29 | 0.0884746
3234.36 | -0.63106 | -0.192899 | -0.365848 | -0.0952579 | -0.0653451 | 1494.52 | 0.911009 | 2993.42 | 0.123278 | 1518.61 | 0.796515 | 2993.42 | 0.123278
3232.61 | -0.515341 | -0.177959 | -0.547948 | -0.0612428 | 0.0169342 | 1493.41 | 0.901655 | 2992.56 | 0.0136113 | 1517.6 | 0.77062 | 2992.56 | 0.0136113
3230.86 | -0.161563 | -0.401199 | -0.34919 | -0.217712 | -0.376932 | 1492.3 | 0.839507 | 2991.69 | 0.178686 | 1516.59 | 0.700984 | 2991.69 | 0.178686
3229.12 | 0.144565 | -0.48167 | -0.0552853 | -0.0408571 | -0.294571 | 1491.19 | 0.814824 | 2990.83 | 0.0350703 | 1515.58 | 0.36872 | 2990.83 | 0.0350703
3227.37 | 0.117333 | -0.943169 | -0.475752 | -0.149722 | -0.0216865 | 1490.08 | 0.838585 | 2989.96 | 0.0613633 | 1514.57 | 0.0946908 | 2989.96 | 0.0613633
3225.62 | -0.433739 | -0.738078 | -0.229635 | -0.163356 | 0.0131484 | 1488.97 | 0.983358 | 2989.1 | -0.011418 | 1513.56 | 0.111274 | 2989.1 | -0.011418
3223.87 | -0.556268 | -0.580692 | -1.03121 | -0.319853 | 0.000412405 | 1487.85 | 0.806996 | 2988.23 | 0.128066 | 1512.55 | 0.32644 | 2988.23 | 0.128066
3222.13 | 0.225942 | 0.243293 | -0.356677 | 0.0950763 | 0.178202 | 1486.74 | 1.05953 | 2987.37 | 0.162813 | 1511.54 | 0.36073 | 2987.37 | 0.162813
3220.38 | -0.0394953 | -0.456615 | 0.174932 | -0.204283 | -0.0249108 | 1485.63 | 1.1757 | 2986.5 | 0.0306475 | 1510.53 | 0.534496 | 2986.5 | 0.0306475
3218.63 | -0.209711 | 0.0338866 | -0.0554348 | -0.0274548 | 0.0101259 | 1484.52 | 1.68092 | 2985.64 | -0.0251074 | 1509.52 | 0.54922 | 2985.64 | -0.0251074
3216.88 | -0.237094 | 0.000509428 | -0.428723 | -0.18396 | -0.0976397 | 1483.4 | 1.66733 | 2984.77 | 0.0803408 | 1508.51 | 0.363163 | 2984.77 | 0.0803408
3215.13 | 0.0212175 | -0.461505 | 0.102695 | -0.19761 | 0.175601 | 1482.29 | 1.80978 | 2983.9 | -0.136555 | 1507.5 | 0.743613 | 2983.9 | -0.136555
3213.38 | -0.0062012 | 0.0287923 | 0.157867 | -0.258877 | -0.313003 | 1481.18 | 1.93903 | 2983.04 | -0.212035 | 1506.49 | 1.40027 | 2983.04 | -0.212035
3211.62 | 0.156836 | 0.233323 | -0.120351 | 0.156046 | 0.150831 | 1480.06 | 2.03313 | 2982.17 | -0.174442 | 1505.48 | 1.59105 | 2982.17 | -0.174442
3209.87 | -0.156331 | -0.419363 | -0.493849 | -0.333788 | -0.14718 | 1478.95 | 1.87468 | 2981.31 | -0.142515 | 1504.47 | 1.8756 | 2981.31 | -0.142515
3208.12 | -0.755232 | -0.167336 | -0.105484 | -0.29981 | -0.0165611 | 1477.84 | 1.45286 | 2980.44 | -0.0936484 | 1503.46 | 1.7655 | 2980.44 | -0.0936484
3206.37 | -0.306524 | -0.0106012 | -0.145736 | -0.313448 | -0.266834 | 1476.72 | 1.23977 | 2979.57 | -0.135188 | 1502.45 | 1.51754 | 2979.57 | -0.135188
3204.61 | -0.476874 | -0.853919 | -0.186023 | -0.422318 | -0.326567 | 1475.61 | 1.09924 | 2978.7 | -0.329213 | 1501.44 | 1.87747 | 2978.7 | -0.329213
3202.86 | 0.400379 | -0.0782391 | 0.392708 | 0.0402439 | -0.00528457 | 1474.5 | 1.01366 | 2977.84 | -0.181518 | 1500.43 | 2.41982 | 2977.84 | -0.181518
3201.11 | 0.230001 | -0.350227 | -0.980971 | 0.0266252 | -0.350607 | 1473.38 | 0.947892 | 2976.97 | -0.206082 | 1499.42 | 2.82185 | 2976.97 | -0.206082
3199.35 | 0.154857 | 0.520602 | 0.359621 | 0.251106 | -0.0291978 | 1472.27 | 0.785675 | 2976.1 | -0.332246 | 1498.41 | 3.93646 | 2976.1 | -0.332246
3197.6 | 0.0796999 | -0.180041 | 0.128754 | 0.0470226 | -0.0886774 | 1471.15 | 1.07973 | 2975.24 | -0.0717578 | 1497.4 | 4.67974 | 2975.24 | -0.0717578
3195.84 | 0.814054 | -0.11882 | -0.19736 | 0.271519 | -0.148093 | 1470.04 | 1.16761 | 2974.37 | -0.144294 | 1496.39 | 5.49536 | 2974.37 | -0.144294
3194.08 | 0.31031 | 0.323319 | 0.286039 | 0.210312 | 0.0306502 | 1468.92 | 1.65229 | 2973.5 | 0.0342549 | 1495.38 | 6.24449 | 2973.5 | 0.0342549
3192.33 | 0.711316 | 0.241611 | 0.245616 | 0.29197 | 0.257078 | 1467.81 | 1.51872 | 2972.63 | -0.238522 | 1494.37 | 7.01775 | 2972.63 | -0.238522
3190.57 | -0.268635 | 0.112256 | -0.747188 | 0.0403078 | -0.0402412 | 1466.69 | 1.63069 | 2971.76 | -0.11642 | 1493.36 | 7.94012 | 2971.76 | -0.11642
3188.81 | -0.105738 | -0.112365 | -0.359036 | 0.0267466 | 0.0910747 | 1465.57 | 2.11295 | 2970.9 | -0.217091 | 1492.35 | 9.11711 | 2970.9 | -0.217091
3187.05 | 0.342866 | 0.329659 | -0.113742 | 0.0608187 | 0.412931 | 1464.46 | 1.9313 | 2970.03 | -0.196516 | 1491.34 | 9.67586 | 2970.03 | -0.196516
3185.3 | 0.172421 | 0.0573782 | 0.0839392 | 0.190138 | -0.074675 | 1463.34 | 2.32798 | 2969.16 | -0.235133 | 1490.33 | 9.62122 | 2969.16 | -0.235133
3183.54 | 0.430535 | 0.213641 | -0.337413 | -0.109104 | 0.247303 | 1462.23 | 2.10265 | 2968.29 | -0.397717 | 1489.32 | 8.6733 | 2968.29 | -0.397717
3181.78 | 0.307688 | -0.439635 | -0.520654 | -0.122619 | -0.287797 | 1461.11 | 2.72256 | 2967.42 | -0.270067 | 1488.31 | 7.60635 | 2967.42 | -0.270067
3180.02 | -0.00563494 | -0.140541 | 0.0104054 | -0.0885031 | 0.0819199 | 1459.99 | 3.16715 | 2966.55 | -0.204434 | 1487.3 | 6.66319 | 2966.55 | -0.204434
3178.26 | 0.20484 | 0.206159 | -0.410896 | 0.136102 | 0.118363 | 1458.87 | 3.32273 | 2965.68 | -0.569697 | 1486.29 | 5.95393 | 2965.68 | -0.569697
3176.5 | -0.156119 | 0.0766545 | -0.6417 | -0.115474 | -0.368944 | 1457.76 | 3.4761 | 2964.82 | -0.199945 | 1485.28 | 5.26918 | 2964.82 | -0.199945
3174.73 | 0.197198 | 0.137629 | 0.318007 | 0.204392 | 0.048563 | 1456.64 | 4.04732 | 2963.95 | -0.162514 | 1484.27 | 4.93184 | 2963.95 | -0.162514
3172.97 | 0.217179 | -0.134741 | -0.00798109 | 0.238555 | 0.228029 | 1455.52 | 4.67523 | 2963.08 | 0.116957 | 1483.26 | 4.5906 | 2963.08 | 0.116957
3171.21 | 0.570481 | -0.45473 | 0.57083 | 0.0822537 | 0.0265959 | 1454.4 | 4.96398 | 2962.21 | -0.129907 | 1482.25 | 3.96376 | 2962.21 | -0.129907
3169.45 | 0.876154 | 1.32052 | 0.911582 | 0.306915 | 0.729973 | 1453.29 | 5.83426 | 2961.34 | -0.0784443 | 1481.24 | 3.42818 | 2961.34 | -0.0784443
3167.68 | -0.437227 | -0.570901 | -0.319063 | -0.0874596 | 0.0524468 | 1452.17 | 6.65397 | 2960.47 | -0.294237 | 1480.23 | 2.85052 | 2960.47 | -0.294237
3165.92 | -0.226811 | -0.700405 | -0.0734759 | 0.280082 | 0.470204 | 1451.05 | 7.38162 | 2959.6 | -0.0796406 | 1479.22 | 2.12829 | 2959.6 | -0.0796406
3164.16 | 0.22169 | 0.0748549 | 0.12453 | 0.266682 | 0.602289 | 1449.93 | 8.11997 | 2958.73 | 0.0223975 | 1478.21 | 2.00386 | 2958.73 | 0.0223975
3162.39 | 0.00351503 | 0.135842 | -0.248848 | 0.253292 | 0.210605 | 1448.81 | 8.56749 | 2957.86 | 0.0288076 | 1477.2 | 1.94288 | 2957.86 | 0.0288076
3160.63 | 0.356752 | 0.482553 | 0.711148 | 0.478005 | 0.961818 | 1447.69 | 7.3351 | 2956.99 | -0.0856543 | 1476.19 | 1.61492 | 2956.99 | -0.0856543
3158.86 | -0.194786 | 0.495946 | 0.433097 | 0.0836824 | 0.522588 | 1446.57 | 6.20369 | 2956.12 | 0.0107041 | 1475.18 | 1.45517 | 2956.12 | 0.0107041
3157.09 | -0.365389 | -0.347792 | 0.0598518 | 0.213176 | 0.607201 | 1445.45 | 4.19277 | 2955.25 | -0.0896631 | 1474.17 | 0.962437 | 2955.25 | -0.0896631
3155.33 | 0.178286 | 0.0465746 | 0.019988 | 0.152201 | 0.739461 | 1444.33 | 3.11051 | 2954.38 | -0.114142 | 1473.16 | 0.361231 | 2954.38 | -0.114142
3153.56 | 0.912415 | 0.774302 | 0.98017 | 0.615041 | 0.871748 | 1443.21 | 2.42158 | 2953.51 | 0.279898 | 1472.15 | -0.0800883 | 2953.51 | 0.279898
3151.79 | -0.305855 | 0.549662 | 0.416595 | 0.506462 | 0.861201 | 1442.09 | 1.66967 | 2952.63 | -0.154649 | 1471.14 | -0.249804 | 2952.63 | -0.154649
3150.03 | 0.428234 | 0.0393213 | 1.28164 | 0.588362 | 0.850674 | 1440.97 | 1.19302 | 2951.76 | -0.0359092 | 1470.13 | -0.0974317 | 2951.76 | -0.0359092
3148.26 | 1.54326 | 1.90996 | 2.52768 | 0.717889 | 1.41159 | 1439.85 | 1.24668 | 2950.89 | -0.155827 | 1469.12 | 0.301677 | 2950.89 | -0.155827
3146.49 | 2.61063 | 4.49491 | 4.96425 | 1.22837 | 1.11538 | 1438.73 | 0.870692 | 2950.02 | -0.14098 | 1468.11 | 0.421834 | 2950.02 | -0.14098
3144.72 | 5.48751 | 6.50845 | 8.06754 | 2.02457 | 1.15251 | 1437.61 | 0.577756 | 2949.15 | 0.252693 | 1467.1 | 0.366967 | 2949.15 | 0.252693
3142.95 | 5.45961 | 6.33153 | 8.12325 | 2.10648 | 1.38012 | 1436.48 | 0.531337 | 2948.28 | -0.0860547 | 1466.09 | 0.381489 | 2948.28 | -0.0860547
3141.18 | 5.0031 | 5.86893 | 6.22664 | 2.23601 | 1.70297 | 1435.36 | 0.54601 | 2947.41 | 0.111102 | 1465.08 | 0.409539 | 2947.41 | 0.111102
3139.41 | 2.45133 | 2.21588 | 3.4253 | 1.17507 | 1.64488 | 1434.24 | 0.329702 | 2946.53 | 0.103448 | 1464.07 | 0.597736 | 2946.53 | 0.103448
3137.64 | 2.09001 | 1.13428 | 1.90973 | 1.11412 | 2.1582 | 1433.12 | 0.50355 | 2945.66 | 0.0621484 | 1463.06 | 0.622642 | 2945.66 | 0.0621484
3135.86 | 1.68103 | 1.10032 | 1.44182 | 1.52937 | 2.52866 | 1432 | 0.0586614 | 2944.79 | -0.015583 | 1462.05 | 0.64863 | 2944.79 | -0.015583
3134.09 | 1.46249 | 1.54258 | 1.21205 | 1.27794 | 2.47053 | 1430.87 | 0.0801004 | 2943.92 | 0.276712 | 1461.04 | 0.510411 | 2943.92 | 0.276712
3132.32 | 0.48202 | 0.699147 | 1.6966 | 1.21698 | 2.93619 | 1429.75 | 0.11899 | 2943.04 | 0.198969 | 1460.03 | 0.772532 | 2943.04 | 0.198969
3130.54 | -0.11754 | 0.665265 | 1.51453 | 1.29887 | 3.54469 | 1428.63 | 0.234105 | 2942.17 | -0.027251 | 1459.02 | 0.814789 | 2942.17 | -0.027251
3128.77 | 0.759059 | 1.15522 | 2.61821 | 1.66647 | 3.77222 | 1427.51 | -0.144942 | 2941.3 | 0.222858 | 1458.01 | 0.702935 | 2941.3 | 0.222858
3127 | 2.77847 | 2.74043 | 4.10288 | 2.08168 | 4.04734 | 1426.38 | 0.174836 | 2940.43 | -0.0200869 | 1457 | 0.276887 | 2940.43 | -0.0200869
3125.22 | 3.98832 | 4.84948 | 5.92093 | 2.0683 | 4.22719 | 1425.26 | 0.137651 | 2939.55 | 0.11791 | 1455.99 | -0.144477 | 2939.55 | 0.11791
3123.45 | 5.15051 | 5.24426 | 7.35804 | 2.29301 | 4.07367 | 1424.14 | -0.038729 | 2938.68 | -0.0521289 | 1454.98 | -0.584628 | 2938.68 | -0.0521289
3121.67 | 3.83646 | 3.63907 | 4.89041 | 1.80342 | 2.9201 | 1423.01 | -0.143228 | 2937.81 | 0.0242354 | 1453.97 | -0.229619 | 2937.81 | 0.0242354
3119.89 | 2.33189 | 2.65295 | 3.3752 | 1.45668 | 3.05222 | 1421.89 | -0.00625566 | 2936.93 | -0.0701563 | 1452.96 | 0.213849 | 2936.93 | -0.0701563
3118.12 | 1.25584 | 1.14304 | 2.28857 | 1.06229 | 2.80333 | 1420.76 | -0.0106431 | 2936.06 | -0.0329941 | 1451.95 | 0.574847 | 2936.06 | -0.0329941
3116.34 | 0.465454 | 0.0617136 | 0.487683 | 0.572653 | 1.98296 | 1419.64 | 0.100218 | 2935.19 | 0.113267 | 1450.94 | 0.75496 | 2935.19 | 0.113267
3114.56 | -0.0868816 | 0.0756442 | -0.265571 | 0.606806 | 1.92445 | 1418.51 | 0.145856 | 2934.31 | 0.262269 | 1449.93 | 0.610944 | 2934.31 | 0.262269
3112.78 | 0.122631 | 0.0895927 | 0.219284 | 0.545698 | 1.62778 | 1417.39 | 0.152383 | 2933.44 | 0.0420479 | 1448.92 | 0.617095 | 2933.44 | 0.0420479
3111.01 | -0.382188 | 0.294031 | -0.248237 | 0.817901 | 1.80725 | 1416.26 | 0.113302 | 2932.56 | -0.0298926 | 1447.91 | 0.60493 | 2932.56 | -0.0298926
3109.23 | 0.0653116 | 0.212773 | 0.141391 | 1.23294 | 1.74856 | 1415.14 | 0.0829461 | 2931.69 | 0.141416 | 1446.9 | 0.211948 | 2931.69 | 0.141416
3107.45 | -0.630108 | 0.417236 | -0.135648 | 0.695571 | 2.16598 | 1414.01 | 0.202483 | 2930.81 | 0.231601 | 1445.89 | -0.252988 | 2930.81 | 0.231601
3105.67 | 0.293478 | 0.00265808 | 0.396832 | 0.824842 | 3.10716 | 1412.88 | 0.124385 | 2929.94 | -0.0499326 | 1444.88 | -0.634354 | 2929.94 | -0.0499326
3103.89 | -0.2592 | 0.254759 | 0.0245444 | 1.00171 | 2.95301 | 1411.76 | 0.0181116 | 2929.06 | 0.196721 | 1443.87 | -0.543458 | 2929.06 | 0.196721
3102.1 | -0.240499 | 0.268766 | 0.0808212 | 0.797588 | 2.7988 | 1410.63 | -0.0446957 | 2928.19 | 0.091293 | 1442.86 | -0.0500992 | 2928.19 | 0.091293
3100.32 | 0.254324 | 0.187543 | -0.434348 | 0.64106 | 2.88261 | 1409.51 | 0.146451 | 2927.31 | 0.094832 | 1441.85 | 0.386598 | 2927.31 | 0.094832
3098.54 | -0.203295 | 0.0110767 | 0.193315 | 0.81783 | 2.87109 | 1408.38 | 0.302818 | 2926.44 | 0.302223 | 1440.84 | 0.428334 | 2926.44 | 0.302223
3096.76 | 0.100929 | -0.403486 | -0.417134 | 0.13743 | 2.24045 | 1407.25 | 0.253041 | 2925.56 | 0.227544 | 1439.83 | 0.337935 | 2925.56 | 0.227544
3094.98 | 0.0241311 | -0.00852576 | 0.496195 | 0.218899 | 1.18114 | 1406.13 | 0.29222 | 2924.69 | 0.0133193 | 1438.82 | -0.213464 | 2924.69 | 0.0133193
3093.19 | 0.0425106 | -0.327867 | -0.733367 | -0.0806214 | 1.26461 | 1405 | 0.697874 | 2923.81 | 0.226188 | 1437.81 | -0.463642 | 2923.81 | 0.226188
3091.41 | 0.0608173 | -0.504351 | -0.962967 | -0.0944636 | 0.776564 | 1403.87 | 0.528819 | 2922.94 | 0.232485 | 1436.8 | -0.596423 | 2922.94 | 0.232485
3089.62 | 0.126677 | 0.7001 | -0.52594 | 0.034513 | 0.431281 | 1402.74 | 0.322977 | 2922.06 | 0.141135 | 1435.79 | -0.491461 | 2922.06 | 0.141135
3087.84 | 0.0972272 | 0.666444 | 0.291992 | 0.0205942 | 0.847811 | 1401.61 | 0.286266 | 2921.19 | 0.342699 | 1434.78 | -0.257646 | 2921.19 | 0.342699
3086.05 | -0.218001 | -0.12914 | -0.366315 | -0.0409835 | 0.359485 | 1400.49 | 0.208394 | 2920.31 | 0.441001 | 1433.77 | 0.0255836 | 2920.31 | 0.441001
3084.27 | 0.0857446 | -0.162836 | -0.548489 | -0.00736447 | 0.0615389 | 1399.36 | 0.251871 | 2919.43 | 0.179573 | 1432.76 | 0.175463 | 2919.43 | 0.179573
3082.48 | 0.341798 | -0.10132 | 0.12642 | 0.21669 | 0.715879 | 1398.23 | 0.13287 | 2918.56 | 0.439559 | 1431.75 | 0.202017 | 2918.56 | 0.439559
3080.69 | -0.354603 | -0.373161 | 0.0869801 | -0.130729 | 0.0844069 | 1397.1 | -0.0467314 | 2917.68 | 0.465315 | 1430.74 | 0.227619 | 2917.68 | 0.465315
3078.91 | -0.57488 | -0.597416 | -0.428717 | -0.335333 | 0.119502 | 1395.97 | 0.224094 | 2916.8 | 0.282057 | 1429.73 | 0.155455 | 2916.8 | 0.282057
3077.12 | 0.204767 | 0.321153 | 0.00788939 | -0.0637941 | 0.0592595 | 1394.84 | 0.0704995 | 2915.93 | 0.388633 | 1428.72 | 0.292626 | 2915.93 | 0.388633
3075.33 | 0.365291 | -0.474605 | -0.984151 | 0.0648449 | 0.475108 | 1393.71 | -0.00729636 | 2915.05 | 0.495168 | 1427.71 | 0.546611 | 2915.05 | 0.495168
3073.54 | -0.807595 | -0.365636 | -0.928651 | -0.473233 | -0.442479 | 1392.58 | 0.00797273 | 2914.17 | 0.646225 | 1426.7 | 0.675054 | 2914.17 | 0.646225
3071.75 | 0.257544 | -0.0662372 | 0.0315188 | -0.0589726 | 0.0207867 | 1391.45 | 0.0275451 | 2913.29 | 0.273712 | 1425.69 | 0.219961 | 2913.29 | 0.273712
3069.96 | -0.248824 | 0.185498 | -0.246494 | -0.120955 | 0.150617 | 1390.32 | -0.257915 | 2912.42 | 0.385774 | 1424.68 | -0.12248 | 2912.42 | 0.385774
3068.17 | 0.244738 | -0.753298 | -0.0484133 | -0.230603 | 0.0898708 | 1389.19 | -0.171295 | 2911.54 | 0.414286 | 1423.67 | -0.411693 | 2911.54 | 0.414286
3066.38 | -0.690353 | -0.168329 | -0.279003 | -0.149825 | 0.124259 | 1388.06 | -0.272854 | 2910.66 | 0.370427 | 1422.66 | -0.800359 | 2910.66 | 0.370427
3064.59 | -0.530275 | -0.297712 | -0.60493 | 0.12138 | 0.206169 | 1386.93 | -0.197124 | 2909.78 | 0.415625 | 1421.65 | -0.504196 | 2909.78 | 0.415625
3062.8 | -0.0845661 | -0.236676 | -0.835733 | -0.0836564 | 0.00226368 | 1385.8 | 0.0449854 | 2908.91 | 0.424639 | 1420.64 | -0.294334 | 2908.91 | 0.424639
3061 | -0.019885 | 0.0623925 | -0.68569 | -0.0506513 | 0.179209 | 1384.67 | 0.122731 | 2908.03 | 0.547689 | 1419.63 | -0.215354 | 2908.03 | 0.547689
3059.21 | -0.907664 | 0.0756799 | -0.869096 | -0.25579 | -0.35823 | 1383.54 | -0.0631828 | 2907.15 | 0.453778 | 1418.62 | -0.17685 | 2907.15 | 0.453778
3057.42 | 0.204486 | 0.326989 | -0.338336 | 0.39616 | 0.437564 | 1382.41 | -0.223135 | 2906.27 | 0.384926 | 1417.61 | -0.247514 | 2906.27 | 0.384926
3055.62 | -0.302497 | -0.517013 | 0.192299 | -0.237658 | -0.0524511 | 1381.28 | 0.0143493 | 2905.39 | 0.438415 | 1416.6 | -0.369992 | 2905.39 | 0.438415
3053.83 | -0.380979 | 0.0674761 | -0.420047 | -0.0619997 | 0.266957 | 1380.14 | 0.0703172 | 2904.51 | 0.127782 | 1415.59 | -0.0906818 | 2904.51 | 0.127782
3052.03 | -0.221449 | -0.348114 | -0.127763 | 0.113601 | -0.0327752 | 1379.01 | -0.0788768 | 2903.63 | 0.1285 | 1414.58 | -0.16633 | 2903.63 | 0.1285
3050.24 | -0.776278 | -0.430462 | -0.311799 | -0.187043 | -0.142127 | 1377.88 | -0.0683159 | 2902.75 | 0.393159 | 1413.57 | -0.0993184 | 2902.75 | 0.393159
3048.44 | -0.283568 | -0.512893 | -0.353117 | -0.154404 | 0.367474 | 1376.75 | -0.06643 | 2901.88 | 0.285489 | 1412.56 | -0.53986 | 2901.88 | 0.285489
3046.65 | -0.267127 | 0.356962 | -0.346956 | 0.0686513 | -0.265873 | 1375.61 | 0.00662178 | 2901 | 0.0473271 | 1411.55 | -0.681681 | 2901 | 0.0473271
3044.85 | 0.511142 | -0.106615 | 0.420965 | 0.0535619 | 0.100687 | 1374.48 | -0.0239477 | 2900.12 | 0.0230664 | 1410.54 | -0.403808 | 2900.12 | 0.0230664
3043.05 | -0.282097 | -0.427433 | -0.525545 | -0.00920304 | -0.199507 | 1373.35 | -0.188275 | 2899.24 | 0.0321279 | 1409.53 | -0.238689 | 2899.24 | 0.0321279
3041.26 | 0.496013 | -0.176922 | 0.575415 | -0.0720229 | 0.0240203 | 1372.21 | -0.307296 | 2898.36 | 0.0467373 | 1408.52 | -0.126518 | 2898.36 | 0.0467373
3039.46 | -0.0592867 | -0.259854 | 0.104792 | 0.198434 | 0.00936344 | 1371.08 | -0.111523 | 2897.48 | 0.0419131 | 1407.51 | 0.127889 | 2897.48 | 0.0419131
3037.66 | 0.861519 | -0.914329 | 0.11021 | -0.00735274 | -0.195852 | 1369.95 | -0.090479 | 2896.6 | 0.209121 | 1406.5 | -0.0599134 | 2896.6 | 0.209121
3035.86 | -0.0272726 | -0.426056 | -0.408343 | -0.117959 | -0.0201991 | 1368.81 | -0.23113 | 2895.72 | 0.129365 | 1405.49 | -0.0996113 | 2895.72 | 0.129365
3034.06 | 0.321954 | 0.347809 | 0.168177 | 0.247571 | 0.0601345 | 1367.68 | -0.182145 | 2894.84 | 0.193867 | 1404.48 | -0.432346 | 2894.84 | 0.193867
3032.26 | -0.709862 | 0.407274 | -0.160218 | 0.0892366 | -0.383421 | 1366.54 | -0.159077 | 2893.96 | -0.00787305 | 1403.47 | -1.07031 | 2893.96 | -0.00787305
3030.46 | -0.0274632 | 0.371374 | 0.035021 | 0.0260839 | 0.0300892 | 1365.41 | -0.0606712 | 2893.08 | -0.148541 | 1402.46 | -1.09243 | 2893.08 | -0.148541
3028.66 | 0.511992 | 0.621058 | 0.372957 | 0.0104924 | 0.15781 | 1364.27 | -0.268158 | 2892.19 | 0.0628936 | 1401.45 | -1.07742 | 2892.19 | 0.0628936
3026.85 | -0.0438667 | 0.0134694 | 0.758341 | -0.00515131 | 0.0949776 | 1363.14 | -0.191389 | 2891.31 | -0.0611064 | 1400.44 | -0.785145 | 2891.31 | -0.0611064
3025.05 | 0.0668587 | -0.118061 | -0.285024 | -0.0208529 | 0.0320746 | 1362 | -0.155596 | 2890.43 | -0.0686787 | 1399.43 | -0.490601 | 2890.43 | -0.0686787
3023.25 | -0.155832 | 0.797881 | -0.0904658 | 0.0586272 | 0.207197 | 1360.87 | -0.139231 | 2889.55 | -0.164904 | 1398.42 | -0.297968 | 2889.55 | -0.164904
3021.45 | -0.188131 | -0.0958307 | 0.53249 | -0.0524243 | 0.00129622 | 1359.73 | -0.0884839 | 2888.67 | -0.105977 | 1397.41 | -0.406706 | 2888.67 | -0.105977
3019.64 | 0.636632 | 0.343641 | 0.155268 | 0.0745624 | -0.252289 | 1358.6 | -0.119556 | 2887.79 | 0.0775527 | 1396.4 | -0.311008 | 2887.79 | 0.0775527
3017.84 | 0.175595 | -0.121795 | -0.507852 | -0.0366016 | -0.315463 | 1357.46 | -0.0689151 | 2886.91 | 0.202864 | 1395.39 | -0.315596 | 2886.91 | 0.202864
3016.03 | 0.000190298 | 0.174517 | 0.257421 | 0.0426536 | -0.0929882 | 1356.32 | -0.119418 | 2886.02 | -0.123117 | 1394.38 | -0.319869 | 2886.02 | -0.123117
3014.23 | 0.253271 | 0.375438 | 0.260604 | 0.264709 | 0.0341875 | 1355.19 | -0.292504 | 2885.14 | 0.132273 | 1393.37 | -0.523579 | 2885.14 | 0.132273
3012.42 | -1.01754 | -0.519031 | -0.212586 | -0.179956 | -0.314885 | 1354.05 | -0.274226 | 2884.26 | -0.0579746 | 1392.36 | -0.394151 | 2884.26 | -0.0579746
3010.62 | 0.521086 | 0.0625275 | -0.781201 | -0.243727 | -0.187828 | 1352.91 | -0.131323 | 2883.38 | 0.078333 | 1391.35 | -0.580623 | 2883.38 | 0.078333
3008.81 | 0.154858 | 0.358205 | -0.397626 | 0.121015 | -0.203684 | 1351.78 | -0.420465 | 2882.5 | -0.0454434 | 1390.34 | -0.200055 | 2882.5 | -0.0454434
3007 | -0.259078 | -0.822466 | -0.347573 | 0.00951194 | -0.0767387 | 1350.64 | -0.146595 | 2881.61 | 0.0299619 | 1389.33 | 0.244449 | 2881.61 | 0.0299619
3005.2 | 0.279284 | -0.0509304 | 0.559429 | -0.340144 | -0.140322 | 1349.5 | -0.134942 | 2880.73 | 0.00302441 | 1388.32 | 0.282092 | 2880.73 | 0.00302441
3003.39 | -0.0395918 | 0.101386 | 0.0376732 | 0.0244293 | 0.0341381 | 1348.36 | -0.142654 | 2879.85 | 0.211097 | 1387.31 | 0.113261 | 2879.85 | 0.211097
3001.58 | -0.263325 | 0.0630509 | 0.182392 | 0.198468 | -0.0295484 | 1347.22 | -0.0644987 | 2878.96 | 0.222832 | 1386.3 | -0.0488312 | 2878.96 | 0.222832
2999.77 | 0.703336 | -0.261171 | -0.339755 | -0.198976 | 0.382904 | 1346.09 | -0.248328 | 2878.08 | 0.0438691 | 1385.29 | -0.691739 | 2878.08 | 0.0438691
2997.96 | 0.0984689 | -0.347483 | 0.0902838 | -0.0726686 | 0.223885 | 1344.95 | 0.0250994 | 2877.2 | 0.113657 | 1384.28 | -0.71852 | 2877.2 | 0.113657
2996.15 | 0.0173144 | -0.338735 | 0.329651 | -0.0416601 | 0.0171935 | 1343.81 | -0.240276 | 2876.31 | 0.139215 | 1383.27 | -0.455411 | 2876.31 | 0.139215
2994.34 | -0.34965 | -0.425408 | -0.574029 | -0.201185 | -0.284777 | 1342.67 | -0.151531 | 2875.43 | 0.206194 | 1382.26 | -0.0284335 | 2875.43 | 0.206194
2992.53 | 0.473766 | -0.274176 | -0.573155 | -0.0274317 | -0.25346 | 1341.53 | -0.142215 | 2874.55 | 0.104691 | 1381.25 | 0.0715249 | 2874.55 | 0.104691
2990.72 | -0.17911 | 0.0673404 | -1.00105 | -0.044214 | 0.301621 | 1340.39 | -0.0321101 | 2873.66 | 0.132996 | 1380.24 | 0.284934 | 2873.66 | 0.132996
2988.91 | -0.927321 | -0.44847 | -0.524379 | -0.108674 | -0.333812 | 1339.25 | -0.0700302 | 2872.78 | 0.32416 | 1379.23 | 0.308976 | 2872.78 | 0.32416
2987.09 | -0.532784 | -0.631145 | 0.42828 | -0.125573 | -0.302621 | 1338.11 | -0.0779317 | 2871.89 | 0.277891 | 1378.22 | 0.156709 | 2871.89 | 0.277891
2985.28 | 0.194992 | -0.290206 | -0.381164 | 0.190803 | 0.252335 | 1337.74 | 0.252015 | 2871.01 | 0.369612 | 1377.21 | 0.148045 | 2871.01 | 0.369612
2983.46 | 0.0655124 | -0.282797 | -0.381292 | -0.111927 | -0.0975066 | 1336.62 | 0.37465 | 2870.13 | 0.130223 | 1376.2 | 0.226374 | 2870.13 | 0.130223
2981.65 | 0.0311676 | 0.105369 | -0.000663812 | 0.109091 | -0.114056 | 1335.49 | 0.218162 | 2869.24 | 0.354341 | 1375.19 | -0.234113 | 2869.24 | 0.354341
2979.84 | 0.0443354 | -0.649524 | -0.0488121 | -0.146141 | 0.202689 | 1334.36 | 0.632199 | 2868.36 | 0.192266 | 1374.18 | -0.463273 | 2868.36 | 0.192266
2978.02 | 0.200252 | 0.547758 | 0.140927 | 0.0747571 | 0.662253 | 1333.24 | 0.998649 | 2867.47 | 0.300476 | 1373.17 | -0.662306 | 2867.47 | 0.300476
2976.21 | 0.451291 | 0.36389 | -0.0504805 | -0.132974 | 0.217019 | 1332.11 | 2.19317 | 2866.59 | 0.494106 | 1372.16 | -0.563995 | 2866.59 | 0.494106
2974.39 | -0.393021 | -0.486853 | -1.14686 | -0.293147 | -0.133015 | 1330.98 | 4.68553 | 2865.7 | 0.527795 | 1371.15 | -0.40481 | 2865.7 | 0.527795
2972.57 | 0.52446 | -0.290181 | -0.0529601 | 0.0704284 | 0.231199 | 1329.85 | 8.24538 | 2864.82 | 0.437458 | 1370.14 | -0.155963 | 2864.82 | 0.437458
2970.76 | -0.0819891 | 0.382473 | -0.768799 | 0.148228 | 0.11919 | 1328.73 | 9.85469 | 2863.93 | 0.460122 | 1369.13 | 0.0350097 | 2863.93 | 0.460122
2968.94 | -0.307601 | -0.135557 | 0.277068 | 0.273583 | 0.24524 | 1327.6 | 9.97793 | 2863.05 | 0.510324 | 1368.12 | 0.0553322 | 2863.05 | 0.510324
2967.12 | -0.0095252 | -0.177602 | -0.629647 | -0.315405 | 0.371252 | 1326.47 | 9.99092 | 2862.16 | 0.709236 | 1367.11 | -0.111948 | 2862.16 | 0.709236
2965.3 | -0.47347 | -0.457956 | -0.29848 | -0.0949333 | 0.211515 | 1325.34 | 9.77032 | 2861.27 | 0.748355 | 1366.1 | 0.0212235 | 2861.27 | 0.748355
2963.48 | 0.0148368 | -0.738517 | -0.110366 | -0.160238 | -0.0434947 | 1324.21 | 9.55867 | 2860.39 | 0.56445 | 1365.09 | -0.010121 | 2860.39 | 0.56445
2961.66 | -0.211263 | -0.828813 | -0.684366 | 0.107729 | 0.0347904 | 1323.08 | 9.45335 | 2859.5 | 0.65313 | 1364.08 | -0.0229733 | 2859.5 | 0.65313
2959.84 | 0.181556 | -0.443131 | 0.360479 | 0.0899186 | 0.589233 | 1321.95 | 8.45897 | 2858.62 | 0.700492 | 1363.07 | 0.196243 | 2858.62 | 0.700492
2958.02 | -0.378135 | -0.771944 | 0.357513 | 0.167282 | -0.189692 | 1320.82 | 7.43487 | 2857.73 | 0.657031 | 1362.06 | -0.00315184 | 2857.73 | 0.657031
2956.2 | -1.03319 | -0.148585 | -0.121868 | -0.326846 | -0.301986 | 1319.69 | 5.94628 | 2856.84 | 0.660356 | 1361.05 | -0.395509 | 2856.84 | 0.660356
2954.38 | -0.116943 | -0.287345 | 0.39856 | -0.011513 | -0.176222 | 1318.56 | 4.29839 | 2855.95 | 0.803958 | 1360.04 | -0.681412 | 2855.95 | 0.803958
2952.56 | -0.105593 | 0.33559 | 0.061638 | 0.0656596 | -0.0504902 | 1317.43 | 2.97559 | 2855.07 | 0.589997 | 1359.03 | -0.639906 | 2855.07 | 0.589997
2950.73 | 0.524674 | 0.434508 | -0.418339 | 0.142768 | -0.115272 | 1316.3 | 2.00582 | 2854.18 | 0.816043 | 1358.02 | -0.293247 | 2854.18 | 0.816043
2948.91 | -0.130911 | -0.895356 | -0.0413732 | -0.351616 | -0.275326 | 1315.17 | 1.538 | 2853.29 | 0.439968 | 1357.01 | 0.0269803 | 2853.29 | 0.439968
2947.09 | 0.546703 | -0.320666 | 0.0496749 | -0.0841618 | -0.00684901 | 1314.04 | 1.00784 | 2852.41 | 0.594493 | 1356 | -0.121729 | 2852.41 | 0.594493
2945.26 | -0.347245 | 0.110959 | -0.28805 | -0.102485 | 0.166357 | 1312.91 | 0.694072 | 2851.52 | 0.644537 | 1354.99 | -0.422991 | 2851.52 | 0.644537
2943.44 | -0.00323823 | -1.36238 | -0.292638 | -0.0256358 | 0.101434 | 1311.78 | 0.626822 | 2850.63 | 0.70555 | 1353.98 | -0.347791 | 2850.63 | 0.70555
2941.61 | -0.0403167 | 0.592636 | 0.416867 | -0.0917063 | -0.154004 | 1310.65 | 0.477661 | 2849.74 | 0.733577 | 1352.97 | -0.0382251 | 2849.74 | 0.733577
2939.79 | 0.112938 | 0.0236474 | -0.0166892 | 0.0802503 | -0.123762 | 1309.52 | -0.101031 | 2848.85 | 0.46498 | 1351.96 | 0.343647 | 2848.85 | 0.46498
2937.96 | -0.63871 | -0.402688 | -1.1171 | -0.0811886 | -0.379273 | 1308.39 | 0.156138 | 2847.97 | 0.80607 | 1350.95 | 0.603791 | 2847.97 | 0.80607
2936.14 | 0.228548 | 0.170774 | 0.829909 | 0.138256 | 0.222323 | 1307.26 | 0.0204676 | 2847.08 | 0.699538 | 1349.94 | 0.600891 | 2847.08 | 0.699538
2934.31 | 0.524246 | -0.684533 | -0.366139 | -0.0709365 | -0.176116 | 1306.12 | 0.0209241 | 2846.19 | 0.90321 | 1348.93 | 0.388761 | 2846.19 | 0.90321
2932.48 | -1.32306 | 0.174243 | -0.324268 | -0.37543 | -0.193641 | 1304.99 | -0.0324599 | 2845.3 | 0.741812 | 1347.92 | 0.657732 | 2845.3 | 0.741812
2930.65 | -0.265749 | -0.0624079 | 0.00311552 | -0.0609444 | -0.354061 | 1303.86 | -0.0102186 | 2844.41 | 0.799977 | 1346.91 | 0.992926 | 2844.41 | 0.799977
2928.82 | -0.351433 | -0.1564 | -0.431587 | -0.127475 | 0.199768 | 1302.73 | 0.104858 | 2843.52 | 0.830686 | 1345.9 | 1.03638 | 2843.52 | 0.830686
2927 | 0.0389325 | 0.368469 | 0.657331 | 0.0916448 | 0.229753 | 1301.59 | 0.191939 | 2842.63 | 0.716018 | 1344.89 | 1.54523 | 2842.63 | 0.716018
2925.16 | -0.427991 | -0.7259 | -0.444409 | -0.451208 | -0.216491 | 1300.46 | 0.117352 | 2841.74 | 0.702854 | 1343.88 | 1.34881 | 2841.74 | 0.702854
2923.33 | 0.24781 | -0.62998 | -0.0701439 | 0.0058773 | -0.186583 | 1299.33 | 0.303713 | 2840.85 | 0.862422 | 1342.87 | 0.984339 | 2840.85 | 0.862422
2921.5 | -0.219393 | -0.343767 | -0.410341 | -0.0609131 | 0.0337663 | 1298.19 | -0.0293781 | 2839.97 | 0.60527 | 1341.86 | 1.06087 | 2839.97 | 0.60527
2919.67 | -0.591494 | -0.914873 | -0.274524 | -0.223006 | 0.158835 | 1297.06 | -0.151101 | 2839.08 | 1.07175 | 1340.85 | 1.47744 | 2839.08 | 1.07175
2917.84 | 0.179124 | -0.438545 | -0.472219 | -0.00421136 | -0.430411 | 1295.93 | 0.143107 | 2838.19 | 0.740668 | 1339.84 | 1.51602 | 2838.19 | 0.740668
2916.01 | -0.431354 | -0.295719 | -0.717701 | -0.261671 | -0.114936 | 1294.79 | 0.170133 | 2837.3 | 0.848051 | 1338.83 | 1.55763 | 2837.3 | 0.848051
2914.18 | -0.23244 | -0.248305 | -0.34432 | 0.19509 | -0.0852118 | 1293.66 | -0.125887 | 2836.41 | 0.958132 | 1337.82 | 1.18362 | 2836.41 | 0.958132
2912.34 | -0.557478 | -0.20106 | -0.113949 | -0.0624926 | -0.103144 | 1292.52 | 0.0692105 | 2835.52 | 0.898379 | 1336.81 | 0.558135 | 2835.52 | 0.898379
2910.51 | -0.215984 | -0.201593 | -0.217086 | -0.177285 | -0.07349 | 1291.39 | 0.496783 | 2834.62 | 0.751031 | 1335.8 | 0.0486847 | 2834.62 | 0.751031
2908.67 | 0.0301429 | -0.0594347 | 0.298671 | -0.196899 | 0.0513664 | 1290.26 | 0.424812 | 2833.73 | 0.926766 | 1334.79 | -0.0609814 | 2833.73 | 0.926766
2906.84 | -0.43815 | -0.441243 | -0.328599 | -0.121337 | -0.0619107 | 1289.12 | 0.428203 | 2832.84 | 0.700095 | 1333.78 | -0.347518 | 2832.84 | 0.700095
2905.01 | -0.811339 | -0.63273 | -0.336973 | -0.188693 | -0.222839 | 1287.99 | 0.543494 | 2831.95 | 0.867561 | 1332.77 | -0.459595 | 2831.95 | 0.867561
2903.17 | -0.565609 | 0.0803934 | -0.393115 | -0.16087 | -0.240946 | 1286.85 | 0.602804 | 2831.06 | 1.04864 | 1331.76 | 0.133858 | 2831.06 | 1.04864
2901.33 | -0.415243 | -0.492339 | -0.258936 | -0.133107 | -0.401945 | 1285.71 | 0.776087 | 2830.17 | 1.06006 | 1330.75 | 0.585612 | 2830.17 | 1.06006
2899.5 | 0.068332 | -0.446165 | -0.553474 | -0.153021 | -0.420119 | 1284.58 | 0.714875 | 2829.28 | 0.929252 | 1329.74 | 0.912678 | 2829.28 | 0.929252
2897.66 | 0.266071 | 0.457011 | -0.276724 | 0.160341 | 0.133105 | 1283.44 | 1.10521 | 2828.39 | 0.902402 | 1328.73 | 1.26932 | 2828.39 | 0.902402
2895.82 | -0.441075 | -0.0209033 | -0.571549 | -0.431114 | -0.59942 | 1282.31 | 0.785937 | 2827.5 | 0.796281 | 1327.72 | 1.21637 | 2827.5 | 0.796281
2893.98 | -0.148338 | -0.498944 | 0.0382556 | 0.167847 | -0.0462588 | 1281.17 | 1.11158 | 2826.6 | 0.876065 | 1326.71 | 1.09653 | 2826.6 | 0.876065
2892.14 | 0.00142606 | -0.310447 | -0.447322 | -0.185626 | -0.0169435 | 1280.03 | 1.17488 | 2825.71 | 0.920293 | 1325.7 | 1.34311 | 2825.71 | 0.920293
2890.3 | -0.372729 | -0.312547 | -0.647296 | -0.205819 | 0.0599668 | 1278.9 | 0.971681 | 2824.82 | 0.89073 | 1324.69 | 1.63057 | 2824.82 | 0.89073
2888.47 | -0.747 | 0.0185704 | -0.89503 | -0.130826 | -0.101248 | 1277.76 | 1.14445 | 2823.93 | 1.09884 | 1323.68 | 2.09071 | 2823.93 | 1.09884
2886.63 | 0.735766 | 0.111472 | 0.238076 | 0.515543 | 0.308938 | 1276.62 | 1.07011 | 2823.03 | 0.730581 | 1322.67 | 2.55684 | 2823.03 | 0.730581
2884.78 | -0.924424 | -0.414777 | -0.628932 | -0.361947 | -0.233286 | 1275.48 | 0.894799 | 2822.14 | 1.16802 | 1321.66 | 2.46724 | 2822.14 | 1.16802
2882.94 | 0.129567 | 0.201721 | 0.0277467 | -0.00139409 | 0.0816114 | 1274.35 | 0.966404 | 2821.25 | 0.930937 | 1320.65 | 1.86851 | 2821.25 | 0.930937
2881.1 | -0.102256 | 0.437166 | 0.0176429 | 0.263877 | 0.0155293 | 1273.21 | 1.56599 | 2820.36 | 0.991477 | 1319.64 | 1.54115 | 2820.36 | 0.991477
2879.26 | -0.429411 | 0.482044 | -0.183027 | -0.0899519 | -0.193433 | 1272.07 | 1.68882 | 2819.46 | 0.869139 | 1318.63 | 1.20674 | 2819.46 | 0.869139
2877.42 | -1.23285 | -0.425557 | -0.621902 | -0.300968 | -0.116705 | 1270.93 | 2.72781 | 2818.57 | 0.910564 | 1317.62 | 1.09382 | 2818.57 | 0.910564
2875.57 | 0.392202 | 0.0477088 | 0.60579 | 0.202259 | 0.0552395 | 1269.8 | 3.68267 | 2817.68 | 0.987439 | 1316.61 | 1.02005 | 2817.68 | 0.987439
2873.73 | -0.363791 | 0.758984 | -0.547564 | 0.038776 | -0.153789 | 1268.66 | 6.14079 | 2816.78 | 0.960636 | 1315.6 | 0.70808 | 2816.78 | 0.960636
2871.88 | -0.0722415 | 0.136844 | -0.748626 | 0.0181103 | -0.0771216 | 1267.52 | 11.3002 | 2815.89 | 1.01838 | 1314.59 | 0.324215 | 2815.89 | 1.01838
2870.04 | 0.028753 | -0.723467 | -0.235492 | -0.431169 | -0.0957097 | 1266.38 | 19.7942 | 2815 | 0.890698 | 1313.58 | 0.266994 | 2815 | 0.890698
2868.19 | -0.108421 | -1.01242 | -0.865293 | -0.0709647 | -0.352409 | 1265.24 | 25.56 | 2814.1 | 0.992049 | 1312.57 | 0.277313 | 2814.1 | 0.992049
2866.35 | -0.102804 | 0.603321 | -0.0666021 | -0.0441297 | -0.132934 | 1264.1 | 24.5308 | 2813.21 | 0.763575 | 1311.56 | 0.14864 | 2813.21 | 0.763575
2864.5 | -0.192499 | 0.076141 | 0.208207 | 0.0779092 | 0.134147 | 1262.96 | 18.1614 | 2812.31 | 0.750461 | 1310.55 | 0.00262935 | 2812.31 | 0.750461
2862.65 | -0.37749 | 0.644131 | 0.387701 | 0.104672 | 0.163122 | 1261.82 | 13.0691 | 2811.42 | 0.731902 | 1309.54 | 0.095198 | 2811.42 | 0.731902
2860.81 | 0.770793 | -0.0736488 | 0.471891 | 0.179027 | 0.382558 | 1260.68 | 8.42413 | 2810.52 | 1.10015 | 1308.53 | 0.0102221 | 2810.52 | 1.10015
2858.96 | -0.176219 | -0.315277 | 0.175075 | -0.0323662 | 0.125794 | 1259.54 | 5.22017 | 2809.63 | 0.90723 | 1307.52 | 0.106544 | 2809.63 | 0.90723
2857.11 | 0.448146 | 0.490652 | -0.0741838 | -0.00569878 | -0.226216 | 1258.4 | 3.37073 | 2808.73 | 1.10104 | 1306.51 | 0.238936 | 2808.73 | 1.10104
2855.26 | -0.451343 | -0.0367922 | -0.513973 | -0.264767 | -0.102042 | 1257.26 | 2.50249 | 2807.84 | 1.00075 | 1305.5 | 0.235464 | 2807.84 | 1.00075
2853.41 | -0.20802 | 0.102389 | 0.474757 | 0.190419 | 0.2126 | 1256.12 | 1.85067 | 2806.94 | 0.919555 | 1304.49 | 0.355481 | 2806.94 | 0.919555
2851.56 | -0.726642 | -0.282276 | -0.0603679 | -0.163942 | 0.0510491 | 1254.98 | 1.1626 | 2806.05 | 0.69416 | 1303.48 | 0.706882 | 2806.05 | 0.69416
2849.71 | 0.278506 | -0.14318 | 0.452079 | -0.0421339 | 0.127589 | 1253.84 | 1.40554 | 2805.15 | 0.860646 | 1302.47 | 0.909633 | 2805.15 | 0.860646
2847.86 | -0.00208995 | 0.376845 | 0.250203 | 0.0320313 | 0.0612698 | 1252.7 | 1.20753 | 2804.26 | 0.931858 | 1301.46 | 1.02284 | 2804.26 | 0.931858
2846.01 | 1.43157 | 0.182551 | 0.333999 | 0.106176 | -0.00505013 | 1251.56 | 1.14211 | 2803.36 | 0.875214 | 1300.45 | 0.914385 | 2803.36 | 0.875214
2844.15 | -0.039559 | -0.392717 | 0.41777 | -0.295888 | -0.595179 | 1250.42 | 0.982492 | 2802.47 | 0.701663 | 1299.44 | 0.681982 | 2802.47 | 0.701663
2842.3 | -0.320233 | 0.36532 | -0.308017 | -0.126539 | 0.00516911 | 1249.27 | 0.741564 | 2801.57 | 0.800049 | 1298.43 | 0.382289 | 2801.57 | 0.800049
2840.45 | -0.696165 | -0.0671397 | 0.10903 | -0.147683 | -0.156384 | 1248.13 | 0.50061 | 2800.67 | 0.955479 | 1297.42 | 0.409092 | 2800.67 | 0.955479
2838.6 | -0.643544 | -0.213893 | -0.140615 | -0.21646 | 0.158256 | 1246.99 | 0.663631 | 2799.78 | 0.860823 | 1296.41 | 1.10965 | 2799.78 | 0.860823
2836.74 | -0.305218 | 0.496477 | 0.0382891 | -0.237631 | 0.377667 | 1245.85 | 0.627725 | 2798.88 | 0.880322 | 1295.4 | 2.02093 | 2798.88 | 0.880322
2834.89 | 0.366433 | -0.0312756 | -0.0209189 | 0.0745189 | 0.12089 | 1244.71 | 0.360948 | 2797.98 | 0.793865 | 1294.39 | 2.75961 | 2797.98 | 0.793865
2833.03 | -0.24764 | 0.0124018 | 0.777002 | -0.137148 | 0.245075 | 1243.56 | 0.260798 | 2797.09 | 1.04967 | 1293.38 | 3.54849 | 2797.09 | 1.04967
2831.17 | 1.80495 | 1.53225 | 1.90824 | 0.651177 | 0.416886 | 1242.42 | 0.442526 | 2796.19 | 1.09084 | 1292.37 | 3.60375 | 2796.19 | 1.09084
2829.32 | 0.524213 | 0.242583 | 0.991852 | 0.0585423 | -0.506532 | 1241.28 | 0.265303 | 2795.29 | 1.08042 | 1291.36 | 3.98093 | 2795.29 | 1.08042
2827.46 | 0.481566 | -0.142343 | 0.0754595 | 0.0849476 | 0.141488 | 1240.13 | 0.327181 | 2794.39 | 0.798537 | 1290.35 | 4.66198 | 2794.39 | 0.798537
2825.61 | 0.534162 | -0.670126 | 0.159053 | 0.111353 | 0.0276162 | 1238.99 | -0.217352 | 2793.5 | 0.921154 | 1289.34 | 5.61122 | 2793.5 | 0.921154
2823.75 | -0.0322744 | -0.00742897 | 0.195029 | -0.0527221 | 0.104233 | 1237.85 | 0.0428938 | 2792.6 | 0.905336 | 1288.33 | 6.91693 | 2792.6 | 0.905336
2821.89 | -0.693947 | -0.106646 | -0.00709173 | -0.121562 | 0.323716 | 1236.7 | 0.0127172 | 2791.7 | 1.04959 | 1287.32 | 8.90669 | 2791.7 | 1.04959
2820.03 | 0.692011 | 0.841771 | 0.124124 | 0.333408 | 0.305122 | 1235.56 | 0.161682 | 2790.8 | 1.0446 | 1286.31 | 10.6333 | 2790.8 | 1.0446
2818.17 | 0.125602 | -0.257445 | 0.160096 | -0.11638 | 0.14368 | 1234.42 | 0.0225137 | 2789.91 | 1.13995 | 1285.3 | 12.2468 | 2789.91 | 1.13995
2816.31 | -0.107452 | -0.0709451 | 0.100841 | 0.052879 | 0.267971 | 1233.27 | 0.137116 | 2789.01 | 0.928879 | 1284.29 | 14.0534 | 2789.01 | 0.928879
2814.45 | 1.27855 | 0.639376 | 0.708254 | 0.269762 | 0.29704 | 1232.13 | 0.255856 | 2788.11 | 1.08386 | 1283.28 | 15.3307 | 2788.11 | 1.08386
2812.59 | 0.569339 | 0.349694 | -0.827187 | 0.105695 | -0.0548303 | 1230.98 | 0.00136208 | 2787.21 | 1.20896 | 1282.27 | 20.6741 | 2787.21 | 1.20896
2810.73 | 0.717286 | -0.273313 | -0.600715 | -0.153604 | -0.0257332 | 1229.84 | -0.06553 | 2786.31 | 0.938374 | 1281.26 | 23.4193 | 2786.31 | 0.938374
2808.87 | -0.515685 | 0.151304 | -0.850425 | -0.222418 | 0.00338439 | 1228.69 | -0.168701 | 2785.41 | 0.735627 | 1280.25 | 24.191 | 2785.41 | 0.735627
2807 | 0.298971 | 0.480689 | 0.899869 | 0.089725 | 0.032517 | 1227.55 | 0.0392031 | 2784.51 | 0.923024 | 1279.24 | 22.4018 | 2784.51 | 0.923024
2805.14 | 0.0660433 | -0.42802 | -0.5403 | -0.121931 | 0.0616667 | 1226.4 | -0.253696 | 2783.61 | 1.05618 | 1278.23 | 19.6076 | 2783.61 | 1.05618
2803.28 | -0.35734 | -0.622441 | 0.590967 | -0.000246915 | -0.0520227 | 1225.25 | -0.0417172 | 2782.71 | 0.994332 | 1277.22 | 16.1634 | 2782.71 | 0.994332
2801.41 | 1.12406 | 0.754578 | 0.579386 | 0.359542 | 0.596209 | 1224.11 | -0.0279346 | 2781.81 | 1.22759 | 1276.21 | 13.1406 | 2781.81 | 1.22759
2799.55 | 0.700731 | 0.607787 | 0.0916219 | 0.147915 | 0.101602 | 1222.96 | -0.19307 | 2780.91 | 0.96814 | 1275.2 | 10.5455 | 2780.91 | 0.96814
2797.68 | -0.151143 | -0.586619 | -0.491363 | -0.397034 | -0.250129 | 1221.82 | -0.315612 | 2780.01 | 0.903632 | 1274.19 | 8.42234 | 2780.01 | 0.903632
2795.82 | -0.622038 | -0.400062 | -0.693396 | -0.132449 | 0.017202 | 1220.67 | -0.214655 | 2779.11 | 0.871616 | 1273.18 | 6.82788 | 2779.11 | 0.871616
2793.95 | -0.235763 | -0.0230258 | 0.00934875 | -0.105947 | -0.239257 | 1219.52 | -0.0754654 | 2778.21 | 1.00192 | 1272.17 | 5.79798 | 2778.21 | 1.00192
2792.09 | 0.150536 | -0.0745637 | -0.0974305 | 0.0634258 | 0.0757281 | 1218.38 | -0.053382 | 2777.31 | 0.764346 | 1271.16 | 4.84476 | 2777.31 | 0.764346
2790.22 | 0.298768 | 0.350097 | -0.72801 | -0.0052861 | -0.180697 | 1217.23 | -0.186628 | 2776.41 | 0.92707 | 1270.15 | 3.91479 | 2776.41 | 0.92707
2788.35 | 1.11369 | 0.965235 | 0.784273 | 0.30697 | 0.515275 | 1216.08 | -0.226259 | 2775.51 | 0.905887 | 1269.14 | 3.49215 | 2775.51 | 0.905887
2786.48 | -0.261827 | 0.29466 | 0.582278 | 0.238285 | 0.35412 | 1214.94 | -0.199965 | 2774.61 | 0.73604 | 1268.13 | 3.49924 | 2774.61 | 0.73604
2784.61 | -0.494471 | -0.423537 | -1.00066 | -0.0208596 | -0.283208 | 1213.79 | -0.265113 | 2773.71 | 0.731115 | 1267.12 | 3.33342 | 2773.71 | 0.731115
2782.74 | 0.511011 | 0.143981 | 0.416392 | 0.1962 | -0.349094 | 1212.64 | -0.323864 | 2772.81 | 0.64513 | 1266.11 | 2.90748 | 2772.81 | 0.64513
2780.87 | -0.388248 | -0.431361 | -0.214165 | 0.0323211 | -0.129249 | 1211.49 | -0.223184 | 2771.91 | 0.799612 | 1265.1 | 2.4845 | 2771.91 | 0.799612
2779 | -0.573198 | -0.0543321 | -0.463771 | -0.322021 | -0.00462987 | 1210.34 | -0.33503 | 2771.01 | 0.870304 | 1264.09 | 1.75315 | 2771.01 | 0.870304
2777.13 | 0.00377559 | 0.465555 | 0.905665 | 0.180793 | 0.262863 | 1209.19 | -0.221611 | 2770.1 | 0.84915 | 1263.08 | 1.60364 | 2770.1 | 0.84915
2775.26 | 0.485536 | 0.747338 | 0.608434 | 0.302667 | 0.387505 | 1208.04 | -0.120959 | 2769.2 | 0.747006 | 1262.07 | 1.67458 | 2769.2 | 0.747006
2773.39 | -0.366021 | -0.97089 | 0.40643 | 0.0912247 | 0.0359783 | 1206.9 | -0.156237 | 2768.3 | 0.771773 | 1261.06 | 1.82846 | 2768.3 | 0.771773
2771.52 | -0.26518 | -0.927215 | -0.271766 | -0.0249669 | 0.0654061 | 1205.75 | -0.18722 | 2767.4 | 0.707467 | 1260.05 | 1.40206 | 2767.4 | 0.707467
2769.65 | 0.311866 | -0.645457 | -0.759497 | -0.0459058 | -0.0480083 | 1204.6 | -0.290332 | 2766.5 | 0.86985 | 1259.04 | 1.23368 | 2766.5 | 0.86985
2767.77 | 0.412741 | 0.398198 | -0.390101 | 0.218879 | -0.494747 | 1203.45 | -0.255388 | 2765.59 | 0.829828 | 1258.03 | 1.2219 | 2765.59 | 0.829828
2765.9 | -0.391143 | -0.70103 | 1.07452 | 0.38844 | -0.274811 | 1202.3 | -0.158859 | 2764.69 | 0.930084 | 1257.02 | 1.14513 | 2764.69 | 0.930084
2764.02 | 0.233562 | 0.533066 | 0.777222 | 0.12944 | -0.0548662 | 1201.15 | 0.1032 | 2763.79 | 0.677015 | 1256.01 | 0.926976 | 2763.79 | 0.677015
2762.15 | -0.951249 | -0.328097 | -0.0915286 | 0.108546 | -0.501581 | 1200 | -0.0717897 | 2762.89 | 0.933646 | 1255 | 0.832974 | 2762.89 | 0.933646
2760.27 | -0.183677 | 0.144051 | -0.198399 | 0.0400447 | 0.146948 | 1198.85 | 0.239082 | 2761.98 | 0.850507 | 1253.99 | 0.395378 | 2761.98 | 0.850507
2758.4 | 0.44104 | 0.520941 | 0.0756629 | 0.209649 | 0.319292 | 1197.7 | -0.17959 | 2761.08 | 0.594902 | 1252.98 | 0.441224 | 2761.08 | 0.594902
2756.52 | -0.505668 | -0.245046 | -0.0788802 | -0.192168 | 0.0630718 | 1196.55 | 0.451514 | 2760.18 | 0.673545 | 1251.97 | 0.454239 | 2760.18 | 0.673545
2754.64 | 0.21429 | -0.201538 | 0.195127 | 0.263169 | -0.0979096 | 1195.4 | 0.626704 | 2759.27 | 0.77371 | 1250.96 | 0.485008 | 2759.27 | 0.77371
2752.77 | 1.36282 | 1.60384 | 1.08814 | 0.480414 | 0.503015 | 1194.25 | 1.35087 | 2758.37 | 0.617934 | 1249.95 | 0.391031 | 2758.37 | 0.617934
2750.89 | -0.0600922 | -0.733651 | -0.590315 | -0.302336 | -0.181775 | 1193.1 | 2.24653 | 2757.46 | 0.481068 | 1248.94 | 0.460019 | 2757.46 | 0.481068
2749.01 | -0.340158 | 1.02406 | -0.0307061 | 0.248254 | 0.371531 | 1191.94 | 3.7119 | 2756.56 | 0.548898 | 1247.93 | 0.548097 | 2756.56 | 0.548898
2747.13 | 0.0464348 | -0.59923 | -0.37591 | 0.0369482 | 0.30579 | 1190.79 | 5.49247 | 2755.66 | 0.498247 | 1246.92 | 0.667757 | 2755.66 | 0.498247
2745.25 | 0.194911 | 0.206026 | 0.564552 | 0.635164 | 0.3829 | 1189.64 | 7.84011 | 2754.75 | 0.695244 | 1245.91 | 0.71373 | 2754.75 | 0.695244
2743.37 | -0.847099 | -0.845899 | -0.0188384 | -0.147564 | -0.206656 | 1188.49 | 8.66663 | 2753.85 | 0.378163 | 1244.9 | 0.700905 | 2753.85 | 0.378163
2741.49 | -0.365322 | 0.10214 | -0.792761 | -0.454105 | 0.15616 | 1187.34 | 7.63625 | 2752.94 | 0.924882 | 1243.89 | 0.431053 | 2752.94 | 0.924882
2739.61 | -0.0264293 | 0.0501256 | -0.281028 | -0.141595 | -0.100075 | 1186.18 | 5.79357 | 2752.04 | 0.330801 | 1242.88 | 0.353472 | 2752.04 | 0.330801
2737.73 | -0.687564 | -0.382873 | -0.674112 | -0.305281 | -0.165839 | 1185.03 | 3.79722 | 2751.13 | 0.490021 | 1241.87 | 0.547294 | 2751.13 | 0.490021
2735.84 | -0.348724 | -0.577834 | 0.742265 | -0.278494 | 0.339813 | 1183.88 | 2.43232 | 2750.23 | 0.474393 | 1240.86 | 0.529455 | 2750.23 | 0.474393
2733.96 | -0.390873 | -0.201402 | 0.491908 | 0.224481 | -0.0116861 | 1182.73 | 2.39877 | 2749.32 | 0.310902 | 1239.85 | 0.581035 | 2749.32 | 0.310902
2732.08 | -0.290201 | -0.63455 | -0.90138 | -0.272549 | 0.0177554 | 1181.58 | 1.91276 | 2748.42 | 0.47272 | 1238.84 | 0.573709 | 2748.42 | 0.47272
2730.19 | 0.239005 | -0.82966 | -0.723311 | -0.102916 | -0.33376 | 1180.42 | 1.46939 | 2747.51 | 0.704349 | 1237.83 | 0.240267 | 2747.51 | 0.704349
2728.31 | -0.374692 | 0.022798 | -0.545315 | -0.266632 | -0.113867 | 1179.27 | 1.8827 | 2746.6 | 0.323263 | 1236.82 | -0.461346 | 2746.6 | 0.323263
2726.42 | -0.131292 | 0.0180587 | -0.653117 | -0.192255 | -0.227319 | 1178.11 | 1.56458 | 2745.7 | 0.399017 | 1235.81 | -0.638187 | 2745.7 | 0.399017
2724.54 | -0.0307974 | 0.203731 | -0.0943377 | 0.21544 | -0.483643 | 1176.96 | 1.02695 | 2744.79 | 0.1014 | 1234.8 | -0.640734 | 2744.79 | 0.1014
2722.65 | 0.212505 | -0.515424 | -0.20231 | -0.0435488 | 0.164778 | 1175.81 | 0.696812 | 2743.89 | 0.185222 | 1233.79 | -0.730276 | 2743.89 | 0.185222
2720.77 | -0.0680629 | -0.0917752 | -0.929419 | -0.159686 | -0.472529 | 1174.65 | 0.576157 | 2742.98 | 0.575086 | 1232.78 | -0.598779 | 2742.98 | 0.575086
2718.88 | -0.34869 | 0.331799 | -0.799486 | -0.132989 | -0.252711 | 1173.5 | 0.246615 | 2742.07 | 0.537986 | 1231.77 | -0.741809 | 2742.07 | 0.537986
2716.99 | 1.5611 | 0.421973 | 0.473213 | 0.227028 | 0.157557 | 1172.34 | 0.255325 | 2741.17 | 0.409651 | 1230.76 | -1.11105 | 2741.17 | 0.409651
2715.1 | -0.62441 | -1.01173 | 0.364856 | -0.0320278 | 0.0916164 | 1171.19 | 0.103754 | 2740.26 | 0.0854834 | 1229.75 | -1.10423 | 2740.26 | 0.0854834
2713.21 | -0.19095 | 0.221153 | -0.600749 | 0.0422333 | 0.120896 | 1170.03 | 0.115018 | 2739.35 | 0.418723 | 1228.74 | -0.673777 | 2739.35 | 0.418723
2711.32 | 0.718637 | 0.120631 | 0.48116 | 0.164087 | 0.293007 | 1168.88 | 0.21726 | 2738.44 | 0.290483 | 1227.73 | -0.186069 | 2738.44 | 0.290483
2709.43 | -0.324236 | -0.408539 | -0.722763 | -0.142654 | -0.24919 | 1167.72 | 0.121295 | 2737.54 | 0.333924 | 1226.72 | 0.432728 | 2737.54 | 0.333924
2707.54 | 0.394722 | -0.128269 | 0.216063 | -0.0684653 | 0.0181135 | 1166.57 | 0.00237716 | 2736.63 | 0.350534 | 1225.71 | 0.146837 | 2736.63 | 0.350534
2705.65 | -0.41022 | -0.609985 | -0.035713 | -0.184786 | -0.476517 | 1165.41 | -0.103616 | 2735.72 | 0.238465 | 1224.7 | -0.171067 | 2735.72 | 0.238465
2703.76 | 0.0228536 | 0.241547 | 0.950483 | -0.0154188 | -0.399741 | 1164.26 | -0.0342687 | 2734.81 | 0.335491 | 1223.69 | -0.410109 | 2734.81 | 0.335491
2701.87 | 0.0272656 | 0.235847 | 0.365132 | -0.274657 | -0.465852 | 1163.1 | 0.258827 | 2733.91 | 0.204709 | 1222.68 | -0.468619 | 2733.91 | 0.204709
2699.98 | -0.111271 | 0.0871955 | -0.506062 | -0.105358 | -0.293897 | 1161.94 | 0.231547 | 2733 | 0.229366 | 1221.67 | -0.182143 | 2733 | 0.229366
2698.09 | 1.41676 | 0.224172 | 1.14642 | 0.159146 | 0.0208877 | 1160.79 | 0.385811 | 2732.09 | 0.130797 | 1220.66 | 0.209485 | 2732.09 | 0.130797
2696.19 | -0.912446 | -0.496094 | 0.179712 | -0.338292 | 0.0975452 | 1159.63 | 0.56133 | 2731.18 | 0.160814 | 1219.65 | -0.250478 | 2731.18 | 0.160814
2694.3 | -0.432223 | -0.216458 | -1.02522 | 0.0213735 | -0.159163 | 1158.48 | 0.951969 | 2730.27 | 0.308633 | 1218.64 | -0.452829 | 2730.27 | 0.308633
2692.4 | -0.475924 | -0.0797762 | -0.611254 | 0.285758 | 0.0126689 | 1157.32 | 1.06458 | 2729.36 | 0.448362 | 1217.63 | -0.448602 | 2729.36 | 0.448362
2690.51 | -0.7102 | -0.657485 | -0.00696124 | -0.259423 | -0.33934 | 1156.16 | 1.73142 | 2728.45 | 0.226703 | 1216.62 | -0.369287 | 2728.45 | 0.226703
2688.61 | 0.150647 | 0.717074 | 0.978149 | 0.481064 | 0.451473 | 1155 | 2.40878 | 2727.54 | 0.173719 | 1215.61 | -0.236879 | 2727.54 | 0.173719
2686.72 | 0.43995 | 1.18677 | -0.227377 | 0.0310319 | 0.28987 | 1153.85 | 3.39148 | 2726.63 | 0.15286 | 1214.6 | -0.246906 | 2726.63 | 0.15286
2684.82 | 0.252951 | -0.296032 | -0.00448796 | -0.133338 | 0.0329928 | 1152.69 | 5.75309 | 2725.72 | 0.324608 | 1213.59 | -0.431609 | 2725.72 | 0.324608
2682.92 | -0.315127 | 0.31629 | 0.837291 | -0.0120429 | 0.0617921 | 1151.53 | 10.6233 | 2724.82 | 0.247563 | 1212.58 | -0.502623 | 2724.82 | 0.247563
2681.02 | -0.407142 | 0.499928 | -0.654427 | -0.0812755 | -0.00468419 | 1150.37 | 18.2973 | 2723.9 | 0.282854 | 1211.57 | -0.438542 | 2723.9 | 0.282854
2679.13 | 0.11978 | 0.302495 | -0.717737 | -0.102941 | 0.166895 | 1149.22 | 27.608 | 2722.99 | 0.160396 | 1210.56 | -0.448192 | 2722.99 | 0.160396
2677.23 | 0.0275131 | -0.133167 | -0.924076 | -0.172284 | -0.709181 | 1148.06 | 31.1047 | 2722.08 | 0.219745 | 1209.55 | -0.586983 | 2722.08 | 0.219745
2675.33 | -0.398218 | -0.187993 | -0.606768 | -0.0988296 | -0.156733 | 1146.9 | 25.9339 | 2721.17 | 0.321827 | 1208.54 | -0.431923 | 2721.17 | 0.321827
2673.43 | 0.55687 | 0.566568 | 0.138928 | 0.0698085 | 0.2052 | 1145.74 | 16.6412 | 2720.26 | 0.367761 | 1207.53 | -0.310688 | 2720.26 | 0.367761
2671.53 | -0.0596024 | -0.0599497 | -0.448887 | 0.000287033 | -0.00433433 | 1144.58 | 10.0878 | 2719.35 | 0.362919 | 1206.52 | -0.225466 | 2719.35 | 0.362919
2669.63 | 0.228539 | 0.218155 | 1.20122 | 0.264036 | 0.071803 | 1143.42 | 6.42552 | 2718.44 | 0.326029 | 1205.51 | -0.204412 | 2718.44 | 0.326029
2667.73 | 0.373676 | 0.972313 | 0.279704 | 0.289622 | 0.433601 | 1142.26 | 4.2194 | 2717.53 | 0.582887 | 1204.5 | -0.353863 | 2717.53 | 0.582887
2665.82 | 0.0900995 | 0.0596613 | -0.45152 | 0.0770465 | 0.0334583 | 1141.1 | 3.35928 | 2716.62 | 0.444515 | 1203.49 | -0.497489 | 2716.62 | 0.444515
2663.92 | -0.669819 | -0.710283 | 0.102782 | -0.135594 | 0.157074 | 1139.94 | 2.46189 | 2715.71 | 0.300856 | 1202.48 | -0.158896 | 2715.71 | 0.300856
2662.02 | -0.477508 | 0.0434428 | -0.533585 | -0.253071 | -0.195549 | 1138.78 | 2.05242 | 2714.8 | 0.221305 | 1201.47 | 0.0602616 | 2714.8 | 0.221305
2660.11 | -0.0948744 | -0.155368 | -0.217768 | -0.0849041 | -0.0244101 | 1137.62 | 1.46059 | 2713.88 | 0.261853 | 1200.46 | 0.144665 | 2713.88 | 0.261853
2658.21 | -1.18859 | -1.30672 | -1.23549 | -0.345385 | -0.28189 | 1136.46 | 0.860794 | 2712.97 | 0.275708 | 1199.45 | -0.00790327 | 2712.97 | 0.275708
2656.3 | 0.146101 | -0.458223 | 0.413255 | 0.108349 | 0.270102 | 1135.3 | 0.756925 | 2712.06 | 0.3429 | 1198.44 | -0.188477 | 2712.06 | 0.3429
2654.4 | 0.242543 | -0.276561 | 0.157035 | -0.104668 | 0.107758 | 1134.14 | 0.83383 | 2711.15 | 0.383399 | 1197.43 | -0.391315 | 2711.15 | 0.383399
2652.49 | -0.994529 | -0.571254 | 0.138689 | -0.222523 | -0.340354 | 1132.98 | 0.28127 | 2710.24 | 0.397221 | 1196.42 | -0.479416 | 2710.24 | 0.397221
2650.59 | -1.04129 | -0.29469 | -1.02272 | -0.340464 | 0.21148 | 1131.82 | 0.062758 | 2709.32 | 0.514995 | 1195.41 | -0.412479 | 2709.32 | 0.514995
2648.68 | -0.707263 | -0.113537 | -0.422439 | 0.017711 | 0.00135637 | 1130.66 | 0.199083 | 2708.41 | 0.440835 | 1194.4 | -0.195913 | 2708.41 | 0.440835
2646.77 | -0.0400854 | 0.496012 | -0.298566 | -0.195635 | 0.267365 | 1129.5 | -0.0336373 | 2707.5 | 0.225479 | 1193.39 | -0.0236487 | 2707.5 | 0.225479
2644.87 | 0.0554927 | -0.418431 | -0.174919 | -0.170969 | -0.561921 | 1128.33 | 0.000262847 | 2706.58 | 0.420474 | 1192.38 | 0.238377 | 2706.58 | 0.420474
2642.96 | -0.801498 | -0.523535 | -1.43245 | -0.289247 | -0.296026 | 1127.17 | -0.296974 | 2705.67 | 0.548804 | 1191.37 | 0.315635 | 2705.67 | 0.548804
2641.05 | 0.150861 | -0.866922 | -0.0711631 | -0.0742817 | -0.173047 | 1126.01 | -0.208178 | 2704.76 | 0.653116 | 1190.36 | 0.233878 | 2704.76 | 0.653116
2639.14 | -0.277916 | -0.162886 | -0.805347 | 0.0453531 | -0.0501284 | 1124.85 | -0.30999 | 2703.84 | 0.594973 | 1189.35 | 0.215255 | 2703.84 | 0.594973
2637.23 | -0.183081 | -0.935232 | 0.0316634 | -0.0255805 | -0.0225116 | 1123.68 | -0.426271 | 2702.93 | 0.414397 | 1188.34 | 0.116395 | 2702.93 | 0.414397
2635.32 | -0.0408139 | 0.101739 | 0.487484 | 0.236727 | 0.385997 | 1122.52 | -0.0290038 | 2702.02 | 0.547949 | 1187.33 | -0.0138195 | 2702.02 | 0.547949
2633.41 | -0.279694 | -0.623389 | -0.914085 | -0.167731 | -0.205563 | 1121.36 | -0.0549021 | 2701.1 | 0.399385 | 1186.32 | 0.136236 | 2701.1 | 0.399385
2631.5 | -0.137803 | -0.348737 | -0.601612 | -0.0484769 | -0.225761 | 1120.2 | -0.662922 | 2700.19 | 0.830856 | 1185.31 | 0.497621 | 2700.19 | 0.830856
2629.58 | 0.575301 | 0.497133 | 0.0439478 | -0.0245618 | -0.0555497 | 1119.03 | -0.162779 | 2699.27 | 0.833909 | 1184.3 | 1.48088 | 2699.27 | 0.833909
2627.67 | 0.859639 | -0.46673 | -0.358364 | -0.286459 | 0.162217 | 1117.87 | -0.288717 | 2698.36 | 0.602932 | 1183.29 | 2.69101 | 2698.36 | 0.602932
2625.76 | 0.381877 | 0.331088 | -0.141889 | 0.165829 | -0.0486612 | 1116.71 | -0.588226 | 2697.44 | 0.733653 | 1182.28 | 3.80159 | 2697.44 | 0.733653
2623.84 | -0.286578 | -0.252274 | 0.0743345 | -0.00103893 | 0.0737249 | 1115.55 | -0.291004 | 2696.53 | 0.571901 | 1181.27 | 5.1994 | 2696.53 | 0.571901
2621.93 | 0.520957 | -0.312049 | 0.0998163 | -0.0727687 | 0.100803 | 1114.38 | -0.583884 | 2695.61 | 0.755734 | 1180.26 | 6.31511 | 2695.61 | 0.755734
2620.01 | -0.00504997 | -0.181586 | 0.172655 | -0.192226 | 0.413513 | 1113.22 | -0.288637 | 2694.7 | 0.825229 | 1179.25 | 6.83076 | 2694.7 | 0.825229
2618.1 | -0.578891 | 0.662928 | 0.0547418 | 0.0691608 | 0.297581 | 1112.05 | -0.583283 | 2693.78 | 0.682149 | 1178.24 | 7.01931 | 2693.78 | 0.682149
2616.18 | -0.771996 | -0.921373 | 0.412756 | -0.33623 | -0.342242 | 1110.89 | -0.241929 | 2692.87 | 0.5285 | 1177.23 | 6.56619 | 2692.87 | 0.5285
2614.27 | -0.631974 | -0.124964 | 0.103819 | -0.265538 | -0.267851 | 1109.72 | -0.170352 | 2691.95 | 0.794524 | 1176.22 | 6.14783 | 2691.95 | 0.794524
2612.35 | -0.206468 | 0.195007 | 0.22318 | -0.00447871 | -0.00306812 | 1108.56 | -0.0276321 | 2691.04 | 0.77102 | 1175.21 | 6.30941 | 2691.04 | 0.77102
2610.43 | -0.352594 | -0.199566 | -0.276794 | -0.219725 | 0.499731 | 1107.39 | -0.0123864 | 2690.12 | 0.686464 | 1174.2 | 6.15308 | 2690.12 | 0.686464
2608.51 | 0.643895 | 0.500842 | 0.603896 | 0.0887248 | 0.0976833 | 1106.23 | 0.130408 | 2689.2 | 0.60194 | 1173.19 | 6.00444 | 2689.2 | 0.60194
2606.59 | 0.116356 | 1.01052 | 0.0557264 | -0.22199 | 0.0288829 | 1105.06 | 0.331726 | 2688.29 | 0.894277 | 1172.18 | 5.90762 | 2688.29 | 0.894277
2604.67 | -0.697116 | -0.622929 | -1.34987 | -0.247104 | -0.420955 | 1103.9 | 0.767009 | 2687.37 | 0.674432 | 1171.17 | 5.53007 | 2687.37 | 0.674432
2602.75 | 0.203463 | 0.695729 | -0.136725 | 0.108609 | 0.224362 | 1102.73 | 1.4403 | 2686.45 | 0.550168 | 1170.16 | 5.03575 | 2686.45 | 0.550168
2600.83 | -0.229529 | 0.585552 | -0.82864 | 0.0356419 | -0.0351768 | 1101.57 | 4.08893 | 2685.54 | 0.630168 | 1169.15 | 4.79499 | 2685.54 | 0.630168
2598.91 | 0.194401 | -0.477286 | 0.00295238 | 0.438742 | 0.229007 | 1100.4 | 7.0185 | 2684.62 | 0.447624 | 1168.14 | 4.03367 | 2684.62 | 0.447624
2596.99 | -1.00096 | -0.254691 | -0.927664 | -0.301138 | -0.554526 | 1099.23 | 7.27915 | 2683.7 | 0.567378 | 1167.13 | 3.46435 | 2683.7 | 0.567378
2595.07 | 0.803448 | 0.396189 | 0.665214 | -0.0887579 | 0.233277 | 1098.07 | 4.20865 | 2682.78 | 0.528049 | 1166.12 | 2.82057 | 2682.78 | 0.528049
2593.15 | -0.582862 | 0.42774 | -0.26603 | -0.0193573 | -0.217111 | 1096.9 | 1.89891 | 2681.87 | 0.610638 | 1165.11 | 2.04864 | 2681.87 | 0.610638
2591.22 | -0.0646499 | -0.160053 | 0.0881232 | -0.283409 | 0.189554 | 1095.73 | 1.05468 | 2680.95 | 0.401741 | 1164.1 | 1.14808 | 2680.95 | 0.401741
2589.3 | 0.119993 | -0.0338539 | 0.822918 | 0.0714571 | 0.35802 | 1094.57 | 0.951301 | 2680.03 | 0.685649 | 1163.09 | 0.511221 | 2680.03 | 0.685649
2587.38 | -0.74323 | -1.19367 | -0.490245 | -0.430946 | -0.187901 | 1093.4 | 1.42986 | 2679.11 | 0.445036 | 1162.08 | 0.162575 | 2679.11 | 0.445036
2585.45 | -0.225738 | -0.639494 | -0.470395 | -0.0287092 | -0.352965 | 1092.23 | 1.21387 | 2678.2 | 0.596423 | 1161.07 | 0.322976 | 2678.2 | 0.596423
2583.53 | -0.0418323 | -0.418958 | -0.879449 | -0.150413 | 0.00567272 | 1091.07 | 0.672734 | 2677.28 | 0.618021 | 1160.06 | 0.445831 | 2677.28 | 0.618021
2581.6 | -0.620083 | -0.0558768 | -0.193587 | -0.177003 | -0.588174 | 1089.9 | 0.144305 | 2676.36 | 0.59726 | 1159.05 | 0.826222 | 2676.36 | 0.59726
2579.67 | -0.722379 | -0.931198 | 0.396689 | -0.203727 | -0.658315 | 1088.73 | 0.280874 | 2675.44 | 0.531516 | 1158.04 | 0.88261 | 2675.44 | 0.531516
2577.75 | -0.25351 | -0.473508 | 0.0342448 | -0.0400969 | 0.176203 | 1087.56 | 0.156924 | 2674.52 | 0.465796 | 1157.03 | 0.679563 | 2674.52 | 0.465796
2575.82 | 0.167493 | -0.778034 | -0.661871 | -0.0194574 | -0.275109 | 1086.39 | 0.10175 | 2673.6 | 0.553537 | 1156.02 | 0.603479 | 2673.6 | 0.553537
2573.89 | 0.683484 | -0.035256 | 0.260713 | 0.0962892 | -0.0122403 | 1085.22 | 0.00491957 | 2672.68 | 0.355592 | 1155.01 | 0.746762 | 2672.68 | 0.355592
2571.96 | -0.372208 | -0.864239 | -1.00753 | -0.169046 | -0.320914 | 1084.06 | 0.266288 | 2671.76 | 0.467117 | 1154 | 0.658377 | 2671.76 | 0.467117
2570.03 | -0.61863 | -0.979256 | 0.200065 | -0.24404 | -0.248739 | 1082.89 | 0.233952 | 2670.84 | 0.63412 | 1152.99 | 0.447985 | 2670.84 | 0.63412
2568.1 | 0.420408 | -0.189834 | -0.783162 | 0.0617874 | -0.129066 | 1081.72 | 0.0288107 | 2669.92 | 0.499714 | 1151.98 | 0.254201 | 2669.92 | 0.499714
2566.17 | -0.731297 | -1.44837 | 0.328481 | -0.632516 | -0.19998 | 1080.55 | 0.0693075 | 2669 | 0.500145 | 1150.97 | 0.145925 | 2669 | 0.500145
2564.24 | -0.264203 | -0.183423 | -0.560237 | -0.136476 | -0.17577 | 1079.38 | -0.0275988 | 2668.08 | 0.603625 | 1149.96 | -0.0400419 | 2668.08 | 0.603625
2562.31 | -0.416417 | -0.109291 | -0.44931 | -0.212001 | -0.342155 | 1078.21 | 0.0835432 | 2667.16 | 0.40854 | 1148.95 | -0.137272 | 2667.16 | 0.40854
2560.38 | -0.664124 | -1.13072 | -1.29113 | -0.430513 | -0.746749 | 1077.04 | 0.146749 | 2666.24 | 0.493508 | 1147.94 | -0.13215 | 2666.24 | 0.493508
2558.45 | 0.0879008 | -0.390595 | -0.133325 | -0.268211 | -0.103847 | 1075.87 | 0.172441 | 2665.32 | 0.520344 | 1146.93 | -0.45239 | 2665.32 | 0.520344
2556.52 | -0.731762 | -0.746042 | -0.975887 | -0.20128 | -0.0801046 | 1074.7 | 0.104495 | 2664.4 | 0.441559 | 1145.92 | -0.354547 | 2664.4 | 0.441559
2554.58 | -0.170727 | 0.0410261 | -0.152154 | -0.229723 | -0.104105 | 1073.53 | 0.263126 | 2663.48 | 0.531747 | 1144.91 | -0.0507143 | 2663.48 | 0.531747
2552.65 | 0.580513 | 1.11346 | 1.57597 | 0.741697 | 1.01463 | 1072.36 | 0.567139 | 2662.56 | 0.363256 | 1143.9 | -0.0769223 | 2662.56 | 0.363256
2550.71 | 0.188634 | -1.29063 | -0.791526 | -0.334631 | -0.10485 | 1071.19 | 1.33442 | 2661.64 | 0.574803 | 1142.89 | -0.0802905 | 2661.64 | 0.574803
2548.78 | -0.822553 | -0.218876 | -0.540355 | -0.173006 | -0.319687 | 1070.02 | 2.07017 | 2660.71 | 0.353604 | 1141.88 | -0.18304 | 2660.71 | 0.353604
2546.84 | -0.262569 | -0.0522331 | -0.0990935 | 0.131343 | -0.296557 | 1068.85 | 2.51266 | 2659.79 | 0.449012 | 1140.87 | -0.431385 | 2659.79 | 0.449012
2544.91 | -0.655239 | -0.504986 | -1.08678 | -0.27873 | -0.130686 | 1067.68 | 2.24454 | 2658.87 | 0.388788 | 1139.86 | -0.324092 | 2658.87 | 0.388788
2542.97 | -1.09579 | -1.19618 | -0.26533 | -0.260368 | -0.250658 | 1066.51 | 2.38348 | 2657.95 | 0.481514 | 1138.85 | 0.0168824 | 2657.95 | 0.481514
2541.03 | -0.393747 | 0.207519 | -0.349028 | -0.194522 | -0.465986 | 1065.33 | 2.02812 | 2657.03 | 0.516206 | 1137.84 | 0.151972 | 2657.03 | 0.516206
2539.09 | 0.0699336 | -1.05579 | -0.909303 | -0.462149 | -0.110014 | 1064.16 | 2.77928 | 2656.1 | 0.384843 | 1136.83 | 0.366435 | 2656.1 | 0.384843
2537.15 | -0.799978 | -0.748034 | -0.0413936 | -0.253714 | 0.19822 | 1062.99 | 4.09669 | 2655.18 | 0.59609 | 1135.82 | 0.0570506 | 2655.18 | 0.59609
2535.22 | -0.860634 | -0.440618 | -0.411978 | -0.0930421 | -0.398436 | 1061.82 | 4.46103 | 2654.26 | 0.217111 | 1134.81 | -0.377878 | 2654.26 | 0.217111
2533.28 | -0.254891 | 0.247391 | -0.830565 | 0.0674957 | 0.147644 | 1060.65 | 3.19646 | 2653.34 | 0.444112 | 1133.8 | -0.582909 | 2653.34 | 0.444112
2531.34 | -0.0303596 | 0.0779201 | 0.274253 | -0.248293 | -0.35402 | 1059.47 | 1.66053 | 2652.41 | 0.373434 | 1132.79 | -0.830796 | 2652.41 | 0.373434
2529.4 | -0.615625 | -0.330002 | -0.0498886 | -0.0880254 | -0.0462858 | 1058.3 | 0.685047 | 2651.49 | 0.523956 | 1131.78 | -1.05858 | 2651.49 | 0.523956
2527.45 | 0.132188 | -0.452555 | -0.326811 | -0.118371 | 0.0232324 | 1057.13 | 0.501945 | 2650.57 | 0.126858 | 1130.77 | -0.884485 | 2650.57 | 0.126858
2525.51 | -0.215504 | -0.0516447 | -1.0327 | -0.00599353 | -0.431186 | 1055.96 | -0.0294858 | 2649.64 | 0.435287 | 1129.76 | -0.855489 | 2649.64 | 0.435287
2523.57 | 0.00796582 | -0.0796591 | -0.35803 | -0.179469 | -0.314297 | 1054.78 | 0.108704 | 2648.72 | 0.140988 | 1128.75 | -0.925271 | 2648.72 | 0.140988
2521.63 | -0.292636 | -0.108013 | -1.39804 | 0.0278737 | -0.292767 | 1053.61 | 0.0291332 | 2647.8 | 0.354578 | 1127.74 | -0.727877 | 2647.8 | 0.354578
2519.68 | -0.545882 | 0.244239 | -1.00988 | -0.0982511 | -0.176127 | 1052.44 | -0.0069995 | 2646.87 | 0.218235 | 1126.73 | -0.35491 | 2646.87 | 0.218235
2517.74 | -0.0851129 | -0.213386 | -0.526892 | -0.224512 | 0.130875 | 1051.26 | -0.111588 | 2645.95 | 0.155583 | 1125.72 | -0.0172069 | 2645.95 | 0.155583
2515.8 | 0.42302 | 0.0905583 | -0.187143 | -0.0651914 | -0.228912 | 1050.09 | -0.0691823 | 2645.02 | 0.516287 | 1124.71 | 0.173131 | 2645.02 | 0.516287
2513.85 | -0.402441 | -0.796315 | -0.419231 | -0.334576 | -0.0650123 | 1048.92 | 0.0704289 | 2644.1 | 0.21963 | 1123.7 | -0.0807007 | 2644.1 | 0.21963
2511.91 | -1.70436 | -1.06449 | -1.84219 | -0.461238 | -0.520279 | 1047.74 | -0.434049 | 2643.17 | 0.293687 | 1122.69 | -0.624996 | 2643.17 | 0.293687
2509.96 | -0.577965 | -1.19014 | -1.31316 | -0.0642244 | -0.166139 | 1046.57 | -0.215975 | 2642.25 | 0.307273 | 1121.68 | -1.12731 | 2642.25 | 0.307273
2508.01 | -0.0708789 | -0.316138 | 0.405945 | 0.189798 | -0.0978325 | 1045.39 | -0.020864 | 2641.32 | 0.186861 | 1120.67 | -1.10122 | 2641.32 | 0.186861
2506.06 | -1.32596 | -1.34722 | -0.780121 | -0.08012 | 0.113216 | 1044.22 | -0.0245947 | 2640.4 | 0.140046 | 1119.66 | -0.875343 | 2640.4 | 0.140046
2504.12 | 0.180603 | -0.140556 | 0.414378 | -0.159697 | -0.532996 | 1043.04 | -0.094645 | 2639.47 | 0.39002 | 1118.65 | -0.658241 | 2639.47 | 0.39002
2502.17 | 1.30596 | 1.06578 | 0.751333 | 0.570125 | 0.487349 | 1041.87 | 0.126885 | 2638.55 | 0.251278 | 1117.64 | -0.629833 | 2638.55 | 0.251278
2500.22 | 0.335811 | 0.367027 | 0.0402729 | 0.156951 | -0.0638547 | 1040.69 | -0.0757625 | 2637.62 | 0.385619 | 1116.63 | -0.527376 | 2637.62 | 0.385619
2498.27 | -0.253636 | -0.665402 | -0.9569 | -0.208733 | -0.234214 | 1039.52 | -0.071671 | 2636.69 | 0.328299 | 1115.62 | -0.381745 | 2636.69 | 0.328299
2496.32 | 0.489988 | -0.507672 | -0.335414 | -0.241211 | 0.214366 | 1038.34 | 0.203135 | 2635.77 | 0.438952 | 1114.61 | 0.0809437 | 2635.77 | 0.438952
2494.37 | -0.242829 | -0.302653 | -1.33336 | -0.416679 | -0.241928 | 1037.17 | -0.142392 | 2634.84 | 0.476097 | 1113.6 | 0.620013 | 2634.84 | 0.476097
2492.42 | -0.499717 | -1.38367 | -0.0460001 | -0.163705 | 0.0159587 | 1035.99 | 0.0845533 | 2633.91 | 0.452893 | 1112.59 | 0.548228 | 2633.91 | 0.452893
2490.47 | -0.137806 | -0.27453 | -0.378073 | -0.148954 | -0.345313 | 1034.81 | -0.0337706 | 2632.99 | 0.183165 | 1111.58 | 0.918682 | 2632.99 | 0.183165
2488.52 | 0.176228 | 0.786668 | -0.472442 | 0.00852723 | -0.087639 | 1033.64 | 0.00483854 | 2632.06 | 0.458953 | 1110.57 | 1.21577 | 2632.06 | 0.458953
2486.56 | -0.557606 | -0.581025 | -0.805306 | -0.310309 | 0.0270738 | 1032.46 | -0.365657 | 2631.13 | 0.210302 | 1109.56 | 1.41644 | 2631.13 | 0.210302
2484.61 | -0.291699 | -0.710931 | 0.00431469 | -0.0102271 | -0.144028 | 1031.28 | -0.312786 | 2630.21 | 0.375888 | 1108.55 | 1.91416 | 2630.21 | 0.375888
2482.65 | 0.450156 | 0.254084 | -0.186447 | -0.18646 | -0.0295179 | 1030.11 | -0.212567 | 2629.28 | 0.622646 | 1107.54 | 2.22498 | 2629.28 | 0.622646
2480.7 | -0.570149 | -0.40026 | -0.806178 | -0.124724 | 0.0372792 | 1028.93 | 0.0443836 | 2628.35 | 0.473671 | 1106.53 | 1.9707 | 2628.35 | 0.473671
2478.75 | -0.876415 | -0.15015 | -0.807239 | -0.063112 | -0.229352 | 1027.75 | -0.0724587 | 2627.42 | 0.47669 | 1105.52 | 2.09528 | 2627.42 | 0.47669
2476.79 | 2.34088 | 2.67108 | 2.3818 | 1.47457 | 1.12296 | 1026.57 | -0.160488 | 2626.5 | 0.55566 | 1104.51 | 1.70966 | 2626.5 | 0.55566
2474.83 | -0.0135043 | -0.365123 | -0.429544 | -0.27359 | -0.143857 | 1025.4 | -0.285741 | 2625.57 | 0.43297 | 1103.5 | 1.20774 | 2625.57 | 0.43297
2472.88 | 1.39377 | 1.02693 | 1.75873 | 0.454318 | 0.446375 | 1024.22 | -0.0315147 | 2624.64 | 0.561659 | 1102.49 | 1.14602 | 2624.64 | 0.561659
2470.92 | -0.294439 | -0.819405 | -0.577175 | -0.198849 | -0.153956 | 1023.04 | -0.319916 | 2623.71 | 0.740029 | 1101.48 | 1.26086 | 2623.71 | 0.740029
2468.96 | 0.064727 | -1.38032 | -0.437271 | 0.0526263 | -0.706754 | 1021.86 | -0.268095 | 2622.78 | 0.614756 | 1100.47 | 1.4594 | 2622.78 | 0.614756
2467 | 0.233178 | -0.0367698 | 0.321318 | -0.0293509 | -0.164404 | 1020.69 | -0.119519 | 2621.85 | 0.615123 | 1099.46 | 1.65874 | 2621.85 | 0.615123
2465.04 | -0.550998 | -0.264937 | -1.4919 | -0.159066 | -0.288797 | 1019.51 | 0.0227009 | 2620.92 | 0.75152 | 1098.45 | 1.9349 | 2620.92 | 0.75152
2463.08 | -0.621128 | -1.0172 | -0.305484 | -0.288902 | 0.158155 | 1018.33 | -0.21033 | 2620 | 0.880016 | 1097.44 | 1.63965 | 2620 | 0.880016
2461.12 | -0.358166 | -1.34119 | 0.0710509 | -0.0855167 | 0.0336011 | 1017.15 | -0.115774 | 2619.07 | 0.652828 | 1096.43 | 1.14314 | 2619.07 | 0.652828
2459.16 | -0.952582 | 0.0012219 | 0.0662668 | -0.40606 | -0.519601 | 1015.97 | -0.0399117 | 2618.14 | 0.844037 | 1095.42 | 0.82666 | 2618.14 | 0.844037
2457.2 | 0.071806 | 0.486189 | -0.415083 | 0.0351873 | 0.450934 | 1014.79 | -0.238136 | 2617.21 | 1.02994 | 1094.41 | 0.468938 | 2617.21 | 1.02994
2455.24 | -0.951654 | -1.83863 | -0.896773 | -0.476069 | -0.00718079 | 1013.61 | -0.0636629 | 2616.28 | 0.724456 | 1093.4 | 0.3626 | 2616.28 | 0.724456
2453.28 | 0.548459 | -0.306597 | -0.0454992 | -0.320764 | -0.036792 | 1012.43 | -0.247626 | 2615.35 | 0.850214 | 1092.39 | 1.02928 | 2615.35 | 0.850214
2451.31 | -0.094527 | 0.27279 | -0.480286 | 0.0249005 | -0.637894 | 1011.25 | -0.15167 | 2614.42 | 0.913225 | 1091.38 | 1.40123 | 2614.42 | 0.913225
2449.35 | -0.261545 | -0.148099 | 0.846468 | -0.200973 | -0.000973041 | 1010.07 | -0.263737 | 2613.49 | 0.756814 | 1090.37 | 1.65403 | 2613.49 | 0.756814
2447.39 | -0.190705 | -0.378787 | -0.208068 | -0.379341 | -0.411731 | 1008.89 | -0.161864 | 2612.56 | 0.663138 | 1089.36 | 2.13642 | 2612.56 | 0.663138
2445.42 | -0.405808 | 0.914068 | -0.596296 | -0.272104 | -0.108268 | 1007.71 | -0.0231061 | 2611.62 | 0.924568 | 1088.35 | 2.27818 | 2611.62 | 0.924568
2443.46 | -0.33543 | 0.301897 | -1.17535 | -0.450688 | -0.281052 | 1006.53 | -0.168375 | 2610.69 | 0.862217 | 1087.34 | 2.28093 | 2610.69 | 0.862217
2441.49 | -1.02718 | -0.501017 | -1.18331 | -0.391286 | -0.263423 | 1005.35 | 0.0133073 | 2609.76 | 1.0426 | 1086.33 | 2.40069 | 2609.76 | 1.0426
2439.53 | -0.719153 | -0.970858 | -0.858283 | -0.284371 | -0.150609 | 1004.17 | -0.313077 | 2608.83 | 0.719321 | 1085.32 | 1.93293 | 2608.83 | 0.719321
2437.56 | -0.697074 | -0.345726 | -0.533596 | -0.0823209 | 0.485964 | 1002.99 | -0.0638009 | 2607.9 | 0.868355 | 1084.31 | 1.11047 | 2607.9 | 0.868355
2435.59 | -0.151403 | -0.339898 | -0.685436 | 0.0720023 | 0.0748656 | 1001.81 | -0.131263 | 2606.97 | 0.701732 | 1083.3 | 0.421494 | 2606.97 | 0.701732
2433.62 | 0.0607127 | -0.381946 | 0.162393 | -0.0118721 | -0.383908 | 1000.63 | -0.0631625 | 2606.04 | 0.589936 | 1082.29 | -0.299134 | 2606.04 | 0.589936
2431.65 | -0.251207 | 0.194804 | 0.200357 | -0.14347 | -0.509389 | 999.446 | -0.282846 | 2605.1 | 0.749333 | 1081.28 | -0.618473 | 2605.1 | 0.749333
2429.69 | -0.039536 | 0.43796 | -0.285814 | 0.105788 | -0.0634887 | 998.265 | -0.124547 | 2604.17 | 0.773119 | 1080.27 | -0.477976 | 2604.17 | 0.773119
2427.72 | -0.113792 | 0.538 | -0.058027 | 0.212086 | 0.334747 | 997.081 | -0.0382882 | 2603.24 | 0.606644 | 1079.26 | -0.364305 | 2603.24 | 0.606644
2425.75 | -0.902556 | -0.55267 | -0.354378 | -0.253145 | -0.171826 | 995.9 | -0.276615 | 2602.31 | 0.586149 | 1078.25 | -0.33551 | 2602.31 | 0.586149
2423.78 | -0.596301 | -0.11979 | -0.84153 | -0.385135 | -0.297485 | 994.719 | -0.330157 | 2601.37 | 0.693316 | 1077.24 | 0.0181067 | 2601.37 | 0.693316
2421.8 | -0.86168 | -0.0204927 | -0.233767 | -0.136276 | -0.0898407 | 993.536 | -0.309865 | 2600.44 | 0.758765 | 1076.23 | -0.0343426 | 2600.44 | 0.758765
2419.83 | 0.634632 | -0.159524 | -0.150139 | 0.0172542 | -0.0251001 | 992.353 | -0.0659539 | 2599.51 | 0.634087 | 1075.22 | -0.0881045 | 2599.51 | 0.634087
2417.86 | -0.202604 | 0.177384 | -1.2573 | -0.162644 | -0.293723 | 991.17 | 0.0526129 | 2598.57 | 0.56934 | 1074.21 | -0.0819925 | 2598.57 | 0.56934
2415.89 | -1.13528 | -0.866909 | 0.15903 | -0.390258 | -0.324292 | 989.989 | -0.0341089 | 2597.64 | 0.629566 | 1073.2 | -0.0602844 | 2597.64 | 0.629566
2413.91 | -0.639606 | -0.578112 | -0.329719 | -0.18939 | -0.402506 | 988.806 | -0.071644 | 2596.71 | 0.588268 | 1072.19 | -0.199667 | 2596.71 | 0.588268
2411.94 | 0.760629 | -1.00383 | 0.228842 | -0.274324 | 0.23353 | 987.621 | -0.308173 | 2595.77 | 0.630251 | 1071.18 | -0.34488 | 2595.77 | 0.630251
2409.96 | -0.696486 | -0.1917 | 0.406137 | -0.168876 | 0.440969 | 986.438 | -0.148942 | 2594.84 | 0.635795 | 1070.17 | -0.509639 | 2594.84 | 0.635795
2407.99 | -1.34428 | 0.334479 | 0.249787 | -0.111131 | -0.304004 | 985.255 | -0.172297 | 2593.91 | 0.659543 | 1069.16 | -0.474436 | 2593.91 | 0.659543
2406.01 | -0.658935 | 0.0508934 | -0.716384 | -0.0534734 | -0.09662 | 984.07 | -0.0850237 | 2592.97 | 0.72489 | 1068.15 | -0.590638 | 2592.97 | 0.72489
2404.04 | 0.169062 | 0.576599 | -0.587629 | 0.0517175 | 0.0631175 | 982.888 | 0.0226456 | 2592.04 | 0.493809 | 1067.14 | -0.516954 | 2592.04 | 0.493809
2402.06 | -0.146 | -1.46936 | -0.125846 | 0.109201 | 0.0799724 | 981.703 | -0.181221 | 2591.1 | 0.426587 | 1066.13 | -0.642521 | 2591.1 | 0.426587
2400.08 | 0.0625556 | 0.103499 | 0.288016 | 0.0237447 | 0.334904 | 980.519 | 0.172138 | 2590.17 | 0.621888 | 1065.12 | -0.963311 | 2590.17 | 0.621888
2398.1 | 0.651863 | 1.10469 | 0.558725 | 0.223923 | 0.304095 | 979.334 | -0.287813 | 2589.23 | 0.528681 | 1064.11 | -0.952239 | 2589.23 | 0.528681
2396.12 | 0.193362 | 0.629461 | 0.448181 | 0.185922 | -0.393401 | 978.15 | -0.168118 | 2588.3 | 0.679717 | 1063.1 | -0.812316 | 2588.3 | 0.679717
2394.15 | 0.687049 | 0.915898 | 1.19448 | 0.195465 | 0.29004 | 976.965 | -0.00346963 | 2587.36 | 0.661859 | 1062.09 | -0.461197 | 2587.36 | 0.661859
2392.17 | -0.200408 | 0.0116285 | -0.249984 | -0.080789 | 3.64012 | 975.781 | -0.332262 | 2586.43 | 0.571295 | 1061.08 | -0.01062 | 2586.43 | 0.571295
2390.18 | 0.53099 | -0.17858 | -0.266175 | -0.071401 | -0.200281 | 974.595 | -0.245501 | 2585.49 | 0.63655 | 1060.07 | 0.00613493 | 2585.49 | 0.63655
2388.2 | -0.118745 | -0.988067 | -0.330277 | -0.204953 | 0.340241 | 973.41 | -0.0217138 | 2584.55 | 0.504491 | 1059.06 | -0.155372 | 2584.55 | 0.504491
2386.22 | 0.0408553 | -0.035868 | -0.489907 | -0.433813 | -0.452579 | 972.224 | 0.0321487 | 2583.62 | 0.458131 | 1058.05 | -0.165705 | 2583.62 | 0.458131
2384.24 | 0.29551 | 0.15419 | -0.268873 | 0.0515346 | 0.373628 | 971.038 | -0.0981332 | 2582.68 | 0.663489 | 1057.04 | -0.00504583 | 2582.68 | 0.663489
2382.26 | -0.0214441 | -0.275028 | -0.143365 | 0.0130039 | -0.323986 | 969.852 | -0.248845 | 2581.75 | 0.310981 | 1056.03 | 0.150182 | 2581.75 | 0.310981
2380.27 | -0.195725 | 0.200303 | 0.0294776 | 0.30773 | -0.0692383 | 968.666 | 0.00941774 | 2580.81 | 0.425503 | 1055.02 | 0.0388967 | 2580.81 | 0.425503
2378.29 | -0.274939 | 0.103967 | -0.131299 | 0.173815 | -0.290692 | 967.48 | -0.206723 | 2579.87 | 0.490704 | 1054.01 | -0.31272 | 2579.87 | 0.490704
2376.31 | -0.401948 | 0.197886 | 0.755272 | -0.15064 | 0.344983 | 966.294 | -0.0508028 | 2578.93 | 0.599957 | 1053 | -0.718625 | 2578.93 | 0.599957
2374.32 | -0.100566 | -0.708418 | -0.167968 | 0.0962628 | 0.218743 | 965.108 | -0.0461785 | 2578 | 0.408461 | 1051.99 | -0.788506 | 2578 | 0.408461
2372.34 | -0.751737 | -0.948276 | 0.00375008 | -0.0378562 | -0.478942 | 963.921 | 0.217916 | 2577.06 | 0.46585 | 1050.98 | -0.615575 | 2577.06 | 0.46585
2370.35 | -0.260223 | -0.474072 | 0.0799579 | 0.113672 | -0.0813998 | 962.735 | 0.140754 | 2576.12 | 0.507668 | 1049.97 | -0.433984 | 2576.12 | 0.507668
2368.36 | -0.197447 | -0.38104 | -0.367925 | 0.122282 | 0.0304134 | 961.547 | 0.139186 | 2575.18 | 0.515789 | 1048.96 | -0.0236766 | 2575.18 | 0.515789
2366.38 | 0.0556401 | -0.192986 | -0.577986 | 0.0832099 | 0.427936 | 960.36 | 0.0988156 | 2574.25 | 0.45397 | 1047.95 | 0.307782 | 2574.25 | 0.45397
2364.39 | 0.165702 | 0.0900882 | -2.31212 | -0.289259 | -0.888844 | 959.172 | -0.16816 | 2573.31 | 0.311894 | 1046.94 | 0.398357 | 2573.31 | 0.311894
2362.4 | -0.772018 | -0.960391 | -0.284628 | -0.137985 | -0.205636 | 957.985 | 0.312068 | 2572.37 | 0.366651 | 1045.93 | 0.337488 | 2572.37 | 0.366651
2360.41 | -0.0432354 | 0.179388 | -0.876447 | -0.272482 | -0.189105 | 956.797 | 0.022711 | 2571.43 | 0.297131 | 1044.92 | 0.00858639 | 2571.43 | 0.297131
2358.42 | 0.590154 | 0.128477 | -0.0875847 | 0.0215326 | 0.589321 | 955.61 | 0.196664 | 2570.49 | 0.170697 | 1043.91 | -0.160692 | 2570.49 | 0.170697
2356.43 | 0.747197 | -0.779791 | -1.10851 | -0.351176 | -0.822744 | 954.422 | 0.0829079 | 2569.55 | 0.194396 | 1042.9 | 0.061087 | 2569.55 | 0.194396
2354.44 | 0.380273 | -0.0216003 | -0.796361 | 0.180813 | -0.187196 | 953.233 | 0.175221 | 2568.62 | 0.443169 | 1041.89 | 0.0932844 | 2568.62 | 0.443169
2352.45 | 0.441766 | -0.882682 | -0.0559016 | -0.00153645 | 0.0673824 | 952.046 | 0.0982498 | 2567.68 | 0.182273 | 1040.88 | 0.0735478 | 2567.68 | 0.182273
2350.46 | -0.687369 | 0.017944 | -1.07761 | -0.0887039 | -0.344713 | 950.857 | -0.0867349 | 2566.74 | 0.402501 | 1039.87 | -0.053788 | 2566.74 | 0.402501
2348.46 | 0.0881059 | -0.653077 | -0.861474 | -0.271164 | -0.137773 | 949.668 | 0.0810426 | 2565.8 | 0.364078 | 1038.86 | -0.0337675 | 2565.8 | 0.364078
2346.47 | 0.482482 | -0.990962 | -0.883686 | -0.0727252 | 0.259631 | 948.479 | 0.224325 | 2564.86 | 0.242948 | 1037.85 | -0.190053 | 2564.86 | 0.242948
2344.48 | -0.789948 | 0.194752 | 0.760518 | 0.0304209 | -0.104882 | 947.29 | 0.21678 | 2563.92 | 0.315708 | 1036.84 | -0.339606 | 2563.92 | 0.315708
2342.48 | 0.127947 | -0.143547 | -0.119348 | -0.0569625 | 0.14964 | 946.101 | -0.0168864 | 2562.98 | 0.49697 | 1035.83 | -0.44821 | 2562.98 | 0.49697
2340.49 | -0.335247 | -0.52967 | -0.475647 | -0.00153867 | -0.262513 | 944.912 | 0.0469742 | 2562.04 | 0.41722 | 1034.82 | -0.407692 | 2562.04 | 0.41722
2338.49 | -0.0842966 | -0.535032 | 0.215424 | -0.0890199 | -0.150874 | 943.721 | 0.347096 | 2561.1 | 0.174769 | 1033.81 | -0.631213 | 2561.1 | 0.174769
2336.5 | -0.690623 | -0.445362 | -0.331838 | -0.0813168 | -0.372579 | 942.533 | 0.136036 | 2560.16 | 0.25523 | 1032.8 | -0.552295 | 2560.16 | 0.25523
2334.5 | -0.24947 | 0.215536 | 0.120655 | -0.0736585 | -0.118105 | 941.342 | 0.0309581 | 2559.21 | 0.232378 | 1031.79 | -0.686346 | 2559.21 | 0.232378
2332.5 | -1.14178 | -0.36185 | -0.379464 | -0.304146 | -0.387456 | 940.152 | 0.0155199 | 2558.27 | 0.243094 | 1030.78 | -0.780356 | 2558.27 | 0.243094
2330.51 | -0.177081 | 0.393903 | 0.0725553 | 0.179606 | -0.228246 | 938.963 | 0.372555 | 2557.33 | 0.186698 | 1029.77 | -0.466757 | 2557.33 | 0.186698
2328.51 | 0.597015 | 0.578034 | -0.951843 | 0.139503 | 0.0738074 | 937.773 | 0.208603 | 2556.39 | 0.0787158 | 1028.76 | 0.184994 | 2556.39 | 0.0787158
2326.51 | -1.67664 | -1.38088 | 0.404476 | -0.138742 | 0.280607 | 936.582 | 0.286846 | 2555.45 | 0.0275342 | 1027.75 | 0.572137 | 2555.45 | 0.0275342
2324.51 | 0.144834 | -0.244741 | 0.0939035 | -0.131315 | -0.0840331 | 935.39 | 0.255269 | 2554.51 | 0.27043 | 1026.74 | 0.603144 | 2554.51 | 0.27043
2322.51 | -0.0338315 | 0.510266 | 0.545005 | 0.495114 | 0.265593 | 934.2 | 0.96601 | 2553.57 | 0.214071 | 1025.73 | 0.167884 | 2553.57 | 0.214071
2320.51 | 0.454058 | 0.217465 | 0.519704 | 0.264357 | 0.281878 | 933.009 | 1.26379 | 2552.62 | 0.348538 | 1024.72 | -0.295428 | 2552.62 | 0.348538
2318.51 | 0.465638 | 0.400682 | 0.827521 | 0.128796 | 0.488621 | 931.817 | 1.14071 | 2551.68 | 0.346321 | 1023.71 | -0.539789 | 2551.68 | 0.346321
2316.51 | -0.475276 | -1.60676 | -0.864892 | -0.102043 | -0.733222 | 930.625 | 1.07666 | 2550.74 | 0.153377 | 1022.7 | -0.474788 | 2550.74 | 0.153377
2314.5 | -0.178216 | -0.471509 | 0.0615406 | 0.0956498 | 0.18778 | 929.435 | 0.787129 | 2549.8 | 0.254274 | 1021.69 | -0.193979 | 2549.8 | 0.254274
2312.5 | -0.452687 | -1.05072 | 0.416334 | -0.135269 | 0.584957 | 928.243 | 0.975203 | 2548.85 | 0.244347 | 1020.68 | -0.0423225 | 2548.85 | 0.244347
2310.5 | -1.48917 | -0.820583 | -0.943363 | -0.223372 | 0.41069 | 927.051 | 1.03325 | 2547.91 | 0.301395 | 1019.67 | -0.254351 | 2547.91 | 0.301395
2308.49 | 0.80756 | -0.114415 | 0.0300852 | -0.0257957 | -0.287405 | 925.858 | 1.35941 | 2546.97 | 0.309487 | 1018.66 | -0.326251 | 2546.97 | 0.309487
2306.49 | 0.675618 | 1.06779 | 0.669989 | 0.600313 | 0.157353 | 924.666 | 1.25097 | 2546.02 | 0.286679 | 1017.65 | -0.19266 | 2546.02 | 0.286679
2304.48 | -0.0754679 | 0.773633 | 0.643034 | 0.274006 | -0.255061 | 923.474 | 0.740645 | 2545.08 | 0.176351 | 1016.64 | -0.285605 | 2545.08 | 0.176351
2302.48 | 0.506678 | 0.907901 | 0.282562 | 0.0905158 | 0.380137 | 922.281 | 0.206213 | 2544.14 | 0.199904 | 1015.63 | -0.364357 | 2544.14 | 0.199904
2300.47 | -0.625553 | -0.672267 | -1.22097 | -0.378716 | -0.318016 | 921.089 | 0.10429 | 2543.19 | 0.316087 | 1014.62 | -0.220881 | 2543.19 | 0.316087
2298.47 | -0.376941 | 0.175979 | -0.200859 | -0.133702 | 0.0790562 | 919.895 | 0.361591 | 2542.25 | 0.218681 | 1013.61 | -0.238971 | 2542.25 | 0.218681
2296.46 | -0.509373 | -0.833057 | -1.32379 | -0.174431 | 0.285636 | 918.702 | 0.0346078 | 2541.3 | 0.252499 | 1012.6 | -0.323109 | 2541.3 | 0.252499
2294.45 | -0.499032 | 0.491088 | -0.875461 | -0.0247197 | 0.444587 | 917.509 | -0.0954621 | 2540.36 | 0.283731 | 1011.59 | -0.350845 | 2540.36 | 0.283731
2292.44 | 0.511216 | 1.05319 | -1.23683 | 0.172579 | 0.0797097 | 916.315 | -0.0429257 | 2539.41 | 0.45637 | 1010.58 | -0.456133 | 2539.41 | 0.45637
2290.43 | 0.568992 | -1.0515 | 0.020683 | -0.153962 | 0.714819 | 915.122 | 0.0947967 | 2538.47 | 0.382147 | 1009.57 | -0.336808 | 2538.47 | 0.382147
2288.42 | -0.230452 | -0.918231 | -0.0552949 | -0.337674 | -0.0786553 | 913.929 | 0.463607 | 2537.52 | 0.277111 | 1008.56 | -0.0279752 | 2537.52 | 0.277111
2286.41 | -0.553794 | -0.642233 | -0.274298 | 0.0500147 | -0.491192 | 912.734 | 0.370242 | 2536.58 | 0.274905 | 1007.55 | 0.0593003 | 2536.58 | 0.274905
2284.4 | 0.170411 | 0.300305 | -0.969639 | -0.0861376 | -0.475169 | 911.541 | 0.426909 | 2535.63 | 0.244438 | 1006.54 | 0.0701209 | 2535.63 | 0.244438
2282.39 | -0.15309 | 0.00462655 | 1.1444 | 0.0157811 | -0.0782078 | 910.346 | 0.404593 | 2534.69 | 0.244807 | 1005.53 | -0.0745157 | 2534.69 | 0.244807
2280.38 | 1.09477 | -0.957838 | -1.07504 | -0.168043 | -0.824115 | 909.151 | 0.455255 | 2533.74 | 0.335061 | 1004.52 | 0.0347423 | 2533.74 | 0.335061
2278.36 | 0.818741 | -0.0632764 | -0.00890747 | 0.0766786 | -0.236697 | 907.958 | 1.05882 | 2532.8 | 0.266082 | 1003.51 | 0.15157 | 2532.8 | 0.266082
2276.35 | -0.219263 | -0.740245 | 0.00946802 | -0.392907 | -0.173101 | 906.763 | 1.14183 |  |  | 1002.5 | 0.0497577
2274.34 | -0.0668578 | 0.439812 | 0.0277246 | -0.0053759 | 0.271438 | 905.567 | 1.80587 |  |  | 1001.49 | -0.156074
2272.32 | -0.00976926 | 0.381671 | -0.335107 | 0.191661 | 0.0969202 | 904.372 | 2.73484 |  |  | 1000.48 | -0.0248539
2270.31 | 0.52345 | -0.200373 | -0.221863 | 0.00771948 | -0.363319 | 903.178 | 3.71208 |  |  | 999.474 | 0.116453
2268.29 | -0.610054 | -0.068231 | -0.203974 | -0.509576 | -0.20452 | 901.981 | 3.93837 |  |  | 998.464 | 0.347533
2266.28 | -0.410288 | 0.206683 | 0.766185 | 0.16359 | 0.0971307 | 900.787 | 3.47886 |  |  | 997.454 | 0.235751
2264.26 | -0.686774 | -0.804216 | -1.02568 | -0.11565 | 0.0654398 | 899.59 | 2.52001 |  |  | 996.444 | -0.0135986
2262.24 | 0.274777 | -0.196152 | 1.42046 | -0.0139522 | 0.128984 | 898.394 | 1.82242 |  |  | 995.434 | -0.181335
2260.22 | -0.430396 | 1.03088 | 0.104586 | -0.197982 | 0.0496674 | 897.198 | 1.4284 |  |  | 994.424 | -0.249958
2258.21 | 0.483434 | -0.218349 | 0.645765 | -0.00108055 | 0.208444 | 896.002 | 1.04871 |  |  | 993.414 | -0.346531
2256.19 | -0.317086 | 0.103766 | -1.28933 | 0.00533506 | -0.204212 | 894.806 | 0.697505 |  |  | 992.404 | -0.283456
2254.17 | -1.45099 | -0.431333 | -1.17689 | -0.321595 | 0.0498025 | 893.61 | 0.429313 |  |  | 991.394 | -0.240726
2252.15 | 0.224583 | -0.347452 | -0.0169168 | -0.219973 | 0.256193 | 892.414 | 0.15924 |  |  | 990.384 | -0.0594815
2250.12 | -0.242741 | -0.0255342 | -0.333211 | -0.118356 | 0.0340179 | 891.216 | 0.269035 |  |  | 989.374 | 0.0625439
2248.1 | -0.424405 | -0.465592 | -0.316242 | 0.0784874 | -0.664345 | 890.018 | 0.302085 |  |  | 988.364 | 0.132589
2246.08 | 0.108189 | 0.0942922 | 0.272094 | -0.343729 | -0.172232 | 888.822 | 0.131236 |  |  | 987.354 | 0.302789
2244.06 | -0.502144 | 0.0826897 | 0.907985 | 0.043575 | -0.061058 | 887.625 | 0.0795868 |  |  | 986.344 | 0.742634
2242.04 | 0.0303541 | -0.738475 | 0.496186 | -0.521511 | -0.664164 | 886.427 | 0.316608 |  |  | 985.334 | 1.0574
2240.01 | 0.324717 | -0.178754 | -1.249 | -0.277083 | -1.02917 | 885.23 | 0.232727 |  |  | 984.324 | 1.55109
2237.99 | -0.809533 | 0.619021 | 0.434342 | 0.205437 | -0.679879 | 884.03 | -0.167839 |  |  | 983.314 | 2.05887
2235.96 | 1.34189 | -0.202298 | 0.117632 | 0.11653 | 0.0979909 | 882.833 | -0.0114916 |  |  | 982.304 | 2.43978
2233.94 | 0.398039 | 0.500152 | 0.753262 | 0.408571 | 0.352065 | 881.635 | -0.250455 |  |  | 981.294 | 3.08275
2231.91 | -0.736315 | 0.535897 | -0.230205 | 0.319655 | 0.41568 | 880.436 | 0.00673181 |  |  | 980.284 | 3.89234
2229.88 | 0.224518 | 0.714454 | -0.261319 | 0.325972 | 0.145974 | 879.237 | -0.119186 |  |  | 979.274 | 4.82671
2227.86 | 0.185335 | -0.107022 | -0.768672 | -0.143899 | 0.542953 | 878.04 | -0.0152463 |  |  | 978.264 | 5.98418
2225.83 | -0.139614 | 0.357186 | -0.752246 | -0.0423396 | -0.298145 | 876.841 | -0.26398 |  |  | 977.254 | 6.77795
2223.8 | 0.15446 | -0.131016 | 0.930821 | 0.106844 | -0.139228 | 875.642 | -0.145889 |  |  | 976.244 | 6.17392
2221.77 | -0.69436 | -0.714497 | -0.528999 | -0.458256 | -0.075522 | 874.443 | -0.166809 |  |  | 975.234 | 4.65802
2219.74 | 0.313934 | 0.654386 | 0.106402 | 0.1195 | -0.630847 | 873.242 | -0.232003 |  |  | 974.224 | 2.83454
2217.71 | -0.344477 | -0.452959 | -1.73442 | 0.0782157 | -0.233767 | 872.044 | -0.281033 |  |  | 973.214 | 1.22745
2215.68 | 0.0923179 | -0.226994 | -0.051453 | 0.03694 | 0.115722 | 870.843 | -0.0702997 |  |  | 972.204 | 0.457567
2213.65 | 0.671936 | 0.046564 | -0.0827723 | -0.0995714 | 0.17952 | 869.645 | -0.223956 |  |  | 971.194 | 0.35607
2211.62 | 0.34677 | 1.17724 | -0.542698 | 0.33535 | -0.0423681 | 868.444 | -0.200424 |  |  | 970.184 | 0.33626
2209.58 | -0.407014 | -0.596863 | -1.09788 | -0.0392414 | -0.0261333 | 867.244 | -0.287539 |  |  | 969.175 | 0.512347
2207.55 | -0.160828 | 0.152817 | -1.17689 | -0.128116 | 0.13299 | 866.043 | -0.30217 |  |  | 968.165 | 0.806966
2205.52 | -0.152767 | -0.192763 | 3.31553 | -0.0265023 | 1.53024 | 864.843 | -0.129705 |  |  | 967.155 | 0.794157
2203.48 | 0.23621 | 0.271159 | 0.522218 | -0.0201136 | 0.117993 | 863.643 | -0.250886 |  |  | 966.145 | 0.739208
2201.45 | 0.244192 | 0.0207683 | 0.681258 | 0.271994 | 0.562921 | 862.441 | -0.00806624 |  |  | 965.135 | 0.492228
2199.41 | 0.537859 | -0.372494 | 0.268881 | 0.135542 | 0.388841 | 861.241 | 0.0618086 |  |  | 964.125 | 0.167012
2197.38 | -0.59709 | -0.241983 | 0.237409 | 0.0467188 | 0.0719382 | 860.039 | -0.228083 |  |  | 963.115 | 0.102381
2195.34 | 0.0774505 | 0.269468 | 1.01546 | -0.423044 | 0.183641 | 858.839 | -0.278704 |  |  | 962.105 | 0.19215
2193.3 | 0.323377 | 0.0189846 | -0.825548 | -0.130899 | -0.323667 | 857.637 | -0.240874 |  |  | 961.095 | 0.257533
2191.26 | -1.24026 | -0.0410401 | -0.333239 | -0.0768285 | -0.25951 | 856.435 | -0.178925 |  |  | 960.085 | 0.223728
2189.22 | 0.386538 | 0.851291 | 1.34953 | 0.310581 | 0.0903997 | 855.234 | -0.0908585 |  |  | 959.075 | 0.0744103
2187.18 | 0.251387 | -0.0659339 | -0.777259 | 0.031338 | 0.154634 | 854.032 | 0.039373 |  |  | 958.065 | 0.199689
2185.15 | 0.592375 | 1.11205 | 0.619761 | 0.466393 | 0.409388 | 852.83 | 0.167579 |  |  | 957.055 | 0.566065
2183.1 | -0.685728 | 0.242387 | -0.0784951 | -0.384254 | -0.145345 | 851.627 | -0.0534854 |  |  | 956.045 | 1.06879
2181.06 | 1.60754 | 0.563167 | 1.79466 | 0.669864 | -0.17623 | 850.426 | 0.221254 |  |  | 955.035 | 1.29862
2179.02 | -0.0516278 | -0.497038 | 0.905871 | 0.20019 | -0.207072 | 849.222 | 0.427701 |  |  | 954.025 | 0.981584
2176.98 | 0.241536 | 1.10939 | 0.540888 | 0.0638582 | 0.428794 | 848.019 | 0.511736 |  |  | 953.015 | 0.458449
2174.94 | 0.201307 | 0.191961 | 0.509168 | 0.165631 | 0.0170829 | 846.816 | 0.20266 |  |  | 952.005 | -0.0406339
2172.89 | 0.494353 | -0.86835 | 0.144098 | 0.124556 | 0.224454 | 845.613 | 0.375007 |  |  | 950.995 | -0.380125
2170.85 | -0.307902 | -0.309663 | 0.398027 | 0.321582 | 0.00330528 | 844.41 | 0.421017 |  |  | 949.985 | -0.484591
2168.81 | 2.08025 | 2.53469 | 2.74715 | -0.00518479 | 1.25838 | 843.207 | 0.735653 |  |  | 948.975 | -0.533013
2166.76 | -0.769767 | -0.430527 | -1.42758 | -0.0938567 | 0.227783 | 842.004 | 0.623321 |  |  | 947.965 | -0.475651
2164.71 | 0.570624 | 0.27087 | 0.207154 | 0.103199 | 0.197237 | 840.8 | 0.857722 |  |  | 946.955 | -0.115492
2162.67 | 0.625231 | -0.884927 | 1.88944 | 0.443118 | 0.40481 | 839.597 | 1.23431 |  |  | 945.945 | -0.0808535
2160.62 | -0.367867 | -0.85032 | -0.142608 | -0.074106 | -0.00661044 | 838.393 | 1.04595 |  |  | 944.935 | -0.318189
2158.57 | 0.543728 | -0.149095 | 0.872888 | -0.0675143 | 0.153428 | 837.188 | 0.871724 |  |  | 943.925 | -0.797314
2156.53 | -0.259057 | -0.781275 | -0.778369 | 0.177175 | -0.591248 | 835.984 | 0.987927 |  |  | 942.915 | -0.948021
2154.48 | -1.06193 | -0.413518 | -0.0487474 | -0.00670445 | -0.0501792 | 834.779 | 0.881919 |  |  | 941.905 | -0.434002
2152.43 | -0.388711 | -0.0458468 | -0.176344 | -0.000107688 | 0.0147442 | 833.575 | 1.24434 |  |  | 940.895 | 0.36327
2150.38 | 1.09395 | 0.797939 | -0.256426 | 0.149345 | -0.30125 | 832.371 | 1.63468 |  |  | 939.885 | 0.858896
2148.33 | 0.243166 | -0.0726324 | -0.622319 | -0.225013 | -0.664831 | 831.165 | 1.39469 |  |  | 938.875 | 0.476848
2146.28 | -0.417238 | -0.705208 | -0.274022 | 0.162532 | 0.0668604 | 829.961 | 1.08883 |  |  | 937.865 | 0.183816
2144.22 | -1.12537 | -0.385494 | -0.306795 | -0.164217 | 0.036688 | 828.755 | 0.683125 |  |  | 936.855 | 0.213008
2142.17 | -0.119328 | 0.791283 | -1.05397 | -0.15764 | -0.0886932 | 827.549 | 0.501574 |  |  | 935.845 | 0.532385
2140.12 | 0.0294602 | -0.746342 | 0.198731 | 0.467974 | 0.881195 | 826.343 | 0.148207 |  |  | 934.835 | 0.839254
2138.06 | -0.536157 | 0.430217 | -1.40585 | -0.287371 | 0.470166 | 825.138 | 0.270739 |  |  | 933.825 | 0.612452
2136.01 | -0.720947 | 0.130481 | -0.0105657 | 0.100121 | 0.582962 | 823.932 | 0.213413 |  |  | 932.815 | 0.127035
2133.96 | 0.236992 | -0.0265178 | 0.384573 | 0.249511 | 0.0767481 | 822.727 | 0.0602487 |  |  | 931.805 | -0.0613649
2131.9 | -0.329007 | -0.0884032 | -0.268057 | -0.0296926 | 0.0467523 | 821.521 | 0.136922 |  |  | 930.795 | -0.300144
2129.84 | -1.32372 | -0.245641 | -0.301814 | -0.356526 | -0.364182 | 820.314 | -0.0460328 |  |  | 929.785 | -0.40078
2127.79 | -1.08047 | -1.02207 | -1.14526 | -0.15958 | -0.489372 | 819.109 | -0.0132045 |  |  | 928.775 | -0.26511
2125.73 | -0.123084 | 0.344225 | 0.0587438 | 0.227825 | -0.0907341 | 817.901 | -0.0721809 |  |  | 927.765 | -0.354343
2123.67 | 0.0722551 | -0.384851 | -0.356488 | -0.1467 | -0.0254053 | 816.694 | 0.0206221 |  |  | 926.755 | -0.268037
2121.62 | 0.362676 | -0.780751 | 0.13285 | 0.0025553 | -0.245776 | 815.487 | -0.199897 |  |  | 925.745 | -0.296871
2119.56 | -0.632769 | -0.319655 | -0.235151 | -0.181555 | -0.0851807 | 814.28 | 0.0546176 |  |  | 924.735 | -0.377219
2117.5 | -0.10457 | -0.858722 | -0.127187 | 0.0628791 | 0.170666 | 813.074 | -0.0200901 |  |  | 923.725 | -0.482436
2115.44 | -0.0527255 | -0.44557 | -1.54324 | -0.0736756 | -0.00204545 | 811.865 | -0.00496333 |  |  | 922.715 | -0.594257
2113.38 | -0.858189 | 0.253129 | -0.00712179 | -0.11503 | -0.0795096 | 810.658 | 0.0959587 |  |  | 921.705 | -0.631942
2111.31 | -0.520968 | 0.761178 | -1.32839 | 0.0340522 | -0.109344 | 809.45 | 0.113151 |  |  | 920.695 | -0.261225
2109.25 | -0.0886949 | -0.0642879 | -0.0784651 | -0.102621 | -0.0915608 | 808.243 | 0.00279967 |  |  | 919.685 | -0.128264
2107.19 | 0.391024 | -0.46137 | -0.162126 | 0.427329 | 0.354803 | 807.035 | 0.0161127 |  |  | 918.675 | 0.0432622
2105.13 | 0.489604 | -0.191971 | -0.436509 | 0.00485127 | -0.103598 | 805.826 | 0.0653376 |  |  | 917.665 | 0.0257317
2103.06 | -0.0310503 | -0.0180023 | 0.336461 | -0.227205 | 0.533241 | 804.618 | -0.170311 |  |  | 916.655 | -0.123595
2101 | 0.305243 | -0.0347259 | 0.156776 | -0.173595 | 0.0748401 | 803.41 | 0.0841973 |  |  | 915.645 | -0.149038
2098.93 | 0.260385 | -0.623075 | -0.546997 | -0.072422 | 0.235479 | 802.202 | 0.0638195 |  |  | 914.635 | -0.3508
2096.87 | 0.120093 | 0.312167 | 0.796577 | -0.257019 | -0.318176 | 800.992 | 0.31828 |  |  | 913.625 | -1.16362
2094.8 | -0.0203982 | 0.723395 | 0.949368 | 0.0821395 | 0.223402 | 799.784 | 0.0889233 |  |  | 912.615 | -1.45056
2092.73 | 0.26747 | 0.277253 | 0.292359 | 0.135511 | 0.288775 | 798.574 | 0.0965599 |  |  | 911.605 | -1.54833
2090.67 | -0.921065 | 0.688016 | -0.269732 | 0.236437 | -0.169676 | 797.365 | 0.0107086 |  |  | 910.595 | -1.38857
2088.6 | -0.681236 | 1.05094 | 1.2631 | 0.0992089 | 0.229008 | 796.155 | -0.0133871 |  |  | 909.585 | -0.903564
2086.53 | -0.346389 | -0.348293 | -0.0138973 | -0.133334 | -0.372334 | 794.945 | 0.0958521 |  |  | 908.575 | -0.722916
2084.46 | -0.202234 | 0.347478 | -0.576943 | -0.0326134 | 0.216781 | 793.736 | -0.021641 |  |  | 907.565 | -0.645024
2082.39 | -0.486878 | 0.471568 | -1.33079 | -0.0272048 | -0.717934 | 792.527 | -0.252395 |  |  | 906.555 | 0.0901382
2080.32 | 0.656829 | -0.59507 | -0.608794 | 0.0733648 | 0.63304 | 791.317 | -0.037673 |  |  | 905.545 | 0.428237
2078.25 | -0.00922361 | 0.0523393 | -0.410939 | -0.111854 | -0.111245 | 790.106 | 0.014011 |  |  | 904.535 | 0.341155
2076.18 | -0.104073 | -0.633863 | -0.261054 | -0.154301 | -0.284131 | 788.897 | -0.0257068 |  |  | 903.525 | 0.208294
2074.11 | -0.00867194 | -0.510805 | -1.54009 | -0.387308 | 0.20961 | 787.686 | 0.0498777 |  |  | 902.515 | -0.0200779
2072.03 | -0.580182 | -1.67371 | -0.39092 | -0.239452 | -0.201423 | 786.475 | 0.141363 |  |  | 901.505 | -0.0379605
2069.96 | -0.390023 | -1.83691 | -1.004 | -0.37739 | -0.707739 | 785.264 | -0.0213904 |  |  | 900.495 | 0.341021
2067.88 | -0.866768 | -0.0479969 | -0.665088 | -0.277328 | -0.0712281 | 784.054 | 0.139651 |  |  | 899.485 | 0.1463
2065.81 | -0.867566 | -0.259363 | -0.850341 | 0.0131231 | -0.053803 | 782.843 | 0.147784 |  |  | 898.475 | 0.00672699
2063.73 | -0.820983 | -0.661495 | 0.440213 | -0.0298556 | -0.179268 | 781.631 | 0.155946 |  |  | 897.465 | 0.137041
2061.66 | -0.203222 | -0.254381 | 0.635158 | 0.0699273 | -0.30478 | 780.42 | -0.0700616 |  |  | 896.455 | -0.199834
2059.58 | -0.109511 | -0.990408 | 0.163051 | 0.169613 | -0.00175949 | 779.208 | 0.0036853 |  |  | 895.445 | -0.0234087
2057.51 | -0.301767 | 0.130406 | -1.73801 | 0.173959 | -0.174969 | 777.997 | -0.115012 |  |  | 894.435 | 0.193735
2055.43 | 0.267635 | -0.606206 | -0.591829 | 0.035349 | 0.192764 | 776.785 | 0.137296 |  |  | 893.425 | -0.0307578
2053.35 | 0.979649 | 0.371164 | -0.350826 | -0.103351 | 0.067045 | 775.573 | -0.151881 |  |  | 892.415 | -0.0463031
2051.27 | -0.118116 | -1.31844 | -0.538764 | -0.0993048 | -0.58254 | 774.361 | -0.20893 |  |  | 891.405 | 0.203514
2049.19 | -0.930405 | -0.913082 | -1.7747 | -0.190604 | 0.339263 | 773.149 | -0.198532 |  |  | 890.395 | 0.173417
2047.11 | -0.0762846 | 0.587185 | 0.084178 | 0.194189 | 0.499115 | 771.936 | 0.166676 |  |  | 889.385 | 0.267224
2045.03 | -1.12718 | -0.103313 | -0.533517 | -0.18303 | 0.0398701 | 770.724 | 0.0323809 |  |  | 888.375 | 0.170878
2042.95 | -0.654512 | 1.15827 | -0.913511 | -0.560363 | 0.0567607 | 769.51 | -0.0721232 |  |  | 887.365 | -0.25506
2040.86 | 0.151238 | -0.437607 | -0.341539 | -0.0330299 | -0.450206 | 768.299 | -0.148834 |  |  | 886.355 | -0.767437
2038.78 | 0.718644 | -0.8433 | -0.579466 | -0.362952 | -0.00483728 | 767.085 | -0.144298 |  |  | 885.345 | -0.939312
2036.7 | 0.381035 | -0.963602 | -0.103519 | 0.0213045 | -0.321425 | 765.872 | -0.0565794 |  |  | 884.335 | -0.587566
2034.62 | -1.1473 | 0.0586574 | -0.818443 | -0.356454 | -0.638063 | 764.659 | 0.161785 |  |  | 883.325 | -0.152368
2032.53 | -0.723497 | -1.68131 | -0.962321 | -0.496234 | 0.664298 | 763.445 | 0.0633742 |  |  | 882.315 | 0.045332
2030.45 | -0.109473 | 0.340345 | -0.487553 | -0.0646866 | -0.271494 | 762.232 | 0.0817757 |  |  | 881.305 | -0.0675387
2028.36 | -0.590926 | 0.266437 | -0.0131774 | -0.252293 | 0.126004 | 761.017 | 0.12986 |  |  | 880.295 | -0.297888
2026.27 | 0.0226177 | -0.426817 | 0.270323 | 0.083798 | 0.190112 | 759.805 | 0.213544 |  |  | 879.285 | -0.454059
2024.19 | -0.316467 | 0.546287 | -1.54179 | -0.199273 | -0.555347 | 758.59 | 0.0855683 |  |  | 878.275 | -0.399048
2022.1 | -0.846269 | 0.280998 | -0.163835 | -0.339595 | 0.270571 | 757.375 | 0.109916 |  |  | 877.265 | 0.0462105
2020.01 | -0.56679 | -2.69888 | -1.69101 | -0.670498 | 0.0012027 | 756.163 | 0.112511 |  |  | 876.255 | 0.431681
2017.92 | 0.426745 | -0.488594 | -0.456673 | -0.287222 | -0.458693 | 754.948 | 0.130922 |  |  | 875.245 | 0.552171
2015.83 | -0.437115 | 0.769009 | -0.317941 | -0.237392 | -0.680538 | 753.732 | 0.0208641 |  |  | 874.235 | 0.157729
2013.74 | 0.555943 | 0.0263311 | 0.72517 | -0.23528 | -0.283384 | 752.517 | 0.321851 |  |  | 873.225 | -0.558911
2011.65 | -0.594089 | -1.5738 | -0.0416091 | 0.0524283 | -0.743416 | 751.303 | 0.352066 |  |  | 872.215 | -1.05185
2009.56 | -0.649116 | -0.840874 | -0.284945 | 0.101957 | -0.441586 | 750.087 | 0.779284 |  |  | 871.205 | -1.01139
2007.47 | -0.0376904 | 0.415563 | -1.05248 | -0.277202 | 0.145913 | 748.873 | 1.52033 |  |  | 870.195 | -0.197652
2005.38 | -0.045546 | -0.709237 | 0.322493 | 0.486396 | -0.0761587 | 747.657 | 1.11196 |  |  | 869.185 | 0.4028
2003.28 | 0.184467 | -0.929551 | -0.636211 | -0.13106 | -0.44112 | 746.442 | 0.535939 |  |  | 868.175 | 0.396652
2001.19 | 0.223786 | -0.578727 | -0.0714705 | -0.367661 | 0.00339182 | 745.226 | 0.552242 |  |  | 867.165 | 0.241455
1999.09 | -0.356152 | 0.962296 | -1.8404 | -0.032933 | 0.638349 | 744.01 | 0.321865 |  |  | 866.155 | 0.292057
1997 | -0.555352 | 0.169717 | 0.104622 | -0.269727 | 0.416125 | 742.795 | 0.125107 |  |  | 865.145 | -0.127028
1994.9 | -0.0880978 | -0.38504 | 0.239772 | 0.255286 | -0.139465 | 741.579 | -0.0301638 |  |  | 864.135 | 0.165087
1992.81 | -1.38295 | -0.0352926 | -1.72065 | -0.36265 | -0.266523 | 740.362 | -0.0631117 |  |  | 863.125 | 0.661726
1990.71 | -0.916104 | -0.495346 | -1.10996 | -0.361624 | -0.250749 | 739.147 | 0.075485 |  |  | 862.115 | 0.876626
1988.61 | -0.830406 | -1.09849 | -0.261498 | -0.17021 | 0.00308643 | 737.93 | 0.0385579 |  |  | 861.105 | 0.734566
1986.51 | -1.55444 | -1.08287 | -0.651451 | -0.407457 | 0.352135 | 736.713 | 0.0193674 |  |  | 860.095 | 0.34223
1984.42 | 0.0546847 | -0.16272 | -1.18457 | -0.406694 | -0.0131336 | 735.496 | -0.125954 |  |  | 859.085 | -0.347329
1982.32 | 0.425516 | -0.766612 | 0.234387 | -0.120299 | 0.145381 | 734.279 | -0.235771 |  |  | 858.075 | -0.551241
1980.22 | 0.177108 | 0.0102101 | 1.08163 | -0.119698 | -0.267545 | 733.062 | -0.00674517 |  |  | 857.065 | -0.031445
1978.12 | -1.30958 | -1.30845 | -0.738102 | -0.262034 | -0.394783 | 731.846 | -0.161882 |  |  | 856.055 | 0.743062
1976.01 | 0.870226 | -0.913053 | 0.156189 | -0.0711058 | 0.0970065 | 730.627 | -0.224431 |  |  | 855.045 | 1.09902
1973.91 | -0.0930026 | -0.994071 | 0.47876 | 0.119746 | -0.0778884 | 729.411 | 0.00636614 |  |  | 854.035 | 0.852894
1971.81 | 0.134068 | 1.1628 | -0.103704 | -0.118043 | -0.348028 | 728.193 | -0.25701 |  |  | 853.025 | 1.02623
1969.71 | -0.68664 | 0.55754 | -0.0197546 | -0.355899 | -0.380088 | 726.975 | -0.183781 |  |  | 852.015 | 1.2483
1967.6 | -0.364657 | -0.762206 | -0.0313188 | -0.498583 | -0.0788271 | 725.756 | -0.0299335 |  |  | 851.005 | 1.44605
1965.5 | -0.852364 | 0.536887 | -2.94789 | -0.260378 | -0.206147 | 724.538 | 0.0254682 |  |  | 849.995 | 1.50774
1963.39 | 0.0883491 | -0.688013 | -0.912328 | -0.16509 | 0.333202 | 723.321 | 0.0867237 |  |  | 848.985 | 1.03795
1961.29 | 0.838424 | 0.324979 | -0.877028 | 0.215853 | 1.34873 | 722.103 | 0.00240939 |  |  | 847.975 | 0.148424
1959.18 | 1.63598 | 0.528268 | 2.68187 | 1.07293 | -0.445267 | 720.883 | 0.0458957 |  |  | 846.965 | 0.101645
1957.08 | 0.338133 | -0.697198 | 0.38339 | -0.0700375 | 0.141693 | 719.666 | -0.242868 |  |  | 845.955 | 0.356478
1954.97 | -0.483661 | -0.351412 | 0.22754 | -0.213059 | -0.699918 | 718.446 | -0.0932793 |  |  | 844.945 | 0.984812
1952.86 | -0.353207 | -0.815314 | 0.261947 | -0.213271 | -0.303423 | 717.227 | -0.179572 |  |  | 843.935 | 1.51239
1950.75 | -0.460993 | -0.517485 | -0.0848238 | 0.119805 | -0.240261 | 716.008 | -0.0752978 |  |  | 842.925 | 1.58432
1948.64 | -0.0451134 | 0.589715 | -0.19368 | 0.0242678 | 0.346714 | 714.788 | 0.0878314 |  |  | 841.915 | 1.3822
1946.53 | 0.180178 | -0.398484 | 0.411534 | 0.16679 | 0.124182 | 713.569 | -0.126184 |  |  | 840.905 | 1.54452
1944.42 | 0.0243704 | -1.33921 | 0.0641599 | -0.547873 | 0.234994 | 712.351 | 0.0525373 |  |  | 839.895 | 1.17907
1942.31 | 0.630346 | -0.470555 | -0.0928981 | 0.11838 | -0.225605 | 711.132 | -0.273346 |  |  | 838.885 | 1.12354
1940.2 | 0.283834 | 0.255115 | 0.178425 | 0.165559 | 0.36143 | 709.911 | -0.161458 |  |  | 837.876 | 1.10667
1938.09 | 0.0800301 | 0.599676 | 1.25908 | 0.212701 | 0.329438 | 708.69 | -0.149723 |  |  | 836.866 | 0.72257
1935.97 | -0.314344 | 0.753639 | 0.339563 | 0.307437 | -0.36921 | 707.472 | -0.0497386 |  |  | 835.856 | 0.108201
1933.86 | -0.518362 | -0.187754 | -0.865835 | -0.407373 | 0.36074 | 706.251 | -0.06948 |  |  | 834.846 | 0.377535
1931.74 | 0.134639 | -0.0816684 | -0.166659 | 0.115884 | -0.909287 | 705.031 | 0.046074 |  |  | 833.836 | 0.469541
1929.63 | 0.406581 | 0.262414 | -0.658096 | -0.0751635 | 0.534993 | 703.811 | -0.0423708 |  |  | 832.826 | 0.532738
1927.51 | 1.44032 | 1.55876 | 0.993163 | 0.448052 | 0.0269217 | 702.589 | -0.0484775 |  |  | 831.816 | 0.565163
1925.4 | 0.759665 | 1.09308 | 0.0252273 | 0.30459 | 0.280779 | 701.369 | -0.105575 |  |  | 830.806 | 0.549509
1923.28 | -1.63537 | -0.37269 | -0.561921 | -0.172227 | 0.43943 | 700.147 | -0.0392279 |  |  | 829.796 | 0.535725
1921.16 | -0.173379 | 0.256676 | -0.530157 | 0.350945 | 0.21716 | 698.927 | -0.0336763 |  |  | 828.786 | 0.203275
1919.04 | -0.521022 | 1.17165 | 1.02527 | 0.0169584 | -0.100329 | 697.706 | 0.0521536 |  |  | 827.776 | 0.245376
1916.93 | 0.321726 | -0.103949 | -0.133715 | -0.269417 | 0.43936 | 696.484 | 0.112457 |  |  | 826.766 | 0.289669
1914.81 | 1.06914 | -0.570107 | 2.18335 | 0.158486 | 0.455274 | 695.263 | 0.110044 |  |  | 825.756 | 0.192724
1912.69 | 0.62597 | 0.106499 | -0.928287 | 0.205422 | 0.709327 | 694.042 | -0.162569 |  |  | 824.746 | 0.233104
1910.57 | -0.626818 | 0.925862 | 0.769467 | 0.061884 | 0.0586331 | 692.82 | 0.0326994 |  |  | 823.736 | 0.68213
1908.44 | 0.453618 | 0.411828 | -0.675759 | -0.129286 | 0.02703 | 691.597 | 0.0517309 |  |  | 822.726 | 0.569818
1906.32 | -0.37079 | 0.707221 | 0.11699 | 0.298593 | 0.185941 | 690.376 | -0.138634 |  |  | 821.716 | 0.676283
1904.2 | 0.0427954 | -0.187935 | -1.09039 | 0.297895 | -0.369403 | 689.154 | 0.0153374 |  |  | 820.706 | 0.549097
1902.08 | -0.353255 | -0.273637 | 1.60686 | 0.059097 | -0.115178 | 687.933 | 0.112498 |  |  | 819.696 | -0.0457218
1899.95 | -0.797001 | -0.788013 | -0.219787 | -0.179695 | -0.0990275 | 686.71 | -0.16195 |  |  | 818.686 | -0.796416
1897.83 | 0.187723 | -0.254827 | 0.477257 | -0.132778 | 0.917171 | 685.488 | 0.0387631 |  |  | 817.676 | -0.895586
1895.7 | -0.351453 | -0.578856 | -0.587745 | 0.295089 | 0.0286365 | 684.265 | -0.282539 |  |  | 816.666 | -0.49332
1893.58 | -0.366914 | 0.76369 | 0.728113 | 0.675339 | 0.140142 | 683.041 | 0.115443 |  |  | 815.656 | -0.32262
1891.45 | 0.331799 | -0.22715 | 0.758131 | -0.0396448 | -0.0340214 | 681.819 | 0.108774 |  |  | 814.646 | -0.286872
1889.32 | -0.207676 | -1.07523 | -0.211946 | 0.102512 | 0.410889 | 680.595 | -0.0542077 |  |  | 813.636 | -0.248946
1887.2 | -0.223438 | 0.267109 | -0.610707 | 0.578003 | -0.667976 | 679.373 | -0.0980116 |  |  | 812.626 | -0.0187606
1885.07 | -0.62025 | 0.418895 | -0.628641 | -0.279836 | -0.318235 | 678.149 | 0.0964142 |  |  | 811.616 | 0.627672
1882.94 | -1.20765 | -0.857965 | -0.313332 | -0.328146 | 0.412507 | 676.925 | 0.101351 |  |  | 810.606 | 0.439618
1880.81 | -0.937995 | 1.19844 | -0.283853 | 0.242588 | 0.000412701 | 675.702 | 0.0555032 |  |  | 809.596 | 0.110785
1878.68 | 0.188708 | -0.602381 | 0.174092 | -0.139054 | -0.268783 | 674.478 | -0.00401535 |  |  | 808.586 | -0.202182
1876.55 | -0.446617 | -0.831833 | -0.177595 | 0.0983503 | 0.22396 | 673.255 | -0.151346 |  |  | 807.576 | -0.409701
1874.42 | -0.0820328 | 0.081493 | -0.00557785 | 0.1929 | 0.240544 | 672.032 | 0.206638 |  |  | 806.566 | -0.277434
1872.29 | 0.806249 | 1.94713 | -0.595578 | 0.144593 | -0.742843 | 670.806 | 0.0358644 |  |  | 805.556 | -0.09597
1870.15 | -0.496046 | -0.13971 | -1.47138 | 0.00104925 | 0.0357145 | 669.581 | 0.181055 |  |  | 804.546 | -0.827817
1868.02 | 0.201534 | 0.440039 | -0.490182 | -0.190113 | 0.242873 | 668.358 | 0.289118 |  |  | 803.536 | -1.08004
1865.89 | -0.100997 | 0.114952 | -0.223367 | 0.19015 | 0.259578 | 667.134 | 0.22362 |  |  | 802.526 | -0.832501
1863.75 | 0.453506 | -0.0673577 | -0.00427571 | -0.143871 | 0.419168 | 665.909 | 0.473863 |  |  | 801.516 | -0.358485
1861.62 | 0.76981 | 0.0359542 | -0.594818 | -0.00170521 | 0.340708 | 664.684 | 0.538865 |  |  | 800.506 | 0.0200284
1859.48 | 2.13361 | 0.901089 | -0.423554 | 0.378556 | 0.119399 | 663.46 | 0.334962 |  |  | 799.496 | -0.109337
1857.34 | 1.30681 | -0.376724 | 0.033314 | 0.0921433 | -0.292348 | 662.234 | 0.39213 |  |  | 798.486 | -0.839829
1855.21 | -1.2344 | -1.607 | -0.128994 | -0.432364 | -0.275512 | 661.009 | 0.0967586 |  |  | 797.476 | -1.27924
1853.07 | 0.367144 | 0.448325 | -0.100945 | 0.281218 | 0.788982 | 659.783 | 0.171434 |  |  | 796.466 | -1.12934
1850.93 | 1.11139 | -0.115465 | 0.546079 | 0.090032 | -0.575078 | 658.557 | -0.154967 |  |  | 795.456 | -0.646259
1848.79 | 0.236485 | 0.511109 | 0.66914 | 0.0416965 | 0.394212 | 657.334 | 0.00727544 |  |  | 794.446 | -0.107118
1846.65 | -0.114749 | 0.280442 | -0.207897 | 0.469546 | 0.125432 | 656.108 | -0.0426744 |  |  | 793.436 | -0.183384
1844.51 | -0.79945 | -1.33128 | -1.94218 | 0.23072 | 0.0471504 | 654.88 | -0.0109077 |  |  | 792.426 | -0.781199
1842.37 | -0.436646 | 0.152136 | -0.295634 | -0.198598 | -0.126358 | 653.655 | -0.235938 |  |  | 791.416 | -1.26405
1840.23 | 0.116485 | -0.935991 | -0.553982 | -0.00886523 | 0.128725 | 652.429 | -0.0291424 |  |  | 790.406 | -1.37034
1838.09 | 0.0028161 | 0.928157 | 0.282808 | 0.133227 | 0.860013 | 651.202 | 0.0745003 |  |  | 789.396 | -1.05323
1835.94 | 0.746149 | 3.45887 | 2.64331 | 0.0372163 | 0.0675128 | 649.977 | 0.183921 |  |  | 788.386 | -0.6464
1833.8 | -0.129707 | 0.941842 | -0.139199 | -0.249282 | -0.344026 | 648.75 | -0.0118745 |  |  | 787.376 | -0.540787
1831.66 | -0.910458 | -0.670558 | -0.0170386 | -0.250083 | 0.625403 | 647.523 | -0.0521414 |  |  | 786.366 | -0.344414
1829.51 | 0.0229284 | -0.521144 | 0.00975908 | -0.0604118 | -0.167057 | 646.296 | 0.0397162 |  |  | 785.356 | -0.160827
1827.37 | 0.0514238 | -0.752826 | 0.46502 | -0.442193 | 0.23097 | 645.07 | 0.0285712 |  |  | 784.346 | -0.0694742
1825.22 | -0.0154787 | 0.824892 | 0.158247 | -0.300182 | 0.0575779 | 643.843 | -0.00200226 |  |  | 783.336 | -0.1162
1823.07 | -0.796806 | -0.45464 | -0.767701 | -0.301035 | -0.115804 | 642.617 | 0.0179146 |  |  | 782.326 | -0.260361
1820.93 | -0.149723 | 0.218062 | 0.115757 | 0.698094 | 0.23463 | 641.389 | -0.167976 |  |  | 781.316 | -0.396488
1818.78 | -0.598002 | -0.728407 | 0.522948 | 0.125769 | -0.0339798 | 640.16 | 0.024702 |  |  | 780.306 | -0.503042
1816.63 | -0.0940678 | -0.294058 | -0.0224014 | -0.208472 | -0.0168531 | 638.934 | 0.0969766 |  |  | 779.296 | -0.546237
1814.48 | -0.971226 | 0.568732 | -0.472607 | 0.266797 | -0.523534 | 637.706 | 0.105188 |  |  | 778.286 | -0.54072
1812.33 | -0.658059 | -2.0448 | 0.457999 | 0.265847 | -0.696884 | 636.479 | 0.278283 |  |  | 777.276 | -0.708137
1810.18 | -0.0593286 | -1.42038 | -0.135292 | 0.026788 | 0.0821624 | 635.251 | 0.197228 |  |  | 776.266 | -0.69709
1808.03 | 0.301146 | -0.70085 | 1.50939 | -0.0694337 | 0.0516902 | 634.022 | 0.00566971 |  |  | 775.256 | -0.461961
1805.88 | -1.19566 | -0.600528 | 0.15395 | -0.165671 | -0.312108 | 632.794 | 0.632345 |  |  | 774.246 | -0.0867075
1803.72 | 0.212135 | 0.261586 | -0.915886 | -0.35717 | -0.485421 | 631.567 | 0.919555 |  |  | 773.236 | 0.418151
1801.57 | -0.23735 | -0.543135 | -0.366792 | -0.358216 | -0.182547 | 630.338 | 1.05161 |  |  | 772.226 | 0.888214
1799.42 | 0.313008 | 0.223443 | -1.15114 | -0.216419 | -0.308232 | 629.109 | 1.37544 |  |  | 771.216 | 0.96948
1797.26 | -0.0415295 | 0.323207 | -0.554631 | -0.169886 | -0.148195 | 627.88 | 0.769262 |  |  | 770.206 | 1.01141
1795.11 | -0.205754 | -0.529542 | 0.0893818 | -0.409078 | -0.464344 | 626.651 | 0.318271 |  |  | 769.196 | 1.04528
1792.95 | -0.798691 | -0.906238 | 0.11424 | -0.267343 | -0.637633 | 625.422 | 0.140506 |  |  | 768.186 | 1.0405
1790.79 | -1.20131 | -0.0450084 | -0.718152 | -0.173241 | -0.00138748 | 624.194 | -0.0333154 |  |  | 767.176 | 0.855979
1788.64 | -0.0802534 | 1.10183 | -0.883966 | 0.0160714 | 0.158673 | 622.965 | -0.0793047 |  |  | 766.166 | 0.259676
1786.48 | -0.626 | -2.18008 | 0.950106 | -0.556536 | -0.252684 | 621.735 | -0.0807574 |  |  | 765.156 | -0.241862
1784.32 | -0.409984 | -0.176409 | -0.358773 | -0.46249 | 0.0502468 | 620.507 | 0.00873943 |  |  | 764.146 | -0.304733
1782.16 | 1.28208 | -1.2205 | -0.524878 | 0.0124867 | -0.789662 | 619.277 | 0.129161 |  |  | 763.136 | -0.31309
1780 | -0.168858 | 0.0686148 | -0.929174 | 0.344594 | 0.037096 | 618.047 | -0.0541301 |  |  | 762.126 | -0.315062
1777.84 | 0.665797 | 0.309963 | -0.571665 | -0.513795 | 0.00673725 | 616.818 | 0.0817423 |  |  | 761.116 | -0.274516
1775.68 | -0.452057 | 0.313084 | 0.0238637 | -0.134104 | 0.214474 | 615.588 | 0.0474256 |  |  | 760.106 | -0.502759
1773.52 | -0.855761 | -0.731555 | -1.09499 | -0.421092 | -0.530146 | 614.356 | 0.059525 |  |  | 759.096 | -0.467783
1771.36 | -0.64055 | -0.871565 | -0.499631 | -0.184281 | 0.391906 | 613.127 | 0.0407073 |  |  | 758.086 | -0.162092
1769.19 | -0.234971 | -0.202183 | -0.380534 | -0.137963 | -0.066974 | 611.898 | 0.0277035 |  |  | 757.076 | 0.361038
1767.03 | -1.78191 | -0.723406 | -1.16628 | -0.139275 | 0.47416 | 610.667 | -0.0760853 |  |  | 756.066 | 0.870722
1764.87 | -0.424195 | -2.29239 | 0.0478893 | 0.335591 | 0.301026 | 609.436 | -0.009843 |  |  | 755.056 | 0.753811
1762.7 | -0.542786 | -0.337669 | -0.261803 | 0.191398 | 0.080297 | 608.205 | -0.0401735 |  |  | 754.046 | 0.584972
1760.54 | -1.28054 | 0.188346 | -0.571569 | -0.333747 | 0.335786 | 606.974 | -0.0299316 |  |  | 753.036 | 0.204932
1758.37 | -1.16126 | -0.66671 | -0.214732 | -0.0969965 | -0.93252 | 605.744 | -0.0795241 |  |  | 752.026 | 0.0415522
1756.2 | -1.13731 | -1.42665 | -1.33412 | -0.622162 | -0.534128 | 604.513 | 0.162356 |  |  | 751.016 | 0.362477
1754.04 | -1.49442 | 0.146647 | 0.689266 | 0.090762 | -0.373809 | 603.281 | 0.182243 |  |  | 750.006 | 0.764293
1751.87 | 0.196002 | -0.0897031 | -1.28739 | 0.279875 | -0.118226 | 602.051 | 0.103743 |  |  | 748.996 | 0.862227
1749.7 | -0.542245 | -1.75473 | -0.502197 | -0.292917 | -0.338797 | 600.819 | -0.0537955 |  |  | 747.986 | 0.885424
1747.53 | 1.52894 | 0.722982 | -0.0979907 | 0.134286 | 0.345431 | 599.587 | 0.0259552 |  |  | 746.976 | 0.325442
1745.36 | 0.504806 | 0.34345 | -0.503351 | -0.105174 | 0.124927 | 598.357 | 0.0883375 |  |  | 745.966 | -0.201876
1743.19 | -0.471767 | -0.179017 | 0.32934 | -0.154158 | 0.237788 | 597.126 | -0.101828 |  |  | 744.956 | -0.522112
1741.02 | -0.0675023 | 0.441268 | 0.781036 | 0.273049 | 0.160216 | 595.892 | -0.052902 |  |  | 743.946 | -0.940056
1738.85 | 0.146246 | -0.176628 | 0.899387 | -0.0140232 | 0.177923 | 594.661 | 0.294712 |  |  | 742.936 | -0.759259
1736.67 | -0.0210382 | -1.12795 | 0.398628 | 0.0798644 | 0.814722 | 593.429 | 0.0179724 |  |  | 741.926 | -0.421713
1734.5 | 0.763992 | 0.825416 | -0.483077 | 0.173754 | -0.453197 | 592.196 | 0.132394 |  |  | 740.916 | -0.114502
1732.33 | -0.403399 | -0.745112 | 0.444695 | -0.0656804 | 0.136072 | 590.964 | 0.0118303 |  |  | 739.906 | 0.415959
1730.15 | 0.238657 | 0.493811 | -0.484686 | 0.409176 | -0.369849 | 589.733 | 0.12047 |  |  | 738.896 | 1.15735
1727.98 | -0.833601 | 1.3041 | -0.98552 | -0.306433 | 0.457622 | 588.5 | -0.0635353 |  |  | 737.886 | 1.31571
1725.8 | -0.858297 | 0.114308 | 0.561245 | -0.0696502 | 0.332762 | 587.267 | -0.039575 |  |  | 736.876 | 1.05355
1723.62 | 1.11696 | 1.49589 | 0.917536 | 0.0719103 | 0.350813 | 586.033 | -0.0694871 |  |  | 735.866 | 0.717295
1721.45 | 0.520744 | -0.741625 | 1.32142 | 0.546808 | -0.0596511 | 584.801 | -0.00509088 |  |  | 734.856 | 0.203536
1719.27 | -0.646914 | 1.68745 | -0.512782 | 0.116964 | 0.148993 | 583.569 | 0.0496811 |  |  | 733.846 | -0.226887
1717.09 | -0.100331 | -0.502545 | 0.891088 | 0.258566 | -0.0708664 | 582.335 | 0.212154 |  |  | 732.836 | -0.0855172
1714.91 | 0.874798 | -0.121179 | -0.990762 | 0.257322 | 0.137904 | 581.101 | 0.134224 |  |  | 731.826 | -0.255316
1712.73 | -0.00723595 | -0.549372 | 1.60356 | -0.0772379 | 0.203879 | 579.869 | -0.0417019 |  |  | 730.816 | -0.473109
1710.55 | 1.1107 | 0.355725 | 1.15029 | 0.112027 | -0.539591 | 578.636 | -0.000340578 |  |  | 729.806 | -0.417542
1708.37 | 0.276254 | -0.691591 | -2.06491 | 0.0632144 | 0.431284 | 577.402 | -0.014706 |  |  | 728.796 | -0.389269
1706.19 | 0.537014 | 1.5944 | 0.100854 | 0.204896 | -0.216819 | 576.167 | 0.0574155 |  |  | 727.786 | -0.521913
1704 | 0.0834996 | -0.691072 | 0.361853 | -0.0343556 | 0.420876 | 574.934 | -0.0644908 |  |  | 726.776 | -0.505783
1701.82 | 0.439487 | -1.21465 | 0.0038026 | 0.202601 | 0.487208 | 573.701 | -0.0806966 |  |  | 725.766 | -0.657665
1699.64 | 1.65261 | 0.928409 | 0.69336 | 0.249097 | -0.303515 | 572.466 | 0.125869 |  |  | 724.756 | -0.386667
1697.45 | -0.0390267 | 0.357158 | 1.52578 | -0.132949 | -0.141787 | 571.231 | -0.0842327 |  |  | 723.746 | -0.0575186
1695.27 | 0.602666 | 0.166867 | -0.975126 | 0.151686 | 0.639067 | 569.997 | -0.121482 |  |  | 722.736 | 0.0813038
1693.08 | -0.565155 | 0.50034 | -0.237931 | -0.0398527 | 0.372386 | 568.762 | 0.046644 |  |  | 721.726 | 0.505742
1690.89 | 1.12416 | -0.594728 | 1.11829 | 0.340063 | 0.248644 | 567.528 | -0.03279 |  |  | 720.716 | 0.410128
1688.71 | 0.432538 | 1.26256 | 0.141202 | 0.243807 | 0.315461 | 566.294 | 0.016352 |  |  | 719.706 | 0.156114
1686.52 | 0.0266372 | 0.786541 | -0.0740089 | 0.0523329 | -0.379542 | 565.06 | 0.128785 |  |  | 718.696 | 0.246012
1684.33 | -1.61735 | -0.92759 | -1.09873 | -0.3296 | -0.360169 | 563.824 | 0.0340938 |  |  | 717.686 | 0.422974
1682.14 | -0.547042 | 0.73925 | -0.171084 | 0.00277697 | 0.183091 | 562.59 | 0.0947485 |  |  | 716.676 | 0.291023
1679.95 | -0.333868 | 0.263224 | -0.148197 | 0.430408 | 0.774065 | 561.355 | 0.0442216 |  |  | 715.666 | 0.681537
1677.76 | 0.926944 | 0.930078 | 1.06514 | 0.286628 | -0.301536 | 560.119 | 0.0838018 |  |  | 714.656 | 0.26747
1675.57 | 1.09254 | 0.120758 | 1.08801 | 0.476207 | 0.00389898 | 558.884 | 0.205773 |  |  | 713.646 | -0.375189
1673.38 | -0.075185 | 0.930505 | 1.39659 | 0.332469 | 0.166564 | 557.649 | 0.161047 |  |  | 712.636 | -0.736709
1671.19 | -0.86195 | -1.59306 | -1.10439 | 0.14113 | 0.61504 | 556.414 | 0.0703859 |  |  | 711.626 | -0.904958
1668.99 | 0.256064 | -0.830899 | 0.680314 | 0.235523 | 0.0159845 | 555.177 | 0.178925 |  |  | 710.616 | -0.943084
1666.8 | 1.23125 | 0.788416 | 1.17932 | -0.146256 | 0.178926 | 553.942 | 0.0921532 |  |  | 709.606 | -0.153865
1664.6 | 1.20645 | 0.455411 | 0.725905 | 0.0910277 | 0.580057 | 552.706 | 0.191101 |  |  | 708.596 | 0.577009
1662.41 | 1.0388 | 0.360519 | -1.39421 | 0.23309 | 0.552706 | 551.469 | 0.0393163 |  |  | 707.586 | 1.05047
1660.22 | -0.652634 | -0.258154 | 0.771377 | 0.279931 | -0.0935982 | 550.233 | 0.0483292 |  |  | 706.576 | 1.08772
1658.02 | -0.105959 | 0.361291 | -0.872589 | 0.0410742 | 0.355419 | 548.997 | 0.0803054 |  |  | 705.567 | 0.732956
1655.82 | 0.583609 | 0.456976 | 1.38819 | -0.0549108 | 0.661683 | 547.761 | -0.0885488 |  |  | 704.557 | 0.00960093
1653.62 | 0.177934 | 0.362216 | 1.02986 | 0.182451 | 0.0632714 | 546.525 | -0.0335907 |  |  | 703.547 | -0.250952
1651.42 | 0.248464 | 1.07703 | -0.3285 | 0.0864944 | 0.274468 | 545.288 | -0.0245318 |  |  | 702.537 | -0.325797
1649.23 | 0.461878 | 0.410925 | 0.265497 | 0.419122 | 0.43814 | 544.052 | 0.143188 |  |  | 701.527 | -0.336645
1647.03 | -0.610397 | 0.221063 | -0.140562 | 0.323192 | 0.078094 | 542.815 | -0.191782 |  |  | 700.517 | -0.226121
1644.83 | 1.46018 | 0.555036 | 1.21523 | 0.465374 | -0.519957 | 541.577 | 0.084832 |  |  | 699.507 | 0.0580074
1642.62 | 0.292683 | 0.127172 | 0.713848 | 0.369467 | -0.784591 | 540.34 | -0.0360182 |  |  | 698.497 | 0.0371963
1640.42 | -0.0176446 | -0.157765 | 0.307657 | -0.297854 | 0.427059 | 539.103 | -0.149175 |  |  | 697.487 | 0.0205016
1638.22 | -0.0422529 | -0.0617118 | 1.04426 | -0.250872 | -0.40883 | 537.867 | -0.185898 |  |  | 696.477 | -0.0407777
1636.02 | 0.88553 | -0.156101 | 0.209403 | -0.251501 | -0.00653483 | 536.63 | -0.0183138 |  |  | 695.467 | -0.0658659
1633.81 | -0.329527 | 0.463878 | -0.435048 | -0.252117 | -0.0803396 | 535.392 | -0.0130479 |  |  | 694.457 | 0.141128
1631.61 | 0.645905 | 0.988688 | 0.491879 | -0.252721 | 0.750698 | 534.155 | 0.0227529 |  |  | 693.447 | -0.0735992
1629.4 | 0.859456 | -0.248362 | -0.152667 | -0.0152183 | 0.296106 | 532.917 | 0.0280117 |  |  | 692.437 | -0.25529
1627.2 | -0.307955 | -0.0567646 | -0.225865 | 0.222297 | -0.158409 | 531.679 | -0.167045 |  |  | 691.427 | -0.347442
1624.99 | -0.713436 | 0.420623 | -0.632418 | -0.206838 | 0.482395 | 530.441 | 0.10337 |  |  | 690.417 | -0.468925
1622.79 | 1.1192 | -0.00670146 | -0.0390573 | 0.078324 | 0.218524 | 529.204 | 0.108605 |  |  | 689.407 | -0.702265
1620.58 | -1.33388 | 0.899393 | -0.255277 | 0.125406 | 0.192821 | 527.966 | -0.153089 |  |  | 688.397 | -0.523445
1618.37 | 0.0701919 | 0.424623 | -0.281053 | 0.0296464 | -0.118522 | 526.727 | -0.18403 |  |  | 687.387 | -0.697121
1616.16 | -0.335228 | -0.288162 | -0.544988 | 0.0767636 | 0.141641 | 525.489 | -0.0948952 |  |  | 686.377 | -0.609743
1613.95 | -0.502551 | -1.28657 | -0.237563 | -0.161823 | -0.693356 | 524.25 | -0.011519 |  |  | 685.367 | -0.255741
1611.74 | -0.0508015 | -0.570625 | -0.0254031 | -0.114673 | 0.566954 | 523.013 | 0.0203795 |  |  | 684.357 | 0.017796
1609.53 | -1.17048 | 0.240679 | -0.241856 | 0.265832 | 0.0178101 | 521.775 | -0.069644 |  |  | 683.347 | -0.425104
1607.32 | -0.00440572 | -0.805074 | 0.0178215 | -0.258407 | -0.150309 | 520.536 | -0.0053904 |  |  | 682.337 | -0.243792
1605.1 | -1.02881 | -1.18407 | 0.182221 | -0.925476 | 0.0149766 | 519.298 | -0.141087 |  |  | 681.327 | 0.265283
1602.89 | -0.529365 | -0.848645 | -0.17721 | -0.354429 | -0.0577689 | 518.057 | -0.111131 |  |  | 680.317 | 0.690704
1600.68 | -0.601334 | 0.201162 | -0.822409 | -0.211921 | 0.250498 | 516.819 | -0.12878 |  |  | 679.307 | 0.751224
1598.46 | 0.231492 | -1.17748 | -1.41999 | 0.0258465 | -0.250687 | 515.579 | 0.156114 |  |  | 678.297 | 0.688762
1596.25 | -0.554701 | 0.11065 | -0.446172 | -0.355395 | -0.418476 | 514.341 | 0.0318523 |  |  | 677.287 | 0.392287
1594.03 | -0.674199 | -1.12488 | 0.52763 | -0.165176 | -0.586205 | 513.102 | 0.0769086 |  |  | 676.277 | 0.452751
1591.82 | -0.507956 | -0.550775 | -0.40332 | -0.355871 | 0.341366 | 511.862 | -0.0815516 |  |  | 675.267 | 0.561943
1589.6 | 0.801202 | 0.547304 | -0.477143 | 0.072524 | 0.316611 | 510.623 | -0.133496 |  |  | 674.257 | 0.43188
1587.38 | 0.491338 | 0.645514 | -0.979513 | -0.308563 | 0.196683 | 509.384 | -0.160727 |  |  | 673.247 | -0.153528
1585.16 | -0.38989 | -1.82755 | -0.0532958 | -0.11818 | -0.11367 | 508.143 | -0.102443 |  |  | 672.237 | -0.632192
1582.94 | 1.25273 | 0.366218 | 0.444378 | 0.167495 | 0.528418 | 506.904 | 0.0356005 |  |  | 671.227 | -0.796567
1580.72 | 1.3716 | 0.607791 | 0.323043 | -0.213442 | -0.305631 | 505.663 | -0.0221161 |  |  | 670.217 | -0.77904
1578.5 | -1.22376 | 0.516171 | -0.274413 | -0.403845 | 0.336567 | 504.425 | -0.178605 |  |  | 669.207 | -0.52114
1576.28 | -0.247601 | 0.853306 | -0.538486 | -0.403707 | -0.068805 | 503.184 | -0.186935 |  |  | 668.197 | -0.237147
1574.06 | -1.22376 | -1.33317 | -1.37393 | 0.0250619 | 0.240167 | 501.944 | -0.164912 |  |  | 667.187 | -0.0908554
1571.84 | -1.39034 | 0.62342 | -1.39974 | -0.117529 | -0.355576 | 500.704 | 0.138016 |  |  | 666.177 | -0.13574
1569.61 | -0.366349 | 0.151623 | -1.90164 | -0.402896 | -0.760787 | 499.462 | 0.0498214 |  |  | 665.167 | -0.158787
1567.39 | -0.67558 | -0.843757 | -0.212933 | -0.0691418 | 0.453094 | 498.222 | -0.0592469 |  |  | 664.157 | 0.0943273
1565.16 | 1.25338 | 0.494422 | -1.80983 | -0.401969 | 0.238464 | 496.983 | -0.13416 |  |  | 663.147 | 0.44209
1562.94 | 0.277677 | -0.0243232 | -0.549441 | -0.258519 | -0.54755 | 495.741 | -0.0156108 |  |  | 662.137 | 0.31532
1560.71 | -0.983607 | -0.542827 | -1.52696 | -0.210214 | -0.238271 | 494.5 | 0.0516473 |  |  | 661.127 | 0.168903
1558.49 | -0.959076 | -1.53725 | -0.456712 | -0.304668 | -0.214659 | 493.259 | 0.0809154 |  |  | 660.117 | -0.254593
1556.26 | -0.029627 | -0.0552509 | -0.957678 | -0.256162 | -0.619567 | 492.018 | 0.18216 |  |  | 659.107 | -0.532338
1554.03 | -1.00482 | 0.18894 | -1.07747 | 0.363882 | 0.213667 | 490.778 | -0.0256107 |  |  | 658.097 | -0.112101
1551.8 | 0.401108 | 0.338156 | -0.625634 | -0.254059 | 0.142194 | 489.537 | 0.0774139 |  |  | 657.087 | 0.230211
1549.57 | 0.711938 | -0.369464 | -0.173539 | 0.0328813 | -0.119703 | 488.295 | 0.0477287 |  |  | 656.077 | 0.46062
1547.34 | 0.0705826 | 0.542248 | -0.673547 | -0.584813 | 0.904169 | 487.054 | -0.245284 |  |  | 655.067 | 0.604264
1545.11 | 0.143694 | -0.593354 | -0.268507 | 0.0357154 | 0.118559 | 485.812 | 0.0639783 |  |  | 654.057 | 0.379546
1542.88 | -0.35447 | 0.985657 | -1.38697 | 0.0849523 | -0.143179 | 484.57 | -0.0245518 |  |  | 653.047 | 0.247092
1540.65 | -0.328599 | -0.292127 | 1.0663 | 0.420035 | 0.357048 | 483.329 | -0.0127802 |  |  | 652.037 | 0.143953
1538.42 | -0.731092 | 0.239923 | -0.718165 | 0.040983 | -0.0474383 | 482.087 | -0.052178 |  |  | 651.027 | 0.0947573
1536.18 | -1.46669 | 0.486617 | 0.116786 | 0.0430328 | 0.2148 | 480.846 | -0.146503 |  |  | 650.017 | 0.395693
1533.95 | -0.916354 | 0.162229 | 0.618778 | 0.188099 | 0.7152 | 479.604 | 0.0864323 |  |  | 649.007 | 0.693433
1531.71 | -1.46102 | 1.12396 | 0.359281 | 0.190466 | 0.453743 | 478.361 | 0.0108889 |  |  | 647.997 | 1.06878
1529.48 | -1.33875 | -1.24729 | 0.385913 | -0.28319 | 0.430454 | 477.12 | 0.0430925 |  |  | 646.987 | 1.4368
1527.24 | -0.597168 | -0.189558 | -0.872746 | -0.232874 | -0.259442 | 475.878 | -0.0968527 |  |  | 645.977 | 1.65544
1525.01 | -0.37912 | -0.0362043 | -0.130909 | -0.0395143 | 0.431682 | 474.635 | 0.0713042 |  |  | 644.967 | 1.81587
1522.77 | -0.113171 | -0.025291 | 0.563791 | 0.106405 | 0.218112 | 473.393 | -0.0819888 |  |  | 643.957 | 1.59296
1520.53 | 1.05784 | 0.17652 | -1.59815 | -0.128441 | 0.00461707 | 472.15 | 0.125606 |  |  | 642.947 | 1.16156
1518.29 | -0.00894518 | -0.19264 | -0.188148 | -0.410715 | 0.0768963 | 470.908 | 0.0326382 |  |  | 641.937 | 0.945522
1516.05 | -0.361115 | -0.418542 | -1.20615 | -0.454699 | 0.577828 | 469.665 | 0.132275 |  |  | 640.927 | 0.714695
1513.81 | -0.0938873 | 0.403668 | -1.69977 | 0.168185 | 0.555035 | 468.423 | 0.126019 |  |  | 639.917 | 0.753487
1511.57 | 0.268898 | 0.321556 | 0.378596 | 0.0293597 | 0.151367 | 467.179 | -0.225858 |  |  | 638.907 | 0.512061
1509.33 | 0.155881 | 0.287538 | -1.49482 | 0.462181 | 1.17635 | 465.936 | 0.0433581 |  |  | 637.897 | -0.0230804
1507.09 | 0.186059 | -0.269803 | -0.558064 | 0.466644 | 1.53476 | 464.693 | -0.0198131 |  |  | 636.887 | -0.334688
1504.84 | -0.354829 | 0.649526 | 0.807895 | 0.280848 | 1.17897 | 463.45 | -0.0906203 |  |  | 635.877 | -0.00031305
1502.6 | 0.104702 | 0.331265 | -0.301692 | 0.619071 | 2.77565 | 462.207 | -0.0237956 |  |  | 634.867 | 0.533792
1500.35 | 1.27889 | 2.15637 | 1.06559 | 1.33848 | 2.56291 | 460.964 | 0.0843799 |  |  | 633.857 | 0.749054
1498.11 | 0.977313 | 0.315314 | 0.814546 | 1.82001 | 2.82646 | 459.72 | -0.0339117 |  |  | 632.847 | 0.460204
1495.86 | 0.533289 | 0.0938448 | 1.51655 | 1.63511 | 4.37582 | 458.478 | 0.160702 |  |  | 631.837 | 0.219108
1493.62 | 1.04208 | 0.682432 | -0.399738 | 3.06949 | 5.87768 | 457.233 | -0.0105982 |  |  | 630.827 | -0.0576392
1491.37 | 1.3132 | 2.31914 | 2.92281 | 3.17076 | 6.99868 | 455.989 | 0.168588 |  |  | 629.817 | -0.113664
1489.12 | 2.06098 | 1.76596 | 2.67467 | 3.22466 | 7.92933 | 454.746 | -0.0895982 |  |  | 628.807 | 0.107109
1486.87 | 1.23777 | 1.40379 | 2.28445 | 2.42165 | 7.52677 | 453.502 | -0.072769 |  |  | 627.797 | 0.211173
1484.62 | 1.70074 | 2.13742 | 3.56168 | 2.85697 | 6.50528 | 452.259 | -0.174758 |  |  | 626.787 | -0.0517197
1482.38 | 1.49752 | 2.01448 | 3.6016 | 1.53063 | 4.62678 | 451.013 | -0.109253 |  |  | 625.777 | -0.0970667
1480.12 | 2.00907 | 2.08259 | 1.92805 | 1.68072 | 4.22459 | 449.77 | -0.092883 |  |  | 624.767 | -0.234575
1477.87 | 0.663955 | 2.15127 | 2.39816 | 1.11677 | 2.63207 | 448.525 | -0.185859 |  |  | 623.757 | -0.446819
1475.62 | 2.79553 | 0.887192 | 2.39291 | 1.26735 | 2.56348 | 447.281 | 0.103098 |  |  | 622.747 | -0.518352
1473.37 | 1.92761 | 1.48087 | 2.81706 | 0.751509 | 1.39981 | 446.038 | -0.161443 |  |  | 621.737 | -0.224971
1471.12 | 2.01259 | 1.31319 | 0.718243 | 0.712101 | 1.56962 | 444.792 | -0.0610749 |  |  | 620.727 | -0.417961
1468.86 | 1.43141 | 1.57471 | 1.47743 | 0.815793 | 0.739578 | 443.548 | 0.0033415 |  |  | 619.717 | -0.218958
1466.61 | 1.9936 | 2.88444 | 3.28509 | 0.824492 | 1.14779 | 442.304 | -0.188201 |  |  | 618.707 | 0.14177
1464.35 | 1.41347 | 3.09953 | 2.046 | 0.547718 | 0.937111 | 441.06 | -0.0113338 |  |  | 617.697 | 0.254902
1462.1 | 2.26244 | 1.50568 | 5.14111 | 0.652144 | 0.774213 | 439.814 | -0.161806 |  |  | 616.687 | 0.417062
1459.84 | 1.77862 | 3.00771 | 4.28467 | 0.661569 | 0.468627 | 438.569 | -0.0906319 |  |  | 615.677 | 0.814535
1457.58 | 3.91437 | 3.36745 | 5.0482 | 1.29028 | -0.217733 | 437.324 | -0.2508 |  |  | 614.667 | 0.337193
1455.32 | 3.90781 | 5.53735 | 4.52686 | 1.824 | 0.381797 | 436.079 | -0.170629 |  |  | 613.657 | 0.101941
1453.06 | 3.94942 | 6.6126 | 9.05403 | 1.35795 | 0.552935 | 434.834 | -0.391213 |  |  | 612.647 | -0.0492252
1450.8 | 4.22968 | 7.0218 | 7.77255 | 2.08261 | 1.48617 | 433.589 | -0.273888 |  |  | 611.637 | -0.369522
1448.54 | 6.27237 | 8.57447 | 8.63478 | 2.52179 | 1.13387 | 432.344 | -0.192488 |  |  | 610.627 | -0.493456
1446.28 | 6.9823 | 8.84202 | 9.4979 | 2.7231 | 0.305578 | 431.098 | -0.160138 |  |  | 609.617 | 0.0663558
1444.02 | 2.93087 | 5.68161 | 6.79048 | 1.40083 | 0.620342 | 429.852 | -0.158047 |  |  | 608.607 | 0.262469
1441.76 | 3.21333 | 3.56943 | 4.03628 | 0.888312 | 0.363882 | 428.608 | -0.221859 |  |  | 607.597 | 0.249371
1439.5 | 1.8773 | 1.83879 | 1.75913 | 0.756968 | 0.583826 | 427.362 | -0.30464 |  |  | 606.587 | 0.250825
1437.23 | 0.779889 | 1.10877 | 1.14954 | 0.625845 | 1.75635 | 426.116 | 0.0193876 |  |  | 605.577 | 0.145426
1434.97 | 1.63543 | 2.85553 | 2.20744 | 1.49494 | 1.16719 | 424.871 | -0.365814 |  |  | 604.567 | 0.109593
1432.7 | 0.301048 | 1.55527 | 1.26619 | 0.983283 | 0.911578 | 423.624 | -0.468003 |  |  | 603.557 | 0.596257
1430.44 | 0.919596 | 1.35085 | 0.706731 | 0.328983 | 0.560954 | 422.379 | -0.244239 |  |  | 602.547 | 0.907614
1428.17 | 1.15774 | 1.38508 | 1.6719 | 0.293941 | 0.496266 | 421.132 | -0.30014 |  |  | 601.537 | 0.779374
1425.9 | -0.317852 | 0.277073 | 1.68553 | 0.116237 | 0.527057 | 419.885 | -0.225172 |  |  | 600.527 | 0.352121
1423.63 | 0.492796 | 0.122019 | 1.319 | 0.17683 | 0.796168 | 418.641 | -0.459644 |  |  | 599.517 | 0.0284506
1421.37 | 0.161137 | 0.681814 | 1.19139 | 0.14238 | 0.636943 | 417.394 | -0.441451 |  |  | 598.507 | 0.0442606
1419.1 | 0.258579 | 1.71839 | -0.173546 | 0.298596 | 0.0970143 | 416.146 | -0.31118 |  |  | 597.497 | 0.311217
1416.83 | 0.880355 | 0.0888468 | -0.585327 | 0.0740483 | -0.0141118 | 414.901 | -0.325381 |  |  | 596.487 | 0.473495
1414.56 | 0.0264693 | 0.555117 | 1.33703 | 0.135398 | 0.446447 | 413.655 | -0.356663 |  |  | 595.477 | 0.169542
1412.28 | 0.649317 | 1.40289 | 0.545836 | 0.244545 | 0.621543 |  |  |  |  | 594.467 | -0.184278
1410.01 | 1.55836 | 2.67978 | 0.517284 | 0.163394 | 0.0349819 |  |  |  |  | 593.457 | -0.43567
1407.74 | 0.991755 | 0.0524721 | 1.15614 | 0.272894 | 0.210583 |  |  |  |  | 592.447 | -0.410484
1405.47 | 0.378031 | 1.28281 | 0.367132 | -0.0936335 | 0.195967 |  |  |  |  | 591.437 | -0.0219308
1403.19 | -0.139964 | 1.22797 | 0.721702 | 0.444766 | -0.1041 |  |  |  |  | 590.427 | 0.336188
1400.92 | 2.58062 | 1.36416 | 0.934097 | 0.0785735 | 0.024667 |  |  |  |  | 589.417 | 0.431444
1398.64 | 0.158851 | 1.07227 | 0.1948 | 0.426818 | -0.227251 |  |  |  |  | 588.407 | 0.497447
1396.36 | 0.118508 | 0.542796 | -0.258111 | -0.0819225 | 0.283003 |  |  |  |  | 587.397 | 0.203785
1394.09 | 0.411983 | 1.01384 | 1.09913 | -0.304806 | 0.603052 |  |  |  |  | 586.387 | -0.305959
1391.81 | 0.84877 | 0.532984 | -0.733452 | -0.479906 | 0.161476 |  |  |  |  | 585.377 | -0.458903
1389.53 | -1.19016 | -0.56642 | -2.61305 | -0.416778 | 0.196353 |  |  |  |  | 584.367 | -0.34634
1387.25 | 0.199923 | 0.001322 | 0.888937 | -0.686835 | 0.374375 |  |  |  |  | 583.357 | 0.00784562
1384.97 | 0.971413 | 1.141 | -0.227547 | 0.0432471 | 0.171717 |  |  |  |  | 582.347 | 0.188768
1382.69 | 0.0766781 | 0.900145 | 1.37085 | -0.0360574 | -0.0306599 |  |  |  |  | 581.337 | -0.145981
1380.41 | 1.51569 | 0.374063 | -1.83971 | -0.496178 | -0.280362 |  |  |  |  | 580.327 | -0.149825
1378.13 | -0.425809 | -0.437299 | -1.62117 | -0.47998 | -0.196461 |  |  |  |  | 579.317 | -0.0299011
1375.85 | -0.366896 | 0.132776 | -0.687777 | -0.511263 | -0.0646517 |  |  |  |  | 578.307 | 0.0121485
1373.56 | 1.12098 | 0.322326 | -1.27766 | -0.16147 | 0.0674469 |  |  |  |  | 577.297 | 0.150374
1371.28 | -0.53359 | -0.249623 | 0.228173 | -0.144881 | 0.295066 |  |  |  |  | 576.287 | 0.48275
1368.99 | -0.473468 | -0.297302 | -1.64639 | -0.461503 | -0.0960718 |  |  |  |  | 575.277 | 0.417683
1366.71 | 0.539409 | 0.46495 | 1.52712 | -0.492282 | 0.227358 |  |  |  |  | 574.268 | 0.673839
1364.42 | -0.114001 | 0.608566 | -1.20367 | -0.71341 | 0.0272728 |  |  |  |  | 573.258 | 0.641156
1362.14 | 2.18534 | 1.705 | 0.0184401 | 0.208433 | 0.0179568 |  |  |  |  | 572.248 | 0.238384
1359.85 | 0.199323 | 0.801796 | -1.33046 | -0.0600726 | -0.181552 |  |  |  |  | 571.238 | -0.397953
1357.56 | 0.785091 | -0.958135 | -1.15507 | -0.518933 | -0.237907 |  |  |  |  | 570.228 | -0.299416
1355.27 | -0.581179 | 0.425177 | 0.830232 | -0.358626 | 0.467932 |  |  |  |  | 569.218 | -0.421819
1352.98 | -0.280421 | -0.762567 | -1.18402 | -0.00771925 | 0.0788149 |  |  |  |  | 568.208 | -0.634763
1350.69 | -1.40792 | -0.235623 | -0.388304 | -0.180506 | 0.0709474 |  |  |  |  | 567.198 | -0.7666
1348.4 | 0.464901 | -0.327361 | -0.449354 | -0.448406 | 0.634801 |  |  |  |  | 566.188 | -0.823803
1346.11 | -0.471477 | -0.656828 | 0.109054 | -0.430471 | 0.675132 |  |  |  |  | 565.178 | -0.652372
1343.81 | -0.598003 | -2.08115 | -1.85594 | 0.0637796 | 1.23957 |  |  |  |  | 564.168 | -0.133043
1341.52 | 0.894802 | 1.01867 | 1.13182 | 0.320055 | 0.947144 |  |  |  |  | 563.158 | -0.0509507
1339.23 | -0.231128 | 0.880767 | -0.451474 | 0.290742 | 1.08358 |  |  |  |  | 562.148 | -0.206476
1336.93 | -1.02343 | 0.0765589 | 0.346577 | 0.213935 | 1.79173 |  |  |  |  | 561.138 | -0.137067
1334.64 | 0.851226 | 0.510774 | -0.807386 | 0.0896365 | 1.54779 |  |  |  |  | 560.128 | -0.0162395
1332.34 | 2.10711 | 2.56439 | 1.84854 | 1.01308 | 1.35176 |  |  |  |  | 559.118 | 0.367055
1330.05 | 2.93467 | 3.76119 | 5.88576 | 1.93666 | 1.77506 |  |  |  |  | 558.108 | 0.392301
1327.75 | 6.61965 | 7.48214 | 8.44716 | 2.81275 | 2.81769 |  |  |  |  | 557.098 | 0.0513875
1325.45 | 7.30492 | 9.8701 | 11.2946 | 3.73659 | 3.24156 |  |  |  |  | 556.088 | 0.249347
1323.15 | 7.32375 | 10.2584 | 12.1425 | 3.7558 | 3.37999 |  |  |  |  | 555.078 | 0.182803
1320.85 | 7.81903 | 7.69464 | 8.94303 | 3.53707 | 2.61394 |  |  |  |  | 554.068 | 0.106133
1318.55 | 5.50503 | 6.89312 | 7.93442 | 2.27084 | 1.80055 |  |  |  |  | 553.058 | 0.215771
1316.25 | 3.09604 | 1.13955 | 4.5928 | 1.3381 | 1.55887 |  |  |  |  | 552.048 | 0.107438
1313.95 | 1.49681 | 1.71963 | 4.34677 | 0.88169 | 1.50793 |  |  |  |  | 551.038 | -0.0733464
1311.65 | 0.945422 | 0.68099 | 1.0535 | 0.711139 | 0.362043 |  |  |  |  | 550.028 | 0.171613
1309.34 | 1.77522 | -0.119227 | 0.14149 | 0.302639 | 0.597366 |  |  |  |  | 549.018 | -0.0730533
1307.04 | -0.585233 | 0.414199 | -0.72252 | -0.200945 | 0.166299 |  |  |  |  | 548.008 | -0.0924678
1304.73 | 1.76882 | 0.805086 | 0.270951 | -0.0377101 | 0.449786 |  |  |  |  | 546.998 | -0.0170883
1302.43 | 0.932582 | -0.422731 | 1.97906 | 0.220918 | 0.400204 |  |  |  |  | 545.988 | -0.223244
1300.12 | -0.0939 | 0.0164214 | -0.122012 | 0.193991 | -0.0300698 |  |  |  |  | 544.978 | -0.437473
1297.82 | 1.16554 | 0.36065 | -1.79413 | -0.166106 | 1.68277 |  |  |  |  | 543.968 | -0.309566
1295.51 | 2.18707 | 2.99094 | 1.24838 | 1.093 | 1.77684 |  |  |  |  | 542.958 | 0.207318
1293.2 | 0.637383 | 0.192957 | 2.76744 | 1.20942 | 1.10925 |  |  |  |  | 541.948 | 0.562937
1290.89 | -1.15021 | 0.871518 | -1.28454 | 0.992677 | 3.10858 |  |  |  |  | 540.938 | 0.492699
1288.58 | 1.53858 | 1.45513 | 3.28287 | 2.29992 | 4.63196 |  |  |  |  | 539.928 | 0.30899
1286.27 | -0.248641 | 2.75337 | 2.32687 | 3.27399 | 7.20322 |  |  |  |  | 538.918 | 0.156905
1283.96 | 1.39289 | 2.24242 | 3.32362 | 4.67681 | 10.2509 |  |  |  |  | 537.908 | 0.191549
1281.65 | 1.65366 | 1.87464 | 2.60644 | 5.556 | 14.1084 |  |  |  |  | 536.898 | 0.241086
1279.34 | 0.533645 | 0.983389 | 3.60396 | 6.81631 | 17.5851 |  |  |  |  | 535.888 | 0.247981
1277.02 | 1.88999 | 1.99721 | 1.36375 | 6.50539 | 17.4431 |  |  |  |  | 534.878 | 0.0344497
1274.71 | 3.53224 | 3.15424 | 2.79063 | 4.86131 | 12.9203 |  |  |  |  | 533.868 | -0.054817
1272.39 | 1.8413 | 3.16874 | 2.78931 | 2.9317 | 7.73111 |  |  |  |  | 532.858 | -0.149401
1270.08 | 2.81718 | 5.13594 | 4.93128 | 2.57371 | 5.49452 |  |  |  |  | 531.848 | -0.255142
1267.76 | 6.31706 | 8.15111 | 10.7879 | 3.12067 | 3.92482 |  |  |  |  | 530.838 | -0.506122
1265.45 | 12.5314 | 17.0714 | 21.3117 | 4.76305 | 3.06962 |  |  |  |  | 529.828 | -0.256563
1263.13 | 17.0792 | 18.992 | 24.6929 | 6.64372 | 2.97656 |  |  |  |  | 528.818 | 0.220339
1260.81 | 13.8176 | 12.4367 | 17.408 | 5.28648 | 3.07418 |  |  |  |  | 527.808 | 0.645151
1258.49 | 7.36565 | 7.92946 | 13.4568 | 3.59611 | 3.02916 |  |  |  |  | 526.798 | 0.735123
1256.17 | 3.53296 | 3.61302 | 4.98222 | 2.47735 | 4.27007 |  |  |  |  | 525.788 | 0.671488
1253.85 | 5.65277 | 6.29691 | 4.46046 | 2.93021 | 2.36832 |  |  |  |  | 524.778 | 0.285665
1251.53 | 2.67747 | 3.40972 | 2.98678 | 1.33565 | 1.32392 |  |  |  |  | 523.768 | 0.00656079
1249.21 | 0.89279 | 2.71338 | 4.51351 | 1.16986 | 1.89877 |  |  |  |  | 522.758 | -0.0643904
1246.89 | 0.917754 | 2.58879 | 1.85023 | 0.623311 | 1.14049 |  |  |  |  | 521.748 | -0.35433
1244.56 | 1.65714 | 0.512179 | 1.47311 | 0.410288 | 1.90621 |  |  |  |  | 520.738 | -0.542058
1242.24 | 0.825225 | 0.67404 | 0.858353 | 0.768885 | 1.00545 |  |  |  |  | 519.728 | -0.600088
1239.91 | 1.70772 | 1.36006 | 0.863107 | 0.413393 | 1.1525 |  |  |  |  | 518.718 | -0.582797
1237.59 | 1.39985 | 2.47501 | 1.72544 | 0.391426 | 0.823535 |  |  |  |  | 517.708 | -0.264702
1235.26 | 0.139713 | 0.590315 | -0.411738 | 0.131557 | 0.447132 |  |  |  |  | 516.698 | -0.270555
1232.94 | 1.64159 | 1.42027 | 0.784864 | 0.0623559 | -0.0243291 |  |  |  |  | 515.688 | -0.310189
1230.61 | 0.0483424 | 0.869656 | 0.981965 | -0.00665458 | 0.742473 |  |  |  |  | 514.678 | -0.120932
1228.28 | 0.883763 | 0.938443 | -1.24907 | -0.170717 | 0.223734 |  |  |  |  | 513.668 | -0.188264
1225.95 | 0.814531 | -0.373377 | 0.75848 | -0.0964929 | 0.419443 |  |  |  |  | 512.658 | -0.291012
1223.62 | -0.0641132 | 0.0294876 | 0.528388 | -0.260176 | -0.241826 |  |  |  |  | 511.648 | -0.370043
1221.29 | 0.533511 | -0.0910992 | -0.701232 | -0.42367 | 0.239916 |  |  |  |  | 510.638 | -0.883916
1218.96 | -0.106888 | -0.354193 | -1.07323 | -0.34889 | 0.245627 |  |  |  |  | 509.628 | -0.974308
1216.63 | 1.10999 | 1.04977 | 0.221931 | -0.0358339 | 0.584817 |  |  |  |  | 508.618 | -0.73355
1214.29 | 0.136438 | 0.311246 | -0.720533 | -0.198787 | 0.0670094 |  |  |  |  | 507.608 | -0.307407
1211.96 | 0.924879 | 0.620693 | -0.0434894 | -0.17109 | -0.545889 |  |  |  |  | 506.598 | 0.14209
1209.63 | -0.429456 | -0.307581 | -1.31835 | -0.714636 | 1.17468 |  |  |  |  | 505.588 | 0.416012
1207.29 | 1.83533 | 0.574045 | 1.93106 | 0.599122 | 0.0858615 |  |  |  |  | 504.578 | 0.38406
1204.96 | -0.185524 | -0.163016 | -1.10478 | -0.277421 | -0.0028183 |  |  |  |  | 503.568 | 0.0766227
1202.62 | 0.127015 | -1.37589 | -0.473448 | -0.344267 | 0.146721 |  |  |  |  | 502.558 | -0.193512
1200.28 | 1.01103 | 1.1735 | 1.11069 | -0.220476 | 0.296388 |  |  |  |  | 501.548 | -0.0997931
1197.94 | 1.22848 | 1.72326 | 1.31435 | -0.239383 | -0.268115 |  |  |  |  | 500.538 | -0.0540218
1195.6 | 0.922132 | 0.321011 | 1.5661 | -0.877168 | -0.356307 |  |  |  |  | 499.528 | 0.0338903
1193.27 | 2.2349 | 2.20482 | 2.00877 | 0.389955 | 0.650847 |  |  |  |  | 498.518 | 0.378938
1190.93 | 3.69058 | 6.61282 | 6.21379 | 1.41914 | 0.277164 |  |  |  |  | 497.508 | 0.617015
1188.58 | 5.05107 | 7.64021 | 8.22881 | 2.16276 | 0.475018 |  |  |  |  | 496.498 | 0.595206
1186.24 | 6.50683 | 5.62035 | 9.05381 | 1.71606 | 1.14916 |  |  |  |  | 495.488 | 0.503409
1183.9 | 4.15313 | 4.9818 | 7.92684 | 2.07902 | 1.63293 |  |  |  |  | 494.478 | 0.200059
1181.56 | 3.4661 | 3.0579 | 4.51457 | 2.48974 | 4.02155 |  |  |  |  | 493.468 | -0.187815
1179.21 | 3.4934 | 4.2772 | 3.19801 | 2.99583 | 4.41026 |  |  |  |  | 492.458 | -0.396465
1176.87 | 2.66361 | 2.73494 | 2.9771 | 3.02588 | 6.84669 |  |  |  |  | 491.448 | -0.510002
1174.52 | 1.83383 | 3.6216 | 2.89947 | 3.34176 | 6.61653 |  |  |  |  | 490.438 | -0.637259
1172.18 | 1.38502 | 1.31814 | 1.91748 | 3.32444 | 7.05312 |  |  |  |  | 489.428 | -0.692354
1169.83 | 1.41245 | 1.82454 | 2.98352 | 2.78344 | 6.5374 |  |  |  |  | 488.418 | -0.40637
1167.49 | 0.0113182 | 1.18842 | 1.81188 | 2.0997 | 5.78367 |  |  |  |  | 487.408 | 0.261199
1165.14 | 0.705449 | 0.457396 | -1.50223 | 1.89226 | 5.22048 |  |  |  |  | 486.398 | 0.727788
1162.79 | 1.20911 | 2.01241 | 2.27929 | 2.16113 | 3.27641 |  |  |  |  | 485.388 | 0.831451
1160.44 | 1.14136 | 0.948717 | 0.442151 | 0.953915 | 2.95146 |  |  |  |  | 484.378 | 0.70921
1158.09 | 1.69268 | 0.409157 | 2.65299 | 1.12776 | 3.4837 |  |  |  |  | 483.368 | 0.393422
1155.74 | 3.38688 | 5.48898 | 5.38801 | 2.11124 | 2.96839 |  |  |  |  | 482.358 | 0.412169
1153.39 | 5.6525 | 7.42623 | 8.45673 | 2.80909 | 1.59599 |  |  |  |  | 481.348 | 0.744325
1151.03 | 9.82291 | 13.0781 | 17.2401 | 3.3642 | 1.41411 |  |  |  |  | 480.338 | 0.7254
1148.68 | 15.5172 | 21.2065 | 26.9762 | 6.34795 | 1.47038 |  |  |  |  | 479.328 | -0.0353637
1146.33 | 19.3066 | 21.8114 | 28.3793 | 7.04609 | 1.38383 |  |  |  |  | 478.318 | -0.522366
1143.97 | 12.858 | 14.0832 | 19.8303 | 5.26812 | 1.72591 |  |  |  |  | 477.308 | -0.687844
1141.62 | 7.17131 | 8.49817 | 9.18641 | 2.82357 | 2.35374 |  |  |  |  | 476.298 | -0.36859
1139.26 | 5.57987 | 6.24679 | 8.20952 | 2.76004 | 2.36256 |  |  |  |  | 475.288 | 0.142373
1136.9 | 3.1313 | 3.13856 | 5.70911 | 1.26803 | 2.13331 |  |  |  |  | 474.278 | 0.462915
1134.54 | 2.44464 | 3.07823 | 1.4471 | 1.49037 | 1.18982 |  |  |  |  | 473.268 | 0.302089
1132.19 | 0.853253 | -0.0294587 | 1.47107 | 0.903257 | 1.05588 |  |  |  |  | 472.258 | 0.334295
1129.83 | 0.357096 | 1.76793 | 0.923939 | 0.506683 | 0.969579 |  |  |  |  | 471.248 | 0.410051
1127.47 | 1.05143 | 1.08938 | 0.615151 | 0.157791 | 1.07378 |  |  |  |  | 470.238 | 0.514472
1125.11 | 1.17438 | 1.41111 | 0.211398 | -0.0481803 | 0.939911 |  |  |  |  | 469.228 | 0.779427
1122.75 | 1.39259 | 1.54261 | -0.525439 | -0.0636188 | 0.0441612 |  |  |  |  | 468.218 | 0.852514
1120.38 | 0.70604 | 0.483934 | -0.833452 | -0.221856 | 0.481758 |  |  |  |  | 467.208 | 0.531783
1118.02 | 0.0671573 | 0.66359 | -0.522188 | -0.141954 | 0.395563 |  |  |  |  | 466.198 | -0.117293
1115.66 | 0.571143 | 0.938754 | 1.02743 | -0.395328 | 0.880809 |  |  |  |  | 465.188 | -0.548467
1113.29 | 1.21803 | -0.452516 | 0.815365 | 0.398956 | 1.12798 |  |  |  |  | 464.178 | -0.58633
1110.93 | 1.19829 | -0.557809 | -0.110738 | -0.0924213 | 1.08943 |  |  |  |  | 463.168 | -0.189738
1108.56 | 0.797641 | 0.575235 | 0.963328 | 0.368612 | 1.81281 |  |  |  |  | 462.158 | 0.135508
1106.19 | 1.82561 | 2.23233 | -0.486187 | 1.02017 | 1.77429 |  |  |  |  | 461.148 | 0.184348
1103.83 | 0.329822 | 0.937294 | 3.15974 | 1.0051 | 2.21196 |  |  |  |  | 460.138 | -0.0367791
1101.46 | 2.40551 | 3.30914 | 6.04395 | 1.56148 | 2.84011 |  |  |  |  | 459.128 | 0.0061483
1099.09 | 4.05269 | 4.53839 | 5.92837 | 1.87981 | 1.94446 |  |  |  |  | 458.118 | 0.268525
1096.72 | 2.55709 | 3.91072 | 5.28913 | 2.00768 | 2.81072 |  |  |  |  | 457.108 | 0.492173
1094.35 | 3.25205 | 3.6166 | 2.93581 | 1.80227 | 2.58173 |  |  |  |  | 456.098 | 0.275244
1091.98 | 1.23277 | 1.32272 | 2.53501 | 0.977822 | 2.30513 |  |  |  |  | 455.088 | 0.0617256
1089.61 | -0.929258 | 0.743361 | 0.324893 | 0.724835 | 2.219 |  |  |  |  | 454.078 | -0.292195
1087.24 | 0.432624 | -0.0738717 | 0.353011 | 0.233777 | 2.08526 |  |  |  |  | 453.068 | -0.535825
1084.86 | -0.729221 | 1.34721 | 0.0479766 | 0.457026 | 2.47532 |  |  |  |  | 452.058 | -0.439247
1082.49 | -1.0338 | 0.101845 | 0.124033 | 0.204108 | 1.15109 |  |  |  |  | 451.048 | 0.0335336
1080.11 | 1.23316 | -0.000413339 | 1.8669 | 0.189305 | 0.636387 |  |  |  |  | 450.038 | 0.452165
1077.74 | -1.0712 | 0.564192 | -1.29481 | 0.0316618 | 0.359776 |  |  |  |  | 449.028 | 0.861461
1075.36 | 0.529345 | -0.728126 | -0.21833 | -0.268815 | 0.226019 |  |  |  |  | 448.018 | 0.786261
1072.98 | -0.346159 | 3.0274 | 0.52501 | 0.192633 | 0.187498 |  |  |  |  | 447.008 | 0.271462
1070.61 | 1.2547 | -0.645397 | 0.0303817 | -0.0125733 | 0.148971 |  |  |  |  | 445.998 | -0.562781
1068.23 | 2.14139 | 1.1582 | 1.91686 | 0.0679592 | 0.586642 |  |  |  |  | 444.988 | -0.861866
1065.85 | 1.98064 | 3.10488 | 3.27964 | 0.291358 | 0.214776 |  |  |  |  | 443.978 | -0.759682
1063.47 | 3.48676 | 3.00419 | 3.49976 | 0.990974 | 0.12863 |  |  |  |  | 442.968 | -0.696451
1061.09 | 1.94543 | 3.18943 | 4.48189 | 0.547744 | -0.290848 |  |  |  |  | 441.959 | -0.350578
1058.71 | 2.11857 | 1.85109 | 3.0356 | 0.485486 | 0.0991965 |  |  |  |  | 440.949 | 0.0374174
1056.32 | 0.339541 | 2.60822 | 0.160861 | -0.148184 | 0.489247 |  |  |  |  | 439.939 | 0.202285
1053.94 | 3.08455 | 1.69892 | 1.71486 | 0.646738 | -0.692134 |  |  |  |  | 438.929 | 0.440415
1051.56 | 1.21074 | 1.1232 | 0.126163 | -0.0821277 | 0.507444 |  |  |  |  | 437.919 | 0.338538
1049.17 | 1.05143 | -0.309426 | 0.775714 | -0.334789 | 0.23084 |  |  |  |  | 436.909 | -0.0639242
1046.79 | -1.67903 | 0.591545 | 1.71113 | -0.396946 | -0.712421 |  |  |  |  | 435.899 | 0.0106753
1044.4 | -0.694956 | -0.173911 | -1.11522 | 0.0171048 | -0.179484 |  |  |  |  | 434.889 | 0.263451
1042.01 | -0.186794 | -0.0343631 | -0.750905 | -0.425965 | 0.0201233 |  |  |  |  | 433.879 | 0.452749
1039.63 | 0.940693 | -0.22786 | 0.47074 | 0.369089 | 0.219751 |  |  |  |  | 432.869 | 0.409816
1037.24 | 0.0684746 | -1.27824 | 0.216335 | -0.454879 | 0.181288 |  |  |  |  | 431.859 | 0.23894
1034.85 | 0.625137 | -1.51885 | -0.466446 | -0.326434 | 0.0476189 |  |  |  |  | 430.849 | 0.168556
1032.46 | 0.182103 | 0.0979883 | -2.48237 | -0.102724 | 0.0568177 |  |  |  |  | 429.839 | 0.232003
1030.07 | 0.167988 | 0.334142 | -0.879055 | -0.402793 | -0.124442 |  |  |  |  | 428.829 | 0.0539364
1027.68 | -0.798168 | -0.524636 | -0.656475 | -0.369494 | -0.353296 |  |  |  |  | 427.819 | 0.169403
1025.29 | -1.52587 | -0.430732 | -1.4337 | -0.0980523 | -0.296404 |  |  |  |  | 426.809 | 0.260775
1022.89 | 0.127743 | -0.384155 | -0.496386 | -0.636102 | 0.0938482 |  |  |  |  | 425.799 | 0.56316
1020.5 | 1.01984 | -0.146798 | 2.44114 | -0.078868 | 0.293649 |  |  |  |  | 424.789 | 0.976812
1018.11 | -0.468638 | -0.242444 | 0.140799 | 0.0974539 | -0.173177 |  |  |  |  | 423.779 | 0.750788
1015.71 | 0.662327 | 0.947935 | -0.492604 | -0.249975 | -0.259019 |  |  |  |  | 422.769 | 0.153986
1013.32 | 0.269928 | 0.0910414 | -1.31622 | -0.644978 | -0.344813 |  |  |  |  | 421.759 | 0.0878876
1010.92 | 0.116049 | -0.813117 | -0.996705 | -0.230401 | -0.0496182 |  |  |  |  | 420.749 | 0.221545
1008.52 | 1.10545 | -0.478848 | 0.608818 | 0.0890018 | -0.040087 |  |  |  |  | 419.739 | 0.599623
1006.12 | 0.904845 | 0.665313 | 0.73846 | -0.496299 | 0.398055 |  |  |  |  | 418.729 | 1.06034
1003.72 | -0.0095786 | 0.809851 | -0.274467 | -0.319626 | 0.312445 |  |  |  |  | 417.719 | 0.799238
1001.32 | 2.26695 | 0.85953 | -2.1442 | -0.28574 | -0.249299 |  |  |  |  | 416.709 | 0.304086
998.924 | -0.408401 | -0.947535 | -1.82311 | 0.367271 | -0.049079 |  |  |  |  | 415.699 | -0.118859
996.523 | 0.345317 | -0.992323 | -1.12071 | -0.217733 | -0.134519 |  |  |  |  | 414.689 | -0.401041
994.121 | 1.48049 | 0.201387 | -0.179863 | 0.0544901 | 0.113442 |  |  |  |  | 413.679 | -0.311382
991.718 | 0.949547 | -0.652086 | -1.23862 | -0.00653449 | 0.551946 |  |  |  |  | 412.669 | -0.0481956
989.315 | 0.800076 | 0.732944 | 0.607784 | -0.162712 | 0.133382 |  |  |  |  | 411.659 | 0.0420266
986.91 | -0.205956 | 0.832722 | 0.597472 | -0.0330662 | 0.333934 |  |  |  |  | 410.649 | 0.141552
984.505 | -1.87809 | 1.79006 | 0.873298 | 0.239531 | 1.05838 |  |  |  |  | 409.639 | 0.0900701
982.1 | 0.355094 | 0.224092 | 2.95911 | 0.845575 | 1.40195 |  |  |  |  | 408.629 | 0.0333375
979.693 | 0.446013 | 0.0395175 | -0.145092 | 1.1184 | 3.03133 |  |  |  |  | 407.619 | 0.107859
977.286 | -1.03387 | 1.52209 | -0.248815 | 2.15324 | 4.89888 |  |  |  |  | 406.609 | -0.00132657
974.878 | -0.132194 | -0.137706 | 3.55275 | 2.14059 | 5.05224 |  |  |  |  | 405.599 | -0.316184
972.469 | 1.43676 | 1.86967 | -0.645212 | 1.41378 | 2.53903 |  |  |  |  | 404.589 | -0.312505
970.06 | -0.231723 | 0.11565 | -0.0806875 | 0.687105 | 2.07353 |  |  |  |  | 403.579 | -0.351184
967.649 | 0.814719 | 0.55264 | 1.91295 | 0.865334 | 0.941473 |  |  |  |  | 402.569 | -0.280434
965.239 | 0.528484 | 1.22825 | -0.997606 | 0.519892 | 0.619038 |  |  |  |  | 401.559 | -0.0988911
962.826 | 0.242922 | 0.0472762 | -0.717095 | 0.222223 | 0.153857 |  |  |  |  | 400.549 | -0.123602
960.414 | 0.243754 | 0.62874 | 1.37355 | -0.265769 | -0.120737 |  |  |  |  | 399.539 | -0.253073
958.002 | 0.34054 | -0.693983 | 1.65532 | 0.341642 | 0.700017 |  |  |  |  | 398.529 | -0.229123
955.586 | -0.800098 | 2.26961 | -1.53847 | 0.711126 | 1.37803 |  |  |  |  | 397.519 | -0.3635
953.172 | 1.10761 | 0.233791 | -0.398255 | 0.223636 | 0.865701 |  |  |  |  | 396.509 | -0.372861
950.756 | 0.396996 | 1.05569 | -0.352565 | 0.0696608 | 0.829671 |  |  |  |  | 395.499 | -0.328811
948.34 | 1.49664 | 0.402013 | -0.0681147 | 0.534919 | 0.84139 |  |  |  |  | 394.489 | -0.519641
945.923 | 1.07322 | 0.796589 | 0.407567 | 0.286081 | -0.00390491 |  |  |  |  | 393.479 | -0.717778
943.505 | -0.301829 | 1.14418 | 0.55065 | -0.0101797 | 0.055694 |  |  |  |  | 392.469 | -0.791916
941.086 | -0.81897 | 0.587661 | 0.36117 | 0.0747087 | 0.258284 |  |  |  |  | 391.459 | -0.696163
938.666 | 1.61704 | 0.793681 | 0.93439 | 0.159812 | 0.841963 |  |  |  |  | 390.449 | -0.333425
936.246 | 2.33954 | 0.952776 | 1.31791 | 0.197507 | -0.240878 |  |  |  |  | 389.439 | -0.00419987
933.826 | 0.443802 | 2.63634 | 0.940344 | 0.187802 | -0.133105 |  |  |  |  | 388.429 | 0.103045
931.403 | 0.596467 | 1.65392 | 1.75408 | 0.27356 | -0.215662 |  |  |  |  | 387.419 | -0.383787
928.981 | 1.08327 | 3.10079 | 0.806838 | 0.216692 | -0.155214 |  |  |  |  | 386.409 | -0.689779
926.557 | 2.18993 | 1.4531 | 0.860427 | 0.493393 | 0.286335 |  |  |  |  | 385.399 | -0.581124
924.133 | 2.77362 | 1.37759 | 3.15303 | 0.484622 | 0.45 |  |  |  |  | 384.389 | -0.266463
921.709 | 1.97718 | 2.25519 | 3.16081 | 0.428476 | 0.50323 |  |  |  |  | 383.379 | -0.040619
919.283 | 0.56254 | 0.18115 | 2.83619 | 0.467825 | 0.135725 |  |  |  |  | 382.369 | -0.086912
916.857 | 1.0535 | 0.631662 | -0.0588945 | -0.0163711 | 0.101711 |  |  |  |  | 381.359 | -0.523907
914.429 | 0.926271 | 0.606748 | 0.904135 | -0.214598 | 0.258332 |  |  |  |  | 380.349 | -0.663283
912.002 | 1.18085 | 0.868304 | 0.0586295 | 0.111256 | 0.653223 |  |  |  |  | 379.339 | -0.457554
909.572 | 0.102967 | 1.41638 | 0.0236697 | 0.770721 | 0.619699 |  |  |  |  | 378.329 | -0.142791
907.143 | 1.21643 | 2.91764 | 2.27544 | 0.763794 | 0.157778 |  |  |  |  | 377.319 | 0.220759
904.712 | 1.28315 | 2.46729 | 2.90919 | 0.32859 | 0.505548 |  |  |  |  | 376.309 | 0.438419
902.282 | 3.20791 | 4.16063 | 3.59161 | 1.51272 | -0.241747 |  |  |  |  | 375.299 | 0.555647
899.85 | 3.60974 | 3.90241 | 4.22752 | 1.45904 | 0.0111335 |  |  |  |  | 374.289 | 0.604087
897.418 | 1.82199 | 2.97836 | 2.57877 | 0.929477 | 0.0737151 |  |  |  |  | 373.279 | 0.415572
894.985 | 2.36848 | 2.62658 | 3.64544 | 0.638316 | 0.565049 |  |  |  |  | 372.269 | 0.119916
892.549 | 1.39209 | 1.84706 | 0.237037 | 0.252227 | -0.22915 |  |  |  |  | 371.259 | 0.0998193
890.115 | -0.0119835 | 1.16367 | 1.11549 | 0.104551 | 0.0720642 |  |  |  |  | 370.249 | 0.180531
887.679 | 0.442014 | 1.624 | 0.376025 | 0.147661 | 0.944897 |  |  |  |  | 369.239 | 0.396808
885.243 | 2.32552 | 2.03758 | 0.780627 | 1.04825 | 0.484579 |  |  |  |  | 368.229 | 0.39874
882.806 | 0.40041 | 1.07113 | 0.995923 | -0.193701 | -0.118395 |  |  |  |  | 367.219 | 0.0926639
880.368 | -0.476132 | 0.867476 | 0.59337 | 0.0884883 | -0.673576 |  |  |  |  | 366.209 | -0.225967
877.928 | -1.35175 | -0.811484 | 0.525345 | -0.105167 | 0.295246 |  |  |  |  | 365.199 | -0.709216
875.489 | 0.154562 | 1.08193 | 0.696662 | 0.0348429 | 0.121413 |  |  |  |  | 364.189 | -0.871317
873.048 | 0.85226 | 1.78581 | 1.44066 | -0.348609 | -0.671277 |  |  |  |  | 363.179 | -0.410053
870.607 | -0.353829 | -0.604638 | 1.09068 | 0.0302006 | 0.48861 |  |  |  |  | 362.169 | 0.0980412
868.165 | 0.29817 | 0.767783 | -1.25806 | 0.123635 | 0.601078 |  |  |  |  | 361.159 | 0.174482
865.723 | 1.71304 | 2.09354 | 1.01355 | 0.312672 | 0.18994 |  |  |  |  | 360.149 | 0.0747094
863.28 | 0.795528 | 1.13456 | 0.524558 | -0.212209 | -0.411476 |  |  |  |  | 359.139 | -0.380694
860.836 | 0.498041 | 1.17656 | 1.60826 | 0.215648 | -0.0126904 |  |  |  |  | 358.129 | -0.625398
858.391 | -0.417522 | 0.171931 | 0.0266492 | 0.310538 | 0.291075 |  |  |  |  | 357.119 | -0.484923
855.944 | 0.715512 | 0.215907 | -1.69649 | 0.167709 | 0.690279 |  |  |  |  | 356.109 | -0.344199
853.497 | -0.483826 | -0.167684 | 1.15312 | 0.453833 | 0.851595 |  |  |  |  | 355.099 | -0.2413
851.05 | -0.253578 | 1.25927 | 0.480318 | 0.454615 | 0.822652 |  |  |  |  | 354.089 | 0.0687815
848.602 | 0.0252487 | 1.44916 | -0.429255 | 0.503399 | 1.41298 |  |  |  |  | 353.079 | 0.34868
846.153 | -0.0758938 | -0.169442 | 2.42445 | 0.409712 | 1.09874 |  |  |  |  | 352.069 | 0.395256
843.703 | 0.728749 | 0.546332 | -1.67282 | 0.602127 | 1.16569 |  |  |  |  | 351.059 | 0.634143
841.253 | 0.772471 | -0.0225704 | 1.61225 | 0.937792 | 1.6138 |  |  |  |  | 350.049 | 0.646987
838.802 | 0.579087 | 2.26675 | 2.51773 | 0.940523 | 1.205 |  |  |  |  | 349.039 | 0.631142
836.349 | 1.52957 | 0.366662 | 2.28179 | 0.848409 | 0.558318 |  |  |  |  | 348.029 | 0.634991
833.896 | 0.242982 | 1.56289 | 2.38058 | 0.423364 | 0.197579 |  |  |  |  | 347.019 | 0.367311
831.443 | 2.19546 | 1.56975 | 2.3856 | 0.0939663 | 0.694219 |  |  |  |  | 346.009 | -0.15252
828.989 | 2.19659 | 1.86338 | 1.86821 | 0.479263 | 0.810131 |  |  |  |  | 344.999 | -0.223399
826.534 | 0.674936 | 1.68196 | 0.923728 | 0.912587 | 0.11675 |  |  |  |  | 343.989 | 0.0489991
824.078 | 0.439984 | -0.212638 | 1.45687 | 0.393943 | -0.0525918 |  |  |  |  | 342.979 | 0.189637
821.621 | 0.158461 | 0.417673 | -1.67521 | -0.267137 | 0.111654 |  |  |  |  | 341.969 | 0.187687
819.163 | -1.64585 | 1.23963 | -0.805824 | 0.50077 | 0.228504 |  |  |  |  | 340.959 | -0.0071913
816.704 | 1.1223 | 0.0150996 | -0.0302272 | -0.0166138 | 0.0122632 |  |  |  |  | 339.949 | -0.167702
814.245 | 1.32003 | -0.493996 | 0.69925 | -0.104995 | -0.537059 |  |  |  |  | 338.939 | -0.17152
811.786 | -0.0526246 | -0.24004 | 0.287338 | -0.526286 | 0.485287 |  |  |  |  | 337.929 | -0.0130771
809.325 | 0.1948 | -0.794444 | 0.162629 | 0.195717 | 0.0316869 |  |  |  |  | 336.919 | 0.0564523
806.863 | -0.0805478 | 1.17614 | 0.56321 | -0.129476 | 0.578329 |  |  |  |  | 335.909 | 0.0367018
804.401 | 0.502301 | 0.8622 | 0.298642 | -0.311367 | 0.79191 |  |  |  |  | 334.899 | -0.0770833
801.938 | 0.0385716 | 1.35896 | -0.488282 | -0.207103 | -0.232361 |  |  |  |  | 333.889 | -0.256011
799.473 | 0.766357 | 0.190245 | -0.511805 | -0.0547808 | -0.208758 |  |  |  |  | 332.879 | -0.500349
797.009 | 1.11426 | 1.49892 | 1.79955 | -0.425826 | 0.434153 |  |  |  |  | 331.869 | -0.703259
794.544 | 0.0822438 | -0.667377 | 2.11237 | 0.394056 | 0.22018 |  |  |  |  | 330.859 | -0.566232
792.077 | 0.717965 | 0.167549 | 1.71243 | 0.0239086 | 0.76837 |  |  |  |  | 329.849 | -0.276186
789.609 | 2.5452 | -0.805835 | 2.98064 | 0.368504 | 0.221583 |  |  |  |  | 328.839 | -0.138758
787.142 | 0.468749 | 0.841073 | 0.821802 | -0.000732228 | -0.705882 |  |  |  |  | 327.829 | -0.168792
784.674 | 0.869545 | 0.393954 | 0.85496 | 0.0590587 | 0.319298 |  |  |  |  | 326.819 | -0.196417
782.205 | 1.08093 | 0.614731 | 1.27055 | 0.0716906 | 0.297129 |  |  |  |  | 325.809 | -0.355973
779.734 | 0.1029 | 1.88439 | 2.06861 | 0.322879 | -0.010479 |  |  |  |  | 324.799 | -0.150283
777.264 | -0.635963 | -0.558975 | 1.72532 | 0.145963 | 0.0631291 |  |  |  |  | 323.789 | 0.0768706
774.791 | 1.67389 | 0.42745 | 0.0978241 | 0.0647507 | 0.660827 |  |  |  |  | 322.779 | 0.0641359
772.319 | 0.41337 | 2.27231 | 0.852796 | 0.793533 | 0.449275 |  |  |  |  | 321.769 | -0.0835646
769.845 | 1.91582 | 1.11842 | 1.08547 | 0.284684 | 1.61895 |  |  |  |  | 320.759 | -0.115105
767.371 | 1.80032 | 3.53721 | 2.70056 | 1.58584 | 0.598428 |  |  |  |  | 319.749 | -0.126489
764.896 | 0.685865 | 0.338214 | 2.74575 | 0.458901 | 0.43533 |  |  |  |  | 318.739 | 0.203673
762.421 | 1.14395 | 0.426237 | 1.41147 | -0.000890402 | 0.462993 |  |  |  |  | 317.729 | 0.378677
759.944 | -0.634974 | 0.182173 | 2.74533 | 0.206455 | 0.729027 |  |  |  |  | 316.719 | 0.366137
757.467 | 0.82526 | 1.7013 | 3.27117 | 0.604761 | 0.947721 |  |  |  |  | 315.709 | 0.134521
754.989 | 1.3818 | 1.22168 | 3.27468 | 0.622604 | 0.976231 |  |  |  |  | 314.699 | 0.00288353
752.509 | 2.32041 | 2.60052 | 3.70826 | 1.0695 | 0.528825 |  |  |  |  | 313.689 | 0.203729
750.029 | 0.879141 | 2.50442 | 2.66711 | 1.3264 | 0.938853 |  |  |  |  | 312.679 | 0.116472
747.549 | 1.0104 | 2.83817 | 2.15123 | 1.10761 | 0.634883 |  |  |  |  | 311.669 | -0.0414102
745.068 | 2.80939 | 3.55414 | 3.92251 | 1.60359 | 0.807379 |  |  |  |  | 310.659 | -0.0792717
742.585 | 2.08567 | 2.79521 | 2.60003 | 0.481016 | 0.551594 |  |  |  |  | 309.65 | -0.160748
740.102 | 2.12494 | 2.37089 | 1.75517 | 1.0256 | 0.200855 |  |  |  |  | 308.64 | 0.0246877
737.618 | 1.2129 | 2.18592 | 1.8641 | 0.427816 | -0.149599 |  |  |  |  | 307.63 | 0.197272
735.135 | 0.0638579 | 2.76414 | 1.54596 | 0.211485 | 0.833558 |  |  |  |  | 306.62 | 0.0378164
732.649 | 2.29688 | 2.10554 | 0.514898 | 0.233744 | 0.293192 |  |  |  |  | 305.61 | 0.122286
730.162 | 0.578573 | 1.78152 | 3.39005 | 0.208881 | 0.372153 |  |  |  |  | 304.6 | 0.191059
727.675 | 1.76613 | 2.17303 | 0.933248 | 0.279753 | 0.260927 |  |  |  |  | 303.59 | 0.131966
725.189 | 0.621441 | 2.18486 | 1.76358 | 0.779697 | 0.388076 |  |  |  |  | 302.58 | 0.167023
722.7 | 1.00162 | 2.34083 | 0.357162 | 0.661086 | -0.198783 |  |  |  |  | 301.57 | -0.00623719
720.21 | 2.00197 | 2.35516 | 1.5712 | 0.590596 | 0.547956 |  |  |  |  | 300.56 | -0.233798
717.719 | 2.57479 | 0.846906 | 1.26279 | 0.234892 | 0.104514 |  |  |  |  | 299.55 | -0.129818
715.23 | 1.00582 | 3.00657 | 0.908102 | 0.308256 | 0.566096 |  |  |  |  | 298.54 | -0.0356694
712.737 | 1.15223 | 0.786511 | 1.50715 | 0.429738 | 0.742233 |  |  |  |  | 297.53 | -0.0333947
710.244 | 1.10923 | 0.32957 | 3.58371 | 0.504095 | -0.128972 |  |  |  |  | 296.52 | -0.0445616
707.752 | 0.829185 | 0.826225 | 1.23301 | 0.674194 | -0.285627 |  |  |  |  | 295.51 | -0.118187
705.257 | 1.12163 | 0.990747 | -0.640184 | 0.320972 | -0.0134481 |  |  |  |  | 294.5 | -0.251818
702.762 | 1.51039 | 2.20408 | 0.821277 | 0.0634975 | 0.449471 |  |  |  |  | 293.49 | -0.244204
700.265 | -0.195038 | 0.609088 | 1.52209 | 0.282699 | -0.515932 |  |  |  |  | 292.48 | -0.327606
697.77 | 1.24344 | 0.824783 | 0.890807 | 0.454775 | -0.433455 |  |  |  |  | 291.47 | -0.0440791
695.272 | -0.269427 | 0.136873 | -0.31063 | 0.103531 | -0.160242 |  |  |  |  | 290.46 | 0.146575
692.774 | 0.552094 | -0.0736536 | -0.177469 | 0.038494 | 0.208444 |  |  |  |  | 289.45 | 0.221106
690.276 | 1.23179 | 1.76453 | -0.233571 | 0.592998 | -0.0892815 |  |  |  |  | 288.44 | 0.242122
687.775 | 2.19823 | 0.603892 | 2.33057 | 0.195595 | 0.327512 |  |  |  |  | 287.43 | -0.104977
685.274 | 0.73712 | 1.20626 | 1.08639 | -0.0108372 | -0.112602 |  |  |  |  | 286.42 | -0.44344
682.774 | 0.705603 | -0.14264 | 0.31959 | -0.264415 | -0.0286733 |  |  |  |  | 285.41 | -0.239934
680.27 | 0.198901 | 1.03338 | -0.826978 | 0.101534 | 0.293581 |  |  |  |  | 284.4 | -0.0245339
677.767 | -2.06869 | 0.400937 | 0.503789 | -0.0558491 | 0.377959 |  |  |  |  | 283.39 | 0.219293
675.264 | 2.14089 | 1.34101 | 1.5976 | 0.739621 | -0.0136305 |  |  |  |  | 282.38 | 0.135611
672.759 | 2.11341 | 1.18692 | 0.406824 | 0.154601 | 0.452128 |  |  |  |  | 281.37 | -0.126834
670.255 | -0.151226 | 0.605273 | -0.354282 | -0.00137713 | 0.060947 |  |  |  |  | 280.36 | -0.167306
667.748 | 0.727987 | -0.403912 | 0.26664 | 0.0335815 | 0.384262 |  |  |  |  | 279.35 | -0.179283
665.24 | -0.201342 | 0.159345 | 0.0791462 | 0.11662 | 0.0887238 |  |  |  |  | 278.34 | -0.147093
662.733 | 0.346454 | 0.961725 | 0.797454 | 0.438205 | 0.221946 |  |  |  |  | 277.33 | -0.199736
660.224 | 0.609488 | -0.377784 | -0.0545881 | 0.569759 | 0.926775 |  |  |  |  | 276.32 | -0.603171
657.715 | 0.682996 | 1.5694 | 1.18963 | 0.987466 | 0.155599 |  |  |  |  | 275.31 | -0.882094
655.204 | 1.37649 | 3.08897 | 2.33959 | 0.92943 | 1.05127 |  |  |  |  | 274.3 | -0.759093
652.692 | 3.26138 | 3.89519 | 0.681066 | 1.87183 | 1.85186 |  |  |  |  | 273.29 | -0.493547
650.181 | 3.86146 | 5.41661 | 3.97589 | 3.05274 | 2.98595 |  |  |  |  | 272.28 | -0.225714
647.668 | 8.6053 | 8.41515 | 9.3193 | 5.66264 | 6.35828 |  |  |  |  | 271.27 | -0.186551
645.155 | 12.7786 | 11.367 | 12.3779 | 8.13011 | 8.73076 |  |  |  |  | 270.26 | -0.208286
642.64 | 10.5719 | 11.0815 | 11.5328 | 8.21705 | 9.19861 |  |  |  |  | 269.25 | -0.410188
640.125 | 6.98503 | 5.89222 | 8.3552 | 6.06628 | 6.42851 |  |  |  |  | 268.24 | -0.439919
637.609 | 4.16097 | 2.32281 | 4.89275 | 3.39211 | 3.27758 |  |  |  |  | 267.23 | -0.320302
635.092 | 3.05203 | 0.9923 | 3.95507 | 1.86118 | 2.41248 |  |  |  |  | 266.22 | -0.555479
632.574 | 1.84869 | 0.757852 | 2.73251 | 0.90207 | 1.7856 |  |  |  |  | 265.21 | -0.902254
630.056 | 0.312871 | 2.09563 | -0.0606181 | 0.848095 | 0.777859 |  |  |  |  | 264.2 | -1.04372
627.536 | 0.968308 | 2.29133 | 0.528059 | 0.508785 | 0.579741 |  |  |  |  | 263.19 | -1.14091
625.017 | 2.76742 | 2.53542 | 3.40325 | 1.12221 | 0.143622 |  |  |  |  | 262.18 | -1.09471
622.495 | 1.85306 | 1.25646 | 2.70784 | 0.783617 | 0.279009 |  |  |  |  | 261.17 | -0.843792
619.974 | 0.891846 | -0.021806 | 1.48944 | 0.588233 | 0.557336 |  |  |  |  | 260.16 | -0.643277
617.451 | 1.35994 | 1.41495 | 0.747982 | 0.059849 | 0.359538 |  |  |  |  | 259.15 | -0.236491
614.928 | 0.59074 | 1.32857 | 1.0073 | 0.150844 | -0.123921 |  |  |  |  | 258.14 | 0.189833
612.403 | -0.415834 | -1.42377 | 0.076881 | -0.0435453 | 0.345066 |  |  |  |  | 257.13 | 0.338263
609.879 | -1.08837 | -0.604022 | -0.614709 | -0.332855 | -0.0906754 |  |  |  |  | 256.12 | 0.144024
607.352 | 0.0969778 | 0.597312 | 1.78966 | 0.092427 | -0.0501796 |  |  |  |  | 255.11 | -0.181793
604.826 | 0.28304 | 0.561194 | -0.0909954 | -0.00579797 | 0.037961 |  |  |  |  | 254.1 | -0.380394
602.298 | 0.422161 | -0.236226 | 1.02906 | 0.181982 | 0.507078 |  |  |  |  | 253.09 | -0.339007
599.77 | -0.342806 | 0.586009 | 0.578341 | 0.0367141 | 1.02382 |  |  |  |  | 252.08 | -0.348796
597.242 | 1.75001 | 3.3612 | 3.36639 | 0.606007 | -0.459421 |  |  |  |  | 251.07 | -0.524366
594.711 | -0.156498 | 0.0893651 | 0.583656 | 0.127944 | -0.418854 |  |  |  |  | 250.06 | -0.635742
592.181 | 1.17572 | 1.91328 | 1.51583 | 0.364425 | -0.473541 |  |  |  |  | 249.05 | -0.597871
589.649 | 2.03235 | -0.119395 | 2.78195 | 0.458297 | -0.43301 |  |  |  |  | 248.04 | -0.489755
587.117 | 1.79434 | 1.32464 | -1.61799 | 0.0286004 | -0.821066 |  |  |  |  | 247.03 | -0.35919
584.583 | 2.27123 | 1.29299 | 2.6017 | 0.551511 | -1.30439 |  |  |  |  | 246.02 | -0.420254
582.049 | 1.32012 | 1.35706 | -0.130425 | 0.0270281 | 0.355107 |  |  |  |  | 245.01 | -0.576229
579.515 | -0.439955 | 0.802558 | 1.23325 | -0.354387 | 0.252637 |  |  |  |  | 244 | -0.744022
576.978 | 1.51479 | 0.581829 | 1.07367 | 0.407253 | 0.102505 |  |  |  |  | 242.99 | -0.894972
574.442 | 1.42245 | 0.694891 | 0.628884 | 0.359564 | -7.45102e-05 |  |  |  |  | 241.98 | -1.09997
571.905 | 0.663969 | 1.42742 | 0.375098 | 0.312059 | 0.230608 |  |  |  |  | 240.97 | -1.59215
569.366 | 1.62027 | 1.35082 | 2.07419 | 0.693297 | -0.205459 |  |  |  |  | 239.96 | -1.81826
566.828 | 1.76754 | 0.846055 | 1.01186 | 0.265179 | 0.215539 |  |  |  |  | 238.95 | -1.68309
564.288 | 0.5343 | 0.246421 | -0.383329 | -0.591358 | 0.160249 |  |  |  |  | 237.94 | -1.39242
561.747 | 0.39677 | 1.3138 | -0.111423 | 0.457007 | 0.581062 |  |  |  |  | 236.93 | -1.02859
559.206 | -0.740338 | 1.33392 | 1.82762 | -0.0659106 | -0.903018 |  |  |  |  | 235.92 | -0.560116
556.662 | 1.55157 | 1.87819 | 0.29088 | 0.268432 | -0.00624221 |  |  |  |  | 234.91 | -0.605406
554.12 | 0.034331 | 0.565625 | 1.46882 | 0.17432 | -0.681023 |  |  |  |  | 233.9 | -0.901818
551.576 | 0.70797 | -0.270489 | 1.55195 | 0.127929 | -0.0702164 |  |  |  |  | 232.89 | -1.16756
549.032 | 0.715305 | -0.772949 | -0.0788485 | 0.224497 | -0.0309729 |  |  |  |  | 231.88 | -1.41708
546.486 | 0.103951 | 0.343887 | 0.624018 | -0.10742 | -0.0871187 |  |  |  |  | 230.87 | -1.43794
543.939 | -0.888038 | 0.699068 | -0.148927 | 0.0845384 | 0.237539 |  |  |  |  | 229.86 | -1.08715
541.392 | 0.691731 | 0.530665 | -0.826351 | -0.152008 | -0.390342 |  |  |  |  | 228.85 | -1.07734
538.843 | -0.823457 | 0.69581 | -0.40821 | -0.198018 | -0.0660043 |  |  |  |  | 227.84 | -1.29015
536.294 | -0.385961 | -1.42457 | -0.751701 | -0.624941 | -0.122797 |  |  |  |  | 226.83 | -1.42257
533.745 | 0.908904 | -0.973347 | -1.04729 | 0.186259 | -0.655954 |  |  |  |  | 225.82 | -1.47718
531.195 | 1.20401 | -0.331488 | 0.990669 | -0.478698 | -0.04644 |  |  |  |  | 224.81 | -1.22984
528.642 | 0.213652 | -1.02284 | -0.780643 | -0.0960276 | -0.341885 |  |  |  |  | 223.8 | -0.757025
526.09 | -1.53843 | -1.61882 | -0.599388 | -0.713344 | -1.01848 |  |  |  |  | 222.79 | -0.568983
523.537 | -1.24272 | -0.928982 | -1.56079 | -0.330689 | -0.123854 |  |  |  |  | 221.78 | -0.489909
520.984 | 0.100747 | 0.237121 | 0.287484 | 0.0519579 | -0.705633 |  |  |  |  | 220.77 | -0.517795
518.428 | 0.872958 | 0.403282 | -0.245043 | -0.13686 | -0.668583 |  |  |  |  | 219.76 | -0.689079
515.873 | -0.973793 | -0.668635 | -1.01557 | -0.325717 | -0.488903 |  |  |  |  | 218.75 | -0.863141
513.317 | -0.534743 | -1.64528 | -1.50029 | -0.276534 | 1.16673 |  |  |  |  | 217.74 | -0.899911
510.76 | 1.57106 | 2.75901 | 2.20555 | -0.513124 | -0.0350092 |  |  |  |  | 216.73 | -0.797095
508.2 | -0.989783 | -0.789119 | 0.149505 | 0.0121023 | 0.143954 |  |  |  |  | 215.72 | -0.825561
505.642 | -0.0268124 | -1.24206 | -1.38273 | -0.22465 | 0.0369386 |  |  |  |  | 214.71 | -0.880044
503.082 | -0.873355 | -0.647443 | -1.53401 | -0.413895 | -0.736993 |  |  |  |  | 213.7 | -1.00645
500.522 | -2.0533 | -1.86249 | -0.494903 | -0.603254 | -0.796905 |  |  |  |  | 212.69 | -1.19001
497.961 | -2.13805 | -0.934788 | 0.496549 | -0.268925 | -0.190433 |  |  |  |  | 211.68 | -1.48019
495.397 | -0.460994 | -1.24535 | 0.630726 | -0.172829 | -0.488996 |  |  |  |  | 210.67 | -1.66684
492.834 | -0.736434 | -0.651352 | -1.8067 | -0.314977 | -1.02594 |  |  |  |  | 209.66 | -1.89697
490.271 | -0.964402 | -0.533755 | -2.19663 | -0.409669 | -0.13461 |  |  |  |  | 208.65 | -2.02793
487.706 | -1.57351 | -1.32116 | -2.30108 | -0.4093 | -0.195953 |  |  |  |  | 207.64 | -1.73835
485.14 | 0.483845 | -1.4422 | 0.594212 | -0.409124 | 0.0757268 |  |  |  |  | 206.63 | -1.32435
482.574 | -0.649534 | -1.42067 | -2.51079 | -0.266287 | -0.557672 |  |  |  |  | 205.62 | -1.18281
480.007 | -0.164109 | -0.113801 | -0.901826 | 0.0191905 | -0.667575 |  |  |  |  | 204.61 | -1.34056
477.438 | -0.821876 | 0.478428 | 0.801997 | -0.0765255 | -0.682565 |  |  |  |  | 203.6 | -1.50964
474.869 | -1.14666 | -0.310708 | -1.01838 | -0.410569 | -0.0788384 |  |  |  |  | 202.59 | -1.63935
472.299 | -1.28132 | -1.29078 | -2.12493 | -0.506786 | -0.237356 |  |  |  |  | 201.58 | -1.43723
469.729 | -0.225944 | -0.938011 | -0.708168 | -0.0318461 | -0.158123 |  |  |  |  | 200.57 | -1.14685
467.157 | -0.409074 | -0.966714 | -2.05384 | 0.0142347 | 0.158856 |  |  |  |  | 199.56 | -1.01963
464.585 | -1.02131 | -0.710246 | 0.171311 | -0.0828415 | -0.572146 |  |  |  |  | 198.55 | -0.982973
462.012 | -1.87213 | -1.45441 | 1.01489 | -0.227864 | -0.351131 |  |  |  |  | 197.54 | -0.712528
459.438 | 0.514556 | -0.723021 | 1.28635 | 0.341065 | -0.0828691 |  |  |  |  | 196.53 | -0.290037
456.863 | -1.71839 | 0.388641 | 0.652313 | 0.00488389 | -0.243558 |  |  |  |  | 195.52 | -0.00708736
454.288 | -0.904384 | -0.643297 | 1.06512 | 0.00166355 | -0.214148 |  |  |  |  | 194.51 | -0.0134461
451.71 | -0.519626 | 0.60971 | -0.0943547 | 0.0933045 | -0.470847 |  |  |  |  | 193.5 | -0.290825
449.133 | -0.230836 | -1.28097 | -0.302356 | -0.101172 | -0.632705 |  |  |  |  | 192.49 | -0.494276
446.555 | -0.704728 | -1.02965 | 0.107767 | -0.0579684 | 0.395504 |  |  |  |  | 191.48 | -0.547565
443.975 | 0.0110381 | -1.16021 | -0.0545548 | 0.222891 | 0.185215 |  |  |  |  | 190.47 | -0.505204
441.396 | 0.0116797 | 1.08923 | 0.496357 | 0.027111 | -1.07312 |  |  |  |  | 189.46 | -0.529331
438.815 | 2.82093 | 0.290038 | -1.66814 | -0.0262894 | 0.430035 |  |  |  |  | 188.45 | -0.575915
436.233 | 1.15302 | 0.823115 | 1.97574 | 0.776982 | 0.218467 |  |  |  |  | 187.44 | -0.745158
433.65 | 1.76986 | 1.30747 | 3.28499 | 1.10355 | 0.863608 |  |  |  |  | 186.43 | -0.646336
431.067 | 4.67134 | 3.17163 | 2.3549 | 2.1915 | 1.55593 |  |  |  |  | 185.42 | -0.407155
428.483 | 3.95269 | 2.55837 | 2.99487 | 2.08844 | 2.05732 |  |  |  |  | 184.41 | -0.27574
425.897 | 1.75671 | 2.89621 | 3.96675 | 1.88957 | 1.65348 |  |  |  |  | 183.4 | -0.0175986
423.311 | 3.98813 | 4.51848 | 3.41333 | 2.3568 | 2.67776 |  |  |  |  | 182.39 | 0.122258
420.725 | 14.0278 | 14.9013 | 14.906 | 7.91867 | 9.65396 |  |  |  |  | 181.38 | 0.144495
418.137 | 34.3996 | 36.3779 | 38.1113 | 21.3847 | 23.7725 |  |  |  |  | 180.37 | 0.663809
415.548 | 38.3414 | 36.9482 | 38.6007 | 26.7548 | 25.8906 |  |  |  |  | 179.36 | 1.14664
412.96 | 19.9961 | 18.2789 | 20.136 | 15.4577 | 14.4368 |  |  |  |  | 178.351 | 1.57108
410.369 | 6.5542 | 7.22715 | 7.62175 | 6.35031 | 5.64911 |  |  |  |  | 177.341 | 1.88665
407.778 | 5.39649 | 3.22129 | 5.05809 | 3.52798 | 3.05142 |  |  |  |  | 176.331 | 1.57608
405.186 | 2.99913 | 0.975638 | 0.444848 | 2.03826 | 1.59608 |  |  |  |  | 175.321 | 1.51798
402.594 | 1.02877 | 0.537762 | -0.979918 | 0.54782 | 0.473547 |  |  |  |  | 174.311 | 1.8581
400 | -0.562272 | -0.71147 | 1.87896 | 0.675684 | 0.636211 |  |  |  |  | 173.301 | 2.22485
397.405 | 1.41643 | 1.03744 | 0.116661 | 0.707541 | 0.655494 |  |  |  |  | 172.291 | 2.85939
394.811 | 0.917203 | 0.498714 | -0.885955 | 0.11956 | 0.198046 |  |  |  |  | 171.281 | 3.12827
392.215 | -0.10761 | -0.851505 | -1.12891 | 0.578414 | 0.26387 |  |  |  |  | 170.271 | 2.7458
389.618 | 0.865756 | -0.108521 | 2.95917 | 0.51264 | 0.472006 |  |  |  |  | 169.261 | 2.34527
387.02 | 0.932508 | 0.0133664 | -0.0979888 | 0.255554 | 0.203404 |  |  |  |  | 168.251 | 1.90303
384.421 | 0.6164 | -1.24782 | 0.794795 | 0.664303 | 0.458061 |  |  |  |  | 167.241 | 1.48411
381.821 | 3.4888 | 2.44123 | 4.20894 | 1.78647 | 2.3312 |  |  |  |  | 166.231 | 1.52997
379.221 | 7.31161 | 6.84234 | 7.8586 | 4.05062 | 4.82283 |  |  |  |  | 165.221 | 1.67622
376.62 | 6.89428 | 8.05071 | 6.50568 | 4.93292 | 4.93294 |  |  |  |  | 164.211 | 1.6122
374.017 | 2.14152 | 1.25675 | 3.34055 | 2.62383 | 2.66151 |  |  |  |  | 163.201 | 1.34201
371.414 | 1.8152 | 1.98421 | 0.696467 | 0.932849 | 0.960926 |  |  |  |  | 162.191 | 0.92119
368.812 | 0.0581082 | -0.290746 | 1.09725 | -0.0924175 | -0.311678 |  |  |  |  | 161.181 | 0.507395
366.207 | -1.79652 | -1.71111 | -1.3621 | 0.214656 | 0.415113 |  |  |  |  | 160.171 | 0.756017
363.601 | -1.65353 | -0.372225 | -1.20544 | -0.24121 | 0.141266 |  |  |  |  | 159.161 | 1.15933
360.994 | -0.560643 | -1.32182 | -2.24242 | -0.650521 | -0.514178 |  |  |  |  | 158.151 | 1.32011
358.386 | -2.37508 | -2.27425 | -2.56842 | -0.108552 | -0.360757 |  |  |  |  | 157.141 | 1.11787
355.778 | -0.525449 | -2.65818 | -1.70731 | -0.662939 | 0.0777074 |  |  |  |  | 156.131 | 0.543102
353.168 | -1.39278 | -1.14029 | -0.706728 | -0.694659 | -0.960691 |  |  |  |  | 155.121 | 0.0702491
350.561 | -1.88186 | -3.24448 | -2.56679 | -0.775155 | -0.952164 |  |  |  |  | 154.111 | -0.111216
347.949 | -2.46971 | -2.49544 | -2.33615 | -0.904775 | -1.03975 |  |  |  |  | 153.101 | -0.328074
345.337 | -3.44189 | -4.17875 | -4.06226 | -0.750122 | -0.699603 |  |  |  |  | 152.091 | -0.466164
342.725 | -3.6078 | -4.67518 | -3.2211 | -1.02542 | -0.693593 |  |  |  |  | 151.081 | -0.578652
340.111 | -3.44345 | -5.36552 | -5.09816 | -1.68297 | -1.21215 |  |  |  |  | 150.071 | -0.664069
337.498 | -4.04392 | -3.53531 | -5.31234 | -1.38938 | -0.969528 |  |  |  |  | 149.061 | -0.551189
334.883 | -4.0281 | -6.23196 | -6.19672 | -1.76363 | -1.299 |  |  |  |  | 148.051 | -0.30408
332.266 | -7.30055 | -7.59816 | -9.13204 | -3.04373 | -1.03993 |  |  |  |  | 147.041 | -0.193952
[10 empty] | 146.031 | -0.244662
[10 empty] | 145.021 | -0.567397
[10 empty] | 144.011 | -1.15735
[10 empty] | 143.001 | -1.5669
[10 empty] | 141.991 | -1.55136
[10 empty] | 140.981 | -1.395
[10 empty] | 139.971 | -1.32372
[10 empty] | 138.961 | -0.965328
[10 empty] | 137.951 | -0.616064
[10 empty] | 136.941 | -0.312099
[10 empty] | 135.931 | -0.18562
[10 empty] | 134.921 | -0.268998
[10 empty] | 133.911 | -0.520003
[10 empty] | 132.901 | -0.333453
[10 empty] | 131.891 | 0.121766
[10 empty] | 130.881 | 0.295283
[10 empty] | 129.871 | 0.266199
[10 empty] | 128.861 | 0.32365
[10 empty] | 127.851 | 0.739901
[10 empty] | 126.841 | 1.10363
[10 empty] | 125.831 | 1.32846
[10 empty] | 124.821 | 1.10915
[10 empty] | 123.811 | 0.768193
[10 empty] | 122.801 | 0.589049
[10 empty] | 121.791 | 0.785827
[10 empty] | 120.781 | 0.921059
[10 empty] | 119.771 | 0.780765
[10 empty] | 118.761 | 0.667117
[10 empty] | 117.751 | 0.641856
[10 empty] | 116.741 | 0.633376
[10 empty] | 115.731 | 0.799136
[10 empty] | 114.721 | 1.11188
[10 empty] | 113.711 | 1.36567
[10 empty] | 112.701 | 1.79195
[10 empty] | 111.691 | 2.45863
[10 empty] | 110.681 | 2.9808
[10 empty] | 109.671 | 3.30745
[10 empty] | 108.661 | 3.43048
[10 empty] | 107.651 | 3.44637
[10 empty] | 106.641 | 3.54733
[10 empty] | 105.631 | 3.98679
[10 empty] | 104.621 | 4.50998
[10 empty] | 103.611 | 4.98123
[10 empty] | 102.601 | 5.40291
[10 empty] | 101.591 | 5.81011
[10 empty] | 100.581 | 6.27637
[10 empty] | 99.5711 | 6.67818
[10 empty] | 98.5611 | 7.14494
[10 empty] | 97.5511 | 7.71724
[10 empty] | 96.5411 | 8.28846
[10 empty] | 95.5311 | 8.87415
[10 empty] | 94.5211 | 9.51203
[10 empty] | 93.5111 | 10.0413
[10 empty] | 92.5012 | 10.3794
[10 empty] | 91.4912 | 10.5292
[10 empty] | 90.4812 | 10.4298
[10 empty] | 89.4712 | 10.3058
[10 empty] | 88.4612 | 10.7265
[10 empty] | 87.4512 | 11.6841
[10 empty] | 86.4412 | 12.7921
[10 empty] | 85.4312 | 13.7325
[10 empty] | 84.4212 | 13.893
[10 empty] | 83.4112 | 13.5587
[10 empty] | 82.4012 | 13.3958
[10 empty] | 81.3912 | 13.6196
[10 empty] | 80.3812 | 13.9343
[10 empty] | 79.3713 | 14.261
[10 empty] | 78.3613 | 14.1532
[10 empty] | 77.3513 | 13.7265
[10 empty] | 76.3413 | 13.1707
[10 empty] | 75.3313 | 12.9424
[10 empty] | 74.3213 | 12.946
[10 empty] | 73.3113 | 13.0622
[10 empty] | 72.3013 | 13.5239
[10 empty] | 71.2913 | 13.9457
[10 empty] | 70.2813 | 14.0599
[10 empty] | 69.2713 | 14.32
[10 empty] | 68.2613 | 14.2798
[10 empty] | 67.2513 | 13.6109
[10 empty] | 66.2414 | 12.8004
[10 empty] | 65.2314 | 12.0622
[10 empty] | 64.2214 | 11.1988
[10 empty] | 63.2114 | 10.5139
[10 empty] | 62.2014 | 9.72563
[10 empty] | 61.1914 | 9.29015
[10 empty] | 60.1814 | 9.03629
[10 empty] | 59.1714 | 8.96622
[10 empty] | 58.1614 | 8.76921
[10 empty] | 57.1514 | 8.63235
[10 empty] | 56.1414 | 8.45424
[10 empty] | 55.1314 | 8.48221
[10 empty] | 54.1214 | 8.61804
[10 empty] | 53.1115 | 8.64902
[10 empty] | 52.1015 | 8.58424
[10 empty] | 51.0915 | 8.59003
[10 empty] | 50.0815 | 8.35444
[10 empty] | 49.0715 | 8.11745
[10 empty] | 48.0615 | 8.15835
[10 empty] | 47.0515 | 8.24159
[10 empty] | 46.0415 | 8.43313
[10 empty] | 45.0315 | 8.68245
[10 empty] | 44.0215 | 8.83569
[10 empty] | 43.0115 | 8.9488
[10 empty] | 42.0015 | 9.32438
[10 empty] | 40.9915 | 9.62844
[10 empty] | 39.9816 | 9.92968
[10 empty] | 38.9716 | 10.4851
[10 empty] | 37.9616 | 11.2623
[10 empty] | 36.9516 | 11.9921
[10 empty] | 35.9416 | 12.8357
[10 empty] | 34.9316 | 13.3559
[10 empty] | 33.9216 | 13.624
[10 empty] | 32.9116 | 13.8886
[10 empty] | 31.9016 | 14.0987
[10 empty] | 30.8916 | 13.8381
[10 empty] | 29.8816 | 12.746
[10 empty] | 28.8716 | 10.7955
[10 empty] | 27.8616 | 8.35976
[10 empty] | 26.8517 | 5.80127
[10 empty] | 25.8417 | 3.6382
[10 empty] | 24.8317 | 1.96723
[10 empty] | 23.8217 | 0.546475
[10 empty] | 22.8117 | -0.758454
[10 empty] | 21.8017 | -2.27321
[10 empty] | 20.7917 | -4.27084
[10 empty] | 19.7817 | -7.40082
[10 empty] | 18.7717 | -9.96607
[10 empty] | 17.7617 | -10.9867

## Fig. 5B NG waterfall
TIME RESOLVED: HIm + ZnO (NG) / mcRS / 10µm slit / 5 s integration at each time step / 25mW @ 633 nm
time (s) ----------------------------------------------->
Raman shift (cm-1) | 0 | 20 | 40 | 60 | 60 | 100 | 110 | 140 | 160 | 180 | 200 | 220 | 260 | 280 | 300 | 320 | 340 | 360 | 380 | 400 | 420 | 450 | 510 | 520 | 540 | 550 | 560 | 580 | 600 | 620 | 640 | 660 | 680 | 700 | 730 | 740 | 760 | 780 | 800 | 820 | 850 | 860 | 880 | 900 | 920 | 940 | 960 | 980 | 1000 | 1100 | 1220 | 1300 | 1400 | 1500 | 1600 | 1700 | 1800 | 1870 | 2160 | 2170 | 2180 | 2200 | 2300 | 2400 | 2500 | 2590 | 2700 | 2800 | 2900 | 3000 | 3100 | 3220 | 3300 | 3400 | 3500 | 3600
4058.08 | 0.197509 | 0.184272 | 0.5964338 | 0.5151584 | 0.3178948 | 0.478431 | 0.09343039 | 0.4326933 | 1.136768 | 0.1814947 | -0.001683365 | -0.08301162 | 0.5229245 | 0.5466969 | 0.3795403 | 0.4211689 | 0.6555407 | 0.3878586 | 0.6151312 | 0.561431 | 0.677038 | 0.5967217 | 0.4259574 | 0.832414 | 0.6660636 | 0.6015614 | 0.5394049 | 0.4764836 | 0.4993002 | 0.6234247 | 0.646642 | 0.4847579 | 0.3690848 | 0.3524042 | 0.2154501 | 0.3473279 | 0.3257065 | 0.4398258 | 0.4251409 | 0.3484917 | 0.3714179 | 0.3221528 | 0.6718192 | 0.4279702 | 0.4630718 | 0.216757 | 0.261982 | 0.3318062 | 0.4877882 | 0.5525658 | 0.4191946 | 0.4379063 | 0.8250276 | 0.5085682 | 0.4950205 | 0.4481574 | 0.3564597 | 0.5914427 | 0.3934516 | 0.5716966 | 0.6654818 | 0.6616289 | 0.4454691 | 0.2467564 | 0.332211 | 0.1707046 | 0.01346848 | 0.002270108 | 0.1980744 | 0.1314898 | 0.2700022 | 0.1439302 | 0.19124 | 0.3782159 | 0.4413321 | 0.4692345
4056.55 | 0.19859 | 0.185339 | 0.5967784 | 0.5156375 | 0.3182895 | 0.4779053 | 0.0934458 | 0.4327134 | 1.136656 | 0.1812655 | -0.001326067 | -0.08290058 | 0.5230408 | 0.546998 | 0.3796283 | 0.4215144 | 0.6556951 | 0.3877819 | 0.6151169 | 0.561461 | 0.6772168 | 0.5968422 | 0.425998 | 0.8327261 | 0.666481 | 0.6023465 | 0.5395939 | 0.4766515 | 0.499816 | 0.6235051 | 0.6468973 | 0.558213 | 0.5892146 | 0.620903 | 0.7520462 | 0.6401305 | 0.5943857 | 0.61079 | 0.6446978 | 0.7631666 | 0.6399838 | 0.7615497 | 0.6721877 | 0.6965864 | 0.6582679 | 0.5103833 | 0.3353545 | 0.502935 | 0.6345179 | 0.5526298 | 0.4191988 | 0.438407 | 0.8252214 | 0.5089078 | 0.4951542 | 0.4482235 | 0.3567649 | 0.5915288 | 0.3936086 | 0.5721643 | 0.6656374 | 0.6618967 | 0.4459512 | 0.2468643 | 0.332715 | 0.5364994 | 0.550512 | 0.4170061 | 0.4909811 | 0.4488649 | 0.538779 | 0.3881511 | 0.532859 | 0.4763312 | 0.4901512 | 0.4694382
4055.02 | 0.0570255 | -0.0514797 | 0.02605506 | 0.3736943 | -0.3952222 | 0.09587391 | 0.3791782 | 0.004157834 | -0.05866381 | -0.009694084 | -0.000617565 | 0.155417 | 0.08427305 | 0.1085954 | 0.08710333 | 0.3490042 | 0.1682043 | 0.2900335 | 0.102891 | 0.1224225 | 0.262973 | 0.2311825 | 0.08468196 | 0.3699498 | 0.3259074 | 0.2380091 | 0.3692699 | 0.3550876 | 0.2813436 | 0.1602668 | 0.2572032 | 0.217224 | 0.1514707 | 0.2066027 | 0.1666433 | 0.2988347 | 0.2293455 | 0.1967192 | 0.05951468 | 0.6170184 | 0.1773126 | 0.347741 | 0.03882533 | 0.1850197 | 0.4631616 | 0.04882846 | -0.103102 | 0.01598969 | 0.1963775 | 0.1381618 | 0.1021096 | 0.04920481 | 0.4354119 | 0.07059137 | 0.3246226 | 0.1801574 | 0.1622705 | 0.07949948 | 0.174427 | 0.08529748 | 0.1537488 | 0.2478294 | 0.1055118 | 0.3446776 | 0.0410145 | -0.09761042 | 0.2586952 | 0.1002825 | 0.3449915 | -0.03838728 | -0.04567026 | -0.001508201 | 0.06969973 | 0.1117526 | 0.3196919 | 0.2259472
4053.49 | -0.370024 | -0.526169 | -0.5444613 | 0.2799245 | -0.6321432 | 0.2372773 | -0.3350686 | -0.0433663 | -0.278481 | 0.03721267 | -0.4281712 | -0.3204679 | -0.08607909 | -0.06132124 | -0.2053356 | 0.0574332 | 0.3393688 | -0.05157816 | -0.01914245 | 0.0006167498 | 0.0684044 | 0.08524175 | -0.01278508 | 0.07818401 | 0.1807279 | 0.1428323 | -0.02047079 | -0.08350755 | 0.03897467 | 0.1361081 | 0.2091503 | 0.04729213 | 0.08014352 | 0.1585086 | -0.07724964 | 0.1040392 | -0.08661168 | 0.002413451 | 0.2303973 | 0.1050496 | 0.08089795 | 0.1050206 | 0.015532 | 0.08836902 | 0.07285306 | 0.07597637 | 0.09280915 | -0.007136575 | 0.002566474 | -0.1055308 | 0.00463147 | 0.1481903 | 0.0701022 | -0.02597245 | 0.008027728 | -0.08793755 | -0.1783328 | -0.09094878 | 0.07731397 | 0.2330915 | -0.01648249 | 0.05352153 | 0.1800439 | 0.125491 | -0.3233076 | -0.1220245 | -0.00829176 | -0.3870929 | -0.3129002 | -0.2326712 | -0.1661534 | -0.04925035 | -0.1007337 | -0.1303392 | 0.002959394 | -0.09053521
4051.96 | -0.0825434 | 0.142238 | -0.162207 | 0.5199224 | -0.05907825 | -0.09802692 | -0.04928835 | -0.1385481 | 0.2577188 | -0.01131849 | 0.3827943 | 0.0609321 | 0.1582839 | 0.232534 | 0.1121083 | 0.03439532 | 0.2179897 | 0.2164603 | 0.2979234 | 0.171448 | 0.1667076 | 0.2076172 | 0.2313042 | 0.1526275 | 0.1823201 | 0.1702923 | 0.3949658 | 0.1610657 | 0.1384968 | 0.2340293 | 0.1126264 | 0.2434201 | 0.1802194 | 0.2324261 | 0.4837798 | 0.0800417 | 0.03681757 | 0.07657379 | 0.4257539 | 0.3492641 | 0.4481312 | 0.08218066 | 0.1389088 | 0.1384352 | 0.1704456 | -0.1154961 | 0.1426836 | 0.2872459 | 0.05298429 | 0.2849629 | 0.02897045 | 0.07705034 | 0.119699 | 0.04862896 | 0.0816731 | 0.05864391 | 0.115541 | 0.006877731 | 0.1267809 | 0.1861395 | 0.3012449 | 0.3228639 | 0.3771369 | 0.07709538 | 0.4103242 | 0.3901575 | 0.09103805 | 0.02809235 | 0.2488975 | 0.08550594 | 0.03081976 | 0.220222 | 0.119266 | 0.2378285 | 0.1986607 | 0.007895792
4050.43 | 0.443287 | -0.0462442 | 0.1249724 | -0.1920219 | 0.1333663 | 0.2807334 | 0.09372558 | -0.5192735 | -0.2793462 | 0.1303081 | 0.1463542 | 0.3471 | 0.110061 | 0.03884367 | -0.05826781 | -0.1347177 | 0.02366803 | 0.04536663 | 0.151598 | -0.09667892 | 0.09437768 | 0.2082066 | 0.2559601 | 0.007778602 | 0.1111551 | 0.05205641 | 0.151972 | 0.01560739 | -0.2004057 | 0.01492983 | 0.1869136 | 0.1227096 | 0.1344796 | -0.01043622 | 0.02044716 | 0.007339937 | -0.08316279 | 0.1023015 | 0.01149619 | 0.1301663 | 0.1085012 | 0.08410946 | 0.04325487 | 0.1888156 | -0.04905831 | -0.2330195 | -0.197484 | -0.003376688 | 0.2747297 | 0.1390558 | 0.029035 | 0.03066794 | 0.04750703 | -0.02278867 | -0.1371387 | 0.1810075 | -0.005024644 | 0.2755727 | 0.1032425 | 0.01773197 | 0.2288336 | 0.2021459 | 0.2574774 | -0.02001999 | 0.1931781 | -0.0001639864 | 0.01996747 | 0.004453206 | 0.1522744 | 0.2575378 | -0.01566402 | 0.0755048 | -0.001992386 | 0.216321 | 0.02850556 | 0.1064467
4048.89 | 0.159866 | 0.336966 | 1.031423 | 0.1440812 | 0.04038341 | 0.2782435 | 0.7128818 | -0.1381253 | 0.2811459 | 0.2241879 | 0.1482796 | 0.2047169 | 0.01315209 | 0.08928536 | -0.08216732 | 0.08688534 | 0.1222043 | 0.02066171 | -0.09230906 | 0.04994318 | -0.05099122 | -0.08369359 | 0.01239433 | 0.0828354 | 0.1133989 | 0.007685347 | 0.03103813 | -0.1540825 | -0.09995278 | -0.05779012 | 0.1395922 | -0.09523709 | -0.0569992 | 0.06403193 | 0.02057039 | 0.03233102 | 0.1142519 | 0.05509898 | 0.2558365 | 0.08186174 | 0.1836953 | -0.01120677 | -0.05212969 | 0.04440863 | 0.02404563 | -0.3252318 | -0.1715022 | 0.04787872 | 0.05769978 | -0.03113803 | -0.04396531 | 0.009123419 | -0.07316778 | -0.1913085 | -0.01430159 | 0.2301595 | 0.2161518 | 0.2272293 | 0.2507166 | 0.1911564 | 0.01028689 | 0.008554294 | -0.0812507 | 0.05373283 | 0.1471172 | 0.0486124 | 0.04687609 | 0.224909 | 0.3485174 | 0.1128152 | 0.1090783 | 0.1261942 | 0.04760277 | 0.0733971 | 0.02930565 | 0.3029265
4047.36 | 0.5434 | 0.815697 | 0.6045843 | 0.6711128 | 0.7097649 | 1.037496 | 0.5702907 | 0.3861161 | 0.4269193 | 0.6034154 | 0.4361376 | 0.5862608 | 0.06275632 | 0.2130363 | 0.1136063 | 0.1378956 | -0.09620128 | 0.1423708 | -0.06788281 | 0.269721 | 0.04779449 | 0.1853124 | -0.03598085 | -0.1345033 | -0.1035871 | -0.06036722 | -0.04094679 | 0.2616952 | 0.1717322 | 0.2354707 | -0.02966037 | 0.1016805 | -0.07724471 | -0.007657591 | 0.09386994 | 0.1062125 | -0.02933347 | 0.1545687 | 0.1587895 | 0.009256028 | 0.06419929 | 0.04021537 | 0.02365483 | -0.02658969 | 0.3167624 | -0.07527674 | 0.0011197 | 0.1481918 | 0.08508953 | 0.1645946 | 0.02928134 | 0.06119505 | 0.05017875 | -0.09121234 | -0.03771044 | 0.4990068 | 0.1937506 | 0.1058404 | 0.008024126 | 0.1942975 | 0.2553089 | 0.2541737 | 0.1658339 | 0.249439 | 0.003798593 | 0.194988 | -0.02345953 | 0.2992834 | 0.3742123 | 0.09022884 | 0.1853276 | 0.07958618 | 0.1948632 | 0.2235129 | 0.1278737 | 0.2312428
4045.83 | 0.165326 | 0.437579 | 0.3682932 | 0.817651 | 0.3318006 | 0.5109872 | 0.4276632 | 0.6722726 | 0.4751994 | 0.5062867 | 0.3908915 | 0.5868086 | 0.1124725 | 0.3858716 | 0.1386494 | -0.03019654 | 0.1001503 | 0.2884217 | 0.24919 | 0.3431637 | 0.3418289 | 0.3082189 | -0.03545158 | 0.08746058 | 0.3381558 | 0.1403458 | 0.3019046 | 0.0435396 | 0.1268234 | 0.2605129 | 0.1915328 | 0.3233618 | 0.02491103 | 0.2868091 | 0.09416581 | -0.08811742 | 0.07128435 | 0.2543138 | 0.1594709 | 0.1075547 | 0.01809876 | 0.04315581 | 0.002208566 | 0.02471455 | -0.0003013768 | 0.1021959 | 0.2470713 | 0.1269387 | 0.3567918 | 0.09216593 | 0.3709875 | 0.06485824 | 0.1250486 | 0.2777184 | 0.06104074 | 0.2557562 | 0.2201527 | 0.0575991 | 0.1315871 | 0.1734365 | 0.3298047 | 0.3292871 | 0.1207096 | -0.0182167 | 0.1779763 | 0.1461651 | -0.02026442 | 0.178702 | 0.1073434 | 0.311769 | 0.2864624 | 0.1796777 | 0.2692025 | 0.2033196 | 0.1534235 | 0.2086063
4044.3 | -0.545846 | -0.46412 | -0.582316 | -0.4164316 | -0.188621 | -0.3964875 | 0.09471215 | 0.2442668 | 0.03571189 | -0.06730108 | -0.08279651 | -0.1745636 | -0.08160059 | -0.02663334 | -0.1045401 | 0.1434004 | -0.02044291 | -0.2482553 | -0.04337378 | -0.1686173 | 0.001803703 | -0.1053791 | -0.01040367 | 0.06582666 | -0.09791602 | -0.1462336 | -0.1844216 | -0.1744505 | -0.03980809 | -0.1777607 | 0.0226484 | -0.0401957 | -0.09186811 | -0.2477529 | -0.05172229 | -0.1116602 | -0.07149211 | -0.06036057 | -0.1324016 | 0.0595631 | -0.222821 | -0.1243071 | 0.02993138 | -0.09448658 | -0.2441379 | -0.1342684 | 0.102941 | -0.01590752 | -0.07840376 | 0.06868625 | -0.1897326 | -0.0775118 | -0.01935942 | -0.3041979 | -0.3523399 | 0.08581409 | -0.0701589 | 0.009400155 | 0.1334297 | 0.03105149 | 0.1360805 | -0.05892357 | 0.1733539 | 0.08004972 | -0.1354982 | -0.0002528282 | -0.1630661 | 0.03409285 | 0.03579423 | 0.1189289 | 0.04645961 | -0.01273343 | -0.1441637 | -0.03603081 | 0.008370218 | 0.01552888
4042.76 | 0.457505 | 0.586788 | 0.990794 | 0.2069329 | 0.2912902 | 0.3152676 | -0.04774954 | 0.292623 | 0.181583 | 0.2159529 | 0.2531352 | 0.2068211 | -0.08046354 | 0.2195978 | 0.01813629 | 0.04907938 | -0.01888432 | 0.1418744 | 0.005645183 | 0.1489905 | 0.05221154 | -0.006788588 | 0.03917746 | 0.02009512 | 0.2221531 | 0.1774322 | -0.03654025 | -0.05087605 | 0.1355069 | 0.1157545 | -0.04863637 | 0.1087035 | 0.05997802 | -0.05032655 | -0.002375771 | 0.1087854 | -0.1407616 | -0.05764921 | -0.05820949 | -0.06151378 | 0.0243257 | -0.1939973 | -0.1858777 | -0.09140364 | 0.1218627 | -0.1262287 | -0.08968265 | -0.01217593 | 0.09648909 | -0.07653691 | 0.005836411 | -0.1218399 | 0.104651 | -0.1782464 | -0.1800433 | 0.06228717 | 0.2981008 | 0.1564399 | 0.1843766 | 0.2792172 | 0.2109432 | 0.08972306 | 0.1289424 | 0.007523037 | 0.1366265 | 0.1949386 | -0.0129918 | 0.01168747 | 0.232548 | -0.02499772 | 0.09949408 | 0.06355117 | 0.101281 | 0.09081354 | 0.05872899 | 0.04222297
4041.23 | 0.0325083 | -0.26684 | -0.1028371 | -0.1216935 | -0.323678 | -0.3537641 | 0.0956929 | -0.1350333 | -0.1114613 | -0.1677486 | -0.3155518 | -0.03085966 | -0.176817 | 0.002543019 | -0.005421801 | 0.150035 | -0.04147865 | -0.2239542 | -0.01843304 | 0.1496019 | -0.1167549 | 0.09198336 | -0.05749303 | -0.1716337 | -0.04298043 | -0.1083223 | 0.1359335 | 0.07296199 | -0.006064341 | -0.1272365 | 0.07535767 | -0.05914586 | -0.1047934 | -0.0476946 | -0.02607793 | -0.2072802 | -0.2583231 | -0.1034458 | -0.1058347 | -0.03607214 | -0.02097458 | 0.00485995 | -0.1818189 | -0.1612488 | 1.186206e-05 | -0.06884586 | -0.1602115 | -0.008198534 | -0.1428467 | -0.1484995 | 0.1526109 | 0.1267498 | -0.1857284 | -0.1738152 | -0.08085911 | 0.3071798 | 0.1056208 | 0.2546173 | -0.008248601 | 0.2106051 | -0.05549915 | 0.1896077 | 0.1091494 | 0.130189 | 0.09180342 | 0.3900456 | -0.008968588 | 0.2091187 | 0.2586891 | 0.3191883 | 0.3479404 | 0.04253141 | 0.1030538 | -0.001692144 | 0.01171523 | 0.09350482
4039.69 | 0.179175 | 0.594035 | 0.4223395 | 0.6451474 | 0.1091625 | 0.5489931 | 0.04865515 | 0.4376225 | 0.6444039 | 0.1149999 | 0.211005 | 0.4456746 | 0.2635386 | 0.151383 | 0.239387 | 0.2757634 | 0.2042675 | 0.1177964 | 0.152814 | 0.223535 | 0.2020978 | 0.3127297 | 0.1387997 | 0.00284156 | 0.2529426 | 0.1184359 | 0.1863844 | 0.2456642 | 0.389344 | 0.1663772 | 0.150612 | 0.1146481 | 0.1209727 | -0.0203384 | 0.1210855 | 0.110948 | 0.112221 | 0.2169571 | 0.09064112 | -0.0837093 | 0.104766 | 0.1551389 | -0.006694037 | -0.06003651 | 0.2929235 | 0.086514 | 0.08654285 | -0.05280855 | -0.06473224 | 0.2431992 | 0.1532087 | 0.1073339 | 0.2314911 | -0.02259207 | 0.04302529 | 0.3570964 | 0.1815944 | 0.2309342 | 0.1652782 | 0.3129843 | 0.3124623 | 0.3141124 | 0.2359492 | 0.3259344 | 0.3153875 | 0.3412759 | 0.1904781 | 0.1874216 | 0.2605021 | 0.02939011 | 0.3283729 | 0.02180921 | 0.08067395 | 0.00361185 | 0.160144 | 0.09638924
4038.16 | 0.897492 | 0.0265602 | 0.3758808 | 0.03121029 | 0.8281005 | 0.3568004 | 0.04945389 | 0.2485152 | 0.2785016 | 0.3499088 | 0.118472 | 0.4459067 | 0.5089031 | 0.08090219 | 0.1915657 | 0.1333625 | 0.2062461 | 0.04506427 | 0.1046102 | 0.248808 | 0.1065638 | 0.4359437 | 0.01807054 | 0.05552202 | 0.1098838 | 0.2722393 | 0.2369979 | 0.1258323 | 0.321497 | 0.2407046 | 0.1770113 | 0.2399754 | 0.07872974 | 0.1293602 | 0.07342575 | 0.1365757 | 0.06856732 | 0.02546647 | 0.04353543 | -0.05802343 | 0.1818372 | 0.1106134 | -0.001904168 | 0.1389157 | 0.09811341 | 0.1447844 | 0.1871692 | -0.1947407 | 0.2576076 | 0.09835673 | 0.03194766 | 0.06379108 | 0.185395 | 0.1048275 | 0.09382335 | 0.2363407 | -0.08377984 | 0.03659638 | 0.09527734 | 0.2938212 | 0.143937 | 0.3411197 | 0.3143149 | 0.1801494 | 0.07563842 | 0.3169398 | 0.1461244 | 0.2393315 | 0.2135733 | 0.1057124 | 0.1383644 | -0.0717136 | -0.01453977 | -0.08840999 | 0.04042916 | 0.2215904
4036.62 | 0.473176 | 0.12596 | 0.900552 | 0.6080469 | 0.1187235 | 0.5459965 | 0.5743065 | 0.3453685 | -0.06294618 | 0.2988923 | 0.5974183 | 0.4460234 | 0.1446769 | 0.1566885 | 0.3146191 | 0.2596326 | 0.06194766 | 0.1677886 | 0.03218118 | 0.3230421 | -0.01336131 | 0.1934179 | 0.2390349 | -0.03769019 | 0.38141 | 0.206821 | 0.2632601 | 0.1038704 | 0.1563596 | 0.1443579 | 0.3255446 | 0.1947255 | 0.1099305 | 0.181818 | 0.2453511 | 0.3574102 | 0.2449099 | 0.2000904 | 0.4355653 | 0.2360863 | 0.06412978 | 0.1636584 | 0.2471484 | 0.216189 | 0.44 | 0.1789977 | 0.0927579 | 0.05367008 | 0.1899449 | 0.3195682 | 0.1304476 | 0.1181019 | 0.1394642 | 0.08634405 | 0.07185055 | 0.1402157 | -0.1538988 | -0.0844867 | -0.2669322 | 0.2259804 | 0.02453497 | 0.1731134 | 0.02701954 | 0.1564248 | 0.2262179 | 0.1463482 | 0.1995493 | 0.267283 | -0.004009698 | 0.03586604 | -0.002710533 | 0.005665981 | 0.1587317 | 0.08791287 | 0.01858348 | 0.1763268
4035.09 | -0.0461648 | 0.177949 | 0.8059313 | 0.5659078 | 0.3144191 | -0.07388801 | 0.9087325 | 1.156905 | 0.2787816 | 0.4381696 | 0.2668164 | 0.2079144 | 0.1463611 | 0.1838345 | 0.1693547 | 0.3617761 | 0.03976206 | 0.1444074 | 0.1063539 | 0.2266609 | 0.1108203 | 0.2924451 | 0.2163089 | 0.2839078 | 0.5064925 | 0.2390172 | 0.4846586 | 0.2282858 | 0.2839967 | 0.2433527 | 0.1813051 | 0.198488 | 0.4828287 | 0.5272522 | 0.3442667 | 0.3100624 | 0.3239402 | 0.3262366 | 0.4376464 | 0.3352201 | 0.1417369 | 0.36335 | 0.3502612 | 0.3423635 | 0.2453045 | 0.2865882 | 0.144902 | 0.3753897 | 0.4396492 | 0.2970269 | 0.2779286 | 0.2457499 | 0.1912789 | 0.2146555 | 0.1475246 | 0.09292403 | -0.1506548 | -0.01050087 | -0.3117381 | 0.1827251 | 0.07606657 | 0.3465794 | 0.03263533 | 0.0837564 | 0.1327955 | 0.02451632 | -0.01516452 | -0.0457894 | 0.02234322 | 0.08826698 | 0.1004246 | -0.01404785 | 0.06410853 | 0.1424575 | 0.07021787 | 0.2534143
4033.55 | -0.327204 | -0.484145 | -0.4318898 | -0.238155 | -0.06102557 | -0.2648426 | 0.2909557 | 0.06384652 | -0.3549947 | 0.005764568 | 0.07894411 | -0.07792567 | 0.1969582 | 0.06473694 | 0.02428196 | 0.1226971 | 0.01767786 | 0.07255838 | 0.009956323 | 0.03299047 | 0.1131092 | -0.04758109 | 0.1207084 | 0.1913179 | 0.3389089 | 0.4175692 | 0.315883 | -0.01291081 | 0.1679745 | -0.07219337 | 0.08599108 | 0.007352076 | 0.2703798 | 0.3121776 | 0.1263749 | 0.09214511 | 0.08634694 | 0.355211 | 0.2448926 | 0.06857751 | 0.07315373 | 0.1484681 | 0.2829307 | -0.04338083 | 0.002050616 | 0.05299156 | 0.002097593 | 0.1848855 | 0.2749872 | 0.2259254 | -0.01348814 | 0.129822 | 0.292018 | 0.05085314 | 0.02846508 | -0.2225313 | -0.3423352 | 0.08807227 | -0.282931 | -0.1042819 | -0.1892587 | -0.06519316 | -0.1078652 | -0.3303555 | -0.1069526 | -0.3654395 | 0.03846903 | -0.06565284 | 0.07312402 | -0.3225651 | 0.08174582 | -0.03355166 | 0.04291007 | 0.09950793 | -0.2437589 | -0.1813302
4032.01 | 0.487205 | 0.330144 | 0.3775925 | 0.719812 | 0.563675 | 0.6398261 | 0.4353968 | 0.5426112 | 0.4505441 | 0.3351055 | 0.2243841 | 0.2552022 | 0.1744704 | 0.1894976 | 0.1963119 | 0.2741003 | 0.3615839 | 0.09867681 | 0.2553177 | 0.1321584 | 0.4326075 | 0.222234 | 0.1472503 | 0.3672415 | 0.1955428 | 0.2303221 | 0.3910259 | 0.2338963 | 0.1251599 | 0.271039 | 0.1370062 | 0.2066085 | 0.4240421 | 0.4390073 | 0.3476757 | 0.1670736 | 0.166217 | 0.38452 | 0.3694168 | 0.3386575 | 0.2974764 | 0.518996 | 0.337952 | 0.3758364 | 0.2711653 | 0.03914435 | 0.298442 | 0.1652267 | 0.08612413 | 0.1548579 | 0.01241939 | 0.2335074 | 0.2220602 | -0.03937488 | 0.2022939 | 0.2426529 | 0.3197757 | 0.1623551 | 0.03889114 | 0.1698228 | 0.1309682 | 0.2302876 | 0.09319109 | 0.157893 | 0.165453 | 0.09830001 | 0.1411409 | 0.03702113 | 0.148228 | 0.2181952 | 0.1120316 | 0.1179576 | 0.3391556 | 0.1542545 | -0.06954001 | 0.2379096
4030.48 | -0.602943 | -0.474419 | -0.1941029 | -0.1793319 | -0.001790035 | -0.2169037 | -0.5628213 | -0.2639855 | -0.4509837 | -0.002273473 | 0.03632504 | 0.01670144 | 0.005702582 | -0.002678089 | 0.002657761 | -0.03760741 | -0.001830988 | -0.04550379 | -0.0599318 | 0.01219396 | -0.003979433 | -0.09321319 | -0.2894464 | -0.06622106 | 0.07658528 | 0.1161285 | 0.07588139 | 0.1151257 | -0.2102776 | -0.09292889 | -0.1534412 | -0.1305509 | 0.04107738 | -0.189949 | 0.03266634 | -0.09933332 | -0.04626481 | -0.04923343 | -0.01787093 | -0.1228403 | -0.112097 | 0.08482018 | -0.09448046 | 0.1122964 | -0.04482223 | 0.0008893602 | -0.2343626 | -0.1958133 | -0.07827394 | -0.03798091 | -0.156626 | -0.1503004 | 0.1033846 | -0.1778447 | -0.1113656 | -0.09681896 | 0.1528957 | 0.1147763 | -0.1265747 | -0.1169959 | -0.06064422 | -0.03508356 | -0.07142239 | 0.0119094 | 0.09630108 | -0.1695427 | -0.09755335 | -0.03054038 | -0.1911471 | 0.003176098 | -0.1014369 | -0.02281868 | 0.147864 | -0.1080059 | -0.236621 | -0.2204507
4028.94 | -0.169077 | 0.00692554 | -0.1470458 | -0.1739228 | -0.2813318 | 0.06953376 | 0.01063301 | -0.02263116 | 0.06233984 | -0.1493345 | -0.05653954 | 0.2542796 | 0.03225978 | 0.04911922 | -0.1176663 | -0.08072018 | 0.1471232 | 0.005846922 | 0.08843823 | 0.03882762 | 0.1206569 | 0.05467553 | -0.04286344 | -0.0847719 | 0.3233336 | 0.1482493 | 0.0290468 | -0.07669702 | 0.1861346 | 0.0556256 | -0.1267376 | -0.05283132 | -0.1710469 | -0.1110847 | -0.1602571 | 0.02464373 | -0.112116 | -0.06804775 | 0.009737744 | 0.0498841 | -0.08246705 | -0.03226698 | -0.307074 | 0.09288163 | -0.01927971 | -0.08612834 | -0.1573108 | -0.1666577 | 0.07465797 | -0.01119253 | -0.08140091 | -0.1925057 | -0.1858274 | 0.1231215 | -0.08318855 | -0.1923421 | 0.01054486 | -0.005834199 | 0.1229614 | 0.1084274 | 0.01631008 | 0.1630907 | -0.1384336 | -0.06089386 | -0.04601401 | 0.09935659 | 0.102885 | -0.02431654 | 0.05479928 | 0.05680951 | 0.07542342 | -0.1633807 | -0.2380478 | -0.02867263 | -0.08620167 | 0.07770291
4027.4 | -0.16358 | 0.107508 | 0.2808048 | -0.2636885 | -0.1797655 | -0.3580044 | -0.034613 | -0.2095172 | 0.112533 | 0.1322645 | -0.1496116 | 0.01554811 | -0.03855158 | -0.1672985 | -0.2379449 | -0.440532 | 0.02773776 | -0.210745 | -0.1530421 | -0.08060902 | -0.09607215 | 0.08069994 | -0.259381 | -0.1274151 | 0.05779129 | -0.06364786 | 0.006622763 | 0.1221571 | -0.05162703 | 0.05802584 | 0.02193494 | 0.09826376 | -0.1392597 | -0.1537964 | -0.2067 | -0.1437726 | -0.2995557 | -0.2328235 | -0.133151 | -0.04556777 | -0.1014328 | 0.07033229 | -0.08033687 | 0.09787592 | -0.04207264 | -0.1243564 | -0.1531943 | -0.06442489 | 0.008087243 | -0.03307501 | -0.005879868 | -0.1125092 | -0.060492 | -0.1365009 | 0.06735086 | 0.1757888 | 0.08804319 | 0.044558 | -0.114917 | -0.03193878 | 0.1666357 | -0.004688652 | 0.03853099 | 0.1346996 | -0.1152939 | 0.222125 | -0.01354088 | 0.03130753 | -0.1139299 | 0.08642993 | 0.1548962 | -0.1084327 | -0.06266437 | 0.02625894 | 0.113216 | 0.05918116
4025.86 | 0.223071 | 0.20828 | 0.2321999 | 0.1226534 | -0.1256038 | 0.4053339 | 0.01567178 | 0.032561 | 0.1873138 | -0.1100311 | 0.04301202 | 0.2529218 | 0.08577666 | 0.2260831 | 0.1298377 | 0.05356086 | 0.176806 | 0.1586423 | 0.04485656 | 0.1418148 | -0.09315182 | 0.3506629 | 0.1098217 | 0.2693424 | 0.3043682 | 0.3584152 | 0.1306129 | 0.077322 | 0.149616 | 0.3777954 | 0.1219985 | 0.1031342 | -0.1318833 | 0.072215 | 0.01533169 | 0.2002409 | 0.07429576 | 0.2368358 | 0.2365664 | 0.1519079 | 0.196908 | 0.002222283 | 0.1467196 | -0.1653326 | 0.05723542 | 0.1788637 | 0.1681988 | 0.3305727 | 0.1123837 | 0.1158787 | 0.1674597 | 0.2846912 | 0.1380791 | 0.3115594 | 0.3401788 | 0.4464813 | 0.3853097 | 0.41229 | 0.1841679 | 0.3154782 | 0.3904343 | 0.2666829 | 0.1180452 | 0.2570112 | 0.3519673 | 0.4912918 | 0.4066753 | 0.2826406 | 0.1808705 | 0.09207141 | 0.3807678 | 0.2151185 | 0.2839269 | 0.3252959 | 0.2398274 | 0.08989265
4024.32 | 0.752776 | 0.833042 | 0.5646014 | 0.5087971 | 0.4525408 | 0.549699 | 0.2092205 | -0.1059954 | 0.1405006 | 0.1239272 | -0.00256138 | 0.4902191 | 0.4054538 | 0.54648 | 0.03429751 | -0.03743889 | -0.113176 | -0.1788733 | 0.07246286 | 0.21833 | 0.1538365 | 0.2059701 | 0.3573662 | 0.1296901 | 0.2337792 | 0.1706251 | 0.132624 | 0.2279351 | 0.228848 | 0.01485877 | 0.1489794 | 0.1081833 | -0.02693316 | 0.3230444 | 0.06683221 | 0.2761089 | 0.155615 | 0.2190237 | 0.02119041 | -0.01648256 | 0.05635899 | 0.1782134 | -0.0162176 | 0.05934686 | 0.2057825 | 0.2136978 | 0.1482831 | 0.1888288 | 0.1191208 | 0.1430812 | 0.02414133 | 0.02360029 | 0.1415772 | 0.1502705 | 0.1012215 | 0.2782441 | 0.1218612 | 0.1217005 | 0.2640881 | 0.3944543 | 0.175505 | 0.3430121 | 0.1975841 | 0.2330656 | 0.2338784 | 0.07788749 | 0.1685432 | 0.2906846 | 0.2806091 | 0.1469682 | 0.3872274 | 0.197462 | 0.09433667 | 0.283046 | 0.1715256 | 0.1941427
4022.78 | 0.520776 | 0.410377 | 0.7063742 | 0.4187464 | 0.1737541 | 0.5514435 | 0.02216782 | 0.374909 | 0.4355113 | 0.1674899 | 0.380279 | 0.6797608 | 0.1886895 | 0.2816078 | 0.4024492 | 0.1646688 | 0.1334911 | -0.02798264 | 0.3200034 | 0.2464651 | 0.05951216 | 0.1834305 | 0.1418739 | 0.01481281 | 0.1632439 | 0.2997754 | 0.2565649 | 0.2082364 | 0.1618589 | 0.1401361 | 0.1761063 | 0.2353162 | 0.1998797 | 0.3791824 | 0.215995 | 0.327957 | 0.6031786 | 0.05523111 | 0.1231189 | 0.2787701 | 0.03802507 | 0.1103204 | 0.2602364 | 0.3573086 | 0.2814065 | 0.0777194 | 0.07987491 | 0.2666433 | 0.247776 | 0.1216503 | 0.1981871 | 0.03102409 | 0.1450995 | 0.4526976 | 0.3261031 | 0.1102866 | 0.2733119 | 0.2704294 | 0.1491111 | 0.2783692 | -0.03915645 | 0.224208 | 0.2526233 | 0.3799902 | 0.1644516 | 0.07934356 | 0.2232733 | 0.2749315 | 0.3802955 | 0.2266524 | 0.1498642 | 0.4483825 | 0.3197695 | -0.003083521 | 0.2985998 | 0.347731
4021.24 | 0.66993 | 0.368842 | 0.9910863 | 0.6143177 | 1.133222 | 0.934326 | 0.8832497 | 0.6657668 | 0.5357639 | 0.6398076 | 0.6678465 | 0.7741674 | 0.3134948 | 0.2119816 | 0.4292054 | 0.2449815 | 0.2826092 | 0.1721184 | 0.1290021 | 0.2506459 | 0.2336978 | -0.009942992 | 0.2925664 | 0.1439915 | 0.04378627 | 0.2823694 | 0.3318478 | 0.2865671 | 0.2898436 | 0.1193474 | -0.06488967 | 0.2163405 | 0.2315507 | 0.2162159 | 0.2190152 | 0.4045104 | 0.3191622 | 0.3307465 | 0.3230472 | 0.1595792 | 0.215112 | 0.1889643 | 0.1711646 | 0.2162505 | 0.2599467 | 0.06351046 | 0.1578917 | 0.05172268 | 0.1082313 | 0.2955092 | 0.1531177 | 0.1362717 | 0.3194463 | 0.2188028 | 0.3075462 | 0.1376201 | -0.01382871 | -0.04388426 | 0.05890053 | 0.1865072 | 0.1610428 | 0.2031818 | 0.18584 | 0.2342158 | 0.2658014 | 0.1298922 | 0.1317765 | 0.113466 | 0.1386427 | -0.01014768 | 0.1320692 | 0.1141595 | 0.05782612 | -0.02078713 | 0.206538 | 0.06265305
4019.71 | 0.104992 | 0.327491 | -0.05739188 | -0.09496032 | 0.1404272 | 0.1267145 | 0.07800288 | 0.4330645 | 0.05097674 | 0.4932316 | 0.1935572 | 0.535161 | 0.02398075 | -0.1256843 | -0.1290236 | -0.1133074 | 0.06598355 | 0.05562712 | 0.06038006 | 0.03579389 | -0.1283829 | 0.06516548 | 0.05346389 | 0.2003023 | -0.0024676 | -0.0522834 | 0.06568605 | 0.04826844 | 0.1008032 | 0.07450848 | 0.01132368 | 0.1731651 | 0.1411792 | 0.1511274 | 0.0758876 | 0.01799345 | 0.1085413 | 0.06995462 | 0.230468 | 0.138061 | -0.09547336 | 0.3164704 | -0.0884533 | 0.197275 | 0.0194399 | 0.0247598 | -0.007648085 | 0.129479 | 0.1149733 | 0.128186 | 0.1816513 | -0.221748 | 0.1522231 | 0.1314458 | -0.07643002 | -0.1519435 | -0.08125499 | -0.1870024 | -0.2506814 | 0.09465675 | -0.2482088 | -0.08615442 | -0.0273874 | -0.008925229 | -0.04755601 | -0.1363346 | -0.008237353 | -0.120637 | -0.1029351 | -0.1732087 | -0.05636697 | 0.09726846 | -0.0329987 | -0.209063 | -0.1048749 | 0.168199
4018.16 | 0.540246 | 0.714886 | 0.2276107 | 0.433854 | 0.05255688 | 0.5097901 | 0.5590642 | 0.2958852 | 0.07876535 | 0.204112 | 0.2429274 | -0.1324353 | 0.02725935 | 0.1465217 | 0.1908703 | 0.2114926 | 0.1177225 | 0.1104341 | 0.2118548 | 0.2604257 | 0.3145965 | 0.04277581 | 0.1074856 | 0.1104179 | 0.1221101 | 0.2471335 | 0.311796 | 0.2250795 | 0.009244462 | 0.2007321 | 0.2097797 | 0.3254005 | 0.3922702 | 0.3546966 | 0.2011093 | 0.2171297 | 0.263891 | 0.2240396 | 0.1625711 | 0.1411369 | 0.1551777 | 0.3222687 | 0.1155609 | 0.3003878 | 0.2672217 | 0.1078665 | 0.2660727 | 0.2315319 | 0.4386942 | 0.4001136 | 0.01550338 | 0.1034759 | 0.1314408 | 0.06868436 | 0.1498889 | 0.04650826 | 0.0467335 | 0.1825099 | 0.09842696 | 0.1733102 | 0.3671746 | 0.06361243 | 0.1983228 | 0.2115015 | 0.1268956 | -0.01200525 | 0.07134027 | -0.2079109 | 0.09467874 | -0.06741365 | -0.0008523239 | 0.1049805 | 0.1205844 | -0.08021205 | 0.1693445 | 0.1279534
4016.62 | -0.0719239 | -0.135638 | -0.5823401 | 0.3436112 | -0.1305035 | 0.2262472 | -0.2450301 | 0.3971092 | 0.009344737 | 0.2009965 | 0.0541741 | -0.1808997 | 0.1526415 | 0.1262081 | -0.1230098 | 0.2195676 | -0.1719628 | 0.04382279 | 0.09543999 | 0.09535221 | 0.3432613 | 0.1181118 | 0.08874825 | 0.2403056 | 0.2710479 | 0.2049401 | 0.2164935 | 0.2073358 | -0.03342022 | 0.2298258 | 0.262211 | 0.2826562 | 0.4482324 | 0.04639857 | 0.2533773 | 0.2215406 | 0.1511878 | 0.183283 | 0.192544 | 0.2175317 | 0.3572754 | 0.1819908 | 0.1246835 | 0.1352991 | 0.3692232 | 0.3615349 | 0.125368 | 0.1874065 | 0.2258909 | 0.1113275 | 0.2643854 | -0.01004641 | 0.08641358 | 0.006175198 | -0.03788739 | 0.07448871 | 0.02883209 | 0.06458389 | -0.08881155 | -0.01633559 | 0.2265748 | 0.04279542 | 0.1312547 | 0.163931 | 0.2282731 | 0.08840975 | 0.1024151 | 0.2663016 | 0.02400204 | 0.0144475 | 0.2254053 | -0.05783702 | 0.006158204 | 0.1463595 | 0.02917829 | 0.0635951
4015.08 | -0.779142 | -0.366939 | -0.01108229 | -0.07972754 | -0.4562698 | -0.2477041 | -0.2390448 | -0.2155874 | 0.03792732 | -0.3255702 | -0.3250853 | -0.1341113 | -0.1119628 | -0.08901962 | -0.09526318 | 0.1791996 | -0.02245832 | -0.02242998 | 0.07714375 | 0.1014779 | -0.1155627 | -0.001599314 | 0.07046569 | 0.2239299 | 0.00547452 | -0.154339 | 0.04819515 | 0.06826724 | -0.002973352 | 0.2104918 | 0.04664876 | -0.1012591 | 0.2114768 | 0.1043065 | 0.11069 | 0.1043443 | 0.2580091 | 0.06966495 | 0.1495713 | 0.001574189 | -0.02567182 | 0.1394702 | 0.1339892 | 0.09222113 | -0.06482841 | -0.04352457 | 0.00944915 | 0.1920325 | 0.1106646 | 0.2863655 | 0.05030484 | 0.09609493 | 0.1632593 | -0.03192686 | -0.0300557 | 0.005110813 | 0.1086313 | -0.004054787 | 0.2118677 | -0.157279 | 0.159471 | 0.04650705 | 0.1372954 | -0.1274019 | -0.280108 | 0.1404378 | -0.2077102 | -0.03944966 | 0.002254482 | -0.1225242 | 0.06139796 | -0.02541982 | -0.01030119 | 0.08034168 | -0.08649234 | 0.0483967
4013.54 | -0.248076 | -0.169501 | -0.296559 | -0.2648921 | -0.06775301 | -0.05483732 | -0.1848456 | -0.3042301 | -0.0306754 | -0.08984761 | -0.1804343 | 0.008051452 | -0.03484444 | 0.01294049 | -0.06729379 | -0.1537332 | 0.005151334 | -0.03945262 | 0.05937061 | -0.01390151 | -0.1106502 | -0.1210264 | -0.4107512 | -0.06064802 | 0.03271817 | 0.0716225 | -0.07118026 | -0.1678025 | -0.2164923 | -0.003571934 | 0.02652244 | -0.0947389 | -0.02528474 | -0.203309 | 0.01684693 | -0.1343439 | -0.3178647 | -0.09253502 | -0.1369626 | 0.1273964 | 0.00614941 | 0.07284155 | -0.07604763 | 0.04927027 | -0.2057114 | -0.1070953 | -0.1793764 | -0.1203556 | -0.1021801 | -0.1968342 | -0.1877356 | -0.04129089 | -0.1743003 | -0.191967 | -0.02171888 | 0.0823879 | 0.09121789 | -0.09648646 | 0.07363392 | 0.1162841 | -0.102661 | -0.07154167 | -0.0518629 | -0.1013623 | -0.2030312 | -0.0753958 | -0.1762401 | -0.1986224 | 0.05385737 | -0.4541358 | -0.1268825 | -0.09050474 | -0.02642326 | 0.1364208 | -0.2262865 | -0.1371741
4012 | -0.383488 | -0.495704 | -0.2483209 | -0.5450077 | -0.3933676 | 0.2333873 | -0.3680012 | -0.4403441 | -0.220756 | 0.0509997 | -0.4643589 | -0.1830935 | -0.2501967 | -0.07991315 | 0.03399007 | -0.0717556 | -0.06471734 | -0.1779795 | -0.2504806 | -0.2262975 | -0.1053775 | -0.02083416 | -0.2085953 | -0.2231688 | -0.1593957 | -0.2878469 | 0.02898387 | -0.08615854 | -0.1859505 | -0.1928735 | 0.05555904 | -0.1611802 | -0.164439 | -0.04737912 | 0.02074857 | -0.1775128 | -0.2352515 | -0.2058378 | 0.1619232 | -0.08796744 | -0.156751 | 0.03093752 | -0.2615529 | -0.1398349 | -0.1020112 | -0.1708577 | -0.1484057 | -0.0911203 | -0.1443353 | -0.02113516 | -0.1814379 | -0.08089645 | -0.2435413 | -0.3274896 | -0.03728789 | 0.03793286 | -0.07222527 | -0.1884983 | -0.210939 | -0.1712387 | 0.1231529 | -0.04314067 | 0.027174 | -0.05071633 | -0.2234839 | 0.0506302 | -0.3397831 | 0.1060201 | 0.008033945 | -0.1022038 | 0.09945513 | -0.2530312 | -0.2617438 | -0.1001204 | -0.2196233 | -0.02985425
4010.46 | 0.290805 | 0.89254 | 0.3718768 | 0.6990053 | 0.6143779 | 0.8075253 | 0.6399169 | -0.004756023 | 0.150589 | 0.4781018 | 0.01365399 | 0.1496728 | -0.001914842 | -0.0019851 | 0.01357615 | 0.1567038 | 0.03625209 | 0.1471518 | 0.07418394 | 0.1958706 | -0.002222784 | 0.2017156 | 0.06723713 | -0.06867529 | 0.1364569 | 0.08448139 | -0.0169964 | 0.06920423 | 0.3080807 | 0.08157321 | -0.03691825 | -0.007882598 | 0.01342735 | 0.2307635 | 0.09799627 | 0.1212439 | -0.07926652 | -0.001863716 | 0.2172093 | 0.08721948 | 0.1196387 | 0.1357898 | 0.0895485 | 0.03702679 | 0.1973785 | 0.05801243 | -0.01964202 | 0.0357789 | 0.1306091 | -0.01570248 | 0.117891 | 0.001783866 | 0.1263615 | 0.1954611 | -0.1254803 | 0.164559 | 0.2523822 | -0.03598562 | 0.08992939 | 0.2484638 | 0.1295849 | 0.009718822 | 0.2280073 | -0.024031 | 0.1707492 | 0.2747341 | -0.1128531 | 0.11821 | 0.03560775 | -0.04245377 | 0.2283028 | 0.1941625 | 0.1617971 | 0.02929716 | -0.09092099 | 0.1998149
4008.91 | 0.584325 | -0.00476777 | 0.1353717 | 0.03862632 | 0.5268742 | 0.6200421 | 0.5532335 | 0.00240797 | -0.06314017 | 0.4770816 | -0.07978439 | 0.149266 | 0.1490028 | 0.02741821 | 0.04214808 | 0.2390144 | 0.06427579 | 0.1312 | -0.1859463 | 0.0819759 | -0.02046693 | 0.2292646 | -0.1198541 | -0.08490962 | -0.07970254 | 0.2128342 | 0.1811945 | 0.03008172 | 0.2413322 | -0.009549619 | 0.1148107 | 0.04814838 | -0.02817318 | 0.191986 | 0.1752922 | 0.2253278 | 0.02788007 | -0.04163241 | -0.0688243 | -0.005506362 | -0.01827056 | -0.1248729 | 0.0993325 | -0.02982262 | 0.05825549 | 0.1893378 | 0.1582059 | -0.007816669 | -0.1310363 | -0.1318045 | 0.07633942 | 0.08465326 | -0.01566627 | 0.05984175 | 0.07937915 | 0.1206768 | 0.138119 | 0.09254817 | 0.1468258 | -0.06359524 | 0.1361068 | 0.01404372 | -0.0346569 | 0.222525 | 0.004179807 | -0.0127699 | -0.007669349 | 0.3256769 | -0.009796044 | 0.04208044 | -0.1551482 | 0.226738 | 0.1464544 | -0.08524909 | -0.08399644 | 0.2100894
4007.37 | 0.3066 | 0.431413 | 0.4231954 | 0.616834 | 0.6776154 | 0.3853119 | 0.4673693 | 0.4382246 | -0.1543474 | 0.2860556 | 0.1126353 | 0.530002 | -0.0168456 | -0.01621413 | -0.2218124 | 0.02864274 | -0.1514309 | -0.1770768 | -0.2016871 | -0.1535156 | -0.160393 | 0.1353569 | -0.1113728 | -0.3207122 | -0.05175533 | -0.09776257 | 0.1843711 | 0.186759 | 0.05263544 | -0.1490645 | 0.02306137 | 0.006803816 | 0.02787086 | -0.2124452 | -0.1373604 | 0.06153563 | -0.0599193 | 0.06513839 | 0.2551022 | -0.1221091 | -0.1071694 | 0.02947515 | -0.1347223 | -0.0232602 | 0.06610877 | 0.027842 | 0.09252277 | 0.02203332 | -0.02685927 | -0.02781574 | -0.08690724 | -0.05158702 | 0.03760361 | 0.02161255 | -0.05674086 | -0.142402 | -0.07343654 | -0.09540861 | 0.03314371 | 0.01460005 | -0.1012098 | 0.04293919 | 0.1171916 | 0.05488206 | 0.2035194 | -0.03157141 | 0.04884351 | -0.02765001 | 0.04264895 | 0.05395677 | 0.02249416 | -0.009039663 | -0.03951813 | 0.1173195 | 0.04503565 | 0.0009230217
4005.83 | 0.0766663 | 0.105842 | -0.1455232 | 0.6242032 | -0.1240015 | 0.1034118 | -0.09405933 | -0.07812615 | -0.4403409 | 0.0003341905 | 0.01942043 | -0.08920393 | -0.06056498 | -0.03519317 | -0.2905263 | -0.1327445 | -0.2205557 | -0.1681212 | -0.3144587 | 0.02595652 | -0.3729881 | -0.007061661 | -0.1512261 | -0.09312149 | -0.145587 | -0.01798553 | -0.1537532 | -0.1438889 | -0.1845796 | -0.1175973 | -0.1901558 | -0.1318287 | -0.1112307 | -0.03146357 | -0.2792574 | -0.1019405 | -0.2453669 | -0.1694682 | -0.006230723 | -0.01885469 | -0.09814988 | -0.01074439 | -0.149235 | -0.2115626 | -0.266882 | -0.2555527 | -0.2169125 | -0.3136317 | -0.1176511 | -0.3136157 | -0.3716692 | -0.0412388 | -0.1284005 | -0.1874629 | -0.1925778 | -0.3075684 | -0.04090552 | -0.3072759 | -0.00741791 | -0.2731329 | -0.07019237 | -0.366991 | -0.1700311 | -0.3806322 | -0.2311211 | -0.04986392 | -0.1628433 | -0.137141 | -0.002230288 | -0.2507735 | -0.1658779 | -0.122903 | -0.2252687 | -0.1191191 | -0.06983724 | -0.2080313
4004.29 | 0.0850031 | 0.35185 | 0.3815389 | 0.01320175 | 0.07442685 | 0.2982203 | 0.4882589 | 0.26284 | -0.1405324 | 0.3342205 | 0.069077 | 0.2918631 | 0.01793551 | 0.1409692 | -0.06631544 | 0.1205178 | 0.1250115 | 0.1336258 | 0.1097146 | 0.03504863 | 0.04895718 | 0.09495728 | -0.09302288 | 0.2317281 | 0.1023151 | -0.06011346 | -0.02816607 | -0.03489545 | 0.09061505 | 0.1336252 | 0.06046596 | 0.1687311 | 0.164431 | 0.222797 | 0.04250626 | -0.09421403 | 0.2766391 | 0.01063286 | 0.122859 | 0.1581881 | -0.04000584 | 0.1200867 | 0.1289803 | -0.1069066 | -0.03844636 | -0.002326335 | 0.03487318 | -0.01487632 | 0.2061972 | 0.03530799 | -0.02186831 | -0.1526064 | 0.09604897 | 0.09108308 | -0.1816743 | 0.0640869 | 0.1624926 | 0.1398188 | 0.02524616 | -0.1217747 | -0.03916679 | 0.003756195 | -0.1402042 | 0.03790855 | -0.03152987 | 0.2250555 | -0.05746196 | -0.1977625 | -0.07120582 | -0.01866455 | 0.01172937 | 0.006919506 | 0.1256557 | -0.1847849 | 0.1080754 | 0.09528035
4002.74 | -0.287447 | 0.502762 | -0.04319351 | 0.1170917 | 0.4633057 | -0.173084 | -0.3096695 | 0.1752136 | 0.2571625 | 0.192312 | -0.07168763 | 0.2921186 | 0.3161428 | 0.1221615 | 0.1822996 | 0.3249947 | 0.1537784 | 0.09422643 | 0.04660508 | 0.1664143 | -0.06515149 | 0.09986275 | -0.05877475 | 0.337007 | 0.2528612 | 0.1661727 | 0.1463459 | 0.09889772 | 0.2685442 | 0.1411748 | 0.1408285 | 0.2254609 | 0.2206633 | 0.06250583 | -0.02586372 | 0.1821975 | 0.3109062 | 0.1909295 | 0.3251559 | 0.09174561 | 0.2135663 | -0.1876188 | 0.1633122 | 0.07113027 | 0.2148784 | 0.2509376 | -0.03024981 | 0.1134323 | 0.1397924 | 0.1407601 | 0.08437118 | 0.2974032 | 0.36958 | 0.1498241 | 0.1710231 | 0.0215721 | 0.2441412 | 0.1483427 | 0.1555465 | 0.02949499 | 0.4064439 | 0.08188342 | 0.1578994 | 0.2618307 | 0.2902049 | 0.06138615 | 0.09685417 | 0.1560232 | 0.1041513 | 0.1649259 | 0.189211 | 0.136705 | 0.2083102 | -0.1285944 | 0.09106698 | 0.1059136
4001.2 | 0.102176 | 0.368106 | 0.1994011 | 0.1741211 | -0.05245368 | 0.30867 | -0.4402434 | -0.05510979 | 0.04552677 | 0.09859883 | 0.3115308 | 0.2925792 | 0.1022402 | 0.05467298 | 0.01629842 | 0.01735212 | -0.1587514 | 0.05484774 | 0.05698205 | 0.1028065 | 0.06498777 | 0.03210514 | 0.09780553 | 0.1005917 | 0.2817588 | 0.002389353 | 0.003990975 | 0.0380424 | -0.01677136 | -0.1193752 | 0.07522969 | 0.0385358 | 0.05747214 | 0.219233 | 0.1011397 | 0.1662731 | 0.3208447 | 0.1761118 | 0.2104466 | 0.05023823 | 0.0528672 | 0.1637483 | 0.1244545 | 0.2738686 | 0.1515462 | 0.2360516 | 0.1731822 | -0.02607877 | 0.02463776 | 0.07613835 | 0.0933258 | 0.04028175 | 0.1312178 | 0.208439 | 0.0848651 | 0.07679232 | 0.1307263 | 0.3035558 | 0.2857974 | -0.0387029 | 0.1691203 | 0.03829249 | 0.1389095 | 0.2911581 | 0.1241954 | 0.117824 | 0.1047705 | 0.1194603 | 0.01146928 | 0.1536365 | -0.02353671 | 0.3150363 | -0.09934636 | 0.1226402 | 0.07403407 | 0.0677269
3999.65 | 0.587201 | 0.185964 | 0.4426496 | 0.0891268 | 0.2413648 | 0.4578441 | -0.1414674 | 0.4289712 | -0.2389593 | 0.2433675 | -0.01946228 | -0.0401369 | 0.08380701 | 0.08489504 | 0.4602639 | 0.002258575 | -0.007576467 | 0.03996188 | 0.09201217 | 0.1613795 | 0.1468729 | 0.1601327 | 0.03540472 | 0.1078665 | 0.04261359 | 0.155851 | 0.08148247 | -0.04671608 | -0.03351611 | 0.3031512 | 0.1808617 | 0.1932283 | 0.08946284 | 0.3516494 | 0.2770245 | 0.175089 | 0.1357688 | 0.161371 | 0.144721 | 0.03367982 | 0.2338945 | 0.1740941 | 0.1344061 | 0.08672663 | 0.2838051 | 0.1967245 | 0.0107309 | 0.1030099 | 0.05593382 | 0.280231 | 0.1025711 | 0.2712182 | 0.01509033 | 0.1205139 | 0.2916008 | 0.05925194 | -0.03126172 | -0.05298591 | -0.07158436 | -0.009246715 | 0.05364714 | 0.09248588 | -0.00193994 | 0.02831368 | 0.08045444 | 0.05276178 | 0.06385388 | -0.01479839 | 0.08997598 | 0.04500526 | 0.2514852 | 0.103003 | 0.1539506 | -0.06528865 | 0.1789767 | -0.01921712
3998.11 | 0.167624 | 0.384908 | 0.4008831 | -0.2331655 | -0.274217 | 0.08388853 | -0.1276509 | 0.389365 | -0.1816154 | -0.420804 | 0.07814006 | 0.1988907 | -0.08097952 | -0.1774784 | -0.1446174 | -0.08611502 | -0.07579862 | -0.02365227 | 0.2006603 | 0.0004916749 | 0.00969819 | 0.1179927 | -0.05108909 | 0.09052365 | 0.04763086 | -0.08082942 | 0.03723191 | 0.03956687 | 0.24272 | 0.1649328 | -0.1277852 | -0.09108908 | 0.0483405 | -0.1013688 | -0.08340015 | -0.03528019 | 0.1214971 | -0.1703987 | -0.01862666 | -0.1774221 | -0.1700567 | -0.1077785 | 0.09567043 | 0.0462204 | -0.04710175 | 0.206261 | -0.005243455 | 0.06181147 | -0.1322211 | -0.1248815 | -0.05871432 | 0.185301 | 0.09452228 | -0.04095852 | -0.06242033 | 0.06645541 | 0.07517055 | -0.04342761 | 0.1320196 | -0.004114462 | -0.06178568 | 0.09806667 | 0.1010877 | 0.009920598 | 0.08559621 | 0.06139021 | -0.1234251 | -0.2224912 | -0.09940097 | -0.01482881 | 0.2581785 | -0.0847982 | -0.1294272 | -0.05808376 | -0.2525003 | -0.1795506
3996.56 | 0.367249 | 0.0601721 | 0.1693343 | 0.2071575 | -0.1229699 | -0.1939601 | 0.02979104 | 0.1593862 | -0.05076021 | 0.05816207 | 0.03304593 | 0.1048849 | 0.09595456 | 0.1700496 | 0.1286464 | 0.02060468 | -0.1194223 | 0.0835909 | 0.01688972 | 0.1081074 | 0.09235479 | 0.1253293 | 0.05801343 | 0.3168639 | 0.2481147 | 0.1947594 | 0.1640516 | 0.3211334 | 0.007042042 | 0.2219512 | 0.1249757 | 0.0148566 | -0.1145892 | -0.04234425 | 0.01967646 | 0.09613983 | 0.00985089 | 0.1808989 | -0.08419902 | 0.026631 | 0.06040554 | -0.02326836 | 0.1543563 | 0.1036632 | 0.1832661 | -0.02803757 | 0.003218986 | 0.1918323 | 0.1674692 | 0.1776742 | 0.1462508 | -0.09548223 | -0.06966338 | 0.09012347 | 0.2177516 | 0.0253041 | 0.2792202 | 0.01518428 | 0.2137273 | 0.3182163 | 0.2129175 | 0.03073958 | 0.2287307 | 0.1873011 | 0.3104354 | -0.1490026 | 0.2745089 | 0.3744529 | 0.2481643 | 0.169275 | 0.1428478 | 0.0930362 | 0.001799832 | 0.02225741 | -0.04978932 | -0.02280004
3995.01 | 0.0908365 | 0.30699 | 0.8433461 | 0.743695 | 0.3617401 | 0.3385208 | 0.4735374 | 0.1676553 | 0.3973881 | -0.1289614 | 0.0356652 | 0.2015722 | 0.2484823 | 0.1273794 | 0.2068531 | 0.175895 | 0.2274469 | 0.190784 | 0.2479634 | 0.2400977 | 0.05362994 | 0.2309829 | 0.3625015 | 0.2502988 | 0.20487 | 0.3243286 | 0.3642552 | 0.04212798 | 0.0643493 | 0.4497988 | 0.2318284 | 0.2429398 | 0.3566798 | 0.2362055 | 0.3425657 | 0.1789242 | 0.1909522 | 0.3614622 | 0.3868062 | 0.2800315 | 0.4618712 | 0.2324223 | 0.3107771 | 0.3809644 | 0.1455479 | 0.2255275 | 0.2311801 | 0.3465704 | 0.2963987 | 0.2124648 | -0.01454899 | 0.3801555 | 0.2300551 | 0.3916698 | 0.2296697 | 0.3501996 | 0.5321892 | 0.5861037 | 0.4664561 | 0.4455674 | 0.4631582 | 0.5976108 | 0.6004282 | 0.1212761 | 0.3646882 | 0.5191691 | 0.3065371 | 0.2881154 | 0.2791956 | 0.2802611 | 0.5154009 | 0.2219173 | 0.25482 | 0.2488428 | 0.1287199 | 0.2313134
3993.47 | -0.0425726 | 0.268213 | -0.2438349 | -0.05246553 | -0.05814717 | -0.1757627 | 0.06096031 | 0.08089808 | 0.1385147 | -0.1253032 | -0.009188946 | 0.0605825 | 0.05967524 | 0.03601479 | -0.03199334 | 0.08723717 | -0.03529815 | -0.043373 | -0.2036563 | -0.06675659 | -0.03359214 | -0.150512 | -0.03983369 | 0.1348479 | 0.08870196 | -0.1557111 | 0.05255781 | -0.1393032 | -0.09766427 | 0.04357378 | -0.1000455 | -0.01686126 | -0.02564551 | -0.0950333 | -0.1392192 | -0.1038509 | 0.03082463 | -0.04320876 | -0.04450483 | -0.1001363 | -0.2338712 | -0.1699102 | 0.02815017 | -0.12187 | 0.01048381 | 0.04005301 | 0.02010411 | 0.03841568 | -0.08674019 | -0.1425494 | 0.02007521 | -0.04659822 | 0.01799745 | 0.009998275 | -0.002309743 | 0.09014165 | 0.07798212 | 0.1328867 | 0.3289201 | 0.06076013 | 0.2499437 | 0.140387 | 0.1185187 | 0.2997662 | -0.06852859 | 0.1876891 | 0.240848 | 0.2014874 | 0.06681413 | 0.1228781 | -0.0389509 | -0.06383695 | -0.004469562 | 0.1095848 | -0.05865889 | -0.02692498
3991.92 | 0.300355 | 0.0866949 | 0.3366405 | -0.2763458 | 0.1889145 | 0.6916813 | 0.5537267 | 0.04184464 | 0.2702092 | 0.2120053 | 0.3269999 | 0.2532483 | -0.007194608 | 0.115563 | 0.02181752 | 0.07151725 | 0.06803509 | 0.1128263 | 0.07659309 | -0.03216535 | -0.02282968 | 0.02987211 | -0.05159921 | -0.005258904 | -0.124683 | -0.001449156 | -0.0148232 | 0.09419032 | 0.2040913 | -0.0209232 | -0.0168661 | 0.08913545 | 0.1044437 | -0.1581691 | -0.08416462 | -0.09370647 | -0.05600831 | -0.1064121 | 0.08517821 | -0.1871954 | 0.04626575 | 0.1598305 | -0.03490376 | 0.05856255 | -0.1001828 | -0.09646496 | 0.004058566 | -0.04994875 | -0.1040552 | 0.1124876 | 0.05491662 | 0.1123449 | -0.07161882 | -0.005967494 | 0.2534734 | 0.1231269 | -0.01029682 | 0.0700922 | -0.2717686 | 0.06641486 | 0.06098781 | 0.3174771 | -0.02156089 | 0.3081904 | 0.1570019 | 0.1493392 | 0.1507393 | 0.1877692 | 0.07443742 | -0.01031902 | 0.04090686 | 0.04039799 | 0.1019375 | -0.1029001 | -0.0751106 | 0.1292765
3990.37 | 1.78628 | 1.4291 | 1.060727 | 1.786321 | 1.626675 | 1.79813 | 1.475597 | 1.384129 | 0.7435662 | 1.121135 | 0.7109515 | 0.9224057 | 0.2186459 | 0.8049342 | 0.3929029 | 0.5190262 | 0.3178407 | 0.3665942 | 0.4544751 | 0.2706723 | 0.2565957 | 0.4304546 | 0.4247983 | 0.4887164 | 0.4427237 | 0.5677253 | 0.5521313 | 0.3032643 | 0.3841015 | 0.3536182 | 0.481246 | 0.2684191 | 0.5028572 | 0.2419957 | 0.3857444 | 0.2093402 | 0.4183762 | 0.2939552 | 0.45897 | 0.4580269 | 0.1802695 | 0.2462391 | 0.3168392 | 0.4589606 | 0.4233964 | 0.3036699 | 0.2075164 | 0.2767522 | 0.4884478 | 0.5873283 | 0.5533736 | 0.320174 | 0.5220218 | 0.4657044 | 0.2652834 | 0.278452 | 0.4869593 | 0.4706842 | 0.5421975 | 0.3649505 | 0.4331097 | 0.44609 | 0.4483235 | 0.3416658 | 0.1876976 | 0.5260987 | 0.328718 | 0.3933703 | 0.4484792 | 0.4174313 | 0.6816915 | 0.1934532 | 0.4278556 | 0.3919077 | 0.1281818 | 0.5781154
3988.83 | -0.0609945 | -0.609352 | -0.02361567 | -0.436106 | -0.3160119 | -0.2852541 | -0.411375 | -0.1781137 | 0.0220881 | 0.03045478 | -0.3334108 | -0.02700497 | -0.06772784 | -0.06645839 | 0.007986286 | -0.05803977 | -0.0419869 | -0.1356524 | 0.0520547 | -0.2068318 | 0.07296075 | 0.02704439 | 0.0967528 | -0.017279 | 0.05913316 | 0.01512342 | -0.1243555 | -0.07301939 | 0.10105 | -0.05208451 | -0.09353167 | -0.113417 | 0.02340597 | 0.03236368 | 0.02662364 | 0.04917595 | -0.03380143 | 0.2064977 | 0.05228798 | -0.1159021 | 0.02192883 | -0.03279046 | 0.01010412 | -0.09158137 | -0.1017234 | -0.003544811 | -0.05264256 | 0.06718798 | 0.08086274 | -0.1082769 | 0.07644803 | -0.1059212 | -0.005766985 | 0.2543516 | 0.3257901 | -0.07818894 | 0.1307577 | 0.1640306 | -0.03377712 | -0.06801557 | 0.07343463 | 0.01393531 | 0.1380025 | 0.2782061 | -0.04962456 | 0.1714444 | -0.005598981 | -0.08429337 | -0.006352344 | 0.01559757 | 0.225023 | 0.004865523 | 0.1195076 | -0.2352693 | 0.06323605 | -0.04650631
3987.28 | 0.472816 | 0.304686 | 0.4168655 | 0.437327 | -0.06788744 | -0.03451681 | 0.4163598 | 0.497954 | -0.04061582 | 0.4163369 | 0.1938391 | 0.309858 | 0.2068621 | 0.03790004 | 0.03769791 | 0.1452194 | 0.0618491 | -0.1011941 | -0.008901721 | 0.2182432 | 0.1822405 | 0.136541 | 0.1348574 | 0.08630954 | 0.01745724 | 0.1213561 | -0.06876306 | 0.06300699 | 0.1595191 | 0.1520905 | -0.03382076 | -0.05617154 | 0.2514021 | 0.1885441 | 0.05808937 | -0.01330852 | 0.0508769 | -0.02717964 | 0.06045236 | 0.1886821 | 0.2052336 | 0.1521342 | 0.06941687 | 0.04122788 | 0.153521 | 0.1038908 | 0.1016669 | -0.04457563 | -0.009513195 | 0.1231215 | -0.01005388 | -0.01974921 | 0.1255232 | -0.03028271 | -0.126132 | -0.04420345 | 0.1893047 | 0.2721047 | 0.4879081 | 0.2552323 | 0.05529172 | 0.2405221 | 0.1451006 | 0.1179217 | 0.2743525 | 0.2806505 | 0.001515255 | -0.04999949 | -0.04585443 | 0.003855136 | -0.03647666 | -0.03722309 | 0.2014225 | 0.1132926 | 0.2179698 | 0.1336179
3985.73 | 2.10199 | 1.36167 | 1.906027 | 1.120972 | 1.514008 | 2.216884 | 1.673142 | 1.126867 | 0.6774709 | 1.135755 | 0.91183 | 1.170939 | 0.2618983 | 0.2155263 | 0.2628704 | 0.2752103 | 0.1657489 | 0.17729 | 0.2472743 | 0.253128 | 0.2187089 | 0.149331 | 0.2952044 | 0.4339433 | 0.1467115 | 0.252134 | 0.3530368 | 0.3453188 | 0.1938901 | 0.3808688 | 0.1968567 | 0.3424637 | 0.4308592 | 0.1982532 | 0.2361579 | 0.3878819 | 0.2089278 | 0.3489291 | 0.4102852 | 0.347243 | 0.1937765 | 0.2642041 | 0.494703 | 0.4425748 | 0.3111021 | 0.4065801 | 0.54854 | 0.4293235 | 0.3146201 | 0.3546722 | 0.3183765 | 0.2617821 | 0.2815999 | 0.3924488 | 0.3487976 | 0.2828019 | 0.4187049 | 0.4044871 | 0.4487501 | 0.4813077 | 0.4275139 | 0.3697594 | 0.5184389 | 0.3973189 | 0.4766456 | 0.5364887 | 0.2524968 | 0.3986793 | 0.2564701 | 0.4797879 | 0.3851165 | 0.3352341 | 0.5272353 | 0.2179184 | 0.2266009 | 0.1672982
3984.18 | 0.255098 | 0.37113 | 0.1582136 | 0.1384761 | 0.09643574 | 0.08798235 | 0.2160089 | 0.08935685 | -0.0675274 | 0.09338529 | -0.08420657 | 0.08028329 | 0.02416802 | 0.02753731 | 0.0003415313 | 0.2830437 | 0.02601424 | 0.1388206 | -0.0574467 | 0.06855957 | -0.06166098 | 0.06538787 | 0.1144833 | -0.1208114 | -0.113888 | -0.006933968 | -0.1515292 | -0.006603033 | 0.08214443 | 0.02457856 | 0.1350784 | 0.03390328 | -0.1213111 | -0.03598856 | -0.02435433 | 0.05744601 | 0.07466261 | 0.06673015 | -0.04459064 | 0.1647438 | -0.0858472 | 0.1573083 | -0.2017139 | 0.01504156 | -0.06789847 | 0.07522988 | 0.1660772 | 0.1961439 | 0.004766231 | 0.1717266 | 0.08604972 | 0.2263651 | -0.09833358 | -0.03850378 | -0.07903641 | -0.04848178 | 0.1360604 | 0.2442614 | 0.1902432 | 0.07332159 | 0.1412371 | 0.2066533 | 0.01402957 | -0.1763032 | 0.09396942 | 0.1097276 | 0.1620896 | 0.2861715 | -0.00148887 | 0.1504864 | 0.2457271 | -0.1214141 | -0.07381492 | -0.0918677 | -0.1791544 | 0.3228474
3982.63 | 0.64642 | 0.523532 | 0.316266 | 0.7754872 | 0.6794553 | 0.6262078 | 0.5210898 | 0.3857542 | 0.1634212 | 0.4323106 | 0.4915623 | 0.4187368 | 0.005863921 | 0.1567502 | 0.1770508 | 0.09563506 | 0.03275102 | 0.07611707 | 0.2230087 | 0.03068128 | -0.04909652 | 0.07967268 | 0.08038019 | 0.08071535 | 0.2600766 | 0.1731594 | 0.1248673 | 0.03172818 | 0.1412658 | 0.2050481 | 0.07362251 | -0.006431929 | 0.034004 | 0.04674625 | 0.105568 | -0.02891434 | 0.2332896 | 0.07723044 | 0.06164807 | 0.2752494 | 0.2201607 | 0.1483329 | 0.2240871 | 0.1731071 | -0.08118847 | 0.06095063 | 0.1248892 | 0.1826439 | 0.1094329 | 0.1595376 | 0.09787729 | 0.1667922 | 0.2051245 | -0.05478908 | 0.0784555 | 0.3279351 | 0.1706705 | 0.230317 | 0.1269808 | 0.3485826 | 0.3428991 | 0.019409 | 0.1684788 | -0.06625294 | 0.3213379 | 0.1709328 | -0.001555351 | 0.2955093 | 0.2774509 | 0.1624496 | 0.2284795 | 0.1781843 | 0.2521139 | 0.1593586 | 0.04941855 | 0.08797925
3981.08 | 0.0854695 | 0.533153 | 0.7613072 | 0.2701536 | -0.02247547 | 0.6886887 | -0.03068931 | 0.01578446 | 0.02895443 | 0.295115 | 0.1151706 | 0.3293441 | 0.01188454 | 0.2374815 | -0.03616091 | 0.2983049 | 0.1859672 | 0.01369553 | 0.08891639 | 0.06613902 | 0.08567514 | 0.1677336 | 0.09537671 | 0.0142954 | 0.04902312 | 0.231619 | 0.0846543 | 0.3871041 | 0.2980394 | 0.2395045 | 0.1342666 | 0.2703859 | 0.0676143 | 0.1539908 | 0.01633983 | 0.2265053 | 0.09961297 | 0.2097365 | 0.0219226 | 0.1176281 | 0.03850115 | 0.28606 | 0.04022346 | 0.185147 | -0.04576653 | -0.02644228 | 0.08359306 | 0.1205818 | 0.165432 | 0.171762 | 0.0367705 | 0.2048557 | 0.1919713 | 0.2704446 | 0.1381673 | 0.2899426 | 0.03463114 | 0.04564719 | 0.2590548 | 0.08749719 | 0.3496373 | 0.2226272 | 0.2989849 | 0.3127545 | 0.08566207 | 0.3056672 | 0.1765186 | 0.03642325 | 0.04476502 | 0.296082 | 0.06509701 | 0.1120828 | 0.2122647 | 0.1180215 | 0.253833 | 0.3408088
3979.53 | 0.238915 | 0.399994 | 0.5884446 | 0.9557214 | 0.514298 | 0.2277518 | 0.608094 | 0.7415672 | 0.8948138 | 0.4438876 | 0.4534528 | 0.4786467 | 0.3349349 | 0.3428459 | 0.2387443 | 0.3545777 | 0.119974 | 0.3171665 | 0.2473553 | 0.5164797 | 0.1230278 | 0.3541065 | 0.4033494 | 0.3139004 | 0.27737 | 0.3390451 | 0.1425596 | 0.3033213 | 0.5281525 | 0.3230715 | 0.2925896 | 0.4008877 | 0.3209276 | 0.3587815 | 0.3909737 | 0.1649102 | 0.2588331 | 0.220456 | 0.07985395 | 0.3018518 | 0.2474779 | 0.3510671 | 0.3201076 | 0.3194335 | 0.1846771 | 0.5204688 | 0.1886142 | 0.1804191 | 0.4653787 | 0.4766609 | 0.1711385 | 0.3893459 | 0.3988012 | 0.4008465 | 0.343997 | 0.1059288 | 0.09393482 | -0.01715199 | 0.1228579 | 0.290069 | 0.06398838 | 0.0603058 | 0.30784 | 0.2044933 | 0.2405507 | 0.07469111 | 0.183971 | 0.02114375 | 0.2028213 | 0.2831944 | 0.3653023 | 0.2901332 | 0.3189799 | 0.3207427 | 0.2878001 | 0.4471506
3977.98 | -0.0837277 | -0.20929 | 0.4644661 | 0.5939433 | 0.1946253 | 0.2909256 | 0.1517597 | 0.08681569 | 0.2734448 | 0.4499227 | 0.03034116 | 0.3906828 | 0.3164259 | 0.2288567 | 0.2701023 | 0.2399814 | 0.2735841 | 0.3770352 | 0.3814067 | 0.1134486 | 0.1361356 | 0.1263154 | 0.05296954 | 0.05300006 | 0.1158341 | 0.2761345 | 0.05470896 | -0.04872102 | 0.1730942 | 0.3093679 | 0.06086928 | 0.2145091 | 0.2818487 | 0.3929582 | 0.1317804 | 0.1767062 | 0.1501458 | 0.1337953 | 0.1137592 | 0.2666986 | 0.1394967 | 0.1969267 | 0.1124473 | 0.1855364 | 0.3418601 | 0.3358071 | 0.2447838 | 0.362419 | 0.1555926 | 0.0009996654 | 0.03748854 | 0.3056514 | 0.2403053 | 0.0679639 | -0.01135321 | -0.1998175 | -0.1149285 | -0.006781633 | 0.08438369 | -0.1656006 | -0.00201393 | -0.1262615 | 0.09752945 | -0.0006729931 | 0.05441117 | 0.03896325 | 0.0696625 | 0.127798 | 0.04418004 | 0.1726028 | 0.0559148 | 0.1514857 | -0.1838983 | -0.08605635 | 0.05372911 | 0.236418
3976.43 | 0.117534 | 0.181487 | -0.08706282 | 0.5658694 | 0.1615474 | 0.5924389 | 0.2669262 | 0.1468355 | 0.09159378 | -0.06768214 | -0.1543328 | 0.01768482 | 0.2002747 | 0.09082444 | 0.2286448 | 0.1985474 | 0.2079119 | 0.09560011 | 0.3201545 | 0.1254867 | 0.02737496 | 0.3135743 | 0.1175021 | 0.2560606 | 0.2475287 | 0.2865784 | 0.2844246 | 0.1112798 | 0.06195578 | 0.1984049 | 0.292684 | 0.2965882 | 0.194079 | 0.2321628 | 0.2875678 | 0.3105979 | 0.3343433 | 0.315463 | 0.1235516 | 0.134251 | 0.153763 | 0.3113051 | 0.1733428 | 0.4177233 | 0.1088061 | 0.5658972 | -0.01615938 | 0.2760486 | 0.3093956 | 0.3056486 | 0.2943239 | 0.1977577 | 0.1065725 | 0.1988399 | 0.1454207 | 0.2995914 | 0.04212781 | 0.00355919 | 0.0948279 | 0.2570872 | 0.05425936 | 0.2241147 | 0.2777288 | -0.01019046 | -0.03385448 | 0.003339178 | 0.1264527 | 0.2100091 | -0.08980627 | -0.03577358 | -0.08244944 | 0.1106866 | 0.1914686 | 0.04384439 | 0.1858273 | 0.02562274
3974.88 | 0.652219 | 0.619945 | 0.5055002 | 0.8237531 | 0.03409804 | 0.4180264 | 0.3819124 | -0.1735729 | -0.431194 | -0.06132522 | 0.1852584 | 0.1693781 | -0.03779631 | -0.1202432 | 0.1143974 | -0.01359056 | 0.09377194 | 0.1314523 | -0.03381527 | 0.06482972 | -0.03237631 | 0.1841886 | 0.2310074 | 0.09364194 | 0.1356649 | -0.1174389 | -0.04627564 | 0.2712286 | 0.2680305 | 0.1365857 | 0.1100114 | 0.08616358 | 0.08211528 | -0.0260619 | -0.06835944 | 0.03018792 | -0.04208505 | 0.1070668 | -0.03705804 | 0.07509718 | 0.04628215 | 0.08456251 | 0.4051889 | -0.2279402 | 0.1196424 | 0.1132657 | -0.1307736 | 0.2384794 | -0.0001880692 | -0.02381624 | 0.01484467 | -0.007652675 | 0.02218829 | 0.03721249 | -0.0882728 | -0.03005695 | -0.06891129 | -0.1568281 | -0.06531018 | -0.05177058 | 0.01323416 | -0.2057791 | 0.0924102 | 0.005183365 | 0.07345464 | -0.08092484 | 0.03719767 | -0.1225 | -0.1502907 | -0.02481126 | -0.02557723 | 0.07027824 | -0.1400841 | -0.04543548 | 0.02540067 | 0.0342752
3973.33 | 0.710801 | 0.106069 | 0.1941733 | 0.4627455 | 0.335999 | 0.3864273 | 0.4491417 | 0.6016821 | 0.1198234 | -0.007201252 | 0.3825379 | 0.5122797 | -0.08065972 | 0.2056584 | 0.07387847 | 0.1158027 | 0.2480782 | 0.04557582 | 0.09978487 | 0.1021044 | 0.1029617 | 0.05495647 | 0.1250404 | -0.04370238 | 0.1219485 | 0.2349612 | 0.1602199 | 0.1141313 | 0.05961205 | 0.09960378 | -0.04827069 | 0.07107347 | 0.14115 | 0.1793259 | 0.1613991 | 0.01817624 | 0.1914455 | 0.06951583 | -0.07546478 | 0.113731 | 0.06105677 | 0.1507528 | 0.2470727 | 0.00451026 | 0.05729842 | 0.2705387 | 0.04748709 | -0.01861208 | -0.1388328 | 0.1830868 | 0.07714618 | 0.05529872 | 0.2552357 | -0.09958706 | 0.1168767 | 0.1772244 | -0.1555625 | 0.09735847 | 0.1404717 | 0.02992166 | 0.1920284 | 0.07183949 | 0.1512402 | 0.1185804 | 0.2786334 | 0.1274278 | 0.1191479 | 0.2767864 | -0.03973205 | 0.2543141 | 0.2024397 | 0.1766958 | 0.1626746 | 0.1825218 | 0.06045403 | 0.01848273
3971.78 | -0.040059 | 0.0208106 | 0.02665223 | 0.6733987 | 0.3054633 | 0.4978889 | 0.4209419 | -0.2892129 | 0.2811821 | -0.04810186 | 0.3422246 | 0.1417971 | 0.1691161 | -0.02916978 | 0.1067982 | 0.293964 | 0.1100431 | -0.01585264 | 0.2333447 | 0.01782912 | 0.2140713 | -0.09842672 | 0.04365247 | 0.06347155 | 0.05977991 | 0.1728513 | 0.1478161 | 0.1520953 | -0.05110445 | -0.01035731 | 0.01311545 | 0.1294552 | 0.2003716 | -0.05403358 | 0.07443949 | -0.09124112 | 0.205717 | 0.1785197 | 0.105932 | 0.2256512 | 0.002986323 | 0.1683241 | 0.2598756 | 0.1151391 | 0.1902039 | 0.2817429 | 0.006270912 | 0.3340555 | 0.03968807 | -0.07355547 | 0.1884195 | 0.06948629 | 0.02529511 | 0.1785665 | 0.1755821 | 0.04312219 | 0.09935671 | 0.132022 | 0.2732794 | 0.282558 | 0.005353533 | -0.1137491 | -0.03371946 | 0.08592437 | -0.1011256 | 0.04305462 | -0.04235269 | 0.01748242 | 0.0710057 | 0.191828 | 0.08910548 | 0.1859665 | 0.002470349 | 0.118033 | 0.02269162 | 0.1246516
3970.22 | 0.0662989 | 0.0784473 | 0.3838094 | 0.1222642 | 0.4661918 | -0.2002362 | 0.1543475 | 0.01072182 | 0.028611 | 0.3872815 | 0.06433065 | -0.1326735 | 0.05306586 | 0.2240693 | 0.04275832 | -0.06427015 | -0.1497234 | 0.02043737 | 0.07395406 | 0.226711 | -0.1626625 | -0.007868271 | 0.1328925 | -0.1459027 | -0.02634737 | 0.0133976 | 0.06290883 | 0.09242895 | 0.03327535 | 0.1970755 | 0.1721477 | 0.212442 | 0.01586414 | 0.05439588 | 0.06115346 | 0.09222804 | 0.171408 | 0.238789 | -0.05377197 | 0.1427591 | 0.1645644 | 0.1372182 | 0.004571961 | 0.1770103 | 0.006086104 | 0.02490239 | 0.1847273 | 0.003668293 | 0.07209964 | 0.1086485 | 0.1049514 | 0.1079807 | -0.08235516 | 0.2619906 | 0.03895839 | 0.1532224 | -0.08467077 | 0.06906552 | 0.2354221 | -0.04996911 | -0.1078859 | 0.09103322 | 0.2206898 | 0.02912952 | 0.1047646 | -0.01688532 | -0.05706988 | 0.02649693 | 0.1329556 | 0.3731555 | 0.02481965 | 0.09810855 | 0.08652354 | 0.1514153 | 0.0339169 | 0.05998603
3968.67 | 0.887007 | 0.42183 | 0.5986987 | 0.3806921 | 0.67547 | 0.8159115 | 0.5064024 | 0.6443607 | 0.2889292 | 0.2039586 | 0.07266116 | 0.2602527 | 0.01032555 | 0.2824691 | -0.1916483 | 0.1385361 | 0.2248851 | 0.3495098 | 0.0852029 | 0.3873464 | 0.2168469 | 0.2533249 | 0.2710071 | 0.01139696 | 0.1806533 | 0.2198596 | 0.002884162 | 0.2035415 | 0.3129445 | 0.3804649 | 0.1848038 | 0.222663 | 0.07540599 | 0.1874459 | 0.07252722 | 0.2271715 | 0.186094 | -0.04206456 | 0.3478135 | 0.1331586 | 0.2288775 | 0.0574719 | 0.2372311 | 0.2875893 | 0.2854687 | 0.2317368 | 0.2903055 | 0.1855166 | 0.3486253 | 0.3638947 | 0.04602441 | 0.1953482 | 0.2982598 | 0.1261946 | 0.07302244 | 0.01950959 | 0.1459381 | 0.1036914 | 0.002611621 | 0.08123216 | 0.1695055 | 0.1252626 | 0.2068241 | 0.2164045 | 0.1646877 | 0.1668709 | 0.1970201 | 0.2794359 | 0.1462474 | 0.06671986 | -0.03912374 | 0.1327297 | 0.2440478 | 0.2094835 | 0.1673333 | 0.1904886
3967.12 | -0.0541244 | -0.18714 | -0.8526422 | -0.3132706 | -0.06682736 | 0.4510005 | -0.1418384 | 0.04037466 | -0.1573554 | 0.02073938 | -0.3470844 | -0.2983507 | 0.04093194 | 0.2435192 | -0.1086383 | 0.07321677 | 0.1364709 | 0.1419245 | 0.2426818 | 0.06052065 | -0.1110114 | 0.1240496 | -0.05445547 | 0.04738048 | -0.09963934 | 0.01179411 | 0.1630183 | -0.07565693 | 0.05609483 | 0.1249654 | -0.04643723 | 0.03814274 | 0.06187392 | 0.05264248 | -0.01335855 | -0.1256268 | 0.05454768 | 0.2137717 | 0.04227457 | -0.04694557 | 0.09830553 | -0.02238105 | 0.152917 | 0.1055425 | 0.003970043 | 0.07306148 | -0.1161485 | 0.02569507 | -0.1063135 | 0.08248382 | -0.06148234 | 0.0875528 | -0.0281873 | -0.1067194 | 0.03379338 | -0.1871324 | -0.08683217 | -0.08119607 | 0.1114622 | 0.04185337 | 0.1789169 | -0.03558416 | -0.05086139 | -0.1083461 | -0.01897775 | -0.08850974 | 0.08573065 | 0.04460219 | -0.1818883 | -0.04475776 | -0.07853314 | -0.07607304 | -0.06134821 | 0.145852 | -0.06475476 | -0.0449387
3965.56 | -0.280912 | -0.272279 | -0.3036874 | 0.1356207 | -0.1417411 | -0.1043954 | 0.01889096 | 0.150929 | 0.2019522 | 0.1710316 | -0.337716 | 0.0008767369 | 0.1205205 | 0.1561042 | 0.1943619 | 0.2520031 | 0.09703171 | 0.1539371 | 0.2535798 | 0.1000077 | 0.170953 | 0.1409073 | 0.01025371 | 0.08404458 | 0.2544454 | 0.2427518 | 0.1040755 | 0.1573438 | 0.3359162 | 0.2111217 | 0.2589035 | 0.09789912 | 0.243541 | 0.2352037 | 0.2669705 | 0.2047128 | 0.06953851 | 0.1283111 | 0.2003923 | 0.3584498 | 0.138518 | 0.2879894 | 0.1662888 | 0.2648381 | 0.2836005 | 0.2560859 | 0.03880844 | 0.2805013 | 0.04870024 | 0.2642197 | 0.197107 | 0.1990546 | 0.1091752 | 0.1485425 | 0.23849 | 0.09417815 | 0.09510493 | 0.1485065 | 0.4642886 | 0.07588463 | 0.09112795 | 0.3403698 | 0.05728954 | 0.1033796 | 0.04144194 | 0.3876449 | 0.3896628 | 0.3706962 | 0.07517878 | 0.2584401 | 0.1505781 | 0.1301857 | 0.1457366 | 0.1313329 | 0.2156556 | 0.2805052
3964.01 | 0.254256 | 0.214024 | -0.230818 | 0.2034091 | -0.2158219 | 0.4353055 | 0.131669 | 0.1189871 | -0.1454663 | 0.178741 | -0.1850509 | 0.06268414 | -0.1167746 | -0.05319484 | 0.00991844 | 0.04082268 | -0.01534023 | 0.04400079 | 0.1422856 | 0.06667174 | 0.2578323 | 0.1086074 | 0.07478721 | -0.07382599 | -0.09832891 | -0.01411723 | 0.1432091 | 0.1464543 | 0.03049592 | 0.1997728 | 0.1251064 | -0.06145638 | 0.05947876 | -0.02085961 | 0.1085841 | 0.04736663 | 0.2310331 | 0.1894676 | 0.1149436 | 0.2275467 | 0.1789762 | 0.06161342 | 0.1553027 | 0.05824793 | 0.173064 | 0.07361192 | 0.1452145 | 0.04743574 | 0.1552797 | 0.08000977 | 0.06566582 | -0.07978775 | 0.2955153 | 0.1358664 | 0.1259329 | 0.05852086 | -0.01576224 | 0.2075036 | 0.06130576 | 0.1832159 | 0.1742132 | 0.1798033 | 0.09233496 | 0.3637846 | 0.2973159 | 0.2295129 | 0.06000732 | 0.1847173 | 0.08818207 | 0.1713271 | 0.08719299 | 0.09307951 | 0.08489753 | 0.190337 | -0.1621311 | 0.0694231
3962.46 | -0.734344 | -1.01395 | 0.3657835 | -0.3003639 | -0.2892381 | 0.1177897 | -0.4228113 | -0.7698894 | -0.638542 | -0.05143081 | -0.03181544 | 0.07751027 | -0.1587234 | -0.1646017 | -0.07671161 | -0.2676021 | -0.3224571 | -0.1636309 | -0.2374137 | -0.1614326 | -0.2650811 | 0.0271675 | -0.05609796 | -0.2797604 | -0.2802066 | -0.1246652 | -0.2807397 | -0.03511538 | -0.177482 | -0.226248 | -0.0818469 | -0.2693196 | -0.1489416 | -0.08144558 | -0.1471538 | -0.2806913 | -0.1928043 | -0.06624503 | -0.3849981 | -0.3910581 | -0.2194686 | -0.1893801 | -0.3434868 | -0.05085361 | -0.2543452 | -0.3524655 | -0.113798 | 0.009500171 | -0.2501676 | -0.2995375 | -0.2364349 | -0.1392159 | -0.1520012 | -0.2910685 | -0.1573575 | -0.1965264 | 0.01975676 | 0.04690066 | -0.2195735 | -0.2945643 | -0.1081599 | -0.1759029 | -0.09216472 | -0.0589246 | 0.06560965 | -0.1240223 | -0.1716567 | -0.2207387 | -0.362442 | -0.1107877 | -0.09790864 | -0.1145291 | -0.1218779 | -0.4332291 | -0.1007123 | -0.0928825
3960.9 | -0.0562344 | -0.146686 | 0.2955362 | 0.1956408 | 0.1140259 | 0.3239495 | 0.2128516 | 0.2462598 | -0.27732 | 0.004414428 | 0.02655438 | 0.09288322 | 0.1898991 | 0.08995516 | 0.08092371 | -0.1368532 | 0.1266633 | -0.03000537 | -0.007632351 | 0.2692412 | 0.06570571 | 0.2866152 | 0.08115998 | -0.1435995 | -0.04703821 | 0.05725596 | 0.1006593 | 0.002844316 | 0.1756653 | 0.006289746 | -0.02057332 | 0.05990552 | 0.03285032 | 0.05353885 | 0.1095151 | 0.1231106 | -0.080112 | 0.1172867 | 0.0176381 | 0.1613278 | 0.04062611 | 0.02274049 | 0.08457337 | 0.08371021 | 0.02565895 | -0.04655931 | 0.09109585 | 0.02019711 | 0.1008603 | 0.1257879 | -0.09932562 | 0.09372842 | 0.1079887 | 0.2091091 | 0.2179385 | 0.03641067 | 0.03085437 | 0.05710384 | 0.1339606 | -0.0404696 | 0.04857066 | 0.05383499 | 0.06465465 | -0.06733587 | 0.02928202 | 0.132029 | -0.03705974 | 0.154223 | 0.04024835 | 0.02159999 | -0.06334998 | 0.1661109 | 0.1838922 | 0.04103803 | 0.229415 | -0.1333085
3959.34 | -0.330474 | -0.136567 | -0.06092944 | 0.1198624 | -0.005920362 | -0.1843187 | 0.3241749 | -0.07070592 | -0.2326577 | 0.01276974 | 0.1330155 | 0.01352335 | 0.05091207 | 0.1495443 | 0.01916996 | 0.04298007 | 0.06379865 | 0.2010325 | 0.1000144 | 0.04163361 | 0.1768847 | 0.2527902 | 0.3400292 | 0.1638041 | 0.1618201 | 0.0926981 | 0.09202628 | -0.03235832 | 0.1141178 | 0.3119156 | 0.1869117 | 0.09680843 | 0.04392769 | 0.01807815 | 0.1711451 | 0.1853428 | 0.1058697 | 0.2035743 | 0.05461966 | 0.1772903 | 0.1543957 | 0.2345102 | 0.146637 | 0.1450209 | 0.1106549 | 0.06440774 | 0.0280133 | 0.05512913 | 0.03745873 | 0.1362968 | 0.08656168 | 0.08250509 | 0.2461451 | 0.002263907 | 0.2273404 | 0.220504 | 0.3102253 | 0.06732002 | 0.1462133 | 0.1406858 | 0.2542635 | 0.1129035 | 0.1482616 | 0.1677712 | 0.2124904 | -0.02673758 | 0.04925831 | 0.04149733 | 0.07680109 | 0.007689515 | 0.06884505 | 0.2275423 | 0.2460826 | -0.02096275 | 0.3159505 | 0.3384511
3957.79 | -0.176117 | -0.459793 | -0.08457102 | 0.2819427 | -0.03037989 | 0.06908464 | 0.2446822 | 0.2790735 | 0.08077595 | 0.068923 | 0.1445157 | 0.2202446 | 0.1806286 | 0.06282753 | -0.01803148 | 0.003702229 | 0.1231223 | 0.04164054 | 0.2561105 | 0.009379481 | 0.1417468 | 0.1695437 | 0.08638362 | 0.08138834 | -0.0193919 | -0.04288584 | 0.1079732 | 0.05448231 | 0.150154 | 0.1539595 | 0.02849439 | 0.03647072 | 0.1525651 | -0.04145292 | -0.1572133 | 0.003775135 | -0.09860188 | -0.002572373 | 0.2137121 | 0.2178083 | -0.0734316 | 0.177668 | 0.01335914 | 0.3036625 | -0.07268739 | 0.1025065 | 0.06296285 | -0.03180209 | 0.02311852 | 0.0002984214 | 0.1505939 | 0.1685775 | 0.09182541 | 0.1858559 | 0.187966 | 0.1607223 | 0.1017647 | 0.1019572 | 0.1098847 | 0.1998863 | 0.04547501 | -0.07190775 | 0.01223059 | 0.1829273 | 0.02998888 | 0.08257885 | 0.1359513 | -0.02252078 | 0.1861716 | 0.0913749 | 0.1524507 | 0.1428989 | 0.06456132 | -0.009437009 | 0.01249102 | 0.1517038
3956.23 | -1.06936 | -1.06875 | -0.6327316 | -0.3659759 | -0.5306662 | -0.8679375 | -0.5018919 | -0.4662408 | 0.1018994 | -0.2557442 | -0.2723038 | -0.4299436 | -0.2016471 | -0.2676359 | -0.3233411 | -0.1817907 | 0.01190431 | -0.2888189 | -0.1001613 | -0.07168967 | 0.009080842 | 0.01253899 | 0.00310344 | -0.1225182 | -0.1030377 | -0.1786363 | -0.2174947 | -0.2489311 | -0.1552492 | -0.101846 | -0.1545375 | -0.218633 | -0.1779595 | -0.02748765 | -0.1441132 | -0.03152303 | 0.06282959 | -0.08654744 | 0.05568238 | -0.1074463 | -0.179532 | -0.2456408 | -0.1444028 | -0.07437806 | -0.06080395 | -0.2006014 | 0.0007424894 | 0.003103449 | 0.1066228 | -0.3307993 | 0.01943662 | 0.03471192 | -0.2332159 | -0.2644603 | -0.1928693 | 0.003430943 | 0.039569 | 0.0147225 | -0.3652324 | -0.08208647 | -0.33394 | -0.1104069 | -0.07525869 | -0.1195251 | -0.2012729 | -0.101116 | -0.1917331 | -0.1352392 | -0.1439776 | -0.2396539 | 0.1385387 | -0.2099924 | -0.2873098 | -0.02199658 | 0.002030654 | -0.1570417
3954.68 | 0.323126 | 0.179415 | 0.3420691 | 0.3666527 | 0.5406976 | 0.5281179 | 0.08448769 | 0.5504134 | 0.3428237 | 0.08654485 | 0.07299019 | 0.2057661 | 0.2457829 | 0.0603096 | 0.224879 | 0.1208903 | 0.1690117 | 0.0146208 | 0.2992817 | 0.01805578 | 0.1933739 | 0.2450511 | 0.2365752 | -0.1309943 | 0.008518026 | 0.1243113 | 0.01812264 | 0.1795001 | 0.1001838 | 0.3493365 | 0.2722046 | 0.08756548 | 0.07683618 | 0.2306327 | 0.1860905 | 0.1039184 | 0.1021188 | 0.1712503 | 0.2879946 | 0.1527909 | 0.1532164 | 0.2087357 | 0.1854125 | 0.1326891 | 0.02426367 | 0.2524393 | 0.08534225 | -0.03525616 | 0.117149 | 0.1916094 | 0.4005544 | 0.241979 | 0.02717263 | 0.260964 | 0.231347 | 0.1630925 | 0.1724351 | 0.2445234 | 0.4037496 | 0.2944474 | 0.1158731 | 0.2414006 | 0.08097894 | 0.3579696 | 0.2503561 | 0.2516878 | 0.505248 | 0.2641359 | 0.232825 | 0.1610878 | 0.1246809 | 0.3884911 | 0.1902245 | 0.08774085 | 0.3333571 | 0.4611242
3953.12 | 0.191808 | 0.522786 | 1.030131 | 0.4320793 | 0.3262831 | 0.7812553 | 0.6705595 | 0.5670995 | 0.6083525 | 0.3812621 | 0.4661237 | 0.3178807 | 0.3763077 | 0.1444166 | 0.2609673 | 0.03362647 | 0.1067107 | 0.2933316 | 0.2350232 | 0.302845 | 0.2557094 | 0.2573667 | 0.2745896 | 0.4217762 | 0.2175105 | 0.2074286 | 0.1803231 | 0.3151697 | 0.1847289 | 0.3367502 | 0.04021031 | 0.2477291 | 0.477839 | 0.09876013 | 0.1503419 | 0.2391703 | 0.1168214 | 0.3805177 | 0.1301145 | 0.1447758 | 0.2417349 | 0.3453546 | 0.4661703 | 0.3395562 | 0.1580703 | 0.07147904 | 0.3166417 | 0.1458149 | 0.1034694 | 0.299227 | 0.1962109 | 0.1562548 | 0.1656409 | 0.1523762 | 0.2897243 | 0.2739667 | 0.3297596 | 0.3036668 | 0.4656088 | 0.2564651 | 0.3461715 | 0.446811 | 0.3834343 | 0.3714805 | 0.2873255 | 0.3116023 | 0.2512352 | 0.3220979 | 0.2188593 | 0.4640821 | 0.3791502 | 0.4015699 | 0.4484151 | 0.3684517 | 0.2014534 | 0.2256114
3951.56 | 0.298589 | -0.133876 | 0.4315792 | 0.4969599 | 0.5402585 | 0.3199708 | 0.4468629 | 0.5361813 | 0.5812836 | 0.2951744 | 0.2878186 | 0.2394099 | -0.02939136 | 0.106435 | 0.1506633 | 0.06839171 | 0.1420661 | 0.1082924 | 0.1217479 | 0.0265073 | 0.1959681 | 0.244584 | 0.1903415 | 0.267305 | 0.1336765 | 0.265694 | 0.3180055 | 0.3045661 | -0.02343735 | 0.1774445 | 0.1982692 | 0.06651588 | 0.1227399 | 0.2840399 | 0.2363851 | 0.1549047 | 0.1800942 | 0.1266452 | 0.2649095 | 0.2343611 | 0.159047 | 0.0911841 | 0.2831406 | 0.082817 | 0.04776895 | 0.134362 | 0.2312101 | 0.009809341 | 0.1875509 | 0.1141524 | 0.1624678 | 0.1432211 | 0.06003574 | 0.1900188 | 0.1773683 | 0.2383112 | 0.2918378 | 0.2896583 | 0.08851795 | 0.3161412 | 0.113015 | 0.3107215 | 0.2955043 | 0.3112901 | 0.1777839 | 0.1761414 | 0.1437684 | 0.18484 | 0.2775136 | 0.3037077 | 0.3166175 | 0.2925637 | 0.3652063 | 0.1616061 | 0.2161955 | 0.2096332
3950.01 | -0.261302 | -0.31439 | -0.215738 | -0.3434427 | 0.1350904 | -0.1890352 | -0.06276566 | 0.02902644 | 0.09081105 | -0.02905528 | -0.03330422 | 0.01806747 | -0.06904068 | 0.1659143 | -0.05738975 | 0.1522528 | 0.2262425 | 0.1911881 | 0.1056421 | 0.01827381 | 0.2337272 | 0.4263107 | -0.1138707 | -0.1064983 | 0.1228557 | 0.05539445 | 0.06507111 | 0.1476713 | 0.1097626 | 0.1883768 | 0.03917213 | 0.1294801 | 0.03573506 | 0.1524134 | 0.1272655 | -0.02710526 | 0.02349537 | -0.004983857 | 0.1068487 | 0.03119171 | 0.1734812 | -0.04160193 | -0.04640029 | 0.1185669 | 0.03491187 | -0.04656988 | 0.04860727 | 0.09321696 | -0.02094389 | 0.02648073 | 0.1041856 | -0.1141347 | -0.02119585 | 0.3009323 | -0.10562 | 0.03178228 | -0.06313574 | 0.007401097 | 0.150642 | -0.1607519 | 0.2212668 | 0.004028917 | -0.03660948 | 0.006493957 | 0.04378361 | -0.008179684 | -0.0612129 | 0.1939554 | 0.0430847 | 0.04564131 | -0.1119455 | 0.1590944 | 0.1113397 | 0.1500693 | 0.01165244 | 0.0473978
3948.45 | 0.131172 | -0.114001 | 0.1358503 | -0.08925836 | -0.08005361 | 0.01613295 | 0.3322045 | -0.1924965 | -0.3021725 | 0.1230323 | -0.02122793 | 0.03467237 | 0.06222698 | 0.2252041 | -0.04614479 | 0.1142712 | -0.05549473 | -0.06779012 | 0.1379954 | -0.1365197 | 0.07626084 | -0.07563551 | -0.1257469 | -0.1145232 | -0.05890741 | -0.0576755 | -0.04197238 | 0.1614607 | -0.1230918 | -0.09388412 | -0.1444917 | 0.07067462 | -0.05127435 | 0.09391814 | -0.1284687 | -0.1361818 | -0.1577147 | 0.05870713 | -0.1731958 | -0.1232904 | 0.1141728 | 0.1907787 | 0.1846281 | 0.05660243 | 0.04625306 | 0.040723 | 0.06138605 | -0.1406749 | -0.180656 | 0.0851028 | -0.07617577 | -0.03041893 | -0.1271089 | -0.07604047 | 0.0992574 | 0.06893483 | -0.003668157 | -0.1285045 | -0.0798599 | 0.09405606 | -0.01210489 | 0.01432979 | 0.02139974 | -0.1768996 | -0.09052124 | -0.1682464 | -0.09546671 | -0.0408625 | 0.0277777 | 0.03135817 | -0.02826616 | 0.07408853 | -0.1668465 | -0.1539984 | 0.02678581 | -0.2855849
3946.89 | -0.190657 | -0.770807 | 0.1054343 | -0.3119105 | -0.05760122 | -0.3026355 | -0.892101 | -0.6522164 | -0.3783744 | -0.1059052 | -0.1522337 | -0.2346488 | -0.001327255 | -0.1548446 | -0.1815497 | -0.04549707 | -0.2396776 | -0.2296446 | -0.02519945 | -0.2185351 | -0.1789594 | 0.007071645 | -0.08918517 | -0.2201581 | -0.3141634 | -0.07361344 | -0.07630946 | -0.04429648 | -0.4049183 | 0.03803555 | -0.084533 | -0.1832483 | 0.08101641 | -0.0865107 | -0.01856615 | -0.1234518 | -0.1685704 | -0.1213127 | -0.2581487 | -0.1316448 | -0.2627339 | -0.06528364 | 0.1226131 | -0.07887972 | -0.1133507 | -0.09171677 | -0.02310902 | -0.3013817 | -0.120729 | -0.0270944 | -0.2323582 | -0.2154324 | -0.2819573 | -0.2093597 | -0.08600648 | -0.1624759 | -0.1880687 | -0.1179604 | -0.2615336 | -0.187766 | -0.3920266 | -0.2192817 | -0.2622578 | -0.04387057 | -0.0298723 | -0.1333454 | -0.08094978 | -0.3732203 | -0.2563943 | -0.2025666 | -0.1397708 | -0.1575215 | -0.1769162 | -0.1896408 | -0.2262494 | -0.3258061
3945.33 | -0.56013 | -0.522913 | -0.1641768 | 0.1314866 | -0.8453735 | 0.04504498 | -0.2594682 | -0.3977614 | -0.04020094 | -0.2397124 | -0.3787022 | -0.07566071 | -0.1136475 | -0.1204785 | -0.1708469 | -0.08330001 | -0.009336919 | -0.001470611 | -0.06664581 | 0.04057086 | -0.06846428 | -0.05703557 | -0.02858328 | -0.0333881 | -0.008756668 | -0.01671019 | -0.1112146 | -0.1526373 | 0.02036775 | -0.1233799 | -0.02466444 | -0.1201375 | 0.06691559 | 0.09876175 | -0.05537041 | 0.01106325 | 0.01529604 | -0.08178185 | -0.05063048 | 0.1524669 | 0.09131578 | -0.0292919 | -0.03725362 | -0.04378329 | 0.06816149 | -0.07794649 | 0.1119601 | -0.120721 | -0.06080876 | -0.04192751 | -0.0230044 | -0.205771 | 0.2214056 | -0.001384435 | 0.1190772 | -0.1014931 | 0.1640515 | -0.009772288 | -0.05302876 | 0.09134963 | 0.1791809 | 0.08368663 | 0.08813146 | 0.28381 | 0.0792927 | 0.1697346 | 0.05538402 | 0.1479761 | 0.1418879 | 0.09994228 | 0.1875144 | 0.1227039 | 0.05676666 | 0.1162953 | 0.008694372 | 0.04873661
3943.77 | -0.596298 | -0.275084 | -0.2919587 | -0.2829743 | -0.2051828 | -0.7502436 | -0.3411903 | -0.0005590023 | 0.6145448 | -0.08783345 | -0.4150102 | -0.2028196 | 0.164418 | 0.08426048 | 0.2298263 | 0.1472114 | 0.05019893 | 0.05544063 | 0.08655683 | 0.07974645 | 0.1881136 | 0.2195827 | 0.05606013 | 0.1775062 | 0.247475 | -0.1065496 | 0.07285053 | 0.08039585 | 0.1284534 | 0.2269618 | 0.1570001 | 0.1138601 | 0.1991339 | 0.332671 | 0.02948025 | 0.2672412 | 0.1500584 | 0.1775558 | 0.2055409 | 0.143585 | 0.05458867 | 0.1279581 | 0.1683251 | 0.1130879 | 0.05425609 | 0.008779599 | 0.1984252 | 0.2791873 | 0.1697578 | 0.04058375 | 0.08854232 | 0.09607335 | -0.2023721 | -0.01306912 | 0.08019456 | 0.2761411 | 0.003778765 | 0.0984511 | 0.1798025 | 0.1752707 | 0.06720193 | 0.0207239 | 0.2187843 | 0.3914792 | 0.1880415 | 0.05800287 | 0.4111836 | 0.108121 | 0.1739501 | 0.1339611 | 0.3684647 | 0.3537136 | 0.2658395 | 0.1295625 | 0.2191595 | -0.113357
3942.21 | -0.632507 | -0.551138 | -0.4208729 | -0.2218926 | -0.2325284 | -0.3077246 | -0.4231686 | -0.3179325 | -0.2921346 | -0.03141267 | -0.3089269 | -0.0921714 | -0.1915816 | 0.02043563 | -0.2723597 | -0.2320155 | 0.1095049 | -0.05859548 | -0.02878665 | 0.1428461 | -0.1409587 | -0.08952897 | 0.01834687 | 0.02224969 | -0.1551981 | -0.09910905 | -0.2072621 | -0.1988433 | -0.1295705 | -0.203739 | -0.07625343 | -0.1889 | -0.2054157 | 0.05425471 | -0.1788465 | -0.06223813 | -0.03270362 | -0.2705509 | -0.05064778 | -0.1827472 | -0.08053543 | -0.105623 | -0.2605487 | -0.1449707 | -0.05749439 | 0.09521248 | -0.1297847 | -0.1746779 | -0.2338761 | -0.02328278 | -0.2393616 | -0.09018685 | -0.04123845 | -0.07396675 | 0.0413283 | -0.200211 | 0.06299804 | -0.1104019 | 0.04670759 | -0.08243391 | -0.2399723 | 0.03091619 | -0.113981 | 0.1815803 | -0.04495179 | -0.02933377 | -0.01369715 | -0.07808993 | 0.05922296 | -0.1981329 | -0.2313427 | -0.001033585 | -0.1838574 | -0.1498875 | -0.1802158 | -0.4215897
3940.65 | -0.14495 | 0.363207 | 0.5921277 | 0.3624395 | 0.5963081 | 0.6584743 | 0.06618637 | 0.2693966 | 0.2151691 | 0.5486063 | 0.2729854 | 0.3036473 | 0.2328024 | -0.0438827 | 0.1274698 | -0.09923298 | -0.07514234 | 0.07084187 | 0.07493541 | 0.22973 | -0.006814074 | 0.06417928 | 0.126577 | -0.03592487 | 0.002600837 | -0.04316061 | -0.02468603 | 0.03379504 | 0.02678991 | 0.07232643 | 0.03165811 | -0.02835917 | 0.02427906 | 0.04375429 | 0.1491249 | 0.1202062 | 0.1986951 | 0.2082427 | 0.03449421 | 0.124716 | 0.1983359 | 0.1235816 | 0.2370306 | 0.08453604 | 0.1961895 | -0.03829084 | 0.2249569 | 0.05416148 | 0.1671434 | 0.1076495 | 0.1397415 | 0.1865644 | 0.2170621 | -0.06202613 | 0.0756597 | 0.2011165 | 0.1708917 | -0.002246527 | 0.03533397 | 0.04990602 | -0.01084587 | -0.05655415 | 0.1384552 | 0.2638603 | 0.03879238 | 0.1514281 | 0.02459782 | 0.1502404 | 0.09054144 | 0.2013415 | -0.1727289 | 0.03383129 | 0.02462004 | -0.1611001 | 0.1033025 | 0.050629
3939.09 | -0.37173 | -0.579677 | -0.491003 | -0.05396326 | -0.29014 | -0.4707775 | -0.01604306 | -0.09599371 | 0.06327075 | -0.4430179 | -0.09812634 | 0.0324091 | 0.07181835 | -0.05981759 | 0.03919613 | -0.01529217 | -0.1623638 | -0.09262362 | -0.0654637 | -0.07403383 | 0.005016264 | -0.09954116 | -0.2532495 | -0.1432778 | 0.01365621 | -0.2313716 | -0.1110404 | -0.2216405 | -0.0608691 | -0.04242668 | -0.1288818 | 0.1077457 | -0.06327011 | -0.06468362 | -0.08432438 | -0.08784329 | 0.1613456 | -0.1422222 | -0.2464393 | 0.01712815 | -0.1088926 | -0.1843069 | -0.02182848 | -0.0520976 | 0.01039444 | -0.07446662 | -0.07902453 | -0.08311655 | -0.1393282 | -0.07864312 | -0.09148965 | -0.02485475 | 0.01148941 | -0.221191 | -0.1583317 | -0.1054054 | -0.06285935 | -0.3329998 | -0.293369 | -0.1105367 | -0.099018 | 0.1242921 | -0.09698685 | -0.06873058 | -0.1217404 | -0.22891 | -0.2300718 | -0.03609028 | -0.2686558 | 0.01516763 | -0.06561341 | 0.06828779 | -0.0598766 | -0.1236196 | -0.05235174 | -0.1356119
3937.53 | 0.353814 | -0.141697 | 0.0439929 | 0.5290201 | 0.2986793 | 0.1614873 | -0.003279217 | 0.4907743 | 0.3738938 | 0.1841772 | 0.1968954 | 0.4749954 | 0.227715 | 0.3385179 | 0.145505 | 0.0684576 | 0.0672212 | 0.2070364 | 0.2815349 | 0.1825283 | 0.260402 | 0.1509639 | 0.0738679 | 0.06583947 | 0.3901588 | 0.2630936 | 0.3139699 | 0.3517991 | 0.1438519 | 0.305822 | 0.2468088 | 0.1704814 | 0.1174468 | 0.1679931 | 0.2915942 | 0.215996 | 0.2211447 | 0.2875933 | 0.1797504 | 0.1528471 | 0.2905969 | 0.1412376 | 0.2067855 | 0.103822 | 0.3609145 | 0.2790559 | 0.3241987 | 0.1940662 | 0.2613674 | 0.1982161 | 0.1404059 | 0.05607472 | 0.2200079 | 0.1801014 | 0.3393315 | 0.1974005 | 0.3861248 | 0.1410174 | 0.3533511 | 0.1922145 | 0.08091662 | 0.06103136 | 0.1553129 | -0.01154221 | 0.1807413 | 0.07365088 | 0.1978568 | 0.1189165 | 0.03037151 | 0.4140326 | 0.04138653 | 0.2730263 | 0.1966111 | 0.1576141 | 0.2307553 | 0.141571
3935.97 | 0.174533 | -0.418097 | -0.3266246 | 0.06381575 | -0.3041609 | 0.2696349 | 0.199755 | -0.3988174 | 0.3179709 | 0.1443559 | 0.01511984 | 0.2503955 | 0.163944 | 0.1997187 | -0.04121241 | -0.1163295 | 0.003895989 | -0.03014858 | -0.07894598 | 0.07259804 | 0.1007185 | -0.06225035 | -0.08727173 | 0.07928415 | -0.03879356 | -0.04752543 | -0.01784563 | -0.02623598 | -0.01744509 | 0.01939889 | -0.1093871 | 0.1110194 | 0.02993774 | 0.0344424 | 0.05727645 | -0.01708848 | -0.03660528 | -0.1851734 | -0.0527363 | 0.166139 | -0.04236794 | 0.1005449 | 0.06928665 | 0.06428808 | 0.02815019 | -0.1482438 | -0.05344447 | 0.03198928 | 0.1250916 | -0.01299426 | 0.1521928 | 0.01467414 | -0.03541065 | -0.05318064 | -0.08987126 | 0.06061728 | 0.1520234 | 0.05398442 | 0.1703504 | -0.06625987 | -0.03193307 | 0.02203712 | 0.01727408 | -0.1008252 | 0.06813399 | 0.03460754 | 0.06454978 | -0.04313786 | 0.08526485 | 0.2273251 | 0.1237569 | -0.01065245 | 0.1599499 | -0.04913413 | 0.07455894 | 0.05285863
3934.41 | -0.433388 | -0.0755538 | 0.4449055 | 0.1218554 | 0.4253326 | -0.1462687 | -0.1213646 | -0.3363872 | -0.1779556 | 0.05648592 | 0.3090283 | 0.02530638 | 0.1244599 | -0.08581188 | -0.08205989 | 0.2351045 | 0.1111437 | -0.1456458 | 0.04801906 | 0.1816625 | 0.1846441 | -0.007428627 | -0.004767881 | -0.02987746 | 0.01970266 | 0.105113 | -0.05756519 | 0.1075088 | -0.03265554 | -0.02356735 | 0.1194134 | -0.02186506 | -0.05769299 | 0.04673004 | 0.01762506 | -0.1773089 | -0.05089669 | -0.1703833 | -0.01709699 | -0.01622206 | 0.01435257 | -0.013952 | -0.06861072 | 0.04889267 | -0.109992 | -0.0393797 | -0.2362201 | -0.008465652 | -0.03579111 | 0.141307 | 0.04143939 | -0.05143524 | -0.2181903 | -0.01866143 | 0.1393396 | 0.2405352 | 0.01531528 | 0.06447949 | 0.2797898 | 0.1628261 | 0.2208451 | 0.03168199 | 0.001215327 | 0.02906807 | -0.1911608 | 0.01995612 | 0.1015757 | -0.1321511 | 0.01796626 | -0.008461012 | 0.1082852 | 0.02226068 | 0.1716155 | 0.2561057 | 0.03989876 | 0.110529
3932.85 | -0.327096 | -0.399779 | -0.06995721 | -0.2491253 | 0.05857268 | -0.6578577 | -0.01405926 | 0.01144811 | -0.08953392 | -0.4126596 | 0.221214 | 0.03782963 | 0.1090209 | -0.03026168 | -0.14774 | -0.07217718 | 0.2912489 | 0.05587724 | 0.02845731 | 0.1437165 | 0.1949611 | -0.09921715 | 0.1504803 | -0.115171 | -0.06854451 | -0.03494907 | -0.0005562405 | 0.118793 | 0.1470274 | -0.04254261 | 0.07959491 | -0.05729282 | -0.1940453 | -0.3073715 | 0.1482481 | -0.02087518 | -0.01681776 | -0.1070957 | -0.05482761 | -0.1747541 | -0.002695049 | -0.2508171 | 0.110308 | -0.1130707 | 0.04430186 | 0.04454227 | -0.1754909 | -0.1223152 | -0.07511146 | 0.002704615 | 0.1985183 | 0.02856821 | 0.03745287 | -0.009058636 | -0.02185565 | 0.07835123 | 0.04907976 | 0.09928041 | -0.001464469 | 0.09896234 | 0.1075647 | 0.08993809 | 0.05835392 | 0.06128228 | -0.01173821 | 0.1269915 | 0.08940687 | 0.1202805 | 0.09681608 | 0.2188707 | 0.1169616 | 0.2009833 | 0.01199318 | 0.07330984 | -0.04398117 | 0.09495771
3931.28 | -0.363745 | -0.724123 | -0.252154 | -0.1920861 | -0.07120361 | 0.06823913 | -0.2404437 | -0.06952632 | -0.05079944 | 0.1177954 | 0.2280831 | 0.1450739 | 0.09329025 | -0.0971104 | 0.00574845 | -0.3799071 | -0.1142036 | -0.3282456 | -0.04000193 | -0.04113703 | -0.06344167 | -0.06916395 | -0.06042362 | -0.03051229 | -0.0110223 | -0.004368499 | -0.261177 | -0.09001734 | -0.1612874 | -0.01309187 | -0.1800562 | -0.1906806 | -0.2817238 | -0.02778249 | -0.01414087 | 0.03770684 | -0.1295526 | -0.1661665 | -0.1658233 | 0.08073322 | -0.02025691 | 0.02408878 | -0.02804277 | 0.01729034 | -0.1189509 | -0.01817939 | -0.06651227 | 0.007326589 | -0.01719571 | -0.06311212 | -0.2304916 | -0.08689312 | -0.07329242 | 0.04881825 | -0.2318742 | -0.08423064 | -0.1126028 | 0.1095669 | 0.3266595 | 0.05934572 | 0.04304122 | -0.07162223 | 0.01790487 | 0.04455777 | 0.02081035 | -0.05869178 | 0.003618003 | 0.03126184 | 0.0293539 | 0.006920327 | 0.003379852 | -0.1085591 | -0.02602088 | -0.1342395 | -0.05512986 | -0.1157785
3929.72 | 0.0280884 | 0.189515 | 0.136573 | 0.1026141 | 0.3695561 | 0.07959388 | 0.628075 | 0.3729745 | 0.5723219 | 0.02883226 | 0.2819512 | 0.06145066 | 0.05283503 | 0.2259685 | -0.08519144 | -0.05381304 | 0.0165709 | 0.01931741 | 0.1351704 | 0.2368093 | -0.02957012 | 0.1314798 | 0.09422559 | 0.1023901 | 0.1437857 | 0.2700964 | -0.01017802 | 0.2617506 | 0.213211 | 0.1380216 | 0.1697493 | -0.03154355 | 0.3135621 | 0.1049843 | 0.2620753 | 0.09593404 | 0.2208176 | 0.3353527 | 0.1376207 | 0.1648375 | -0.03827412 | 0.05470576 | 0.1259496 | 0.123069 | 0.1565712 | 0.1624607 | -0.006733327 | -0.03395117 | 0.2354348 | 0.1634505 | 0.1936936 | 0.138902 | 0.05916948 | 0.2524668 | 0.04576844 | 0.3867995 | 0.2133488 | 0.3148177 | 0.09333914 | 0.01937792 | 0.2221903 | 0.1812751 | 0.1482812 | 0.10093 | 0.1262956 | 0.1701004 | -0.03381254 | 0.1859988 | 0.132416 | 0.1604912 | 0.1579351 | 0.191264 | 0.349978 | 0.1458455 | 0.05520976 | 0.2098961
3928.16 | -0.103979 | -0.0398305 | 0.1437801 | 0.01601917 | 0.2379229 | 0.233284 | 0.496399 | 0.3865384 | 0.1700162 | 0.4156362 | 0.09724535 | 0.3106747 | -0.1342726 | 0.2072084 | -0.005755799 | 0.1254832 | -0.0236429 | 0.02529751 | 0.06630376 | 0.02637089 | 0.1257756 | 0.06375941 | -0.01986414 | 0.03943679 | 0.02979829 | 0.05678725 | 0.02079485 | 0.07637871 | -0.07106442 | -0.02836392 | -0.04179596 | 0.07840544 | 0.1039002 | -0.03117787 | 0.1964175 | -0.01699313 | -0.06338588 | 0.1779163 | 0.1482094 | -0.06863508 | 0.04091595 | -0.01262301 | 0.08469755 | 0.008959321 | -0.05600689 | 0.2207737 | 0.0281049 | 0.04624503 | 0.04866382 | 0.02389159 | 0.2025648 | 0.0474768 | 0.1911401 | 0.1140922 | 0.05495938 | 0.003757834 | -0.02198213 | 0.05651513 | 0.05465861 | 0.07676563 | 0.01102763 | -0.05389318 | -0.03840662 | -0.1598704 | 0.01193027 | 0.00856328 | 0.001497104 | -0.09830169 | 0.08923567 | 0.02118944 | 0.01942576 | -0.07031205 | 0.01830376 | 0.01105825 | 0.189304 | 0.1941597
3926.6 | 1.19243 | 1.15927 | 1.245724 | 1.309974 | 1.62938 | 1.862793 | 1.602445 | 1.447355 | 0.6202804 | 0.7066968 | 1.102402 | 0.7022632 | 0.4099446 | 0.3833468 | 0.5854617 | 0.3775639 | 0.5456391 | 0.567823 | 0.2413257 | 0.5470671 | 0.2808007 | 0.3619155 | 0.5243184 | 0.439335 | 0.2082362 | 0.5020427 | 0.5391 | 0.3050585 | 0.1811015 | 0.5611892 | 0.5024037 | 0.3832542 | 0.3575736 | 0.198132 | 0.3987091 | 0.30883 | 0.4569595 | 0.3857838 | 0.2317457 | 0.4534279 | 0.3148774 | 0.383246 | 0.4577115 | 0.5531544 | 0.2921402 | 0.351773 | 0.2086683 | 0.5408107 | 0.1784797 | 0.2986149 | 0.4303191 | 0.4191539 | 0.5419265 | 0.4631069 | 0.3566879 | 0.3518652 | 0.4496904 | 0.334643 | 0.5765072 | 0.1582201 | 0.5070674 | 0.2716536 | 0.360249 | 0.4573829 | 0.4093282 | 0.310292 | 0.4022317 | 0.4222676 | 0.4117416 | 0.3937245 | 0.4173525 | 0.3994515 | 0.4421783 | 0.4856969 | 0.4936267 | 0.2512936
3925.03 | -0.606514 | -0.498909 | -0.03363847 | -0.2058776 | -0.02757403 | -0.2701879 | 0.4702399 | 0.3173163 | -0.1987793 | -0.1931922 | -0.08343765 | -0.144564 | 0.002468808 | -0.001875337 | 0.005467661 | 0.1902166 | -0.1292984 | -0.1092805 | -0.1936385 | -0.1035768 | -0.1012837 | -0.1936167 | 0.09258631 | 0.2287986 | -0.07717864 | 0.04499839 | -0.2357031 | -0.003410524 | -0.07907543 | -0.1421817 | -0.12455 | -0.1659087 | 0.02576225 | -0.1341805 | -0.1309259 | -0.07308911 | -0.1937224 | -0.2116776 | -0.0993676 | -0.1225553 | -0.04562581 | -0.0261416 | -0.3401996 | -0.220048 | -0.3356597 | -0.2004241 | -0.07476937 | -0.2819544 | -0.05792473 | -0.10997 | -0.04983976 | 0.01025686 | 0.03854185 | -0.01766976 | -0.1466541 | -0.2515522 | -0.07894517 | -0.2167127 | 0.09787984 | -0.0531436 | -0.1920773 | -0.2811991 | -0.1678476 | 0.0014096 | -0.1447966 | -0.1199169 | -0.02691839 | -0.2034864 | -0.1436413 | -0.2582926 | -0.0874822 | -0.03350427 | -0.01237101 | -0.2350364 | -0.1538404 | -0.03311813
3923.47 | -0.167466 | 0.0332509 | 0.1152502 | 0.3732069 | 0.5053685 | 0.2154352 | 0.2901223 | 0.4727167 | 0.4446534 | -0.1411336 | -0.0316246 | 0.05581281 | 0.1800865 | 0.02738427 | 0.229969 | 0.2462328 | 0.04903022 | 0.04300756 | 0.005633976 | 0.1965687 | 0.2236378 | 0.0557923 | 0.3678561 | 0.2614478 | 0.2467762 | 0.1733854 | 0.08674542 | 0.02907986 | 0.07522314 | -0.089641 | 0.07744816 | 0.1871046 | -0.06225631 | 0.1915946 | 0.2414371 | 0.03256374 | -0.01550701 | 0.2390051 | 0.1790695 | 0.300838 | -0.06473052 | 0.19846 | 0.1787708 | 0.3235479 | 0.2315199 | 0.0761018 | 0.1778742 | 0.1631527 | 0.1687483 | 0.1397499 | 0.152298 | -0.05739069 | 0.09560285 | 0.1839877 | -0.01597333 | 0.1445349 | 0.02630252 | 0.08543602 | 0.2041766 | 0.1254931 | -0.01329538 | 0.04373931 | 0.1334045 | 0.3014238 | 0.3008703 | -0.03796694 | -0.1149603 | 0.02434214 | 0.2033068 | 0.1137524 | 0.04152658 | 0.04546195 | 0.1423886 | 0.1658636 | 0.100492 | 0.1702126
3921.9 | 0.461942 | 0.660507 | 1.073349 | 0.4282701 | 0.4664209 | 0.9862664 | 0.7289452 | 0.4372539 | 0.7699036 | 0.2914744 | 0.6864939 | 0.3986148 | 0.2107886 | 0.1783683 | 0.08827397 | 0.3263077 | 0.2027107 | 0.4147056 | 0.3510628 | 0.1791373 | 0.2798847 | 0.3052664 | 0.3501466 | 0.3668081 | 0.05832307 | 0.1556309 | 0.3113036 | 0.4512476 | 0.2051185 | 0.3529467 | 0.2304083 | 0.2226816 | 0.2642952 | 0.2241718 | 0.2965216 | 0.2110066 | 0.3576313 | 0.2989123 | 0.1402558 | 0.382336 | 0.2085244 | 0.3253974 | 0.3805278 | 0.3058409 | 0.3594045 | 0.4011724 | 0.3321885 | 0.2177378 | 0.1997002 | 0.2672928 | 0.3294483 | 0.1188364 | 0.1033315 | 0.2389105 | 0.2851267 | 0.3939581 | 0.2531284 | 0.2654807 | 0.188002 | 0.3040502 | 0.1411214 | 0.1976651 | 0.1908027 | 0.1625351 | 0.4290452 | 0.3121392 | 0.186704 | 0.2277579 | -0.0105991 | 0.4124758 | 0.2435854 | 0.1241923 | 0.4187932 | 0.347104 | 0.4518203 | 0.1537793
3920.34 | -0.480201 | -0.474291 | 0.1264209 | 0.05464874 | -0.4777026 | -0.005283125 | 0.3104717 | 0.353729 | -0.2714954 | -0.08596382 | -0.1671284 | -0.02083728 | -0.1490304 | -0.03658198 | -0.07830833 | -0.3013599 | -0.1562694 | 0.05482586 | -0.05953597 | 0.08816529 | -0.05452045 | -0.1036771 | 0.1126782 | -0.1381906 | -0.2280161 | 0.04055479 | 0.02342613 | 0.1901169 | 0.01783071 | 0.1369127 | 0.01714461 | 0.1847082 | -0.1654072 | -0.1584317 | -0.08775014 | -0.1717385 | -0.1475837 | -0.1295694 | -0.2645119 | 0.1462688 | -0.1035045 | -0.01128311 | -0.07662526 | -0.1023697 | -0.1469828 | 0.01860792 | -0.05073088 | -0.1426899 | -0.3305641 | -0.0201204 | -0.1280677 | -0.04663523 | 0.03735281 | -0.1699657 | 0.000842907 | 0.05775045 | -0.13007 | 0.006214646 | -0.07253403 | -0.1030504 | -0.09482102 | 0.1316808 | 0.05304116 | -0.1715533 | -0.05275722 | 0.02789873 | -0.09752256 | 0.0165637 | -0.3464494 | 0.05249421 | 0.1770019 | 0.03192683 | -0.06121989 | 0.1377929 | -0.07555254 | -0.1067211
3918.77 | -0.136759 | -0.371147 | 0.3698277 | -0.1287252 | 1.054113 | 0.3836025 | 0.1300728 | 0.4127466 | 0.1982962 | 0.01245977 | 0.02646201 | 0.2260764 | 0.3199278 | 0.1873724 | 0.07193121 | 0.1924321 | 0.1185788 | 0.1826758 | -0.00675053 | 0.1185911 | 0.09864836 | 0.04847255 | 0.07007225 | 0.2586857 | 0.2659794 | -0.00122921 | 0.1988644 | 0.2454191 | 0.09868194 | 0.04268662 | 0.2181756 | 0.04886941 | 0.08761322 | 0.1903039 | 0.0156424 | 0.2012543 | 0.07867302 | 0.09985255 | 0.159761 | 0.1536684 | 0.1209358 | 0.1398642 | 0.173413 | 0.2452171 | 0.05387854 | 0.1478298 | 0.2243178 | 0.08198085 | 0.08986381 | 0.2776332 | 0.2187758 | 0.1538208 | 0.1904945 | 0.1280987 | 0.2528727 | 0.135745 | 0.04730824 | 0.1613331 | 0.3981814 | 0.1727125 | 0.1325793 | 0.1385943 | 0.1349095 | 0.1285568 | 0.07487905 | 0.2069089 | 0.300667 | -0.04834048 | 0.049561 | 0.08252502 | 0.1833847 | 0.1103044 | 0.1413853 | 0.1721384 | 0.1769817 | 0.1448122
3917.2 | -0.12678 | 0.255653 | 0.1369353 | 0.4020741 | 0.2524774 | -0.03735624 | 0.09262509 | 0.328614 | -0.1864772 | -0.03244568 | 0.3151164 | 0.09177518 | 0.0811646 | -0.07643354 | 0.02660324 | -0.02151214 | 0.02714672 | 0.1886575 | -0.002773365 | -0.095146 | -0.01688213 | 0.02992059 | -0.04594932 | -0.003327268 | 0.0278292 | 0.005984065 | 0.1057652 | -0.04100947 | 0.03329321 | 0.1435944 | 0.004323632 | -0.1118508 | -0.04986522 | -0.04680033 | -0.1006833 | 0.08631532 | 0.01202546 | 0.08477661 | 0.09606831 | 0.06306843 | -0.1180072 | 0.1201842 | 0.0574432 | -0.1148966 | 0.03500557 | -0.1134409 | 0.05974185 | 0.03806329 | 0.07089424 | -0.1078222 | 0.1016085 | -0.01176701 | -0.0471138 | -0.01325368 | 0.1144138 | -0.0791256 | -0.1170329 | 0.02363353 | -0.0095353 | 0.4239592 | -0.1522786 | 0.04761955 | 0.02169374 | 0.01405803 | -0.04153062 | 0.1175665 | 0.03988461 | -0.04005747 | -0.01786767 | -0.1803135 | -0.05435632 | 0.1153615 | 0.1486436 | 0.1086477 | 0.1118351 | -0.1404162
3915.64 | -0.640748 | -0.831998 | 0.1897115 | -0.1624333 | -0.02540782 | 0.1125699 | -0.4208927 | -0.2320563 | 0.01333448 | 0.1602326 | 0.03218216 | 0.1475778 | 0.01268462 | -0.340369 | 0.1029203 | -0.0651853 | -0.06457119 | 0.04836822 | 0.02560001 | -0.04090608 | 0.1113163 | 0.108966 | 0.03303471 | -0.04638965 | 0.009150939 | 0.1109927 | -0.06052983 | 0.2086713 | -0.1054136 | 0.07365893 | 0.009714276 | -0.02896923 | -0.1142618 | 0.0326782 | -0.02221246 | -0.05322261 | -0.03040263 | -0.07729377 | -0.04089812 | -0.149797 | 0.05770968 | -0.02147995 | 0.01436521 | 0.06129295 | -0.1059877 | -0.03348637 | -0.08104643 | 0.1158727 | -0.02166046 | -0.127462 | 0.08156342 | 0.06662934 | 0.2758604 | 0.01592165 | 0.04896518 | 0.04727089 | 0.132913 | 0.08071496 | 0.04563601 | -0.03219103 | -0.1444991 | 0.029574 | -0.06722381 | -0.002962132 | 0.1100294 | -0.02083263 | 0.1689459 | -0.08059352 | -0.2315399 | 0.04449483 | -0.1704108 | -0.001669113 | -0.01501325 | -0.101374 | -0.02697715 | -0.1331002
3914.07 | -0.53581 | 0.223044 | 0.2901246 | 0.1776652 | -0.4461517 | 0.3098148 | -0.4104014 | -0.2693507 | -0.5924177 | 0.2098091 | -0.3936968 | -0.1301989 | -0.1781052 | -0.1165085 | -0.1626041 | -0.2799781 | -0.1323774 | -0.3602007 | -0.2875295 | -0.3528502 | -0.2974288 | -0.3971977 | -0.1076553 | -0.08986044 | -0.1074398 | -0.2961144 | -0.2268838 | -0.07859541 | -0.2196182 | -0.191401 | -0.1802241 | -0.01970303 | -0.08139262 | -0.2539378 | -0.04143352 | -0.07102348 | 0.0002121698 | -0.1910502 | -0.1537476 | -0.09469413 | -0.2542763 | -0.3580877 | -0.2728219 | -0.1774093 | -0.1006925 | -0.1976876 | -0.1493312 | -0.09927504 | -0.2852867 | -0.0742619 | -0.1096247 | -0.2696603 | -0.2064506 | -0.05273066 | -0.04097484 | -0.1680351 | -0.2272454 | -0.1550224 | -0.192184 | -0.2689221 | -0.1611901 | 0.06007905 | -0.3512642 | -0.2395202 | -0.1775243 | -0.3544926 | -0.3610286 | -0.1211588 | -0.2012636 | -0.1698345 | -0.4329682 | -0.2406584 | -0.2276594 | -0.2873241 | -0.2883369 | -0.3698313
3912.51 | 0.045175 | -0.19827 | 0.2478436 | 0.517774 | -0.2476762 | 0.07811677 | 0.2193727 | 0.6931504 | 0.06932128 | 0.02080131 | 0.3707167 | 0.3059607 | 0.02090404 | 0.03416737 | 0.3520462 | -0.03177943 | 0.2141287 | 0.1092373 | -0.03966445 | -0.006440628 | 0.1474105 | -0.02518179 | 0.06849913 | -0.03609637 | 0.166072 | 0.07754348 | 0.1188349 | 0.02403597 | 0.1538991 | 0.08013014 | 0.2149384 | 0.1598311 | 0.2682301 | 0.1906751 | 0.01236342 | 0.1305503 | 0.1282926 | 0.08481936 | 0.1967103 | 0.08200996 | 0.1656659 | 0.01259821 | 0.1958812 | 0.2422036 | 0.1971977 | 0.1499704 | 0.05010639 | 0.2219372 | 0.2069297 | 0.05210116 | 0.06458091 | 0.0282935 | 0.1400863 | 0.1224346 | 0.1858917 | 0.03108391 | -0.00229736 | 0.194423 | -0.06447126 | 0.05527959 | 0.1391375 | 0.1879587 | 0.1451486 | -0.01273764 | 0.04682589 | 0.1166807 | 0.2061851 | 0.2041339 | 0.04854981 | 0.07911466 | 0.1091833 | -0.01628035 | 0.1692277 | 0.1851984 | -0.01362394 | 0.3444992
3910.94 | 0.0545727 | 0.0945195 | 0.1581346 | 0.3814902 | 0.09377878 | -0.2490828 | -0.1504046 | 0.750564 | 0.1207048 | 0.02192676 | 0.03975212 | 0.361071 | -0.02427725 | -0.1809276 | -0.01171259 | -0.1986764 | -0.1471492 | -0.1530362 | 0.06189049 | -0.07494132 | -0.09094121 | -0.09220106 | -0.2432865 | -0.05585611 | 0.0734983 | 0.012237 | -0.1451486 | -0.06859141 | 0.1129509 | -0.1361374 | -0.02416769 | -0.1244828 | 0.03229814 | -0.1211596 | -0.05601545 | -0.1801633 | -0.2316386 | -0.07886982 | -0.0384358 | -0.1805532 | -0.09723819 | -0.1286888 | -0.0429264 | -0.02146086 | -0.2367155 | -0.282999 | -0.09241191 | 0.006327202 | -0.05739711 | 0.007546307 | -0.1273836 | -0.08828133 | 0.04740405 | 0.07786093 | -0.002037434 | -0.03824722 | -0.1434313 | 0.03145336 | 0.03849835 | 0.01352325 | 0.1222699 | -0.09906169 | 0.08048802 | 0.1163621 | 0.1245982 | -0.04661874 | -0.03188647 | -0.1291329 | -0.2382135 | 0.08405469 | 0.04145436 | -0.08461408 | -0.1900373 | -0.1231103 | -0.1541178 | 0.03439896
3909.37 | -0.412374 | -0.755721 | -0.3123375 | -0.6595968 | 0.05455851 | 0.1376598 | -0.4245802 | -0.09698773 | 0.2446899 | -0.120195 | -0.05306545 | -0.01275551 | 0.07636313 | 0.1162141 | -0.05866121 | 4.573023e-05 | -0.04530396 | -0.1470435 | -0.03177024 | 0.05158111 | 0.1095406 | -0.03717351 | 0.1034002 | 0.1680024 | -0.04354988 | -0.07736996 | 0.2250875 | 0.05796605 | -0.09885055 | 0.03780411 | 0.1267886 | 0.2249412 | 0.08880714 | 0.03008062 | 0.02183508 | 0.02127396 | -0.0793582 | 0.04950062 | 0.01890376 | 0.1176463 | 0.1522315 | 0.1203803 | -0.01364482 | 0.0317067 | -0.06103313 | 0.08871508 | -0.04036242 | -0.01438741 | -0.151353 | 0.06049153 | 0.1437189 | 0.1366431 | 0.07623404 | -0.06440993 | -0.06826529 | 0.06309353 | 0.00776631 | -0.00982759 | 0.1898505 | 0.1181155 | 0.05649003 | 0.05274288 | 0.06462637 | 0.1966506 | 0.1779125 | 0.1315011 | 0.04668553 | 0.1715209 | 0.08483086 | 0.04009558 | 0.07105647 | 0.1398571 | 0.06025569 | 0.2756441 | 0.1440029 | -0.03202583
3907.8 | -0.546146 | -0.272804 | -0.3063142 | 0.2038954 | -0.1273132 | 0.0480901 | 0.2063819 | 0.007514699 | 0.2217287 | 0.261257 | -0.1936203 | 0.2322919 | -0.01836132 | 0.07189387 | -0.03267997 | 0.05190337 | 0.03167387 | 0.102789 | -0.003454568 | -0.090443 | -0.1047225 | 0.06668001 | 0.1816679 | 0.001420362 | 0.05863621 | -0.1424232 | 0.1318581 | 0.01364913 | -0.06659984 | 0.01665803 | 0.03383692 | 0.1835915 | 0.1206569 | 0.0104186 | 0.05071758 | 0.0275992 | 0.1459561 | -0.1152485 | 0.1247175 | 0.02533668 | 0.060389 | 0.1013282 | -0.03337332 | -0.0373842 | 0.04144076 | -0.1495798 | -0.06202051 | 0.03781131 | 0.07147551 | -0.05745011 | -7.648902e-05 | 0.02019231 | 0.2269067 | -0.03594049 | 0.0361045 | 0.01792547 | 0.1344084 | 0.0950827 | 0.02391025 | 0.003058403 | 0.1369793 | 0.08249616 | -0.07346581 | 0.05729758 | 0.1090885 | 0.06543334 | 0.02743175 | 0.228272 | 0.01756582 | 0.02044523 | 0.02730022 | 0.09594545 | 0.01771054 | 0.04005238 | 0.2221598 | -0.1717716
3906.23 | -0.25151 | -0.17103 | 0.4619577 | 0.3054426 | 0.4053685 | 0.7678536 | 0.4093054 | 0.06429168 | 0.4177739 | 0.2138047 | 0.1896979 | 0.2866221 | 0.2035639 | 0.2715079 | 0.1394527 | 0.103514 | 0.327896 | 0.1086325 | 0.09793002 | 0.2065139 | 0.1686887 | 0.341237 | 0.2841229 | 0.2492376 | 0.1607644 | 0.0851278 | 0.1606746 | 0.2618947 | 0.209603 | 0.2151235 | 0.08710534 | 0.4100591 | 0.1278508 | 0.258677 | 0.2745342 | 0.1803477 | 0.2248263 | 0.2072049 | 0.3278944 | 0.2499452 | 0.1151436 | 0.2775719 | 0.2637901 | 0.2835776 | 0.2412998 | 0.2460233 | 0.08653941 | 0.2607414 | 0.2696015 | 0.1660312 | 0.2460638 | 0.1722905 | 0.18215 | 0.09010269 | 0.1645685 | 0.07026527 | 0.2119088 | 0.199689 | 0.07710211 | 0.1319502 | 0.1929175 | 0.1121196 | 0.08108216 | 0.2347722 | 0.06464664 | 0.1699696 | 0.2030841 | 0.1385945 | 0.1210736 | 0.0007071571 | 0.2028962 | 0.3203586 | 0.04822569 | 0.2676027 | 0.3973751 | 0.3713619
3904.66 | 0.0905773 | 0.168652 | 0.3734249 | 0.5496166 | -0.0140123 | 0.4874961 | 0.08879223 | 0.2159583 | -0.2402264 | 0.4993718 | -0.1890076 | 0.3884423 | -0.03824608 | 0.202947 | 0.2136586 | 0.05719635 | 0.1603761 | 0.1387555 | 0.1993747 | 0.1618762 | 0.124891 | 0.2498737 | 0.1182667 | 0.00909208 | -0.05435907 | 0.1175267 | 0.09194393 | 0.04663733 | 0.09565087 | -0.1475032 | 0.2378196 | 0.221439 | 0.01279573 | -0.02992192 | 0.03478653 | 0.01595039 | 0.1330727 | 0.1390862 | 0.1894236 | 0.0109966 | 0.02369899 | 0.1614223 | 0.1461477 | 0.06760357 | 0.02643646 | 0.129327 | -0.03355672 | -0.0287793 | 0.1016373 | 0.2187417 | 0.05287105 | 0.08055748 | -0.1555088 | 0.1916487 | 0.1709226 | 0.2200269 | 0.02098104 | 0.01149431 | 0.008249788 | -0.007614372 | -0.06841632 | 0.1660325 | 0.1377417 | 0.1681434 | 0.09320753 | -0.1159984 | -0.03622569 | 0.04866109 | -0.04386291 | 0.005282677 | 0.01255433 | 0.08140008 | 0.1516945 | 0.007180931 | 0.2307703 | 0.1094709
3903.09 | -0.329419 | -0.634711 | -0.04787662 | -0.1588153 | -0.1951923 | -0.1263393 | 0.1498177 | 0.2246275 | -0.1914241 | -0.1201175 | -0.1867382 | -0.224342 | 0.08542405 | 0.03669677 | -0.004939964 | 0.1813702 | -0.03187152 | -0.1727747 | -0.08952788 | 0.09286549 | 0.03219782 | 0.03656644 | -0.09650133 | -0.01168046 | -0.02572888 | 0.05221283 | 0.04776903 | -0.09549616 | 0.03042952 | 0.02647109 | -0.123698 | 0.1786296 | -0.02919915 | 0.1202442 | -0.03442399 | -0.07506463 | -0.05628484 | 0.1924204 | -0.04690536 | 0.04021413 | 0.07885447 | -0.1253171 | -0.1180971 | -0.07529245 | 0.05534213 | -0.08526843 | -0.08098217 | 0.04746757 | -0.06660663 | 0.1494835 | -0.1404262 | -0.1328899 | -0.1030456 | 0.02502106 | 0.006363445 | -0.04487747 | -0.04826231 | -0.1280955 | -0.01212433 | -0.04954335 | 0.01145648 | -0.04844958 | -0.02521315 | -0.1913191 | -0.0003083784 | -0.03637812 | -0.007465659 | 0.03174391 | -0.03805964 | -0.209731 | -0.1536162 | -0.1575311 | -0.1350929 | -0.1317284 | -0.009431167 | -0.1769522
3901.52 | -0.0829168 | -0.438268 | 0.05498101 | 0.1325119 | -0.1857257 | -0.3116115 | -0.2174566 | 0.2807068 | -0.4355754 | -0.2159374 | 0.05360116 | 0.019873 | 0.01368994 | -0.2270604 | -0.02862121 | 0.1100556 | -0.05373199 | -0.0210913 | -0.1588843 | -0.000700288 | 0.08582027 | -0.006108136 | -0.06748554 | -0.008147388 | 0.002759941 | -0.06197534 | -0.1672509 | -0.1889826 | -0.01038239 | 0.1029376 | 0.0270709 | -0.08416649 | 0.1967783 | 0.07509755 | 0.01820429 | -0.1416759 | -0.001828166 | -0.09616628 | -0.2103028 | 0.06931954 | -0.06089573 | 0.1003493 | 0.05645983 | -0.120897 | -0.01349142 | -0.2267649 | -0.05561109 | -0.1203995 | -0.2108203 | -0.2126446 | -0.06560273 | -0.1754386 | 0.02246105 | -0.1171636 | 0.01228721 | -0.01713781 | 0.101891 | -0.02407601 | 0.1624006 | -0.2136479 | -0.006285426 | -0.1899159 | 0.03109304 | -0.1852443 | -0.06948175 | -0.07877637 | -0.1009049 | 0.185315 | -0.05663111 | 0.01416008 | -0.002706449 | 0.01816018 | 0.09005008 | -0.1001418 | -0.03050616 | 0.2194813
3899.95 | -0.503266 | -0.480118 | -0.2225868 | 0.09026379 | 0.1095144 | 0.2175156 | 0.3204074 | 0.09859773 | 0.027359 | 0.1641384 | 0.008201817 | -0.02181028 | 0.2100674 | -0.07614583 | 0.04513521 | -0.01022596 | 0.2168093 | 0.008473198 | -0.1309004 | -0.02110406 | 0.06616641 | -0.1463724 | -0.01419263 | -0.02907969 | 0.006711832 | -0.1764998 | 0.0812811 | -0.1117053 | -0.1731133 | 0.008585707 | -0.1392594 | -0.2010423 | -0.04085896 | -0.04333993 | 0.07067423 | 0.08453427 | 0.1015581 | -0.0680462 | -0.008178082 | 0.04953285 | -0.07856113 | -0.1127899 | 0.03572441 | 0.02850431 | -0.009271494 | -0.1245666 | -0.0550171 | -0.01996167 | -0.1844947 | 0.03495253 | 0.05776589 | -0.07137978 | -0.1449699 | -0.2105938 | -0.05520918 | -0.1845451 | -0.08964665 | -0.1396425 | 0.09284279 | -0.1582414 | 3.838982e-05 | -0.1606596 | 0.01393947 | -0.1063586 | 0.1784062 | -0.02399891 | 0.1225862 | -0.1002529 | -0.1241893 | -0.07905178 | -0.04710897 | 0.0963655 | 0.1199084 | 0.05302453 | -0.1251315 | -0.04284423
3898.38 | -0.257135 | 0.0492615 | -0.118778 | -0.0475951 | -0.1666615 | -0.1582264 | -0.2366716 | -0.274304 | 0.09961598 | 0.06793735 | 0.01035371 | 0.2220077 | -0.08172839 | -0.2424838 | -0.4422524 | 0.06424581 | -0.04953495 | 0.1109873 | -0.05408036 | 0.08046698 | -0.2218589 | -0.1892475 | -0.1318314 | -0.05005059 | -0.01386852 | -0.2181213 | -0.0847419 | -0.2052529 | 0.05430094 | -0.03689707 | 0.03582016 | -0.1232874 | -0.2786982 | -0.04004718 | -0.07211152 | 0.04257627 | -0.1365112 | -0.04029157 | 0.07176062 | -0.09222655 | -0.1936567 | 0.0888468 | -0.2046978 | 0.006926606 | 0.06799628 | -0.04708032 | -0.05477366 | -0.04160002 | -0.1096205 | -0.03463173 | 0.01039859 | -0.08910965 | -0.1173217 | -0.1819655 | 0.04787182 | -0.1081937 | -0.1106645 | 0.01280976 | -0.02558138 | -0.05413948 | -0.01828994 | -0.1070773 | -0.05229115 | -0.173985 | -0.01272656 | -0.04244952 | 0.07763544 | -0.1178844 | -0.1186443 | -0.1968777 | -0.1160178 | -0.09372767 | -0.09433468 | 0.0595549 | -0.09808338 | -0.08584676
3896.81 | -0.249283 | -0.421563 | -0.1097005 | 0.1000037 | 0.3189435 | 0.6089878 | 0.492109 | 0.304991 | 0.4156307 | -0.02841265 | 0.1553478 | 0.513227 | 0.3823172 | 0.2254007 | 0.240933 | -0.1053077 | 0.04964614 | 0.1400245 | 0.2421735 | 0.01122492 | 0.07544811 | 0.1823472 | 0.04308844 | 0.1240616 | -0.08337728 | 0.008204958 | 0.1394724 | 0.01838035 | 0.0133187 | 0.1369797 | 0.04021371 | 0.07591336 | 0.0441747 | 0.01189689 | 0.1995518 | 0.07395315 | -0.033026 | -0.01297416 | 0.1513059 | 0.1073589 | 0.2768984 | 0.07113475 | 0.2863989 | -0.06361525 | 0.02310912 | 0.1278873 | 0.2134449 | 0.1074053 | 0.1357109 | 0.04209385 | -0.03718721 | -0.03342868 | 0.05661985 | 0.01741846 | 0.004328598 | 0.09022227 | 0.08764802 | 0.06758521 | 0.02654218 | 0.04974207 | -0.03688613 | -0.004768903 | 0.1007886 | -0.04694128 | 0.01563504 | -0.01253019 | 0.008269196 | 0.156898 | -0.113203 | 0.05106988 | 0.01017344 | 0.1795665 | -0.04059406 | -0.03176462 | 0.05066408 | 0.09055319
3895.24 | -0.194003 | -0.368779 | 0.1856258 | 0.2947321 | 0.4709166 | 0.1381769 | -0.06486401 | -0.2111356 | 0.0728299 | 0.06551668 | 0.4430758 | -0.005253855 | -0.03188183 | -0.0874191 | -0.02719497 | -0.1531666 | 0.1242611 | -0.002039385 | -0.29094 | 0.03958016 | -0.04191222 | -0.03150564 | -0.07474357 | 0.02997444 | -0.2749106 | -0.05847163 | -0.02648634 | -0.002005965 | -0.125308 | -0.1525956 | 0.02022093 | 0.05517811 | -0.1696283 | 0.01491227 | -0.06553155 | -0.2359385 | 0.02162056 | -0.1321658 | 0.01115165 | -0.2540945 | -0.1794184 | -0.1415564 | -0.05187953 | -0.06110558 | 0.002465201 | -0.1364723 | -0.07963505 | -0.08502566 | -0.009491821 | -0.02768154 | -0.01167782 | -0.05074273 | -0.03793372 | -0.0757499 | 0.009360536 | -0.1017931 | -0.05559884 | 0.02458827 | -0.06787516 | -0.163514 | -0.1045629 | -0.04893688 | 0.1071708 | 0.0310586 | -0.1266955 | -0.1534413 | -0.03688786 | -0.08082448 | -0.1566692 | 0.006176976 | -0.08333107 | 0.08693164 | -0.0844847 | -0.09914614 | 0.003936989 | -0.1967663
3893.67 | -0.186533 | -0.316202 | -0.2330312 | 0.06056769 | 0.6226366 | 0.2389517 | 0.3781867 | 0.08199362 | 0.1445381 | -0.1739462 | -0.3168689 | 0.2379636 | 0.260888 | 0.08742976 | -0.1246253 | 0.09148911 | 0.2230176 | 0.1483761 | 0.151478 | -0.07845782 | 0.1088583 | -0.05042143 | 0.09986292 | 0.0334012 | 0.1675364 | 0.09380629 | 0.1001716 | 0.02628324 | 0.02846889 | 0.1431672 | 0.04903647 | 0.058428 | 0.1774038 | 0.01781832 | 0.08384433 | -0.009207538 | 0.1252317 | 0.08976256 | 0.01699344 | 0.1894288 | -0.001333725 | 0.1580375 | -0.0002263698 | 0.1363717 | 0.006067876 | 0.06233321 | -0.0558877 | 0.0883283 | 0.08908177 | 0.09763075 | 0.01373893 | -0.04346233 | -0.01057242 | 0.07491477 | 0.2580679 | 0.09656357 | -0.003994497 | 0.03022294 | -0.01602378 | 0.2328749 | -0.05052851 | 0.02881488 | -0.1306481 | -0.1351937 | -0.09840697 | -0.2214814 | 0.03978656 | -0.001866729 | -0.151444 | 0.1319295 | 0.1645721 | 0.04304932 | 0.01757986 | 0.07700231 | 0.0788629 | -0.06972742
3892.1 | 0.344547 | -0.12098 | 0.2534834 | 0.397491 | 0.6309766 | 0.7206135 | 1.05913 | -0.05365184 | 0.04527633 | 0.3008261 | 0.01831084 | 0.3856743 | -0.08056121 | 0.06702119 | 0.1436485 | -0.00542213 | -0.01998119 | 0.07885671 | 0.008527998 | -0.07448144 | -0.08184511 | -0.06951307 | 0.1523988 | 0.0124498 | -0.04863155 | 0.001704026 | 0.05623421 | 0.1278379 | 0.1088946 | -0.0001400163 | -0.01974971 | -0.01191362 | 0.03648003 | -0.003767736 | 0.08678455 | 0.07122959 | 0.03370618 | 0.1651386 | 0.04692848 | -0.07445815 | 0.1279215 | 0.1161767 | 0.07576353 | 0.01673243 | -0.06367771 | 0.04139544 | 0.04071318 | 0.04228758 | -0.15406 | -0.1918809 | -0.009727138 | 0.1834964 | -0.05648824 | 0.05489251 | -0.005648371 | 0.1483949 | -0.02562853 | 0.01129325 | -0.03749665 | -0.1027085 | 0.1251116 | -0.03991813 | -0.1980673 | 0.08839861 | -0.09439118 | -0.1677473 | -0.1517872 | 0.07686108 | 0.1219748 | 0.03791298 | 0.04658461 | -0.02529998 | 0.02188866 | -0.03982481 | -0.04143058 | -0.01605173
3890.52 | 0.304002 | 0.359748 | 0.7879183 | 0.8767904 | 0.6863094 | 0.8215586 | 1.120631 | 1.048395 | 0.1898603 | 0.2517611 | 0.4011156 | 0.723774 | 0.3337816 | 0.2903302 | 0.3142302 | 0.2145173 | 0.3220651 | 0.3016949 | 0.3045104 | 0.173516 | 0.1663717 | 0.325908 | 0.4242572 | 0.1622245 | 0.3448904 | 0.1530986 | 0.1096913 | 0.3268443 | 0.4085141 | 0.02707678 | 0.1553484 | 0.185779 | 0.3099062 | 0.2916711 | 0.3334947 | 0.2006518 | 0.06423834 | 0.16709 | 0.1984562 | 0.3201576 | 0.4036127 | 0.1719199 | 0.2247953 | 0.1407925 | 0.1592377 | 0.2885089 | 0.2347948 | 0.4839722 | 0.2367951 | 0.1282726 | 0.1862322 | 0.1667136 | 0.2390257 | 0.1812585 | 0.1694136 | 0.322302 | 0.3429092 | 0.2361019 | 0.4043112 | 0.1713192 | 0.2029565 | 0.3059604 | 0.07571835 | 0.140938 | 0.1779582 | 0.3003662 | 0.3639086 | 0.4235538 | 0.029392 | 0.187714 | 0.09920736 | 0.1746634 | 0.1479326 | 0.2819708 | 0.03318533 | 0.110541
3888.95 | -0.736745 | -0.0644974 | -0.3916886 | 0.11756 | 0.45521 | -0.3156249 | 0.3721556 | 0.1024965 | 0.3098013 | 0.1549843 | 0.2123493 | 0.2044561 | -0.03247204 | 0.07443382 | 0.1189196 | -0.02907603 | -0.06774544 | 0.1583894 | -0.1069723 | 0.0555399 | 0.07300084 | -0.01066711 | 0.1593319 | 0.1413234 | 0.006507182 | 0.1819761 | 0.285232 | 0.1111854 | 0.1223711 | 0.02991465 | 0.1597134 | 0.2366322 | 0.2174855 | 0.05044938 | 0.2385789 | 0.2325325 | -0.002682155 | -0.02625587 | 0.2033779 | 0.1538861 | 0.1671054 | 0.03252402 | 0.300373 | 0.3380674 | 0.1380257 | 0.1938689 | 0.01388436 | 0.1208029 | 0.2858584 | 0.2286809 | 0.2114248 | -0.09383512 | 0.09547493 | -0.03391514 | 0.3687568 | 0.008284969 | 0.1747303 | 0.07055116 | -0.03199606 | -0.0182579 | 0.1585101 | 0.01754812 | 0.1053174 | 0.1686316 | -0.01305563 | -0.06093457 | 0.0990893 | -0.05938877 | 0.05871492 | 0.0445205 | 0.05413982 | -0.06457955 | -0.1409934 | 0.01799143 | 0.1075394 | 0.3099337
3887.38 | -0.491982 | -0.91753 | -0.8092058 | -0.4993013 | -0.06244202 | -0.4526601 | -0.04362866 | -0.1770842 | -0.1556959 | -0.2749812 | 0.1664205 | -0.2198864 | -0.008713408 | -0.1416887 | -0.07658587 | -0.1508872 | 0.05428255 | -0.1072549 | -0.1282198 | -0.1355046 | -0.0691673 | -0.2010452 | -0.1789794 | -0.147859 | -0.01487705 | -0.1799665 | 0.119145 | 0.06614098 | -0.139788 | -0.3087276 | -0.0554749 | -0.1761247 | -0.07028101 | -0.06892091 | -0.1002585 | -0.1258588 | -0.09407046 | -0.0003731174 | 0.01289611 | -0.03676441 | -0.06944277 | 0.06374579 | 0.009999424 | 0.1936725 | -0.0297005 | -0.04732621 | -0.1826907 | 0.0504989 | -0.2261566 | -0.01246533 | -0.1781423 | -0.1835784 | -0.0726364 | -0.07845978 | -0.1151153 | -0.03745735 | -0.1155542 | -0.1927572 | -0.005016248 | -0.1837535 | -0.1057208 | -0.1002547 | -0.0361587 | -0.07220869 | 0.01546852 | -0.0566427 | -0.2388294 | -0.2012619 | -0.277848 | -0.1719776 | -0.06421855 | -0.2308489 | -0.01559234 | -0.270757 | -0.0620406 | -0.125187
3885.8 | -0.247422 | -0.00887307 | -0.750307 | 0.2168124 | -0.2953551 | -0.161172 | -0.3172461 | 0.0667136 | -0.03593079 | -0.2764136 | -0.4510586 | -0.07295936 | -0.1071337 | 0.2273447 | 0.06940787 | 0.0199966 | -0.0433569 | 0.04137408 | -0.1738303 | 0.08808506 | 0.03235608 | -0.1721314 | 0.06792351 | 0.002067894 | -0.0607573 | -0.1033205 | -0.1931776 | -0.1253093 | -0.06091366 | 0.0353526 | 0.02196102 | 0.1181361 | 0.03210503 | -0.1395293 | 0.1460856 | -0.02075557 | -0.1366456 | 0.147463 | -0.08038288 | 0.01651218 | -0.06217046 | -0.07595556 | -0.01212253 | 0.0005226483 | 0.1196749 | -0.1667742 | -0.1843019 | 0.07777742 | -0.2505352 | 0.03892618 | 0.09083826 | -0.175648 | 0.05199673 | -0.04990817 | -0.08709791 | -0.01002794 | -0.1132322 | -0.06592259 | -0.1489479 | 0.01651982 | 0.09317514 | -0.09614495 | -0.1045958 | 0.003733753 | 0.09282972 | 0.04495005 | 0.203665 | -0.2701557 | 0.04391279 | -0.07158772 | -0.1337698 | 0.04183836 | 0.1340367 | -0.1208639 | -0.1098271 | -0.1458306
3884.23 | -0.145927 | -0.0051971 | 0.2132296 | -0.06748909 | 0.6135729 | 0.03510499 | 0.3130878 | -0.07084534 | -0.01390698 | -0.1825953 | 0.1219255 | 0.1689291 | 0.2089748 | 0.03501926 | 0.06889295 | 0.1662873 | 0.3708289 | 0.1165944 | 0.2193957 | 0.1410095 | 0.1582591 | 0.1004705 | 0.1195421 | 0.2006909 | 0.1371709 | 0.07033188 | 0.1284567 | 0.04891239 | 0.212551 | 0.3062608 | 0.05049782 | 0.2169421 | 0.2806392 | 0.05823202 | 0.2216123 | 0.08430703 | 0.2110708 | 0.2706749 | 0.04564888 | 0.1917199 | 0.06697929 | 0.1744812 | -0.1320912 | 0.1731318 | -0.09693125 | 0.2256303 | 0.1554799 | 0.2026532 | -0.05546162 | 0.1877485 | -0.05482666 | -0.02127825 | 0.03017808 | 0.2467067 | 0.3067133 | -0.007031275 | 0.1085087 | 0.08505507 | 0.04860903 | -0.003048907 | -0.09838737 | 0.05428397 | 0.1924215 | 0.0549783 | 0.2677243 | 0.1220514 | 0.3290828 | -0.1199563 | 0.02420815 | 0.1992857 | -0.0328163 | 0.09486588 | 0.01499747 | 0.05318528 | 0.1838065 | -0.02060075
3882.65 | -0.568454 | -0.23983 | -0.01367471 | -0.3045914 | 0.235559 | -0.1972685 | -0.2481308 | 0.2672069 | -0.3579353 | 0.006589182 | -0.1145118 | -0.2085291 | 0.03701927 | 0.0133221 | 0.1170598 | 0.01989438 | 0.1994316 | -0.003669977 | -0.07034383 | -0.02563406 | 0.1376289 | 0.4216576 | 0.390481 | 0.4480925 | 0.3595105 | 0.4387177 | 0.3038403 | 0.2230836 | 0.119564 | 0.211304 | 0.3228116 | -0.02587993 | 0.04121463 | -0.2075319 | 0.02862061 | 0.06729244 | 0.09525209 | 0.1255831 | 0.1470006 | -0.2184411 | -0.02363717 | -0.1606791 | 0.06489182 | 0.1506131 | -0.2405023 | -0.2114052 | -0.04141642 | -0.01376155 | 0.01738108 | 0.2142959 | 0.3116704 | 0.254993 | 0.1546123 | 0.2262517 | 0.456323 | 0.3130276 | 0.2569809 | 0.284675 | 0.4410544 | 0.5868315 | 0.2708091 | 0.2045425 | 0.3186094 | 0.3010469 | 0.1500474 | 0.2964695 | 0.454633 | 0.4934545 | 0.1508477 | 0.445541 | 0.2388392 | 0.2453207 | 0.3347965 | 0.3975075 | 0.3066845 | 0.2995032
3881.08 | -0.467382 | -0.141354 | 0.2355013 | 0.3150232 | -0.3340624 | 0.04646788 | 0.1421085 | -0.1571575 | -0.238731 | 0.1481518 | -0.06535421 | -0.06234141 | -0.06179343 | -0.03315304 | -0.05450248 | -0.0290736 | 0.003342464 | -0.2947905 | -0.28695 | -0.1189503 | -0.1026481 | -0.06227048 | -0.02165278 | 0.03695344 | 0.02066442 | -0.07142775 | -0.1306322 | -0.2127154 | -0.09590432 | -0.2496077 | 0.1559789 | 0.02379721 | 0.02112311 | -0.1319173 | -0.04239141 | 0.001364678 | -0.1913292 | 0.02910628 | -0.2154162 | 0.1276285 | -0.1875613 | -0.1301672 | -0.1284722 | -0.0182203 | -0.09132261 | -0.03896723 | 0.005439006 | -0.05935821 | -0.03168929 | -0.1494344 | 0.0195373 | -0.2248727 | -0.0135977 | -0.1116041 | -0.02836369 | -0.147459 | 0.0395973 | -0.05236391 | -0.1909115 | -0.06734548 | 0.02998455 | 0.08654466 | -0.01891567 | 0.01026341 | -0.2360074 | -0.04138862 | -0.005177216 | -0.01540138 | 0.009140399 | -0.01582077 | -0.09940619 | 0.02959151 | 0.06894287 | -0.1851774 | 0.1611295 | -0.03931179
3879.5 | 0.0620483 | -0.0907128 | 0.3416805 | 0.3152744 | 0.5711636 | 0.4804684 | 0.3883314 | 0.3227398 | -0.0220144 | 0.2899 | 0.4600143 | -0.1070168 | 0.05864329 | -0.006710921 | -0.006603728 | 0.3364896 | 0.2215562 | 0.194266 | 0.08177395 | 0.1535521 | -0.001584184 | 0.1364871 | 0.1025498 | 0.1866531 | 0.1207359 | 0.1497372 | 0.1664343 | 0.08289588 | 0.1758201 | -0.07646232 | 0.1108784 | 0.2683971 | 0.1471554 | 0.1632767 | 0.05707289 | -0.08911114 | -0.0633028 | 0.07896152 | 0.05611188 | 0.08342285 | 0.1603665 | 0.1683922 | 0.06821683 | 0.008043146 | 0.008921646 | 0.1577601 | 0.07677607 | 0.2366666 | 0.1629479 | 0.1207545 | 0.04448502 | 0.0268851 | 0.08645238 | 0.1113103 | 0.1696587 | 0.1968003 | 0.3343707 | 0.1225366 | 0.07941274 | 0.1806157 | 0.1303609 | 0.1391077 | 0.08246243 | 0.1583531 | 0.06095167 | -0.0624163 | 0.2911574 | 0.207201 | 0.01369311 | 0.08370524 | 0.1476453 | 0.1308704 | 0.07114875 | 0.06105348 | 0.1375613 | 0.3533666
3877.93 | -1.02778 | -0.706961 | -0.2668111 | -0.01811702 | -0.8104895 | -0.5618116 | -0.5095214 | 0.135384 | 0.1699896 | -0.425463 | -0.395593 | -0.1994634 | -0.01606364 | -0.1269527 | 0.04114645 | -0.07841017 | -0.02393284 | -0.170565 | -0.03747754 | -0.1349391 | 0.05040793 | -0.2747681 | 0.1778976 | -0.1271299 | -0.09627389 | -0.04404114 | -0.1949644 | -0.08499906 | -0.01647708 | -0.07404682 | -0.1783101 | -0.04815435 | -0.2390978 | -0.0049496 | -0.06299091 | -0.08216725 | 0.01580019 | 0.07996312 | 0.0590992 | -0.08266545 | -0.2235915 | -0.1431211 | -0.003441609 | -0.1364862 | -0.08585817 | -0.08480434 | -0.2421755 | -0.07698734 | -0.3253878 | -0.1214368 | -0.1013749 | 0.03462633 | -0.05753371 | -0.08062966 | -0.1934045 | -0.0443046 | 0.1169136 | -0.1417255 | 0.1057273 | 0.01371385 | 0.03556218 | -0.1253489 | -0.06024087 | -0.05975861 | -0.2518852 | 0.01399189 | 0.07524063 | -0.03381124 | -0.1769897 | 0.0854261 | -0.117508 | -0.1095483 | -7.175731e-05 | 0.01432476 | -0.03230183 | 0.01395558
3876.35 | 0.215502 | -0.466291 | 0.02915587 | -0.01852965 | -0.3363234 | -0.0805161 | 0.2581074 | 0.2332674 | 0.3129523 | 0.002163167 | 0.1775335 | 0.2792108 | -0.01780597 | 0.1916242 | 0.01553977 | -0.02996835 | 0.1204736 | 0.171853 | 0.3066896 | 0.1619603 | -0.06838279 | 0.06996665 | 0.03360305 | 0.1931828 | 0.02813715 | 0.1764859 | 0.0776678 | 0.08828769 | 0.205198 | 0.09905267 | 0.1420965 | 0.2205655 | 0.03295425 | 0.1438014 | 0.2557123 | 0.3392669 | 0.09464877 | 0.3248228 | 0.1837608 | 0.0926532 | 0.2213311 | -0.04021952 | 0.1441538 | 0.1093002 | 0.01434608 | 0.08706111 | 0.3170131 | 0.1216741 | 0.1374244 | -0.02240757 | 0.1674711 | 0.2373122 | 0.1400481 | 0.1417551 | 0.1506518 | 0.08041497 | 0.1189376 | 0.1548478 | 0.1562346 | 0.1879512 | -0.05948716 | 0.195596 | -0.008111676 | -0.03404637 | 0.09387188 | 0.1145403 | 0.005873908 | 0.04199176 | 0.1689941 | 0.3308519 | 0.1780327 | 0.2596349 | 0.2943977 | 0.2600624 | 0.1148551 | 0.2108778
3874.77 | 0.601427 | 0.869398 | 1.229516 | 0.7902586 | 0.6127808 | 1.352915 | 1.262591 | 1.330491 | 0.4557417 | 0.763176 | 0.6554017 | 0.5194979 | 0.4681241 | 0.363525 | 0.306871 | 0.2867179 | 0.3621776 | 0.2945568 | 0.4799678 | 0.6295311 | 0.300334 | 0.2924952 | 0.376877 | 0.1718714 | 0.3475691 | 0.4455683 | 0.228227 | 0.2370462 | 0.2555484 | 0.1258507 | 0.2182844 | 0.3428769 | 0.4267033 | 0.3657278 | 0.3304775 | 0.3944654 | 0.4173151 | 0.4233506 | 0.4059135 | 0.1948663 | 0.3976054 | 0.476989 | 0.09650435 | 0.3308119 | 0.2365393 | 0.50268 | 0.2177703 | 0.24734 | 0.4539065 | 0.4180449 | 0.2168369 | 0.1227042 | 0.2399026 | 0.2419496 | 0.3725329 | 0.1318476 | 0.5111545 | 0.2316545 | 0.4750363 | 0.3132319 | 0.4307369 | 0.3458642 | 0.3122629 | 0.4793143 | 0.3664116 | 0.2881325 | 0.2291576 | 0.1909402 | 0.3441436 | 0.4541955 | 0.4491674 | 0.4090204 | 0.2959754 | 0.3591925 | 0.3840444 | 0.5783606
3873.2 | -0.393815 | -0.557039 | -0.141989 | -0.1631311 | -0.534636 | -0.07115693 | -0.353181 | -0.144238 | -0.4994752 | 0.1909679 | -0.4381832 | -0.002408679 | -0.2412633 | -0.05014213 | -0.4019627 | -0.07964918 | -0.07931436 | -0.0217179 | -0.2248516 | -0.1712493 | -0.1847488 | -0.1924764 | -0.06036853 | -0.2153811 | -0.2355765 | -0.09044439 | -0.1577906 | 0.04407299 | -0.2070139 | -0.2619381 | -0.0958568 | -0.1203006 | -0.2284572 | -0.09527223 | -0.2046999 | -0.1357942 | -0.2846286 | -0.1123437 | -0.006425462 | -0.2395413 | -0.2068912 | -0.2743979 | -0.09758548 | -0.1550435 | -0.1753774 | 0.04017666 | 0.1185239 | -0.09040572 | -0.3272197 | -0.0198742 | -0.1484601 | -0.3335329 | -0.2699669 | -0.0484563 | -0.2106562 | -0.2559183 | -0.07212516 | -0.1306055 | -0.01116275 | -0.1228362 | -0.03034177 | -0.01612276 | 0.02269432 | -0.03185343 | -0.1903778 | -0.05052893 | 0.0865901 | -0.07493529 | -0.09044535 | -0.1056288 | -0.08470316 | -0.02708699 | -0.04411923 | -0.1027578 | -0.07842332 | -0.05446479
3871.62 | -0.00832584 | -0.0313192 | 0.05728488 | 0.4071201 | 0.4120876 | 0.1235347 | 0.6963943 | -0.0004033757 | 0.4231667 | 0.1902319 | 0.3730764 | 0.3324844 | 0.07374233 | 0.3651332 | 0.1085392 | 0.2857315 | 0.2106087 | 0.2471617 | 0.2165209 | 0.5156936 | 0.3299637 | 0.2735583 | 0.3314765 | 0.324009 | 0.3032005 | 0.6416942 | 0.09020956 | 0.4117664 | 0.2324321 | 0.1063 | 0.370166 | 0.1968498 | 0.1648678 | 0.1997981 | 0.1624762 | 0.2603707 | 0.2082926 | 0.2056457 | 0.2884612 | 0.4235135 | 0.4564248 | 0.3885228 | 0.1471873 | 0.1883399 | 0.1199922 | 0.3336759 | 0.116999 | 0.1817149 | 0.1111675 | 0.2250415 | 0.04739733 | 0.4538665 | 0.1713442 | 0.1486339 | 0.1572891 | 0.2099059 | 0.1494085 | 0.06786693 | 0.5269409 | 0.2946567 | 0.3377002 | 0.2317545 | 0.2695933 | 0.2617723 | 0.2283911 | 0.0251566 | 0.4563671 | 0.04929602 | 0.32852 | 0.1148952 | 0.03992299 | 0.3170197 | 0.1279342 | 0.1180385 | 0.2884576 | 0.3370355
3870.04 | -0.194483 | -0.267728 | 0.06558926 | 0.5008287 | -0.1660673 | -0.06313919 | -0.06476577 | 1.567659e-05 | 0.1990345 | -0.0009454552 | 0.3272745 | 0.3813712 | 0.04715345 | 0.1460634 | -0.1128196 | 0.2607602 | 0.109963 | 0.2235249 | 0.09687335 | 0.03183206 | -0.03353026 | -0.01669285 | 0.1135219 | -0.06367134 | -0.01179975 | -0.0408734 | 0.02102165 | -0.02556917 | -0.06048534 | -0.1839224 | 0.05544924 | 0.05064374 | -0.02732434 | -0.01736245 | 0.1148036 | 0.3148465 | 0.261957 | 0.1089236 | 0.1685914 | -0.1329875 | 0.07064408 | -0.02194169 | 0.05032982 | 0.01966715 | 0.02504019 | 0.2368014 | -0.0307818 | -0.1071244 | -0.03571086 | -0.01799973 | -0.0006727392 | 0.1677723 | -0.09466005 | -0.09357902 | -0.01162701 | 0.04150956 | -0.01923628 | -0.172828 | -0.008247266 | 0.004522338 | 0.07168311 | 0.06511269 | -0.1665308 | -0.005688468 | -0.06009449 | -0.2163102 | -0.05191732 | 0.02716438 | -0.08177054 | 0.04258489 | 0.01804917 | 0.02685021 | -0.06604301 | -0.002693027 | -0.02760813 | -0.1010023
3868.46 | -0.190386 | -0.456739 | -0.2124197 | -0.02468952 | 0.1118978 | -0.01210206 | -0.1128292 | 0.09514622 | 0.4134988 | 0.1889233 | -0.09939795 | 0.001446608 | 0.1424846 | 0.2194627 | 0.1290688 | 0.2601372 | 0.20427 | 0.1021967 | 0.09899442 | 0.2064389 | 0.1148713 | 0.2782793 | 0.1149781 | 0.2070702 | 0.3804248 | 0.1300902 | 0.2932386 | 0.1221746 | 0.2070706 | 0.08690675 | 0.05759344 | 0.001895632 | -0.0002335821 | 0.08254494 | 0.1157829 | 0.1007249 | 0.2421478 | 0.1097949 | 0.1216828 | 0.1397375 | 0.2697653 | 0.1770207 | 0.1241512 | 0.1436424 | 0.100856 | 0.1399756 | 0.2607021 | 0.1406462 | 0.03686666 | 0.007112933 | 0.02455019 | -0.04544222 | 0.054024 | -0.1409873 | -0.08299992 | 0.1412838 | 0.08034854 | 0.1229123 | 0.1637797 | -0.1639241 | 0.0006268104 | 0.06926444 | 0.03133091 | 0.01948266 | 0.1390523 | 0.1518712 | 0.1471303 | 0.1025986 | 0.06877079 | -0.00544189 | 0.1911799 | -0.06828313 | 0.1056713 | 0.09597269 | 0.1197829 | 0.0219605
3866.88 | -0.138886 | 0.115929 | 0.6994203 | 0.2590807 | 1.007995 | 0.3719284 | 0.9807472 | 0.1422194 | 0.4324337 | 0.3311228 | 0.2357449 | 0.1449061 | -0.1037476 | 0.1462465 | -0.09268441 | 0.2838625 | 0.1519568 | -0.0190041 | 0.02777112 | 0.4539855 | 0.1655732 | 0.3535845 | 0.06755289 | 0.08742928 | 0.08977425 | 0.2523164 | 0.1019524 | 0.1722095 | 0.2546434 | 0.0650972 | -0.1111975 | 0.02631762 | -0.02215732 | 0.1579207 | 0.1898164 | 0.08140258 | 0.1488517 | 0.06186332 | 0.001453485 | 0.1196703 | 0.05389423 | 0.1075248 | 0.1246631 | -0.04933196 | 0.2010254 | 0.01861827 | -0.008632129 | 0.1444924 | 0.01202101 | 0.1052923 | 0.001086313 | -0.01509953 | 0.1538995 | 0.03082162 | 0.1624736 | 0.02132109 | 0.03366967 | 0.05259062 | 0.2870292 | 0.1553331 | 0.1734484 | 0.000317532 | 0.009586381 | 0.04460189 | 0.06981876 | 0.08080021 | 0.02920101 | 0.05602575 | 0.0729294 | 0.04403305 | 0.09602097 | -0.06606663 | -0.01540089 | 0.1212591 | -0.09856932 | 0.1204622
3865.3 | -0.51618 | -0.121144 | -0.008524859 | 0.3522515 | 0.189149 | 0.08884038 | -0.1647826 | 0.1889682 | 0.08501858 | 0.04483868 | 0.04708731 | 0.002447104 | 0.1377753 | -0.0002690154 | -0.1924644 | 0.01483581 | 0.001955419 | 0.006037246 | 0.05399082 | -0.05475411 | -0.00341558 | 0.06283495 | -0.05304676 | 0.1139054 | 0.04285125 | -0.1133706 | 0.05685379 | -0.0706479 | 0.009082886 | 0.06775747 | -0.06071699 | -0.07117891 | -0.04429103 | 0.03826632 | 0.04411015 | -0.08451982 | 0.006560029 | -0.01036738 | 0.02752109 | 0.09949362 | -0.06485605 | -0.03551163 | -0.1188203 | -0.07155436 | -0.06476795 | -0.053854 | 0.1125298 | -0.1200215 | -0.01272782 | -0.06494641 | -0.02224401 | 0.1124818 | -0.06343069 | 0.03166522 | 0.04189744 | 0.145217 | -0.1836677 | -0.1885872 | 0.1418091 | -0.1109883 | -0.04393709 | -0.1172258 | -0.01225594 | -0.003515738 | 0.0004928426 | -0.08792292 | -0.06441548 | -0.03922959 | 0.003889926 | -0.004172361 | -0.02372112 | -0.1127853 | -0.01453811 | 0.04908778 | 0.07343591 | 0.07254042
3863.72 | -0.179404 | -0.0727283 | 0.6161149 | 0.6356357 | 0.3696948 | 0.4719266 | 0.3075437 | 0.8542284 | 0.0542398 | -0.003346302 | 0.09650984 | 0.4309668 | 0.03777322 | 0.09683293 | 0.1709461 | 0.1603568 | 0.1932014 | 0.006828768 | -0.06635953 | 0.1191956 | -0.001882985 | 0.1134423 | 0.02138427 | 0.1889016 | 0.1178578 | -0.01555376 | -0.01276718 | 0.1009212 | 0.007043295 | 0.02179408 | 0.0626439 | 0.0995145 | 0.2748723 | 0.1867842 | 0.1666725 | 0.06626227 | 0.3273687 | 0.03920646 | 0.1755028 | 0.2255907 | 0.03563423 | 0.2115302 | -0.1184833 | 0.1745747 | 0.03515793 | 0.09307161 | 0.08749861 | 0.2007651 | -0.0128621 | 0.03291374 | -0.02102178 | 0.1420877 | 0.1584354 | 0.08106457 | -0.05442459 | 0.1956693 | 0.2088399 | 0.1798837 | 0.09422777 | -0.03597093 | -0.01741815 | 0.009130832 | 0.1610121 | -0.002856807 | 0.3213615 | 0.2066025 | -0.08483111 | 0.1581539 | 0.05663626 | 0.215959 | 0.1248614 | -0.08642373 | 0.1082804 | 0.04997844 | 0.1477962 | 0.1222317
3862.14 | -0.842857 | -0.595964 | -0.6646866 | -0.4144546 | -0.4026261 | -0.526314 | -0.5543032 | -0.290263 | -0.02580841 | -0.1468467 | 0.003093698 | -0.2835368 | 0.01096771 | -0.07443101 | 0.09536702 | 0.1107254 | -0.1034655 | -0.0166254 | 0.0571074 | 0.04901363 | 0.09698663 | -0.1531797 | 0.2176508 | -0.1020757 | 0.1438972 | 0.03337674 | -0.0337215 | -0.1422619 | -0.04411731 | 0.07331202 | 0.1614965 | 0.2458064 | 0.08164171 | -0.1281224 | -0.003585018 | 0.2167568 | -0.03512221 | 0.1864896 | 0.1526159 | 0.1563478 | -0.03500906 | 0.06817067 | 0.07689299 | 0.05495402 | 0.0862846 | -0.02829643 | -0.1080183 | 0.1799153 | 0.08453687 | 0.03319193 | -0.04402894 | -0.09709182 | -0.01010082 | -0.1868554 | 0.01991079 | 0.002177977 | 0.06469582 | -0.01278814 | -0.07550665 | 0.06330325 | 0.009114264 | 0.01367771 | -0.03170093 | -0.02660969 | 0.05671376 | 0.03747791 | -0.05645867 | -0.1566049 | -0.03714772 | -0.003156817 | 0.1756767 | -0.01136653 | 0.1334741 | 0.00204861 | 0.07600989 | -0.0476295
3860.56 | -0.649383 | -0.738466 | 0.1966484 | -0.2267096 | -0.08007667 | -0.2868805 | 0.2019531 | -0.1018697 | 0.04007827 | -0.1474792 | 0.004819712 | -0.3318649 | 0.05738206 | -0.1971446 | -0.004780498 | -0.01205915 | -0.1807051 | 0.008572443 | -0.03922092 | -0.09451661 | -0.07248895 | -0.2004189 | -0.02514385 | 0.04588137 | -0.09832755 | 0.03362356 | -0.1767205 | 0.02912582 | 0.09956131 | -0.1676868 | -0.1057465 | 0.1483026 | 0.1320269 | 0.04485047 | 0.2162516 | 0.2694754 | -0.03200845 | 0.01658781 | 0.1052767 | 0.01385262 | 0.04044465 | -0.02666927 | 0.004028513 | -0.0159202 | -0.05780615 | 0.06994561 | -0.1082168 | -0.06061049 | 0.01138506 | -0.1616909 | -0.14005 | 0.02933698 | -0.007838181 | -0.06466736 | -0.07659371 | -0.04515408 | -0.1280999 | 0.03820622 | -0.1475868 | -0.03274981 | -0.06193395 | -0.1036017 | 0.09251406 | -0.02596424 | 0.01143902 | -0.1804944 | -0.07691321 | 0.04090802 | 0.03972279 | 0.1436957 | -0.06616646 | -0.08279904 | -0.08523929 | 0.02731342 | 0.02857551 | 0.09978766
3858.98 | -0.0275547 | 0.118812 | 0.4381011 | 0.2942826 | 0.5756842 | 0.2854324 | 0.6240943 | 0.08634464 | 0.3982133 | -0.05285794 | 0.1492694 | 0.09578286 | 0.2745396 | 0.1435079 | 0.2365277 | 0.2065034 | 0.2299241 | 0.2047154 | 0.2545442 | 0.1762927 | 0.1969097 | 0.1425382 | 0.1466028 | 0.2423826 | 0.2935872 | 0.08268302 | 0.02152424 | 0.1759078 | -0.04955877 | 0.2255987 | 0.09022784 | -0.04689276 | 0.3043371 | 0.1445063 | 0.2408989 | 0.4195315 | 0.3367178 | 0.2614069 | 0.3994013 | 0.4076962 | 0.2863295 | 0.3174302 | 0.1505445 | 0.0840476 | 0.139369 | 0.1681962 | 0.08690326 | 0.1133505 | 0.157997 | 0.08238707 | 0.08132705 | 0.1796711 | 0.09202305 | 0.1792574 | 0.04616441 | 0.1757781 | 0.2157526 | 0.2598767 | 0.1459946 | 0.3588844 | 0.2817399 | 0.266871 | 0.1923665 | 0.2673886 | 0.2587277 | 0.01608875 | 0.1952906 | 0.2386023 | 0.3602341 | 0.2904295 | 0.2773398 | 0.211592 | 0.06185569 | 0.2964854 | 0.3226894 | 0.02770994
3857.4 | -0.120238 | -0.547938 | 0.1549567 | -0.04196971 | 0.3741909 | 0.0002306528 | 0.7597039 | 0.3695128 | 0.3168202 | 0.2797025 | 0.05562421 | 0.09450651 | 0.1991634 | 0.2157411 | 0.06321321 | 0.1811126 | 0.2258633 | 0.1812924 | 0.1334924 | 0.2029349 | 0.1247027 | 0.2902048 | 0.1475925 | 0.2436379 | 0.2707445 | 0.2293453 | 0.1465012 | -0.01879289 | 0.1669844 | 0.05796599 | 0.2616333 | 0.2214236 | 0.3056833 | 0.1466487 | 0.09467481 | 0.1058403 | 0.2172668 | 0.06725358 | 0.1081044 | 0.1184721 | 0.06858273 | 0.2710876 | -0.01993705 | 0.2815509 | 0.3363953 | 0.1688494 | 0.06273965 | 0.2869619 | 0.01198559 | 0.03374771 | 0.1076104 | 0.2321117 | 0.1917816 | 0.1303472 | 0.1931875 | 0.2500815 | 0.1693508 | 0.1156346 | 0.2445431 | 0.01881734 | 0.1375345 | 0.07646913 | 0.2920654 | 0.2192569 | 0.2132714 | 0.1636319 | 0.1991369 | 0.0216844 | 0.1928741 | 0.339656 | 0.3281032 | 0.164419 | 0.1602714 | 0.272975 | 0.2997482 | 0.1508597
3855.82 | -0.213136 | 0.0231851 | 0.4424044 | 0.1930466 | 0.2680697 | 0.9051227 | 0.4661678 | 0.128665 | -0.1551691 | 0.3264879 | 0.485669 | -0.1451917 | 0.05057651 | 0.2877681 | 0.1580978 | 0.2288685 | 0.1486504 | 0.3041904 | 0.08531485 | 0.2049077 | 0.3207112 | 0.1207923 | 0.09972682 | 0.2203572 | 0.2234473 | 0.2051961 | 0.1736994 | 0.1278455 | 0.1395502 | 0.2074125 | -0.006115727 | 0.07515305 | 0.1848744 | 0.05127922 | 0.2411985 | 0.1090186 | -0.02434769 | 0.1902348 | -0.06120049 | 0.09747714 | 0.1677423 | 0.1271212 | -0.06849353 | -0.008719362 | 0.06986076 | 0.1938945 | 0.2582861 | 0.2407922 | 0.1345612 | 0.05831313 | 0.03670319 | 0.1865616 | 0.0477361 | 0.008231926 | 0.291378 | -0.04153544 | 0.07419123 | 0.04439226 | 0.07476172 | 0.1419577 | 0.2129452 | 0.2030603 | 0.02592064 | 0.09804733 | 0.1187638 | -0.005959354 | 0.1297091 | 0.1950536 | 0.147234 | 0.1937834 | 0.2812309 | 0.2147909 | 0.06351747 | 0.1762894 | 0.03294806 | 0.1766538
3854.24 | 0.312794 | -0.0249522 | 0.4909386 | 0.1898413 | -0.2188639 | 0.1429165 | -0.01842934 | 0.03052871 | 0.323689 | 0.03988707 | 0.01079003 | 0.2814912 | 0.3900002 | 0.2135012 | 0.1312009 | 0.3252703 | 0.3154204 | 0.1832934 | 0.2564036 | 0.2310141 | 0.3703562 | 0.146411 | 0.2226071 | 0.09944902 | 0.1029976 | 0.03461661 | 0.1519082 | 0.2013431 | 0.3071966 | 0.1130325 | 0.06749385 | 0.1970942 | 0.03961874 | 0.1508973 | 0.09488915 | 0.06318308 | 0.1727897 | 0.1180592 | 0.06209919 | 0.1493109 | 0.217846 | 0.05614611 | 0.02929614 | 0.1888256 | 0.1690569 | 0.2920159 | 0.08823443 | 0.2675124 | 0.08653226 | 0.1073041 | 0.08790261 | 0.04312682 | 0.1231845 | 0.1054384 | 0.2674376 | 0.2033367 | 0.1254679 | 0.09506152 | 0.07565225 | 0.1187107 | 0.1419643 | 0.1102104 | -0.04505847 | 0.2938654 | 0.2193 | 0.2389218 | 0.1090898 | 0.002705863 | 0.223407 | 0.1454183 | 0.1612279 | 0.06991492 | 0.3083009 | 0.3236336 | 0.05888509 | 0.105104
3852.66 | -0.87578 | -0.5495 | -0.3184409 | -0.4801725 | -0.5150075 | -0.572081 | -0.3130049 | -0.3534715 | -0.417256 | -0.437311 | -0.2737243 | -0.1017404 | -0.1973471 | -0.2024498 | -0.2372599 | -0.3343823 | -0.07859763 | -0.157215 | -0.1336479 | -0.3285385 | -0.09224445 | -0.1451296 | 0.02833475 | -0.02168008 | -0.04200355 | -0.06271405 | -0.04088237 | -0.01788317 | -0.2811229 | -0.005580685 | -0.005425667 | -0.09545465 | -0.2277787 | -0.04209984 | -0.1001339 | -0.2267499 | -0.02050473 | -0.2223649 | -0.1315869 | -0.2379243 | -0.07346981 | -0.1368243 | -0.2385479 | -0.2477279 | 0.04847923 | -0.02450574 | -0.3255261 | -0.02320265 | -0.1075956 | -0.06316005 | -0.2021998 | -0.1006857 | -0.2404766 | -0.2851063 | -0.02493199 | -0.1615928 | -0.1891281 | 0.0724549 | -0.2405863 | -0.1972224 | -0.09971961 | -0.1291181 | -0.1893635 | -0.4126841 | -0.363324 | -0.2968167 | 0.06386124 | -0.262769 | -0.2616106 | -0.1956354 | -0.2272019 | -0.1237043 | -0.2029751 | -0.1875904 | -0.1834451 | -0.1370845
3851.07 | 0.125909 | 0.116216 | 0.6331718 | 0.1355145 | 0.7606272 | 0.9982359 | 0.2015197 | -0.07101379 | 0.08545331 | 0.275883 | 0.2987169 | 0.3243196 | 0.1179513 | 0.06452324 | -0.0934711 | 0.05460917 | 0.01521939 | 0.1608483 | 0.1345557 | 0.03846051 | 0.1768262 | -0.09522316 | 0.1266112 | 0.02787393 | 0.008143286 | 0.1324815 | 0.2052184 | 0.1774805 | -0.08895957 | 0.1196632 | 0.1411377 | 0.02650263 | 0.2851876 | 0.1306817 | 0.0706467 | 0.1905352 | 0.2981859 | 0.02267157 | 0.1137497 | 0.2526763 | 0.2935285 | -0.0128801 | -0.06740819 | 0.2181043 | 0.1961266 | 0.09800718 | 0.06569201 | 0.4418269 | 0.2593811 | 0.08343713 | 0.06888006 | 0.09653314 | 0.1032492 | 0.1779218 | 0.1704703 | 0.1074848 | 0.0572935 | 0.1961845 | 0.1260422 | 0.04765583 | 0.04887915 | 0.07043605 | 0.2761132 | 0.1003026 | 0.15149 | 0.2405332 | -0.05469441 | 0.3011152 | -0.03951937 | 0.09752326 | 0.06734365 | 0.2680351 | 0.06628892 | 0.1548176 | 0.1351508 | -0.03771123
3849.49 | -0.063097 | 0.0674305 | 0.3936897 | 0.227213 | 0.2748114 | 0.3777707 | 0.3348193 | 0.5922206 | 0.3440776 | -0.01103913 | 0.3472057 | 0.3690792 | -0.005692705 | 0.01442702 | 0.02607641 | -0.01975737 | 0.1092869 | 0.2105658 | 0.06101108 | 0.1370252 | -0.04191965 | 0.07653431 | 0.1517394 | 0.1261118 | 0.05823635 | 0.05928036 | 0.182902 | 0.1289441 | 0.1277287 | 0.1474542 | 0.1411939 | 0.07535975 | 0.2858186 | 0.1084318 | 0.07074646 | 0.3392522 | 0.2507781 | 0.1702759 | 0.2371143 | 0.08461861 | 0.1727707 | 0.1354856 | 0.07943097 | 0.09860363 | 0.07520173 | 0.1228293 | 0.2132736 | 0.2967843 | -0.1050382 | 0.035009 | 0.07182011 | 0.09829288 | 0.05665775 | 0.177544 | 0.3412465 | 0.1325772 | 0.4501206 | 0.07586171 | 0.248831 | 0.09723878 | 0.07544363 | 0.2210342 | 0.107478 | 0.1011274 | 0.12954 | 0.07038222 | 0.1681045 | 0.15764 | 0.08488341 | 0.1223924 | 0.1910643 | 0.3181317 | 0.28679 | 0.1802549 | 0.2099644 | 0.1595178
3847.91 | -0.490412 | -0.3149 | 0.1056335 | 0.1284305 | 0.1705001 | -0.1478758 | -0.4369374 | -0.2207544 | -0.25112 | -0.3456858 | 0.0622358 | 0.1755485 | -0.1534717 | 0.01296571 | -0.09831351 | -0.04548523 | -0.1379873 | 0.06502112 | -0.08598428 | -0.03292932 | -0.0899728 | 0.05314363 | -0.01827786 | 0.07783121 | -0.03813016 | 0.08356046 | 0.1358598 | -0.06588721 | -0.07002295 | 0.004580064 | -0.05394803 | 0.07541031 | -0.05518701 | -0.06036331 | 0.04647739 | 0.146413 | -0.2114124 | -0.145545 | 0.09230833 | -0.01049016 | -0.1432182 | -0.1309231 | 0.05568034 | 0.05214876 | -0.04578861 | -0.1939669 | 0.01940316 | -0.1169428 | -0.1278567 | -0.110835 | -0.02270939 | -0.04669659 | -0.2094561 | -0.01792142 | 0.1216975 | 0.01119 | 0.1111385 | -0.06880317 | -0.04313011 | -0.04828349 | -0.09324798 | -0.0431624 | -0.01236508 | 0.004391488 | -0.03887446 | -0.002160606 | 0.1468394 | 0.06298001 | -0.2787981 | -0.02343351 | 0.07095695 | -0.1195193 | -0.1755785 | -0.06258369 | -0.1055146 | -0.2042094
3846.32 | -0.203654 | -0.268867 | -0.1830696 | 0.02947434 | -0.2190689 | -0.00730485 | -0.1136899 | -0.4624245 | 0.05612411 | -0.06146403 | -0.1752974 | 0.07684068 | -0.03288239 | 0.08454182 | -0.07624237 | -0.02247864 | 0.05389697 | 0.1633993 | 0.01076904 | -0.1543857 | -0.06482812 | -0.01899633 | 0.1774639 | -0.01937321 | 0.06063765 | 0.01020201 | -0.1065163 | 0.2026891 | 0.09821346 | 0.008027958 | -0.05408052 | 0.05104579 | -0.006031776 | 0.01477858 | -0.0264515 | 0.07532678 | -0.1128713 | -0.04658465 | -0.07686887 | 0.162558 | 0.05298231 | 0.01719408 | -0.04105264 | -0.04318398 | -0.02063474 | 0.1476906 | 0.06966419 | 0.05423838 | 0.1178189 | -0.03708957 | -0.06834401 | -0.02122433 | 0.08540239 | -0.01825839 | -0.02487506 | -0.06137341 | -0.03266763 | -0.06720104 | 0.05514615 | 0.02557612 | 0.1039827 | 0.1071108 | 0.03838595 | 0.02969502 | -0.01235307 | 0.09581453 | 0.1254928 | 0.06591056 | -0.1060573 | 0.05013944 | 0.02391692 | -0.04502371 | -0.1501256 | -0.01270417 | -0.006300192 | -0.03120886
3844.74 | -0.25044 | -0.318285 | 0.1466182 | 0.2638463 | -0.6556753 | -0.2480242 | -0.123884 | 0.01012025 | 0.2657713 | 0.2226199 | 0.0632002 | -0.1649286 | 0.2342733 | 0.1317564 | -0.005317144 | 0.07355659 | 0.09963152 | 0.1640866 | 0.1072707 | 0.2118726 | 0.0335148 | 0.05500927 | 0.08047052 | 0.1515907 | 0.1836307 | 0.302388 | 0.06546613 | 0.1053711 | 0.07155762 | 0.3041834 | 0.1408029 | 0.2461561 | 0.2136781 | -0.1053643 | 0.07126477 | 0.2236001 | 0.2783135 | 0.101161 | 0.1685785 | -0.07912935 | 0.1516862 | 0.1896341 | -0.1865653 | 0.007779874 | 0.07747557 | 0.05007394 | 0.1688393 | 0.1031246 | 0.02217828 | 0.1586458 | -0.06512509 | 0.1747203 | 0.1607273 | -0.04295464 | 0.0236304 | 0.01218771 | 0.04288515 | -0.1876252 | 0.1045442 | 0.2456024 | 0.08151098 | -0.03567982 | 0.06483128 | 0.00623512 | 0.1359044 | 0.07181776 | 0.1282469 | 0.1908013 | -0.07978536 | -0.02249836 | 0.2695366 | -0.01939012 | 0.192438 | 0.01278538 | 0.1415913 | 0.01999843
3843.15 | 0.464464 | 0.489237 | 0.475543 | 0.9267462 | 0.8130859 | 0.9870602 | 0.7230273 | 0.8635876 | 0.5730787 | 0.2208613 | 0.5872234 | 0.5454595 | 0.08698848 | 0.3740088 | 0.2119482 | 0.07201315 | 0.2674007 | 0.2865706 | 0.2278215 | 0.3583625 | 0.400052 | 0.1778532 | 0.2274485 | 0.420013 | 0.2334385 | 0.08230505 | 0.2615996 | 0.3252531 | 0.1671217 | 0.2588317 | 0.4088077 | 0.3193313 | 0.2137362 | 0.2134834 | 0.3154266 | 0.4693366 | 0.2058521 | 0.4197941 | 0.3896427 | 0.240055 | 0.2015025 | 0.1912912 | 0.2778409 | 0.3269125 | 0.1999569 | 0.1962565 | 0.2436109 | 0.346717 | 0.1951075 | 0.1837672 | 0.3771015 | 0.2970485 | 0.2847121 | 0.05429958 | 0.413516 | 0.6467712 | 0.2404796 | 0.2286294 | 0.3001456 | 0.2703793 | 0.351611 | 0.4067361 | 0.1400683 | 0.32431 | 0.283998 | 0.09655995 | 0.2282856 | 0.3156219 | 0.1658278 | 0.148641 | 0.3200066 | 0.2988717 | 0.1690996 | 0.2333754 | 0.3139406 | 0.3395875
3841.57 | 0.131542 | -0.655831 | 0.2324564 | -0.02953221 | 0.1396041 | -0.1115636 | 0.09358272 | 0.2406824 | 0.2950969 | 0.3141539 | 0.01586633 | 0.3984266 | 0.232451 | 0.1527968 | -0.009765912 | 0.167982 | 0.04508228 | 0.4578412 | 0.1287232 | -0.007400092 | 0.01057582 | -0.01647596 | 0.08160656 | 0.05418198 | 0.08804734 | 0.1303449 | 0.2135764 | 0.03282686 | 0.1897099 | -0.006042739 | 0.09133818 | 0.12416 | 0.1648336 | 0.1175942 | 0.09623008 | 0.1052371 | 0.1820517 | 0.07991458 | 0.1229128 | 0.1201162 | 0.2270341 | 0.1685564 | -0.03804227 | -0.1590156 | 0.07832436 | 0.1470138 | 0.05026086 | 0.07771877 | -0.1197107 | 0.1601662 | 0.06328587 | 0.1020708 | 0.06724964 | 0.1273112 | 0.0958839 | 0.2567725 | 0.09639639 | 0.1081653 | 0.0810305 | 0.05109025 | -0.037043 | 0.165833 | 0.02009182 | -0.1624858 | -0.080174 | -0.07384985 | 0.1330924 | -0.07196029 | 0.1185931 | -0.04605633 | 0.07771441 | 0.1047504 | 0.02374554 | 0.1368563 | 0.1446223 | 0.1226302
3839.98 | -0.582541 | -0.324913 | -0.2016826 | 0.1094018 | 0.03795426 | -0.4487086 | -0.01198497 | -0.04889281 | -0.2266303 | -0.02120671 | -0.03187966 | -0.2249033 | -0.1340559 | -0.1416826 | -0.1339839 | -0.1752472 | -0.1527516 | -0.297911 | -0.1658227 | -0.349001 | -0.1839256 | -0.2109901 | -0.1617469 | -0.1167144 | -0.2282572 | -0.1144981 | -0.02981089 | -0.2108189 | -0.2509811 | -0.197756 | -0.1774023 | -0.2418689 | -0.03053789 | -0.1492613 | -0.1473328 | -0.1615009 | -0.0857834 | -0.1866805 | -0.2902257 | -0.02444222 | -0.1376217 | -0.1958822 | -0.3295261 | -0.03543475 | -0.1409054 | -0.1463757 | -0.3137282 | -0.06976235 | -0.1172975 | -0.2048695 | -0.2751231 | -0.1176012 | -0.1502679 | -0.1655158 | -0.002362982 | -0.06001563 | -0.2671822 | -0.06101845 | -0.04072355 | -0.02208022 | -0.1087778 | -0.09981044 | -0.05100585 | -0.1614566 | -0.2738138 | -0.2199025 | -0.2063469 | -0.1669769 | -0.3189779 | -0.2409055 | -0.2378534 | -0.1869655 | -0.1215381 | -0.1546834 | -0.2197916 | -0.3139039
3838.4 | 0.131742 | -0.0894333 | 0.6017891 | -0.0851664 | 0.1749993 | 0.8803114 | 0.5966504 | 0.1376624 | 0.1786317 | 0.1670751 | 0.3486772 | 0.2943972 | 0.2799476 | 0.319867 | 0.1808645 | 0.2863137 | 0.01526724 | 0.2389063 | 0.1247863 | 0.2117725 | 0.2802332 | 0.08229464 | 0.1314988 | 0.126812 | 0.3822092 | 0.0306771 | 0.287531 | 0.3016032 | 0.1135384 | 0.09827644 | 0.3586892 | 0.2457331 | 0.2617138 | 0.09588775 | 0.1945258 | 0.2789182 | 0.2560489 | 0.1078031 | 0.2235108 | 0.2943817 | 0.1074278 | 0.3908622 | 0.3546731 | 0.3075245 | 0.2007836 | 0.1941705 | 0.1515262 | 0.2214835 | 0.129124 | 0.1375441 | 0.313223 | 0.02824454 | 0.2418514 | 0.4198209 | 0.1919791 | 0.281498 | 0.1495252 | 0.1843755 | 0.1544612 | 0.2460542 | 0.1120829 | 0.1707898 | 0.0240654 | 0.1078898 | 0.2639749 | 0.0973092 | 0.1856549 | 0.20134 | 0.2189253 | 0.05207758 | 0.2026886 | 0.08221264 | 0.172135 | 0.3341456 | 0.1716669 | 0.07895385
3836.81 | -0.725611 | -1.04463 | -0.5950574 | -0.232155 | -0.7828123 | -0.6006185 | -0.5564894 | -0.3425532 | -0.3182918 | -0.1210037 | -0.08037382 | -0.2816417 | -0.2327621 | -0.1454587 | -0.1141541 | -0.1302486 | -0.328796 | -0.1269136 | -0.2922472 | -0.1544676 | -0.3045643 | -0.2830386 | -0.209345 | -0.1908492 | -0.1294698 | -0.1901249 | -0.1759041 | -0.3568202 | -0.2535476 | -0.0692618 | -0.1296841 | -0.3154443 | -0.1048174 | -0.2933881 | -0.2441094 | -0.1588121 | -0.2559521 | -0.1586416 | -0.3114966 | -0.2162137 | -0.2085292 | -0.3153257 | -0.2780648 | -0.2278684 | -0.2624927 | -0.02666019 | -0.2368926 | -0.3169312 | -0.2828731 | -0.1298119 | -0.1474261 | -0.16758 | -0.2197008 | -0.2386781 | -0.2234857 | -0.279497 | -0.2142981 | -0.3507578 | -0.1382379 | -0.1446176 | -0.3015835 | -0.315078 | -0.242207 | -0.3056535 | -0.4909133 | -0.1464074 | -0.3250131 | -0.1866389 | -0.3652859 | -0.1184239 | -0.1130749 | -0.3072258 | -0.2903476 | -0.1526682 | -0.07113771 | -0.06492905
3835.22 | -0.0593517 | 0.142833 | 0.3028474 | 0.8111127 | -0.02593547 | 0.5370875 | 0.6713113 | 0.7009536 | 0.06301255 | 0.2097526 | 0.1568545 | 0.1898116 | 0.1814883 | 0.2184363 | 0.1517247 | -0.01034791 | 0.009922319 | 0.2876224 | 0.04667989 | 0.1621885 | 0.1349633 | 0.08309268 | 0.2302333 | 0.174193 | 0.1391894 | 0.1255057 | 0.1896795 | 0.05799733 | -0.03495989 | 0.251014 | 0.1867799 | 0.1719895 | 0.211464 | 0.1951844 | 0.1464434 | 0.01299902 | 0.03681069 | 0.01407385 | 0.2264317 | 0.1023689 | 0.1584925 | 0.2955395 | 0.0647369 | 0.1389576 | 0.005780267 | 0.1182236 | 0.08209885 | 0.1200077 | 0.1099825 | 0.04184273 | 0.001382651 | 0.4655385 | 0.1723657 | 0.273486 | 0.117048 | 0.03748895 | 0.1777318 | 0.1384732 | 0.1540571 | 0.1962981 | 0.2602043 | 0.1010801 | 0.2474633 | 0.3295039 | 0.09531418 | 0.1220542 | 0.06654036 | 0.2543601 | 0.2943998 | 0.2231731 | 0.3271404 | 0.08360948 | 0.2470028 | 0.3360656 | 0.1980573 | 0.08391609
3833.64 | -0.0599654 | -0.0508532 | 0.4386744 | 0.04470992 | -0.03063341 | -0.04008548 | 0.5181687 | 0.03007539 | 0.1519492 | 0.20704 | 0.1082491 | 0.08969087 | 0.03467093 | -0.02755186 | 0.02726177 | -0.01259821 | 0.1047859 | -0.2247911 | 0.0438711 | -0.1554495 | 0.1597976 | -0.2338292 | -0.1106547 | -0.02186764 | -0.007029571 | -0.09561783 | 0.06707911 | -0.03955724 | 0.1348773 | 0.1320891 | 0.01528337 | 0.07392628 | 0.06415729 | -0.04821902 | 0.1223642 | 0.2578413 | 0.1342328 | -0.05716322 | -0.08922585 | -0.0914771 | 0.01317515 | 0.02814191 | 0.04175245 | -0.05562435 | 0.07901551 | -0.05427935 | -0.03791549 | -0.02888454 | -0.2531397 | -0.05471371 | 0.003607472 | 0.1229144 | 0.02764134 | 0.005411631 | 0.1403865 | 0.1104454 | -0.1620993 | -0.1040415 | 0.1048259 | 0.0003992802 | -0.1294691 | 0.1266631 | -0.06783899 | -0.05964785 | -0.02585142 | -0.1461009 | 0.116309 | -0.03658648 | 0.002691679 | 0.1255527 | 0.08432008 | 0.05971162 | 0.003876992 | -0.004562981 | 0.003611938 | 0.03745827
3832.05 | 0.272556 | -0.00663844 | 0.09809132 | 0.04000751 | 0.4887203 | 0.04905171 | 0.3174929 | 0.2638996 | 0.460611 | 0.2517544 | -0.03580629 | 0.1325303 | -0.03894311 | 0.2141725 | 0.09761913 | 0.3019869 | 0.3214602 | 0.2626396 | 0.3335308 | 0.2829265 | 0.2333206 | 0.229677 | 0.2071018 | 0.318466 | 0.3100587 | 0.09771963 | 0.4807938 | 0.3019043 | 0.1097369 | 0.135048 | 0.1365288 | 0.2196599 | 0.1604648 | 0.4397816 | 0.04943244 | 0.2586034 | 0.1828079 | 0.09113273 | 0.03391041 | 0.2756404 | 0.2580993 | 0.2971673 | 0.1651549 | 0.2617615 | 0.420523 | 0.2362341 | 0.3541494 | 0.3586086 | 0.1153278 | -0.05380285 | 0.07871205 | 0.2433628 | 0.3707156 | 0.249496 | 0.2123363 | 0.1100632 | 0.1320957 | 0.2143862 | 0.1527501 | 0.2920885 | 0.2365851 | 0.2006744 | 0.3484703 | 0.1608806 | 0.2429795 | 0.2199309 | 0.2876884 | 0.4527014 | 0.07679874 | 0.2716996 | 0.1584498 | 0.3283745 | 0.1997673 | 0.3377371 | 0.1990869 | 0.06406918
3830.46 | 0.17631 | -0.200712 | 0.09066694 | 0.3683751 | -0.08694873 | 0.1851913 | -0.1212035 | 0.3071114 | 0.06208185 | -0.1322071 | 0.4388715 | 0.03236499 | 0.00941767 | -0.03199207 | 0.07036011 | 0.05549489 | 0.001413088 | 0.1890091 | -0.0600359 | 0.06272523 | 0.2579158 | 0.009893902 | 0.2078124 | 0.09759477 | -0.05605875 | 0.09583829 | 0.01622612 | 0.08227253 | 0.08469041 | -0.03282247 | -0.01068125 | -0.0005139116 | 0.0859941 | 0.04947255 | 0.04962737 | 0.03967419 | 0.1580298 | 0.02004596 | -0.1844793 | -0.06478797 | 0.2834456 | 0.127004 | -0.00418286 | -0.03100457 | -0.04288851 | 0.2094747 | 0.2340793 | -0.03479549 | 0.09355328 | 0.04455556 | 0.05586826 | 0.07099993 | 0.006278148 | 0.03013663 | 0.01600562 | 0.06073534 | 0.0359067 | 0.09364306 | -0.01898593 | 0.1932741 | 0.1146607 | 0.03032223 | 0.276875 | -0.08202235 | 0.2919956 | 0.1956522 | -0.1753225 | -0.009491869 | -0.01997302 | 0.0275003 | 0.01281804 | -0.01280475 | 0.1271682 | 0.1676581 | 0.1747431 | -0.03147724
3828.87 | 0.0798683 | 0.271692 | 0.6069624 | 0.4583824 | 0.05168091 | 0.4637276 | 0.1068888 | 0.6835899 | 0.1516382 | 0.293053 | 0.2465637 | 0.3132303 | 0.2528255 | 0.03875175 | 0.1890496 | 0.1991143 | 0.2666159 | 0.1883113 | 0.1803779 | 0.2571546 | 0.1359687 | 0.1071062 | 0.3061853 | 0.291123 | 0.1143073 | 0.2889572 | 0.2830823 | 0.2039395 | 0.1085099 | 0.116265 | 0.2079559 | 0.389003 | 0.2795578 | 0.09784607 | 0.2449298 | 0.3327427 | 0.2306919 | 0.3146595 | -0.03711499 | 0.253228 | 0.08919494 | 0.1273423 | 0.1678128 | 0.285662 | 0.005786845 | 0.06055683 | 0.1626608 | 0.3033207 | 0.1449048 | 0.2405431 | 0.08145609 | 0.04474344 | 0.2515186 | 0.15243 | 0.2586035 | 0.01125731 | 0.1345253 | 0.1436152 | 0.3456056 | 0.2162705 | -0.08084347 | 0.07921994 | 0.3027588 | 0.04083166 | 0.2433848 | 0.1713646 | 0.2149766 | 0.2353226 | 0.2490839 | 0.2709438 | 0.2817154 | 0.1335733 | 0.2252765 | 0.1195928 | 0.247644 | 0.1411966
3827.28 | -0.588195 | -0.398943 | 0.5994327 | -0.2613993 | 0.476134 | -0.1153384 | -0.0458162 | -0.2258871 | -0.1001524 | 0.2420324 | -0.04124791 | -0.2153405 | -0.1379457 | 0.03630199 | -0.1071428 | 0.1229364 | 0.2145452 | -0.007659534 | -0.1403195 | -0.03637709 | 0.01396784 | 0.08209965 | -0.229575 | -0.1984411 | 0.04044881 | -0.07890224 | -0.08442758 | -0.1135001 | -0.2822302 | -0.07640155 | -0.08555607 | -0.09968896 | -0.01482713 | -0.1467986 | 0.02532239 | 0.01579861 | -0.01391094 | -0.0003439261 | 0.01238853 | -0.08752233 | -0.1295705 | -0.04332316 | -0.2455823 | -0.03224897 | -0.04294758 | 0.0821015 | -0.03071873 | -0.04182546 | 0.09855132 | 0.1192436 | -0.1860357 | 0.1403134 | -0.03997291 | 0.0795741 | -0.1085604 | -0.1358718 | -0.05965508 | -0.1480114 | 0.1001163 | -0.02920359 | -0.1058233 | 0.03018381 | -0.03729335 | -0.2753685 | -0.2202646 | -0.1700323 | -0.1510115 | 0.01643804 | -0.2624239 | -0.1930792 | -0.1324656 | -0.08598943 | -0.3109083 | -0.123864 | -0.1676419 | 0.04527201
3825.69 | 0.0768868 | -0.0697689 | 0.7347279 | 0.3995043 | -0.004264817 | 0.2574986 | 0.6586941 | 0.2930535 | 0.2578703 | 0.4765288 | 0.6229187 | 0.2561845 | 0.2271804 | 0.1801577 | 0.0598573 | 0.1197556 | 0.1866815 | 0.06439104 | -0.02231797 | 0.1334385 | 0.06250567 | -0.04063697 | 0.1615342 | 0.2630142 | -0.03363886 | 0.08968076 | 0.03551078 | 0.05685118 | 0.05864545 | 0.1698667 | -0.06211347 | 0.02121297 | 0.2516615 | 0.0960448 | 0.0008908852 | 0.08893312 | 0.009616717 | 0.09911839 | 0.1594182 | 0.156952 | 0.01733392 | 0.151808 | -0.0005895724 | 0.2348583 | 0.005708881 | 0.3717332 | 0.1172294 | 0.1981841 | -0.04543633 | 0.04664457 | 0.08269075 | -0.1057698 | 0.1074936 | 0.2019666 | 0.01192413 | 0.1314503 | 0.111761 | 0.1212495 | 0.1469415 | -0.07972414 | 0.08852984 | 0.02963413 | -0.01169644 | -0.07933433 | 0.02323597 | -0.1699388 | 0.04361804 | -0.05644802 | 0.07970581 | 0.3427235 | 0.06287099 | -0.01298819 | -0.01798524 | 0.09618272 | -0.04684228 | -0.00206586
3824.1 | 0.456058 | -0.12173 | 0.7272893 | 0.6790716 | 0.7057112 | 0.5345494 | 0.8871311 | 0.9070825 | 0.5428626 | 0.4727418 | 0.3344445 | 0.4897356 | 0.3483826 | 0.567718 | 0.2020303 | 0.2383694 | 0.2562105 | 0.3314569 | 0.1442949 | 0.4252106 | 0.3302776 | 0.2752882 | 0.2845115 | 0.114604 | 0.2091432 | 0.2095263 | 0.277216 | 0.3001929 | 0.3508159 | 0.31846 | 0.3270882 | 0.1177136 | 0.03025053 | 0.119089 | 0.2445249 | 0.478839 | 0.3987717 | 0.3937296 | 0.3793648 | 0.376941 | 0.2372956 | 0.1027375 | 0.1222736 | 0.2576855 | 0.4691544 | -0.0218199 | 0.2894945 | 0.2672669 | 0.2494154 | 0.4130373 | 0.4485423 | 0.3065158 | 0.3279087 | 0.05600508 | 0.3031677 | 0.3010303 | 0.1610706 | 0.2684849 | 0.1691808 | 0.2111365 | 0.2337293 | 0.2238948 | 0.2576371 | 0.2141228 | 0.3152761 | 0.09844317 | 0.4818717 | 0.2606664 | 0.1533777 | 0.1222475 | 0.2336235 | 0.3524837 | 0.3969481 | 0.31603 | 0.1467232 | 0.5357714
3822.51 | -0.0697158 | 0.540417 | -0.1847507 | 0.4821863 | 0.4154934 | 0.8111304 | 0.4014076 | 0.1874669 | 0.07177544 | 0.1354702 | 0.09321005 | -0.03846141 | 0.03034197 | 0.3698817 | 0.02686316 | -0.08231998 | 0.03282316 | -0.01136829 | 0.1644338 | 0.00954787 | 0.06148348 | 0.1764693 | 0.2611515 | 0.08794616 | 0.2321973 | 0.08535275 | 0.226012 | 0.275127 | 0.008763525 | 0.1740687 | 0.05775286 | -0.05427998 | -0.04492976 | 0.1174535 | 0.07331806 | -0.0337884 | 0.1780542 | 0.05407379 | 0.03812227 | 0.03563857 | 0.1157054 | 0.1266751 | 0.07429374 | 0.06064036 | 0.0055847 | -0.04962677 | 0.02266688 | 0.01904006 | -0.09011878 | 0.1207162 | 0.08243361 | -0.134908 | 0.182364 | 0.03208734 | 0.03338146 | 0.1046781 | 0.1369719 | 0.07398341 | 0.04483732 | 0.2092092 | -0.03590791 | -0.021108 | 0.01459597 | -0.004808441 | -0.002651574 | 0.07410966 | 0.01745645 | 0.2115861 | -0.1387057 | 0.14549 | 0.2334931 | 0.05933433 | -0.01750475 | -0.02522469 | 0.1447418 | -0.09732364
3820.92 | -0.452816 | -0.607139 | -0.1919685 | 0.6657382 | -0.3511821 | -0.1032373 | -0.0365648 | 0.277072 | 0.3811579 | 0.03601262 | -0.005501925 | 0.195416 | 0.1512433 | 0.001146891 | 0.1195496 | 0.2309934 | 0.2726146 | 0.1333097 | 0.1356162 | 0.05735878 | 0.1338275 | 0.1505035 | 0.1402445 | 0.2074603 | 0.2062289 | 0.08317684 | 0.2234239 | 0.03045699 | 0.08137496 | 0.1027842 | 0.1786863 | 0.06644045 | 0.1237534 | 0.2130651 | 0.07276811 | 0.1361474 | -0.0184331 | 0.1778363 | 0.01378923 | 0.2795404 | 0.2865575 | 0.1016348 | 0.09936278 | 0.2534368 | 0.02989307 | 0.09324477 | -0.0003623445 | 0.3803207 | 0.1311388 | 0.16978 | -0.04021374 | 0.08208217 | -0.01224844 | 0.008311219 | 0.1781765 | 0.0545075 | 0.08826414 | -0.04736431 | -0.07988201 | -0.0122733 | 0.06013697 | 0.1483537 | 0.161571 | 0.09336042 | 0.06924714 | 0.001056772 | 0.1624798 | 0.11342 | -0.04074385 | -0.07534932 | -0.1814174 | 0.08317326 | -0.04183985 | 0.1213168 | -0.02839064 | 0.2936447
3819.33 | 0.163897 | -0.23106 | 0.4675523 | -0.1033765 | 0.2151273 | 0.1248723 | 0.09712349 | -0.06213696 | -0.01694255 | 0.1269697 | 0.3714916 | 0.2389869 | 0.1255747 | 0.2665114 | 0.0168914 | 0.03181985 | 0.1463828 | 0.009486256 | 0.03356204 | 0.1051516 | 0.0354173 | 0.05109155 | -0.1269238 | 0.0342683 | 0.2532478 | 0.05661302 | 0.2938823 | 0.1270878 | -0.04115926 | 0.03119927 | -0.01760512 | 0.06508427 | -0.02456531 | -0.1304454 | 0.1208778 | 0.06194905 | 0.1263153 | -0.01559625 | 0.03806753 | 0.08424452 | 0.1158503 | 0.07643527 | 0.002377398 | -0.09070528 | 0.05417117 | -0.05677268 | 0.1472991 | 0.1074261 | -0.01362975 | -0.02516886 | 0.1296283 | -0.1155909 | -0.01183586 | 0.008873728 | 0.00596331 | 0.1262351 | 0.06374782 | 0.02623361 | 0.03913281 | -0.087478 | -0.03921447 | 0.1468098 | 0.08885474 | -0.003782374 | 0.01896932 | 0.0741785 | -0.03414948 | 0.1125789 | 0.03286345 | -0.02806945 | 0.06199732 | 0.03381061 | 0.1288467 | 0.02375417 | -0.05566903 | 0.2697757
3817.74 | -0.743378 | -0.474204 | -0.491779 | -0.2537559 | -0.4093263 | -0.5522094 | -0.1500178 | -0.8302956 | -0.2199787 | -0.2585581 | -0.0613238 | -0.09813528 | -0.1197734 | -0.1267275 | -0.2081031 | -0.04542618 | -0.2728704 | -0.1144448 | -0.01990622 | 0.006533605 | -0.0144362 | -0.1216617 | -0.1501713 | -0.1390075 | -0.1877331 | -0.1894263 | -0.2699806 | -0.2152744 | -0.1638442 | -0.1624932 | -0.06741513 | -0.2534383 | -0.02655146 | -0.1815424 | -0.1970463 | -0.08557954 | -0.0704918 | -0.1604359 | -0.05973657 | -0.06254683 | -0.07941441 | -0.07080009 | -0.1924609 | -0.3131618 | -0.2629918 | -0.2799474 | -0.09545585 | -0.3609269 | -0.1343404 | -0.3422251 | -0.2131076 | -0.3621044 | -0.2311041 | -0.2101285 | -0.09304793 | -0.1192204 | -0.2047766 | -0.1931287 | -0.0617052 | -0.2113722 | -0.06553943 | -0.05000952 | -0.03275796 | -0.1253482 | -0.1778838 | -0.1697311 | -0.1334228 | -0.05922387 | 0.008815718 | -0.1517683 | -0.08495615 | -0.1865435 | -0.188342 | -0.1227129 | -0.1565795 | -0.1201292
3816.15 | -0.174639 | 0.0443885 | 0.3586374 | -0.02359079 | 0.3467159 | 0.2466501 | 0.2696163 | 0.4487616 | 0.7474978 | -0.07277129 | 0.2196399 | 0.2315575 | 0.1468917 | 0.3579244 | 0.1030821 | 0.09657325 | 0.2833592 | 0.297914 | 0.170436 | 0.1275106 | 0.3257809 | 0.1931508 | 0.3387806 | 0.1753558 | 0.1272023 | 0.369469 | 0.2392689 | 0.2470769 | 0.2256187 | 0.2533005 | 0.3948639 | 0.1109828 | 0.2398279 | 0.3770121 | 0.2411066 | 0.2787691 | 0.2447573 | 0.3532064 | 0.2567866 | 0.2295712 | 0.2860692 | 0.2695561 | 0.1492541 | 0.07389619 | 0.5903919 | 0.1554501 | 0.3201664 | 0.3657789 | 0.3300938 | 0.3406201 | 0.2000144 | 0.1230644 | 0.2567415 | 0.2539992 | 0.3688519 | 0.2449618 | 0.2336925 | 0.0752445 | 0.4226192 | 0.3231746 | 0.273883 | 0.4359248 | 0.1624295 | 0.2894514 | 0.3322919 | 0.2937208 | 0.3035679 | 0.3540257 | 0.2774109 | 0.163457 | 0.3044294 | 0.2517203 | 0.421296 | 0.1698163 | 0.2787994 | 0.1726342
3814.56 | -0.510839 | -0.580042 | 0.4947956 | 0.1585328 | 0.007021972 | 0.1879869 | 0.07052715 | 0.3940992 | 0.007437172 | 0.1128298 | 0.1191704 | 0.3233683 | 0.1206643 | 0.1107613 | 0.1945665 | 0.04333962 | -0.2094237 | 0.02716085 | 0.06811455 | 0.2727863 | 0.129385 | 0.1906387 | -0.07469392 | 0.09957987 | 0.07607234 | 0.1723067 | 0.1631643 | -0.1443521 | 0.1029313 | -0.03842559 | 0.1010388 | -0.08564254 | 0.116003 | 0.03295732 | -0.003849399 | 0.008805809 | 0.07207588 | 0.1838203 | 0.01224847 | 0.0581068 | 0.06610886 | 0.02453361 | 0.07613224 | 0.02160077 | 0.004708638 | 0.005345604 | 0.1015597 | -0.05393841 | 0.08696325 | 0.02337759 | -0.02116839 | -0.05036396 | 0.1590955 | 0.10825 | 0.1478705 | 0.1945027 | 0.1597566 | 0.07515108 | 0.004322579 | 0.1505897 | 0.003374394 | -0.005157412 | 0.06471567 | 0.1432038 | 0.1837034 | -0.04787437 | 0.17933 | 0.1329428 | 0.1556455 | -0.009390906 | 0.1083607 | 0.2752099 | 0.1771604 | 0.1695424 | -0.04240334 | 0.2699697
3812.96 | -0.132931 | -0.0617837 | 0.916882 | 0.05473346 | 0.0002678093 | 0.5099372 | 0.490511 | 0.3389833 | 0.02319357 | 0.2981439 | 0.06595824 | 0.1297945 | -0.05216029 | -0.08772547 | -0.1045234 | -0.01000398 | 0.004887044 | -0.219406 | -0.2050435 | -0.06963777 | -0.1647064 | -0.1291859 | -0.2199221 | -0.0007143714 | 0.0003978981 | -0.1956076 | -0.1081615 | -0.3162549 | -0.141802 | 0.01112354 | -0.04648197 | -0.2580056 | 0.04120016 | -0.1891674 | -0.2488982 | -0.1881551 | -0.1008181 | -0.2540037 | 0.03586313 | -0.1379285 | -0.2027842 | -0.09853519 | -0.2653135 | -0.1528138 | 0.07754286 | 0.001661964 | -0.1903817 | -0.05916105 | -0.03444033 | -0.07434034 | -0.1449186 | -0.1017702 | -0.133946 | -0.1349851 | 1.409541e-05 | -0.1729761 | 0.1100173 | -0.1690096 | -0.07277689 | 0.02689619 | -0.09654671 | -0.1779295 | 0.06440071 | 0.02109662 | -0.01393837 | 0.04947485 | 0.006170111 | -0.08835686 | 0.03391495 | -0.2798101 | 0.009643916 | -0.06726827 | -0.1890509 | -0.02593355 | -0.266352 | -0.09621695
3811.37 | -0.61233 | -0.734166 | -0.3276218 | -0.04936727 | 0.0883392 | 0.02213646 | -0.3749406 | -0.4309156 | -0.5711742 | -0.183232 | -0.2258032 | -0.06367242 | -0.3957864 | -0.1156462 | -0.3550584 | -0.4048335 | -0.2200035 | -0.1246858 | -0.3807103 | -0.2170633 | -0.3124748 | -0.302807 | -0.218934 | -0.2717071 | -0.1484989 | -0.2950697 | -0.2819775 | -0.2931261 | -0.09387488 | -0.207857 | -0.3401893 | -0.3814987 | -0.3506605 | -0.3138247 | -0.2745212 | -0.2877964 | -0.2981063 | -0.1554756 | -0.2333538 | -0.187821 | -0.2034968 | -0.2461173 | -0.3630677 | -0.2543117 | -0.2400221 | -0.4165842 | -0.1653636 | -0.2107704 | -0.375723 | -0.3185204 | -0.3176999 | -0.1774376 | -0.3051878 | -0.3050182 | -0.3428131 | -0.174654 | -0.08622298 | -0.291337 | -0.1256605 | -0.3162876 | -0.1476656 | -0.155667 | -0.1800138 | -0.1498841 | -0.1631198 | -0.267741 | -0.2892059 | -0.3098586 | -0.2586877 | -0.2578997 | -0.3086158 | -0.11711 | -0.3601426 | -0.0752104 | -0.490607 | -0.2188209
3809.78 | -0.80619 | -0.168612 | 0.3327592 | 0.1318535 | 0.2234302 | 0.2008184 | 0.7120583 | -0.0585246 | 0.3707986 | 0.1921963 | -0.1847186 | -0.06644648 | 0.04078128 | 0.1977869 | 0.1258935 | 0.1270755 | 0.09150925 | 0.140524 | 0.004742484 | 0.001405571 | -0.02130075 | 0.1086928 | 0.1721389 | 0.1646188 | 0.1171061 | 0.1176234 | 0.1053441 | 0.07133819 | 0.1003203 | 0.0607288 | 0.1709255 | 0.08028415 | 0.1601347 | 0.02502051 | 0.06560048 | 0.05150288 | 0.1386308 | 0.06489471 | 0.1315143 | 0.07924619 | 0.1371844 | 0.2405201 | 0.1000862 | 0.08314268 | 0.174096 | 0.2383192 | 0.05460752 | 0.1984524 | -0.009889523 | 0.09575069 | 0.07052165 | 0.06394895 | 0.05986476 | 0.01273597 | 0.09479101 | 0.09198774 | 0.08313832 | 0.07387181 | -0.03230938 | 0.07235062 | -0.003869059 | -0.01154886 | 0.1119748 | 0.1667476 | 0.004574997 | 0.02466795 | 0.1713068 | 0.2245525 | 0.05842957 | 0.1054409 | 0.0801847 | -0.02061449 | 0.2247768 | 0.1437133 | 0.1872751 | 0.1218627
3808.18 | -0.666882 | -0.507976 | -0.006808868 | -0.1632798 | -0.1180587 | -0.4302875 | -0.7245131 | -0.1627719 | -0.4926166 | -0.1943804 | -0.3820902 | -0.3071473 | -0.2301636 | -0.1475401 | -0.2713358 | -0.1215541 | -0.2313727 | -0.08227206 | -0.1220591 | -0.1703397 | -0.1692677 | -0.2604689 | -0.1442343 | -0.3502213 | -0.129564 | -0.2744267 | -0.1414736 | -0.3934591 | -0.1933085 | -0.03682232 | -0.1716288 | -0.3116528 | -0.2069081 | -0.2703006 | -0.252714 | -0.04833606 | -0.1075864 | -0.2758041 | -0.1379166 | -0.4099094 | -0.2784263 | -0.1507919 | -0.2904345 | -0.09181541 | -0.09492153 | -0.1798228 | -0.164574 | -0.2215732 | -0.156644 | -0.2217148 | -0.1999236 | -0.03609917 | -0.3556935 | -0.4988401 | -0.1748744 | -0.1535338 | -0.1378962 | -0.04878155 | -0.0367042 | -0.3436819 | -0.2503483 | -0.08685774 | -0.05962994 | -0.1510232 | 0.02576395 | -0.244009 | -0.1000878 | -0.2168098 | -0.3075434 | -0.16559 | -0.3115536 | -0.1925833 | -0.04410348 | -0.003261283 | -0.2813613 | -0.1962634
3806.59 | -0.194407 | -0.228447 | 0.5107373 | 0.8746557 | 0.1113809 | 0.9385448 | 0.4103211 | 0.541917 | 0.08265998 | 0.2758278 | 0.3723824 | 0.3093995 | 0.1572713 | 0.06795718 | 0.3067867 | 0.06879851 | 0.2260518 | 0.2069311 | 0.2147101 | 0.2432895 | 0.1950416 | 0.3947299 | 0.2710152 | 0.061885 | 0.282215 | 0.1871803 | 0.1970882 | -0.07781678 | 0.2203465 | 0.1337871 | 0.1200562 | 0.05259311 | 0.2066094 | 0.0442378 | 0.1117534 | 0.1443124 | 0.2071625 | 0.2857159 | 0.1291696 | 0.2959305 | 0.2815835 | 0.1895753 | 0.3432864 | 0.1722478 | 0.2944059 | 0.1824891 | 0.1038842 | 0.1387732 | 0.1354097 | 0.2900947 | 0.139291 | 0.05912699 | 0.1553312 | 0.1846323 | 0.2627871 | 0.1131956 | 0.3481778 | 0.1210071 | 0.08077424 | 0.2160156 | 0.2592024 | 0.2523197 | 0.1343758 | 0.2139876 | 0.1931662 | -0.09818219 | 0.140514 | 0.1952675 | 0.1556815 | 0.1242047 | 0.05256815 | 0.1476792 | 0.2478023 | 0.09356718 | 0.3473285 | 0.1928021
3804.99 | -0.245898 | 0.0985424 | 0.4091541 | 0.4838813 | -0.1834361 | 0.2119372 | 0.06913188 | 0.1983202 | 0.2184167 | -0.06359446 | 0.1740011 | 0.2594649 | -0.04102401 | -0.05813792 | -0.1883064 | -0.1066495 | -0.1216182 | 0.1056412 | 0.03937364 | -0.1725218 | -0.07485815 | 0.0009109167 | 0.05185821 | -0.2333521 | -0.1596337 | -0.1560548 | -0.09825745 | -0.07933512 | -0.292708 | 0.03575583 | -0.1492114 | -0.09537797 | -0.01382202 | -0.1533436 | -0.03588044 | -0.004625052 | -0.06350267 | -0.0554582 | 0.05468757 | -0.02271557 | -0.06097354 | -0.03085286 | -0.1937362 | -0.0515361 | -0.02364151 | -0.1379514 | -0.01802485 | -0.03738759 | 0.06126817 | -0.1005113 | -0.1312126 | -0.0651673 | -0.08996845 | -0.08316963 | -0.0312304 | -0.08341308 | -0.214635 | 0.09554198 | 0.1004446 | 0.09283923 | -0.03621466 | -0.1889084 | 0.01119632 | -0.05543649 | 0.018802 | 0.2427368 | -0.03368397 | 0.02189608 | -0.01530865 | -0.09837942 | -0.04685328 | -0.09753377 | -0.02132213 | 0.1901997 | -0.02401197 | 0.09375905
3803.4 | -0.154699 | -0.0508053 | -0.2162089 | 0.09281443 | -0.09779547 | 0.05660524 | 0.1564866 | 0.3304147 | 0.1342496 | -0.02236546 | 0.2132726 | 0.5429147 | 0.1264377 | 0.05935693 | 0.04821413 | -0.01388485 | 0.04281426 | -0.04453328 | 0.0835509 | -0.05169226 | -0.0520554 | -0.1490031 | 0.05196666 | 0.08127383 | -0.1624882 | 0.08616749 | -0.003403706 | -0.2272162 | 0.09653312 | 0.0594837 | -0.1501237 | -0.1214664 | -0.1366196 | -0.00943043 | 0.01149889 | -0.2755217 | -0.09026317 | 0.0909588 | 0.004550582 | -0.1706299 | -0.01328768 | -0.03165589 | -0.12099 | -0.0802385 | 0.2433163 | 0.004943891 | -0.09140966 | -0.09163484 | 0.03562703 | -0.1985254 | 0.01298214 | -0.04298072 | 0.005899414 | -0.1071715 | -0.00813663 | 0.2565484 | 0.1246708 | 0.09432739 | -0.02617409 | -0.07892033 | -0.1121998 | 0.1503612 | -0.06346404 | -0.03251206 | -0.05800906 | -0.1238636 | 0.1821222 | -0.05411319 | -0.01572968 | -0.004147545 | 0.09757581 | 0.1937682 | 0.09970314 | -0.1034629 | -0.1516425 | -0.02989658
3801.8 | -0.492225 | -0.343157 | 0.2534931 | 0.08257168 | 0.08272641 | 0.1393582 | -0.2322487 | 0.4141798 | -0.535635 | 0.2090926 | 0.1093053 | 0.01691167 | -0.04795881 | -0.1159758 | -0.2275244 | -0.1404996 | 0.03624451 | -0.02428164 | -0.2378414 | -0.07734253 | -0.2000405 | -0.1770876 | -0.02138443 | -0.1650322 | -0.1653285 | -0.06175333 | -0.2986496 | -0.08256264 | -0.07512655 | -0.160928 | -0.1265743 | -0.1719743 | -0.1616065 | -0.1093145 | -0.06289643 | -0.009849976 | 0.02939808 | 0.09085093 | 0.05197018 | -0.02599608 | -0.08755072 | -0.1542178 | 0.0005354609 | -0.1820336 | -0.09954003 | -0.04724228 | 0.1277208 | -0.0482476 | -0.1366181 | -0.02814309 | -0.1112118 | 0.02808534 | -0.1422743 | -0.08249989 | -0.1801436 | -0.0131149 | 0.02490271 | 0.09296926 | -0.1285632 | -0.2505764 | -0.1150554 | 0.07492871 | -0.01630128 | 0.01464454 | -0.03744697 | -0.270994 | 0.05633678 | 0.1136493 | 0.08130259 | -0.1051051 | -0.2460516 | 0.02157484 | 0.02535692 | 0.09068001 | -0.2304251 | -0.007369066
3800.21 | 0.360569 | -0.0166096 | -0.08660066 | -0.07063463 | 0.02475336 | 0.3171019 | 0.09319164 | -0.1693054 | -0.15712 | -0.08354382 | 0.00480922 | 0.06241618 | -0.003031489 | 0.2449459 | -0.03979799 | -0.09639151 | 0.1025668 | -0.1015923 | -0.1689906 | -0.07869638 | -0.05520715 | 0.0874814 | 0.05138326 | -0.02106906 | -0.07063706 | 0.0829816 | 0.04039915 | 0.03772033 | 0.0458142 | 0.08182397 | 0.01894232 | -0.1981044 | 0.0816878 | 0.03490629 | -0.0885571 | 0.06071786 | -0.04610386 | 0.06610173 | -0.02264422 | -0.1495997 | 0.1063421 | 0.04037176 | 0.02444715 | -0.1375989 | 0.06947062 | 0.02256737 | 0.005156006 | 0.2146942 | 0.05662747 | -0.1261631 | 0.1061132 | 0.07482569 | -0.04689928 | -0.05798238 | 0.01363385 | 0.05879841 | 0.02246887 | -0.00602661 | 0.0129966 | 0.01685524 | -0.04478574 | -0.02491149 | -0.115712 | 0.0127172 | -0.04139364 | 0.04503462 | 0.1985659 | 0.086193 | -0.1633291 | -0.01125669 | -0.00444396 | 0.01997477 | -0.07348396 | 0.2358287 | -0.2118278 | -0.180166
3798.61 | -0.548697 | -0.356871 | 0.001743164 | -0.4144952 | -0.0812874 | -0.07656427 | -0.05762857 | -0.4677598 | -0.2180801 | -0.04320031 | -0.05240085 | 0.01248616 | 0.09039829 | 0.04470518 | -0.0472868 | 0.02083671 | -0.1726249 | -0.08155304 | -0.05108793 | 0.09052199 | -0.03235216 | 0.1081291 | 0.1481514 | 0.02546361 | 0.04860141 | 0.008270624 | -0.03516898 | -0.1104732 | 0.04485427 | -0.01715464 | 0.09142958 | -0.05356063 | 0.105429 | 0.08162802 | -0.138577 | -0.06379218 | -0.02395592 | -0.007605696 | -0.04838438 | 0.06817092 | 0.03189253 | 0.08881801 | -0.1468514 | 0.004584961 | 0.09193099 | 0.0191481 | 0.05318587 | 0.01431103 | -0.06744154 | 0.06851298 | -0.09113887 | 0.121632 | 0.07271463 | 0.03945378 | 0.1342787 | -0.04001292 | 0.01987884 | -0.007652551 | -0.1138753 | 0.2111565 | -0.02339461 | -0.02716767 | 0.004306724 | 0.1080912 | -0.06983212 | 0.06831157 | -0.02518332 | -0.06327351 | -0.04234229 | -0.0882079 | -0.1044107 | 0.01825636 | 0.02245642 | -0.0337174 | -0.09552187 | -0.03619662
3797.01 | -0.410493 | -0.602032 | -0.1008461 | -0.04430286 | -0.1399716 | 0.1010553 | -0.3036408 | 0.04259799 | 0.3547191 | -0.003203179 | 0.1280932 | -0.08502141 | 0.1834075 | -0.03391414 | 0.1403253 | -0.08132353 | 0.0152635 | 0.1578497 | 0.04257107 | 0.04008675 | 0.0149251 | -0.04201939 | -0.02359453 | 0.1207627 | -0.02730112 | 0.08001216 | -0.1593714 | -0.03914936 | 0.06829042 | -0.04315591 | -0.1043115 | 0.09105322 | -0.06581911 | 0.1039411 | -0.1641526 | 0.1531455 | -0.001747999 | -0.05728768 | -0.02554497 | 0.0176256 | -0.01820056 | -0.03337936 | -0.07415951 | 0.02483317 | 0.08972522 | 0.08887181 | 0.1741991 | -0.03967867 | 0.1251693 | -0.005119179 | 0.101932 | 0.1196935 | 0.04565768 | 0.1367826 | 0.08407154 | -0.01675289 | 0.01714391 | -0.1802002 | 0.0276409 | 0.08840886 | 0.2418143 | -0.05385117 | -0.02224251 | -0.04084662 | -0.07394671 | 0.1158267 | -0.07840339 | -0.1397427 | 0.1029451 | -0.09226206 | -0.00956144 | 0.08950891 | -0.1256454 | -0.03505852 | -0.101183 | -0.0143718
3795.42 | 0.156128 | 0.486 | 0.3676583 | 0.2305488 | 0.2296243 | 0.4689568 | 0.1643275 | 0.742753 | 0.2200198 | 0.512722 | 0.4986125 | 0.1982517 | 0.3005713 | 0.08237428 | 0.2303515 | 0.3042145 | 0.1053267 | 0.2751308 | 0.01438658 | 0.1846726 | 0.1353224 | 0.1494604 | 0.2433361 | 0.0211245 | -0.02993577 | 0.005403914 | -0.0397291 | 0.08078575 | 0.213617 | 0.125831 | -0.03178165 | 0.04043392 | 0.08000527 | 0.1508313 | 0.02981671 | -0.0688469 | 0.06932726 | 0.2342405 | 0.1437785 | 0.1865712 | 0.2243587 | 0.03977447 | 0.1204213 | 0.1426591 | 0.3799408 | 0.2804088 | 0.1973838 | 0.2479429 | 0.1467549 | 0.04323393 | 0.002222827 | 0.2152972 | 0.1159215 | 0.1606806 | 0.1800926 | 0.03097239 | 0.3312765 | 0.2326409 | 0.2422662 | 0.01459426 | 0.1654389 | 0.0658254 | 0.1217413 | 0.05389328 | 0.1657758 | 0.1875711 | -0.009782497 | 0.1983933 | -0.0203836 | -0.02341959 | 0.06079569 | 0.3070243 | 0.3112876 | 0.1586044 | 0.0883086 | 0.1779972
3793.82 | 0.627368 | 0.621517 | 1.359481 | 1.029067 | 1.075027 | 1.455831 | 1.489451 | 1.013593 | 0.4508698 | 0.551952 | 0.5355807 | 0.6718655 | 0.1733644 | 0.1738582 | 0.1986022 | 0.2019336 | 0.3172618 | 0.1729039 | 0.05945405 | 0.2070556 | 0.4265362 | 0.07259353 | 0.2660371 | 0.3604439 | 0.3090032 | 0.2723429 | 0.1044323 | 0.2495251 | 0.2126252 | 0.3433189 | 0.162916 | 0.1361787 | 0.1768635 | 0.1245803 | 0.1751292 | 0.2945508 | 0.2379746 | 0.3546657 | 0.2153883 | 0.2580111 | 0.2229633 | 0.1618698 | 0.07108669 | 0.04117255 | 0.2308681 | 0.3499294 | 0.1715285 | 0.1453917 | 0.2899105 | 0.3354627 | 0.4391297 | 0.3110279 | 0.3077994 | 0.0623274 | 0.2273208 | 0.07875476 | 0.3770898 | 0.1818822 | 0.2130219 | 0.160196 | 0.1133795 | 0.1366477 | 0.1924594 | 0.148303 | 0.08834669 | 0.5517363 | 0.2293921 | 0.3412423 | 0.1243556 | 0.2892215 | 0.3748533 | 0.2317959 | 0.162634 | 0.4497699 | 0.1315702 | 0.3455984
3792.22 | 0.241322 | 0.661662 | 0.3984491 | 0.4465571 | 0.8249633 | 0.5854717 | 0.5762132 | 0.1409122 | -0.05017683 | 0.4955678 | 0.3816262 | 0.3357826 | 0.04586148 | 0.02122772 | -0.07711602 | -0.2173874 | -0.007731663 | -0.07581554 | -0.06593403 | 0.1560139 | 0.1811611 | 0.09340415 | 0.06890766 | 0.04141508 | 0.06261791 | 0.05152639 | 0.1508852 | -0.06973708 | 0.040906 | -0.02477549 | -0.1302244 | -0.1584141 | 0.02981949 | 0.0008664729 | -0.04541874 | 0.1459563 | -0.1055028 | 0.0601775 | 0.04318653 | -0.1827524 | -0.02239586 | -0.08180659 | -0.07576914 | 0.01288118 | 0.008201657 | 0.05340606 | -0.04967771 | -0.1033179 | 0.2377333 | 0.237355 | 0.1687455 | 0.01646887 | 0.03598747 | 0.01260722 | 0.03053539 | -0.1417154 | 0.00819842 | -0.03966258 | -0.1576697 | 0.06189921 | 0.1588388 | 0.1342012 | 0.2873121 | 0.07157946 | -0.1110243 | -0.01098434 | 0.07823522 | -0.02808844 | 0.146949 | -0.05693323 | -0.04309373 | 0.1563214 | -0.01082426 | 0.1798357 | 0.004216214 | 0.07392064
3790.62 | -0.573441 | -0.393563 | -0.5633094 | -0.5646696 | 0.3841588 | -0.3327246 | 0.3295021 | 0.3627099 | -0.2099635 | -0.2755438 | 0.08458089 | -0.1434314 | -0.08216111 | -0.0586239 | -0.1820976 | -0.05147092 | 0.1548491 | -0.08071265 | -0.1424887 | -0.1391713 | -0.01540926 | -0.2027845 | -0.1286495 | -0.08256832 | -0.08619248 | -0.1448493 | 0.002299968 | -0.1452058 | 0.01544803 | -0.1003338 | -0.1062113 | -0.0384458 | 0.02894002 | 0.09656589 | -0.1440324 | -0.07571573 | -0.009804295 | -0.1614306 | -0.08022673 | -0.1358198 | -0.1702292 | -0.03277115 | -0.1739534 | -0.01530997 | -0.01955934 | 0.04941358 | -0.1248452 | 0.1847255 | -0.05877769 | -0.05580227 | -0.1260352 | 0.08780392 | -0.0654156 | -0.1594911 | -0.1419836 | 0.05245173 | -0.04378308 | 0.2021213 | -0.06478585 | 0.280792 | 0.009123219 | 0.03407217 | -0.1057004 | -0.005477148 | 0.07977001 | 0.01140388 | -0.2438355 | 0.04140792 | 0.1692851 | -0.2080741 | -0.07094767 | 0.08070114 | 0.132598 | 0.007398816 | -0.09874057 | 0.02145377
3789.02 | -0.197864 | -0.163196 | -0.04955863 | 0.1382998 | -0.3901586 | 0.03474269 | 0.03501469 | -0.2734042 | -0.1746308 | -0.09478899 | -0.02231956 | 0.3294947 | 0.08217419 | 0.2026996 | 0.05446129 | 0.1144595 | -0.09738932 | 0.1582276 | 0.04937562 | 0.07758649 | 0.2026186 | 0.08654997 | 0.2345733 | 0.03748788 | 0.1797681 | 0.04901216 | 0.02434545 | 0.169515 | 0.1363394 | 0.1167652 | 0.3080442 | -0.01601599 | 0.1253958 | -0.002746382 | 0.001281716 | -0.004654138 | 0.08586812 | 0.08003879 | 0.2108482 | 0.08200694 | 0.1696514 | 0.06525804 | 0.1425263 | 0.2005026 | 0.02558928 | -0.003569943 | 0.1900171 | 0.03383108 | 0.03457832 | 0.01667632 | 0.06707972 | 0.01271517 | 0.00369407 | -0.0146735 | 0.05114627 | 0.002744475 | 0.1480607 | 0.1023507 | 0.1012963 | 0.1336657 | 0.05444293 | 0.05584804 | 0.208422 | -0.03406137 | 0.0510359 | 0.1066979 | 0.04379853 | 0.1109394 | 0.2889552 | 0.006413084 | 0.2424922 | -0.0437598 | 0.08048955 | 0.273856 | 0.06671221 | 0.01748968
3787.42 | -0.155762 | -0.171056 | 0.1301446 | -0.3969185 | -0.2598607 | 0.5448784 | 0.2641553 | -0.1006111 | 0.4216793 | 0.08563527 | 0.156364 | 0.1354369 | 0.2703492 | 0.2441974 | 0.1934632 | 0.1825809 | 0.1623632 | 0.08002004 | 0.1194424 | 0.294078 | 0.07913878 | 0.1077278 | 0.06088834 | 0.1086758 | 0.250693 | 0.1698062 | 0.09509109 | 0.1426234 | 0.1351657 | 0.06534416 | 0.1126293 | 0.274677 | 0.1241629 | 0.2149038 | 0.1955171 | 0.1154493 | 0.3524117 | 0.1504884 | 0.1850106 | 0.2265252 | -0.002866209 | 0.1145612 | 0.01996263 | 0.02621998 | 0.02165679 | 0.23594 | 0.089901 | 0.05390647 | 0.2497061 | -0.00842411 | 0.1380849 | 0.181487 | 0.04812385 | 0.1053598 | 0.2441097 | 0.2701514 | -0.001555297 | 0.1489433 | 0.2187994 | 0.08411476 | 0.1728111 | 0.07751975 | 0.2539792 | 0.3273374 | 0.09547791 | 0.177497 | 0.0386591 | -0.01468664 | 0.2863547 | 0.293946 | 0.3850302 | 0.3193492 | 0.1012446 | 0.2719042 | 0.1103871 | 0.1352241
3785.82 | 0.362395 | -0.131418 | 0.5470559 | 0.591596 | 0.1559834 | 0.5786938 | 0.1121342 | 0.3572211 | 0.505724 | 0.4084439 | 0.2396737 | -0.05892214 | 0.3848497 | 0.1633726 | 0.1619106 | 0.006771744 | 0.1048216 | 0.3188795 | 0.09199265 | 0.1201005 | 0.1264455 | 0.05586794 | 0.106311 | 0.1799907 | 0.2728721 | 0.1442286 | -0.005091904 | 0.1644183 | 0.01191272 | 0.08702768 | 0.1123281 | 0.004335793 | 0.02522262 | 0.04229147 | -0.0006336416 | 0.2599989 | 0.009322033 | 0.293726 | 0.2565589 | 0.2003334 | 0.04410633 | 0.06631808 | 0.1411489 | 0.1446424 | 0.2369595 | 0.1581312 | 0.06270074 | 0.04975647 | 0.09851324 | 0.1859808 | 0.06287578 | 0.2283034 | 0.2141868 | 0.1276139 | 0.04669472 | 0.2692603 | -0.05371633 | 0.0004177131 | 0.04364499 | 0.08333698 | 0.1204451 | 0.00148012 | 0.3726725 | 0.3225347 | 0.1398992 | 0.1505024 | 0.2285684 | 0.1522373 | 0.2346823 | 0.1666472 | 0.1613743 | 0.292141 | 0.1704633 | 0.3430396 | 0.08099632 | 0.1306548
3784.22 | 1.35661 | 1.95572 | 2.153744 | 1.818169 | 2.285906 | 1.850508 | 2.05527 | 1.862038 | 1.150956 | 1.302361 | 1.275155 | 0.7941064 | 0.8160675 | 0.6189315 | 0.3010054 | 0.538114 | 0.4374052 | 0.5333203 | 0.5037063 | 0.5799575 | 0.539535 | 0.467587 | 0.4686614 | 0.5196263 | 0.6608935 | 0.4601748 | 0.5043696 | 0.478801 | 0.5227647 | 0.4988405 | 0.355924 | 0.368164 | 0.5113625 | 0.5280932 | 0.4619221 | 0.4290962 | 0.4954932 | 0.6074646 | 0.694092 | 0.6131303 | 0.5299587 | 0.4327091 | 0.5793791 | 0.6046683 | 0.500818 | 0.5436 | 0.6206113 | 0.6311836 | 0.6056116 | 0.575276 | 0.4997491 | 0.2262509 | 0.4776013 | 0.5154993 | 0.4099934 | 0.3659605 | 0.6501912 | 0.4859926 | 0.5272536 | 0.4240329 | 0.5071636 | 0.5107249 | 0.5643033 | 0.536952 | 0.5989018 | 0.4160181 | 0.4916494 | 0.4899181 | 0.4998412 | 0.5271432 | 0.6206358 | 0.5819318 | 0.458751 | 0.609058 | 0.6127535 | 0.5647847
3782.62 | 0.493543 | -0.242978 | 0.6166974 | 0.1399298 | 0.2253449 | 0.7413455 | 0.5220874 | 0.175801 | 0.137723 | 0.2911242 | 0.1200541 | 0.3134176 | 0.1247005 | 0.07408405 | 0.1962516 | 0.2399935 | 0.2332371 | 0.2599565 | 0.06166269 | 0.08835917 | 0.05020584 | 0.05029995 | 0.2453632 | 0.2250804 | 0.0977448 | 0.1907409 | 0.06245378 | 0.2320768 | 0.1067095 | 0.2521088 | -0.01030124 | 0.1464655 | 0.2167758 | 0.1844877 | 0.04627919 | 0.2325408 | 0.0792204 | 0.311123 | 0.08270849 | 0.2455165 | 0.2107834 | -0.00568347 | 0.2127487 | 0.2355949 | 0.15476 | 0.2946499 | 0.3489316 | 0.2371879 | -0.03388272 | 0.1840484 | 0.1561038 | 0.1997192 | 0.1310914 | 0.07373169 | 0.2366023 | 0.121141 | 0.1345801 | 0.1666863 | 0.08424432 | 0.08170578 | 0.01578826 | 0.2393534 | 0.2435754 | 0.214516 | 0.03348748 | -0.07474924 | 0.1693272 | 0.1201634 | 0.2281391 | 0.1314639 | 0.1284305 | 0.1887425 | 0.2102197 | 0.1189556 | -0.02612547 | 0.07182176
3781.02 | 0.106543 | -0.298932 | 0.6978229 | 0.3665094 | 0.450435 | 0.251142 | 0.2269158 | 0.1081858 | -0.1924358 | 0.4224823 | 0.2507205 | 0.2609132 | 0.01835367 | 0.1386441 | 0.09165227 | -0.03389959 | 0.02884445 | 0.01100173 | 0.2051397 | 0.2062221 | 0.02435724 | -0.0009818488 | 0.2413421 | 0.12565 | -0.07508881 | 0.1896229 | 0.03494155 | -0.06354928 | 0.05633177 | 0.1029564 | 0.03813408 | -0.02635528 | 0.06836222 | 0.08465624 | 0.2404319 | 0.1824286 | 0.2240967 | 0.2828243 | -0.0164936 | 0.09739578 | 0.08667474 | 0.09252349 | 0.04105436 | 0.2324178 | -0.06958241 | -0.003308836 | -0.0449387 | 0.08716734 | 0.0579506 | 0.1584848 | 0.007640441 | -0.07080098 | 0.1501865 | 0.09523038 | 0.06302241 | 0.04699172 | 0.009161397 | 0.237716 | -0.1878664 | 0.007759926 | -0.06095776 | 0.06546846 | 0.1178937 | 0.2577587 | 0.2485577 | 0.2148099 | 0.212926 | 0.06747895 | 0.07818774 | 0.02834206 | 0.1482769 | -0.1070042 | 0.05898737 | 0.1165285 | -0.05492411 | 0.04197779
3779.42 | 0.00512686 | 0.121188 | 0.1591489 | 0.1169423 | 0.008818581 | 0.237138 | -0.0683094 | 0.08778225 | 0.5020147 | 0.1248953 | 0.3813037 | 0.2082002 | 0.2285393 | 0.1786286 | 0.3285117 | 0.2042303 | 0.165957 | 0.2498689 | 0.3729162 | 0.3239693 | 0.120291 | 0.2162503 | 0.2127271 | 0.1238344 | 0.117878 | 0.2129188 | 0.22672 | 0.0553312 | 0.00581897 | 0.197607 | 0.1840116 | 0.09350571 | -0.055973 | 0.1798844 | 0.1663765 | 0.2056539 | 0.1738162 | 0.2299957 | 0.3233845 | 0.363774 | 0.1818311 | 0.1419161 | -0.008605374 | 0.3025325 | 0.2912279 | 0.2107419 | -0.0001975612 | 0.2544175 | 0.3203359 | 0.181575 | 0.2981614 | 0.2439845 | 0.144721 | -0.005381534 | 0.2306602 | 0.3631032 | 0.0545444 | 0.1135984 | 0.02803439 | 0.2752009 | 0.05744761 | 0.3792752 | 0.2602652 | 0.300816 | 0.2441137 | 0.4066077 | 0.06137004 | 0.1611716 | 0.02550332 | 0.2911134 | 0.2898972 | 0.2070155 | 0.0537781 | 0.1139728 | 0.2090754 | 0.2557705
3777.82 | -0.715465 | -0.887378 | -0.1421764 | -0.2753372 | -0.6231635 | -0.25302 | -0.2207522 | -0.4091062 | 0.001598337 | -0.125167 | -0.2498494 | -0.0353091 | -0.04952253 | -0.1475424 | 0.0288342 | 0.05198387 | -0.2580933 | -0.2673298 | -0.361729 | -0.1682706 | -0.1739892 | -0.2247989 | -0.108752 | -0.1706674 | -0.07937104 | 0.1142224 | -0.2402192 | -0.1428725 | -0.1179419 | -0.1710187 | -0.182287 | -0.07944789 | -0.1073205 | -0.1397389 | -0.3467903 | -0.01489093 | 0.001671832 | -0.09143197 | -0.09285961 | 0.04495956 | -0.04014569 | -0.1014195 | -0.1560312 | 0.031232 | -0.1040683 | -0.136375 | -0.1019414 | -0.1390686 | -0.07599859 | -0.1125911 | -0.2406293 | -0.2218276 | -0.05606741 | -0.2769785 | -0.1627748 | -0.2233334 | -0.2658638 | -0.1567537 | -0.2679436 | -0.1159656 | -0.06787512 | -0.01441809 | -0.1828008 | -0.07097173 | -0.0530425 | -0.1578413 | -0.1388186 | -0.06225388 | -0.05179409 | -0.1046867 | -0.007584366 | -0.0155744 | -0.2687793 | -0.2789148 | -0.06330922 | -0.2135775
3776.22 | -0.245703 | 0.15157 | 0.6510193 | 0.141903 | 0.1258304 | 0.3045184 | 0.2935263 | 0.09383638 | 0.4526327 | 0.2437731 | -0.1190908 | 0.1495017 | 0.06219652 | 0.1358555 | 0.2658245 | 0.265367 | 0.04962657 | 0.1667167 | -0.07201489 | -0.07526414 | 0.239122 | 0.1148729 | 0.0331361 | -0.05045448 | 0.137949 | 0.01553231 | 0.04872251 | 0.07345045 | 0.09953834 | 0.09449717 | 0.1342217 | 0.2110867 | 0.1826338 | 0.05278041 | 0.06683058 | 0.1061858 | -0.02414116 | 0.05037461 | -0.0458275 | 0.06756658 | -0.01834922 | 0.1186078 | 0.08677784 | -0.06929051 | -0.06052741 | 0.02867178 | 0.2349353 | 0.1017011 | 0.1371782 | 0.1540801 | 0.1229741 | 0.2634633 | -0.01293633 | -0.01213347 | 0.1752329 | 0.01947384 | -0.02535796 | -0.01232826 | 0.07030629 | -0.04363406 | -0.1688077 | 0.1284989 | 0.08130793 | 0.1182382 | 0.08889123 | 0.1068795 | -0.04621787 | 0.1777081 | 0.09021946 | 0.0118789 | 0.1095589 | 0.1764498 | -0.006149891 | 0.108463 | -0.09155984 | 0.0729622
3774.61 | 0.366792 | 0.0951661 | 0.7770284 | 0.6545936 | 0.3035403 | 0.1956066 | 0.3793651 | 0.6920316 | 0.1478221 | 0.1365003 | 0.2976226 | 0.1911519 | 0.02733158 | 0.3214494 | 0.08828748 | 0.08839063 | 0.1622507 | 0.08871868 | 0.3151393 | 0.1395257 | 0.01803111 | -0.03313684 | 0.2236239 | 0.3623745 | 0.2089231 | 0.1608464 | 0.1910488 | 0.1190125 | 0.2680494 | 0.09176859 | -0.01287712 | -0.03498908 | 0.2285077 | 0.1474402 | 0.2122389 | 0.1784746 | -0.001128252 | 0.4116502 | 0.3183782 | 0.1145111 | 0.2960307 | 0.2653896 | 0.01252304 | -0.0477437 | 0.1538956 | 0.3642178 | 0.2545385 | 0.1231156 | 0.2526011 | 0.1278831 | 0.169578 | 0.1388603 | 0.05455816 | 0.1793814 | 0.1717005 | 0.0183178 | 0.1175648 | 0.1808825 | -0.05451406 | 0.1017993 | 0.1206643 | 0.02733787 | 0.1014058 | 0.03899111 | 0.1575178 | 0.02998849 | -0.07550828 | 0.02736128 | 0.134571 | 0.2016461 | 0.177755 | -0.1436904 | 0.1100044 | 0.1543043 | -0.07075944 | 0.1154212
3773.01 | -0.163689 | -0.104194 | 0.1405607 | 0.07226032 | 0.005202853 | 0.2296987 | 0.1795018 | 0.2902075 | -0.01033697 | 0.0767995 | 0.2859275 | 0.4230625 | -0.08117385 | -0.1760301 | 0.08152645 | 0.1062699 | -0.1397873 | -0.01371542 | 0.06811533 | -0.1091616 | 0.1383453 | -0.05893403 | 0.2433429 | -0.0295787 | 0.1578374 | -0.0110377 | 0.1136692 | 0.01812603 | 0.04618315 | 0.1622043 | 0.03510362 | 0.08482452 | -0.1160789 | 0.07124311 | -0.008363852 | 0.1046656 | -0.002494346 | 0.06542998 | -0.0004448999 | -0.08228776 | -0.02389115 | 0.07071906 | 0.1332063 | 0.022663 | 0.09994579 | -0.1050985 | 0.2007761 | -0.001737019 | 0.05090626 | -0.02048546 | 0.02108883 | 0.233768 | 0.1220613 | 0.1024927 | 0.119249 | 0.09029167 | 0.06540469 | 0.1790835 | 0.06469282 | 0.05213589 | -0.02874884 | -0.09828814 | -0.0005900003 | -0.01586638 | 0.07994184 | -0.193295 | 0.01732815 | 0.1210085 | -0.08951043 | 0.02574896 | 0.1728325 | 0.1216241 | 0.1284256 | 0.1268079 | -0.0009929351 | -0.06186493
3771.41 | -0.265723 | 0.0772906 | 0.3133435 | 0.7282223 | 0.23075 | -0.02165395 | 0.07507134 | 0.03149205 | 0.1000429 | -0.2207402 | 0.1792583 | 0.2738551 | -0.1655708 | 0.2532499 | 0.02604418 | -0.04657779 | -0.002755668 | 0.03032153 | -0.008202503 | 0.03231412 | 0.1123723 | 0.135071 | 0.1898234 | 0.01748745 | -0.01522101 | 0.01227717 | 0.1580986 | 0.06360296 | 0.2143333 | 0.1596091 | 0.08295365 | 0.1313263 | 0.002696258 | 0.09249649 | 0.06382486 | 0.07964848 | 0.0936571 | 0.03624829 | 0.04660056 | 0.03809245 | 0.1440036 | 0.04669252 | 0.05872929 | -0.2483808 | 0.02166709 | 0.05966547 | 0.0002556358 | 0.06872874 | 0.01983059 | 0.148173 | 0.06761303 | -0.03730598 | 0.018818 | 0.001128003 | -0.03079896 | 0.1133884 | -0.01114041 | -0.06652347 | 0.01342201 | 0.05127582 | 0.04135753 | 0.09323431 | 0.01933984 | -0.09508815 | 0.1485687 | -0.09955106 | 0.01270605 | -0.07804768 | 0.05220681 | 0.04511899 | 0.1435197 | -0.1251913 | -0.0728429 | -0.07152659 | 0.1179521 | -0.01965721
3769.8 | -0.177393 | -0.265136 | 0.3906163 | -0.2347065 | 0.6947056 | 0.298694 | 0.06600431 | -0.2744901 | -0.05776125 | 0.00576617 | 0.1204412 | 0.2672512 | -0.006203873 | 0.04812509 | -0.1269595 | -0.1751315 | -0.03632448 | 0.07443505 | 0.03717129 | -0.07010671 | 0.03761949 | -0.03673702 | -0.05880654 | -0.03302526 | 0.006736862 | -0.1595113 | 0.03165784 | -0.03724536 | -0.05670493 | 0.1082817 | 0.05746581 | 0.05601263 | 0.07245651 | 0.0161132 | -0.03469156 | 0.1035137 | 0.1167228 | -0.01726214 | 0.02041132 | 0.03657512 | -0.05416306 | 0.07140706 | -0.04010614 | -0.03158598 | -0.1051993 | 0.02945168 | 0.1410844 | -0.08020346 | -0.05998968 | 0.02385771 | -0.08084269 | 0.0330473 | -0.1818282 | -0.07578885 | 0.0141794 | -0.1318976 | -0.08757428 | -0.1169398 | 0.03556254 | -0.07148395 | -0.1810192 | -0.03248161 | -0.03398365 | 0.02097113 | -0.2216957 | 0.01843991 | -0.08936295 | 0.01549413 | 0.07175483 | 0.1133842 | -0.1539559 | -0.2256247 | -0.1033568 | 0.04710157 | -0.07991546 | 0.07128402
3768.2 | 0.196535 | -0.607662 | 0.2774274 | 0.04067926 | 0.06368422 | 0.09568325 | 0.1999246 | 0.515179 | -0.1177824 | -0.05310221 | 0.2046937 | 0.2604676 | 0.03088664 | -0.05936649 | -0.08468616 | -0.1575702 | -0.1672664 | -0.07657137 | -0.08817669 | 0.2178141 | 0.06049369 | -0.08637618 | 0.180379 | 0.06278395 | -0.04459845 | 0.1808929 | -0.0462293 | 0.03249091 | 0.01356612 | -0.0648844 | 0.202536 | -0.06822126 | -0.05287459 | -0.08489092 | 0.03739119 | -0.01894679 | 0.06660066 | 0.02662869 | 0.01858409 | -0.01361534 | -0.05716632 | 0.1204607 | 0.03160034 | 0.08763638 | -0.1344163 | -0.1715989 | 0.08647008 | 0.03914831 | -0.01801914 | 0.04576976 | 0.1121256 | -0.04306227 | -0.01653648 | 0.3349636 | -0.08729289 | -0.01147271 | -0.1153029 | 0.1498299 | 0.08230124 | -0.04794978 | -0.06178817 | -0.08502316 | -0.03853814 | 0.06395426 | -0.1773425 | -0.08300366 | -0.1180704 | 0.255435 | 0.06696647 | 0.01126792 | 0.1095311 | 0.1375299 | 0.06132774 | -0.02960657 | -0.08239225 | -0.008600113
3766.6 | -0.858224 | -0.712187 | -0.5976726 | -0.5408217 | -0.4243115 | -0.8213554 | -0.8087493 | -0.3611944 | -0.4214586 | -0.5401753 | -0.2345739 | -0.2702775 | -0.2003365 | -0.1669851 | -0.1155399 | -0.1155723 | -0.02985762 | -0.2517961 | -0.2381576 | -0.1038885 | -0.2335993 | -0.1601688 | -0.1657979 | -0.1339849 | -0.3887352 | -0.1129147 | -0.343735 | -0.2391799 | -0.03835346 | -0.09170078 | -0.1646374 | -0.3387821 | -0.08077306 | -0.1615963 | -0.2563218 | -0.04373998 | -0.3493113 | -0.1732527 | -0.3490847 | -0.3075555 | -0.1820797 | -0.09884848 | -0.2137506 | -0.1833257 | -0.2122511 | -0.2992468 | -0.1390812 | -0.231636 | -0.2442246 | -0.1031886 | -0.08507957 | -0.1679246 | -0.2168697 | -0.3273954 | -0.1399943 | -0.1349439 | -0.118634 | -0.1443213 | -0.1634783 | -0.2195306 | -0.1864644 | -0.06437905 | -0.04310096 | -0.1124991 | -0.1573625 | -0.1845648 | -0.3661111 | -0.1631254 | -0.03532636 | -0.1638117 | -0.09039587 | -0.06022583 | -0.1398471 | 0.03995126 | 0.08612124 | -0.1859693
3764.99 | -0.389288 | -0.578714 | -0.0914348 | 0.06828032 | 0.08790718 | 0.2619966 | -0.007708075 | 0.04878122 | 0.07966025 | 0.1161051 | 0.0407401 | 0.05592618 | -0.09010863 | 0.01810978 | 0.0732707 | 0.0239823 | -0.03857913 | -0.0367399 | 0.02641919 | 0.06221591 | -0.1375559 | 0.009958814 | 0.07348093 | 0.1326668 | -0.02558033 | 0.08105958 | 0.04167034 | -0.04735214 | 0.007137716 | 0.07671537 | 0.1021472 | -0.02397852 | -0.08431615 | 0.1275193 | -0.1353253 | -0.0684736 | 0.06398559 | -0.0315837 | 0.0880007 | -0.0159235 | 0.1076237 | -0.2207216 | -0.1908609 | -0.1127845 | 0.05162178 | 0.1097432 | 0.1960365 | 0.1074214 | 0.09062244 | 0.1622845 | -0.1115594 | 0.0972697 | 0.09510383 | -0.06295068 | -0.04630539 | -0.01471875 | 0.2194223 | -0.02370342 | 0.054304 | 0.09656145 | 0.1524308 | 0.2245604 | 0.04995082 | -0.06915373 | 0.1308553 | 0.1285712 | 0.09331661 | 0.1500122 | -0.1376929 | -0.07044219 | -0.04621737 | -0.1603953 | 0.2687579 | 0.1580778 | -0.1108791 | 0.2708146
3763.38 | -0.206175 | -0.016768 | -0.01351633 | 0.2966694 | 0.02891588 | 0.012546 | 0.1269495 | 0.1736816 | -0.0775814 | -0.08431723 | 0.03062841 | 0.1914867 | 0.1908351 | 0.1057593 | 0.1888347 | 0.2366112 | 0.2211851 | 0.1051948 | 0.1933446 | 0.2040525 | 0.1537267 | 0.2045768 | 0.239729 | 0.08223578 | 0.2154612 | 0.07990778 | 0.1586178 | 0.2175775 | 0.2719437 | 0.1474424 | 0.3687943 | 0.1687801 | 0.1804177 | 0.1482803 | 0.08318599 | 0.1508474 | 0.11149 | 0.1100535 | 0.1592366 | 0.2758989 | 0.08027094 | 0.07203937 | -0.1436339 | 0.2260475 | 0.1937215 | 0.05550142 | 0.1895277 | 0.1537966 | 0.1572483 | 0.1836916 | 0.2034822 | 0.2894293 | 0.09030994 | 0.1283086 | 0.1448901 | 0.05669455 | 0.04535565 | 0.1944716 | 0.1259268 | 0.1200104 | 0.1742689 | 0.1476029 | 0.09423879 | 0.04762018 | 0.1509226 | -0.02178433 | 0.06511031 | 0.07284581 | 0.05269538 | 0.1451823 | 0.2175827 | 0.1298128 | 0.1652778 | 0.2761755 | 0.05819473 | 0.09348739
3761.78 | 0.214923 | 0.259375 | 0.160214 | 0.239522 | 0.06527673 | -0.09381656 | 0.3094161 | 0.3946615 | 0.423653 | 0.4300864 | 0.2588756 | 0.1841089 | -0.01604107 | 0.3154046 | 0.2313386 | 0.4004288 | 0.1153463 | 0.1497035 | 0.06731189 | 0.2729403 | 0.2255483 | -0.01534691 | 0.1864548 | 0.05621737 | 0.3587859 | 0.4202199 | 0.2756383 | 0.165409 | 0.1706694 | 0.1938552 | 0.2206108 | 0.1907834 | 0.2256489 | 0.1202123 | 0.1798175 | 0.2481184 | 0.1834007 | 0.2273724 | 0.2791186 | 0.2508249 | 0.2236877 | 0.1939316 | 0.1474274 | 0.07695828 | 0.1897597 | 0.4649509 | 0.06089589 | 0.2244643 | 0.1994715 | 0.2536353 | 0.1038376 | 0.3350611 | 0.110168 | 0.2219919 | 0.3605051 | 0.2498868 | 0.0419557 | 0.1199919 | 0.07566708 | 0.2165997 | 0.09852001 | 0.143854 | 0.2116825 | 0.1401466 | 0.244252 | 0.2913768 | 0.06146445 | 0.3371726 | 0.2920646 | -0.07793857 | 0.2620159 | 0.2005858 | 0.2327434 | 0.198948 | 0.1788279 | 0.01398098
3760.17 | -0.887898 | -0.0360032 | -0.9512276 | -0.2460903 | -0.3744643 | -0.009315443 | -0.4127266 | -0.7168443 | -0.1240053 | -0.2454726 | -0.1792427 | -0.3948077 | -0.02757733 | -0.03571477 | 0.005564729 | 0.05204576 | 0.05841046 | -0.09841945 | -0.1075864 | -0.1458084 | -0.04409346 | -0.01574756 | -0.1350377 | 0.1278051 | -0.1321085 | -0.02011675 | 0.002361937 | -0.03306023 | 0.02052273 | -0.07687509 | -0.07399498 | -0.1774801 | -0.1926038 | -0.07855903 | 0.1300743 | 0.101636 | -0.01298367 | -0.09411786 | -0.08875747 | -0.0179375 | -0.2425028 | -0.02564853 | -0.09818321 | -0.02326409 | 0.0885403 | 0.06960944 | -0.1167563 | 0.02689618 | 0.1200062 | -0.01798292 | 0.1017942 | 0.0880694 | -0.1380097 | 0.07190275 | -0.1311517 | -0.1423521 | -0.1077897 | -0.2227568 | 0.09870046 | -0.02838975 | -0.07475245 | -0.05498333 | -0.0610011 | -0.05965712 | -0.2477436 | -0.2003413 | 0.009168825 | -0.130211 | -0.1027628 | -0.05691165 | -0.2300112 | 0.02740466 | 0.05647855 | -0.1223018 | 0.05569987 | -0.08987736
3758.57 | 0.532985 | -0.0933759 | 0.0333554 | -0.06489878 | 0.4240258 | 0.07561336 | -0.08710495 | -0.4942215 | -0.03762879 | 0.07959877 | -0.04585694 | 0.2166307 | 0.05868331 | -0.0209609 | 0.1699935 | -0.125532 | 0.17238 | 0.09261805 | 0.08314402 | 0.045312 | -0.06980304 | 0.203338 | 0.0313486 | 0.0529888 | 0.084176 | 0.002982593 | -0.07578364 | -0.08523623 | 0.01651059 | 0.04262049 | 0.04598673 | 0.01507656 | 0.02347517 | 0.08849169 | 0.007160713 | 0.003896857 | 0.0345351 | 0.07218674 | 0.03100365 | 0.1525127 | 0.04751954 | 0.07179343 | 0.0463277 | 0.1446686 | -0.1101408 | 0.06478568 | 0.2174728 | 0.07316347 | 0.1624594 | 0.002937849 | -0.04656462 | -0.06134415 | 0.004381971 | -0.05375773 | -0.0373762 | -0.02263414 | 0.01060839 | 0.04431049 | 0.02420147 | 0.01922097 | -0.02858505 | -0.1319081 | 0.1299011 | -0.064081 | -0.08115107 | -0.106638 | -0.01848945 | 0.03649075 | -0.1071676 | 0.01314947 | 0.009802763 | 0.0982474 | 0.0267011 | -0.02897294 | 0.07918406 | -0.07156583
3756.96 | 0.191859 | -0.0555925 | 0.4473391 | 0.2115613 | 0.3175677 | 0.4941152 | 0.1434431 | 0.1101244 | -0.1466933 | -0.1663237 | -0.05510156 | -0.2197831 | 0.2182922 | 0.1161017 | 0.1881041 | -0.08360254 | 0.06715204 | 0.1128082 | 0.005399706 | -0.129199 | 0.05081324 | -0.04102737 | 0.002705651 | 0.002657068 | 0.05643985 | 0.001600006 | -0.1294739 | 0.0576717 | 0.061142 | -0.008790001 | -0.07813331 | -0.01195733 | 0.2881994 | 0.03608815 | 0.05508014 | 0.05259954 | 0.1063546 | 0.01908634 | 0.1263977 | -0.04263089 | 0.09377001 | -0.07484896 | -0.02864763 | -0.02885449 | -0.01579452 | 0.01138163 | 0.1856845 | -0.1001634 | 0.229532 | 0.07249954 | 0.09764056 | 0.1062196 | 0.07374037 | 0.01560853 | 0.2759327 | -0.0005706604 | 0.05583948 | -0.005720178 | 0.0717454 | 0.09101017 | 0.04178491 | -0.01362176 | -0.06950184 | 0.1268784 | 0.1099427 | 0.1821829 | 0.1245733 | 0.1056726 | 0.1080655 | 0.205326 | -0.01854569 | 0.1446897 | 0.1434222 | -0.08216381 | 0.1272519 | 0.1176315
3755.35 | -0.196993 | -0.255995 | 0.195476 | -0.1309441 | -0.3603257 | -0.4681745 | -0.006827509 | 0.1914699 | 0.134224 | 0.01681885 | 0.03108394 | -0.0848603 | 0.1099936 | -0.01499509 | -0.06212575 | -0.04166857 | -0.1598798 | 0.1331425 | -0.04802282 | 0.1841512 | -0.09675326 | 0.2023191 | -0.02577852 | 0.09849714 | 0.02868254 | -0.1217849 | -0.1342877 | 0.07865275 | -0.06517525 | 0.134762 | -0.1046449 | 0.1804076 | 0.04088003 | -0.1137485 | 0.005436549 | 0.02814233 | 0.1538714 | 0.112478 | -0.02228005 | -0.0912827 | 0.0181605 | 0.02241598 | 0.2132825 | 0.1145572 | -0.06763898 | -0.06610885 | 0.1049797 | -0.05411447 | -0.06918097 | 0.06870297 | 0.02238585 | 0.1274562 | 0.04595717 | 0.01189621 | -0.09372849 | -0.0274748 | 0.02779493 | 0.1394369 | -0.02699281 | 0.1871561 | -0.08297933 | 0.1533718 | 0.1215944 | 0.02551729 | -0.01585055 | 0.03191502 | -0.0248624 | -0.02037096 | 0.03074785 | -0.01690694 | 0.09953494 | 0.06910293 | -0.1541541 | -0.184275 | -0.01972835 | -0.1563752
3753.74 | -0.347849 | -0.170766 | -0.007904581 | -0.04495139 | -0.03854871 | -0.04943183 | 0.1285293 | 0.035576 | -0.09745321 | 0.1050699 | 0.3077577 | 0.1449888 | -0.1687764 | -0.1457238 | 0.1021813 | -0.07293648 | 0.07667425 | -0.06598761 | -0.05292493 | 0.009950921 | -0.0004126548 | 0.07974129 | 0.06757857 | -0.02510601 | 0.04940363 | 0.1693041 | -0.2121078 | -0.02230621 | 0.05236985 | 0.009945876 | 0.1125623 | -0.04193902 | -0.0111745 | 0.07789967 | 0.07783279 | 0.02812336 | 0.006281353 | -0.01364431 | 0.09736619 | 0.03103617 | -0.03290227 | -0.00242159 | 0.06481165 | 0.06279466 | 0.1247014 | -0.1678978 | -0.0004398973 | -0.0327195 | -0.09949046 | 0.1135485 | -0.004256144 | 0.1242586 | 0.2134171 | 0.08139942 | 0.09763368 | 0.1162408 | -0.02473246 | 0.06496802 | 0.0448631 | 0.03913751 | -0.0860122 | 0.02776635 | -0.05321059 | 0.0706253 | -0.06842022 | 0.07684861 | 0.0451814 | -0.0488458 | 0.002486697 | 0.07812202 | 0.02273217 | -0.03094209 | -0.0126301 | 0.03069236 | -0.0688908 | 0.1308183
3752.14 | 0.358334 | 0.29533 | 0.4087026 | 0.4696073 | 0.7114999 | 0.1789549 | 0.1686499 | 0.5469902 | -0.1100991 | 0.3841586 | 0.5368755 | 0.6128526 | -0.2520892 | 0.08963751 | 0.2908037 | 0.09088323 | -0.02809981 | 0.1007105 | 0.3321914 | 0.03098475 | -0.02607637 | 0.1277038 | 0.1366551 | 0.07063026 | 0.04570647 | 0.06994127 | -0.09482299 | 0.1448793 | -0.09861754 | 0.006833901 | -0.03620253 | 0.07709295 | -0.06325818 | -0.2181532 | 0.07707093 | 0.003740461 | 0.1268797 | -0.01768958 | 0.0217318 | 0.1533964 | 0.01378216 | 0.04582743 | 0.06262965 | 0.01095158 | 0.02439743 | -0.09870499 | 0.2110275 | 0.2080922 | -0.05651295 | 0.2069375 | -0.03101586 | 0.0235167 | 0.01529921 | -0.01989012 | -0.00359092 | -0.008636349 | -0.004147633 | 0.03926046 | -0.005209637 | 0.2325337 | -0.06484035 | 0.2191542 | 0.2111779 | 0.164886 | 0.001143004 | 0.1461716 | 0.01778041 | 0.09344144 | -0.001314805 | 0.05128107 | 0.1166293 | 0.1861244 | 0.03158489 | 0.02583496 | 0.003828713 | -0.02078919
3750.53 | 0.540611 | 0.713733 | 0.6832819 | -0.01589556 | 0.4135243 | 0.4549945 | 0.1134656 | 0.487652 | 0.3889162 | 0.3778039 | 0.2897935 | 0.2234217 | 0.2015739 | 0.1546053 | 0.3086201 | 0.3522775 | 0.35508 | 0.09672977 | 0.3025257 | 0.2960318 | 0.3140433 | 0.1266741 | 0.3764249 | 0.1419875 | 0.5053923 | 0.2874976 | 0.2177744 | 0.3119926 | 0.311371 | 0.3693017 | 0.4979683 | 0.1714963 | 0.2749309 | 0.2908028 | 0.1495526 | 0.1501909 | 0.1011602 | 0.319832 | 0.1168121 | 0.2027633 | 0.1337097 | 0.3622503 | 0.353029 | 0.1786226 | 0.3145164 | 0.2145445 | 0.3003848 | 0.3999944 | 0.2304318 | 0.4953718 | 0.1371744 | 0.3128177 | 0.4026779 | 0.2691182 | 0.1877856 | 0.1345815 | 0.2602471 | 0.2818026 | 0.3105666 | 0.4256257 | 0.2731117 | 0.4593257 | 0.2805494 | 0.2837769 | 0.143946 | 0.1422708 | 0.2831081 | 0.2599854 | 0.5072427 | 0.146435 | 0.2351053 | 0.4029714 | 0.1978758 | 0.5088489 | 0.3449942 | 0.07159558
3748.92 | 0.341834 | 0.132051 | 0.2920994 | 0.3081146 | 0.543533 | 0.5402899 | 1.010502 | 0.3335927 | 0.3507297 | 0.276417 | 0.2331708 | 0.2146888 | 0.1191232 | 0.02468968 | 0.1312128 | 0.003831058 | 0.226294 | 0.06846517 | 0.1263799 | 0.02457034 | 0.2639336 | -0.1184773 | 0.006359648 | -0.03065381 | -0.0107367 | 0.2121425 | 0.164586 | 0.1132172 | 0.08703885 | 0.04873003 | 0.300381 | 0.07076427 | 0.3205915 | 0.09257184 | 0.0512792 | -0.06932899 | 0.02671523 | 0.07200947 | 0.2117031 | 0.2521957 | 0.1562719 | 0.09313308 | 0.0823024 | 0.1510035 | 0.01932326 | 0.06442056 | 0.2187364 | 0.1281622 | 0.1759208 | 0.1251538 | 0.1100813 | 0.1387473 | 0.1317238 | -0.02728566 | 0.2816495 | 0.155684 | 0.08555233 | 0.2315837 | 0.2116723 | 0.2769968 | 0.1963263 | 0.23607 | 0.2035892 | -0.01182938 | -0.005706395 | 0.1139317 | 0.1582369 | 0.2313798 | 0.08905537 | 0.02224812 | 0.01213734 | 0.05866928 | 0.0473224 | 0.1867267 | 0.003168096 | 0.04226139
3747.31 | 0.000107123 | 0.264574 | -0.2411945 | 0.6795185 | -0.08885722 | 0.006343078 | -0.1404184 | 0.2277429 | -0.05401428 | 0.1274023 | -0.0617314 | 0.06285072 | -0.1581407 | -0.1536062 | -0.1439334 | -0.07627188 | 0.02441882 | -0.1062861 | -0.07434498 | -0.2956221 | -0.0300183 | -0.3151756 | -0.1441716 | -0.1791133 | -0.08797814 | -0.1560557 | -0.2542893 | -0.183264 | -0.1131114 | -0.125895 | -0.2143605 | 0.0185924 | -0.2433793 | -0.1543463 | -0.266448 | -0.09352382 | -0.1210622 | -0.2733692 | -0.05929928 | -0.1130506 | -0.1137442 | -0.1517386 | -0.06655539 | -0.2669066 | -0.00751977 | -0.1343106 | -0.3997115 | -0.119525 | -0.0004709916 | -0.1233125 | -0.0147274 | -0.1330107 | 0.03170451 | -0.07971115 | -0.1856137 | -0.164837 | -0.138028 | -0.1357055 | -0.3264118 | -0.01806744 | -0.1979065 | 0.06157503 | -0.09282034 | 0.009836893 | -0.2284128 | -0.1095593 | -0.1374614 | -0.1142801 | -0.1093838 | -0.1752157 | -0.2595998 | -0.01751142 | -0.1519999 | -0.08673855 | -0.2410852 | -0.1820067
3745.7 | -0.294103 | 0.158926 | -0.2499637 | 0.1937024 | 0.2779827 | -0.09944049 | -0.05347737 | -0.06816819 | 0.5650387 | 0.0260634 | 0.3100523 | 0.3394092 | 0.1015756 | -0.03898542 | 0.1173703 | 0.1605525 | 0.1152289 | 0.1092748 | 0.1880541 | 0.09163068 | 0.04167514 | 0.1464576 | -0.1484996 | 0.3064879 | 0.1761734 | 0.23147 | 0.1561417 | 0.251834 | 0.1257206 | 0.0164191 | 0.1001455 | 0.1369794 | 0.04621211 | -0.1328569 | 0.1964724 | 0.1260999 | 0.1214178 | 0.06428543 | 0.1574005 | 0.2290777 | -0.06655454 | 0.2617216 | 0.02825162 | 0.1442911 | 0.355951 | 0.2767149 | 0.2256498 | 0.1691166 | 0.1401314 | 0.1889791 | 0.1040179 | -0.01457288 | 0.1999858 | 0.01403302 | 0.1520806 | 0.1972124 | 0.1505125 | 0.326128 | 0.135399 | 0.1499224 | 0.1150096 | 0.08202813 | 0.2205996 | 0.05604245 | 0.06122597 | 0.1058855 | 0.1033843 | 0.100902 | 0.3020165 | 0.1640092 | 0.07836803 | 0.2232036 | 0.185481 | 0.1762443 | -0.07070095 | 0.1548733
3744.09 | -0.0169736 | 0.0532055 | 0.3609188 | 0.5649576 | 0.4060982 | 0.4135497 | -0.3003566 | -0.07800634 | 0.08575425 | 0.2103042 | 0.2054895 | -0.05082881 | 0.02015714 | 0.02724187 | 0.207816 | 0.2021884 | -0.06210328 | 0.1541494 | -0.013019 | 0.1129073 | 0.06460131 | -0.09949574 | -0.03105577 | 0.01152884 | 0.07432102 | -0.0154136 | 0.1032699 | 0.174697 | 0.1693333 | 0.1827714 | 0.07309899 | 0.1577255 | -0.02984285 | 0.01062975 | 0.073942 | 0.1018343 | 0.09554756 | 0.01166252 | -0.04060118 | 0.1808335 | 0.07832282 | 0.1871992 | 0.1230207 | 0.01879764 | 0.01199983 | 0.1512588 | 0.09463084 | -0.03042442 | 0.1100045 | 0.1598359 | 0.1737896 | -0.09145596 | 0.002532773 | -0.03856014 | -0.02248304 | 0.2420301 | 0.1462845 | 0.08057664 | 0.06048894 | 0.1469567 | 0.06178102 | -0.06818439 | -0.00257404 | -0.1416474 | 0.009507067 | 0.1505554 | 0.05144647 | 0.04772352 | 0.05504453 | 0.01538956 | 0.02621492 | -0.1460099 | -0.03796464 | 0.146366 | 0.07508616 | -0.04471959
3742.48 | -0.40661 | -0.19545 | -0.1704252 | 0.1264826 | -0.5142469 | -0.02646711 | 0.1665639 | 0.1505684 | 0.1666116 | 0.1561328 | 0.05305567 | 0.0824502 | 0.03668217 | -0.05264009 | -0.06779955 | -0.04897703 | -0.04430656 | 0.003940798 | -0.1166593 | 0.1342876 | -0.1320493 | -0.02864727 | 0.03753083 | -0.1374085 | -0.07632869 | -0.09183869 | 0.05048383 | 0.1217141 | 0.139622 | 0.05616829 | -0.02720222 | -0.04116618 | -0.008355168 | -0.04080104 | 0.1710631 | -0.06883111 | -0.05228175 | 0.105454 | 0.1758925 | -0.03822921 | 0.1255685 | -0.009418125 | 0.09565411 | 0.01521715 | 0.1801933 | 0.001281853 | 0.1586449 | 0.2576475 | 0.07992684 | 0.03286836 | -0.0006343688 | -0.1196751 | -0.1705894 | -0.09109623 | 0.1930819 | 0.0915175 | -0.05319867 | -0.06746455 | 0.03424689 | 0.07053091 | 0.1303199 | 0.00102428 | 0.06693607 | 0.09983208 | 0.03112466 | 0.02434413 | 0.2432989 | -0.07871634 | 0.003288161 | -0.06020343 | -0.09928469 | 0.06982831 | 0.006931706 | 0.04311758 | 0.02564416 | -0.04910634
3740.86 | -0.177288 | -0.301321 | -0.1298747 | -0.07401871 | -0.2924688 | -0.2289616 | -0.1290932 | -0.0491955 | 0.4663042 | 0.1970637 | -0.09956968 | -0.07003433 | 0.1266243 | -0.1321532 | 0.241724 | 0.1387458 | 0.04668903 | 0.04875384 | -0.001060138 | 0.058155 | 0.01261435 | -0.006904794 | 0.05713394 | 0.1037585 | 0.08993157 | 0.00196423 | -0.002129774 | -0.004623099 | 0.03668272 | 0.002622701 | -0.02996214 | 0.1256093 | -0.108838 | -0.1166677 | -0.04886144 | -0.01990728 | 0.06802097 | -0.166647 | 0.2215783 | -0.01355296 | 0.002263015 | 0.1352577 | -0.005045881 | 0.06035494 | -0.01749748 | 0.1928453 | 0.100508 | 0.00883427 | 0.122781 | -0.1185103 | -0.004670531 | 0.2178553 | -0.1973148 | 0.2952211 | 0.1890629 | 0.08708068 | -0.008720842 | -0.1180988 | 0.08106303 | 0.1890432 | 0.07664634 | 0.04574098 | 0.08760635 | 0.0243466 | -0.04472916 | 0.1176477 | 0.04481717 | 0.03878335 | 0.02483396 | 0.03490485 | 0.09224576 | 0.1147017 | 0.02743916 | -0.01150983 | 0.1468419 | -0.004708856
3739.25 | 0.290037 | -0.264408 | 0.3396905 | 0.201561 | 0.4523369 | 0.1870077 | 0.2889983 | 0.5607583 | -0.1615609 | 0.5232193 | 0.366697 | 0.158243 | 0.09495188 | 0.03237561 | -0.2293096 | -0.01515064 | 0.04005238 | 0.1424963 | -0.03191651 | 0.1281953 | 0.03528557 | 0.03892842 | -0.02106972 | 0.02761195 | 0.2074096 | -0.0753334 | 0.01831499 | -0.03352002 | 0.03110867 | -0.1488462 | -0.08158531 | 0.07286015 | 0.1565946 | -0.07049193 | -0.09802858 | -0.04420824 | 0.09074732 | 0.02465361 | 0.1208546 | 0.1572233 | -0.02351264 | -0.01308238 | 0.06492636 | -0.08968247 | 0.1261025 | 0.2134113 | 0.09103868 | -0.02075571 | -0.1026459 | 0.04701533 | 0.01537086 | 0.01862221 | 0.1906244 | 0.09619013 | 0.1849486 | 0.1067296 | 0.01133655 | 0.05067086 | -0.1161711 | -0.03420605 | 0.04718513 | -0.2267476 | 0.01061538 | -0.1732366 | -0.02286459 | -0.008733695 | 0.114479 | -0.1120737 | -0.1486324 | -0.04090648 | -0.008915129 | 0.01289861 | -0.1228731 | 0.006875819 | -0.1712508 | 0.08865096
3737.64 | -0.0522529 | 0.0105304 | 0.4285946 | -0.6181677 | 0.2916985 | -0.06440351 | 0.08727227 | -0.06710432 | 0.3317381 | 0.3251339 | -0.07195524 | -0.1373871 | -0.009569165 | 0.07521529 | -0.0906928 | 0.07482999 | 0.1552521 | 0.08987696 | -0.1116211 | 0.07639946 | -0.03964035 | -0.1594467 | -0.001897179 | 0.07323844 | 0.1052164 | 0.09094342 | 0.01450408 | -0.01377711 | 0.1716932 | 0.06538723 | 0.1350221 | 0.1173966 | -0.04137202 | 0.02440242 | 0.04796548 | 0.126651 | 0.08899011 | -0.05234654 | -0.1263801 | 0.1814671 | 0.04832438 | 0.05795429 | -0.06032108 | 0.1016128 | 0.1476737 | -0.1074565 | 0.1546587 | -0.1725062 | -0.03546181 | -0.05583711 | 0.156988 | 0.1118169 | 0.04179833 | -0.1272877 | 0.1075301 | 0.1994792 | 0.1045937 | -0.02455663 | 0.02783944 | 0.08368632 | 0.04196676 | -0.157953 | -0.06645541 | -0.1024477 | 0.04790625 | -0.08639483 | -0.05993448 | 0.02961761 | -0.005024906 | -0.1656533 | -0.03708604 | -0.06478787 | -0.1512323 | 0.02506838 | -0.02616193 | -0.08624758
3736.03 | 0.51013 | 0.523492 | 0.5178664 | 0.4668093 | 0.3683636 | 0.8262735 | 0.5038696 | 0.1622926 | 0.6047368 | 0.6027532 | 0.2033652 | 0.5669105 | 0.03242504 | 0.0938322 | 0.3159838 | 0.3109883 | 0.002156739 | 0.3300036 | 0.3206324 | 0.1707604 | 0.1291334 | 0.08087365 | 0.1634401 | 0.3381261 | 0.2956625 | 0.3054743 | 0.2303244 | 0.2497083 | 0.4097296 | 0.157553 | 0.3272535 | 0.210731 | 0.2727459 | 0.2169898 | 0.09652492 | 0.2485535 | 0.2579435 | 0.187751 | 0.3335738 | 0.2786522 | 0.1932598 | 0.2506638 | 0.3996223 | 0.1953493 | 0.3642012 | 0.4738072 | 0.2669918 | 0.2364048 | 0.2511315 | 0.3291521 | 0.1519871 | 0.1561319 | 0.1124801 | 0.03939089 | 0.3470998 | 0.2432481 | 0.1977717 | 0.1929174 | 0.1961907 | 0.274525 | 0.3537237 | -0.01598701 | 0.1734778 | 0.2853865 | 0.04556946 | 0.0798724 | 0.1312619 | 0.07376528 | 0.2606421 | 0.05105317 | 0.2273179 | 0.1743398 | 0.1130366 | 0.3357634 | -0.05201969 | 0.2509761
3734.42 | 0.405761 | 0.131625 | 0.6548421 | 0.7897086 | 0.2539979 | -0.1407752 | 0.395844 | 0.5823323 | 0.462584 | 0.2132355 | 0.2403557 | 0.03297452 | 0.3183989 | 0.3563908 | 0.1860314 | 0.3519293 | 0.4098357 | 0.2775851 | 0.2405506 | 0.143176 | 0.2490072 | 0.2232979 | 0.230838 | 0.3344675 | 0.2421607 | 0.2756445 | 0.2265648 | 0.1959435 | 0.3549125 | 0.2495854 | 0.3242025 | 0.2063787 | 0.3186333 | 0.3362448 | 0.2182541 | 0.3948812 | 0.402303 | 0.1108479 | 0.1105174 | 0.3023604 | 0.2650823 | 0.3212457 | 0.42047 | 0.06943604 | 0.214777 | 0.3232706 | 0.2328648 | 0.425607 | 0.07413893 | 0.3238042 | 0.2929837 | 0.3709646 | 0.1342461 | 0.230431 | 0.1231529 | 0.2624594 | 0.3642931 | 0.09309426 | 0.3398819 | 0.3188173 | 0.1775923 | 0.1257404 | 0.1938043 | 0.03884306 | 0.09201206 | 0.2459804 | 0.175957 | 0.2397791 | 0.4044551 | 0.1943065 | 0.2963846 | 0.3888849 | 0.03581367 | 0.3291594 | 0.2389504 | 0.002904561
3732.8 | -0.508224 | -0.11746 | 0.2206644 | -0.268354 | -0.3848164 | 0.2722474 | -0.0940408 | 0.09770312 | 0.02714097 | 0.2040523 | -0.05618607 | -0.1674547 | 0.1168174 | 0.1557548 | 0.08026244 | 0.197562 | -0.10944 | 0.07872802 | 0.1847392 | -0.1039529 | 0.3444824 | 0.170336 | 0.02979947 | -0.0352423 | -0.05517572 | 0.02584489 | -0.06988345 | 0.09334011 | -0.1877614 | 2.161746e-05 | 0.003962918 | 0.006856446 | 0.04737618 | 0.0408426 | 0.04745735 | 0.07761597 | -0.08753387 | -0.1612526 | -0.03954737 | 0.1305804 | 0.04418442 | -0.1205977 | -0.2173627 | 0.0410821 | 0.1626982 | 0.172505 | -0.09399386 | 0.004934164 | 0.06787064 | 0.2208416 | 0.1411018 | 0.04901631 | -0.0148231 | -0.04196041 | -0.02771364 | -0.01116094 | -0.03022078 | -0.1043263 | -0.05318544 | -0.05172964 | -0.04749113 | -0.09847921 | -0.0298828 | 0.1094034 | -0.1540806 | 0.1438452 | 0.1960445 | 0.08877003 | -0.01279921 | -0.003994579 | 0.07270637 | 0.1152552 | 0.007182567 | 0.07845726 | 0.04182226 | 0.07192294
3731.19 | -0.279435 | 0.0619662 | 0.07218301 | 0.4354388 | -0.1668783 | 0.0179584 | -0.06100622 | 0.1370037 | 0.322779 | 0.1942893 | -0.3053601 | 0.1082643 | -0.01145285 | 0.02838901 | 0.0963885 | 0.1894988 | 0.05400346 | 0.05074014 | -0.1881959 | 0.03917798 | 0.2690638 | 0.1415022 | -0.09826456 | 0.2044966 | 0.06196802 | -0.02932582 | -0.07362641 | 0.01491344 | -0.07219266 | -0.07889854 | 0.0007298402 | 0.148683 | -0.004438329 | -0.1570396 | -0.0500616 | 0.1992385 | -0.1384677 | 0.07885513 | 0.05428313 | -0.06579034 | -0.006037681 | -0.001759866 | -0.07465865 | 0.03709668 | 0.06176782 | -0.0274153 | -0.1525528 | -0.02567314 | -0.03595684 | 0.1179868 | 0.1352734 | 0.1171914 | 0.07975665 | 0.002725344 | 0.01630036 | 0.05661619 | 0.03885122 | -0.05794307 | 0.09029123 | 0.2359931 | 0.06900936 | 0.1161478 | 0.0878151 | 0.05785312 | 0.1120765 | 0.04158462 | 0.04512326 | -0.06234886 | -0.1372328 | 0.01705214 | -0.05352167 | 0.1340633 | 0.07593282 | 0.09586099 | 0.2101705 | -0.0541813
3729.57 | 0.615934 | 0.146083 | 0.3523539 | 0.4725002 | 0.9079164 | 0.5249855 | 0.3521398 | 0.5574343 | 0.422979 | 0.4220436 | 0.2071359 | 0.3840707 | 0.2017576 | 0.2912595 | 0.1368208 | 0.2057555 | 0.1929407 | 0.2668258 | 0.1703499 | 0.3772739 | 0.2911575 | 0.3320112 | 0.1636643 | 0.3707882 | 0.08160472 | 0.3053382 | 0.2640326 | 0.1315826 | 0.4823209 | 0.208064 | 0.4363994 | 0.07097837 | 0.1876801 | 0.2059777 | 0.4378 | 0.1988298 | 0.1764022 | 0.1481787 | 0.1967138 | 0.2741518 | 0.09011585 | 0.3120692 | 0.2630004 | 0.1794877 | 0.3751932 | 0.357887 | 0.1792207 | 0.3583289 | 0.2990777 | 0.2345617 | 0.178039 | 0.3070977 | 0.1742739 | 0.1205976 | 0.1822963 | 0.3437213 | 0.3031277 | 0.2809452 | 0.3311167 | 0.2794937 | 0.0879275 | 0.1355158 | 0.4492015 | 0.1769825 | 0.3294687 | 0.2808187 | 0.04039634 | 0.07933557 | 0.2992422 | 0.2086527 | 0.2102995 | 0.1038259 | 0.1202589 | 0.2837777 | 0.2806719 | 0.1854812
3727.96 | -0.107827 | -0.388912 | -0.1293616 | -0.1571585 | -0.2557197 | -0.7783299 | -0.3308945 | -0.2125018 | -0.477272 | -0.06507508 | -0.09009703 | -0.1970985 | 0.02472246 | -0.006864072 | -0.06683104 | -0.07074882 | -0.05864912 | -0.2001127 | 0.1385808 | -0.08945709 | -0.1258279 | -0.13642 | -0.08688779 | -0.1704589 | -0.1670513 | -0.1897493 | 0.04079412 | -0.2153303 | -0.03651434 | -0.2367512 | -0.05483097 | 0.0664628 | 0.08692369 | 0.03217786 | -0.001155994 | -0.07002692 | -0.02101991 | 0.0713284 | -0.246249 | 0.1747184 | -0.2528517 | -0.05729726 | -0.1553662 | -0.01973665 | 0.05448621 | -0.06210645 | -0.02563881 | -0.135813 | -0.1951002 | -0.1366121 | -0.1940554 | -0.2348526 | -0.09727736 | -0.05433265 | -0.06652125 | -0.07641428 | 0.03092511 | -0.03875994 | -0.08670299 | -0.1405196 | -0.1370057 | -0.3086774 | -0.01871442 | -0.1675141 | 0.01038339 | -0.08973178 | -0.2084278 | -0.1692628 | -0.06908476 | 0.03431611 | 0.01057191 | -0.1217365 | -0.05503908 | -0.1137823 | -0.03949529 | 0.03480393
3726.34 | -0.688816 | -0.543017 | -0.03959731 | -0.3581337 | -0.2765722 | -0.08213626 | -0.4432848 | -0.2681021 | 0.2076191 | -0.07654548 | -0.05425538 | -0.1591107 | 0.1405188 | 0.03649152 | 0.07104099 | 0.06740613 | 0.1773166 | 0.06482283 | 0.2775002 | 0.00479347 | 0.1156165 | 0.1267271 | 0.004011214 | -0.004632201 | 0.1941113 | 0.2415338 | -0.1092387 | 0.2425987 | 0.2006118 | 0.2210926 | 0.08803692 | 0.06195723 | 0.05928674 | 0.126649 | 0.2429701 | 0.2707515 | 0.1960702 | 0.1895162 | 0.3594025 | 0.2702257 | 0.01396597 | 0.158556 | 0.2798604 | 0.2689295 | 0.3432615 | 0.17619 | 0.2331038 | 0.02854708 | 0.3351386 | 0.4923848 | 0.3362421 | 0.2231557 | 0.1676 | 0.1610442 | 0.3186541 | 0.13754 | 0.2222564 | 0.348842 | 0.27574 | 0.2928609 | 0.3210361 | 0.2469682 | 0.22058 | 0.0732628 | 0.1546057 | 0.07645315 | 0.2010634 | 0.2894696 | 0.1478761 | 0.1036528 | 0.05449949 | 0.3109998 | 0.1597438 | -0.07260615 | 0.1522485 | 0.2499821
3724.73 | 0.253924 | -0.125762 | 0.4786147 | 0.3931754 | 0.3692706 | 0.04212827 | 0.6815099 | 0.5337342 | 0.1607452 | 0.006662163 | 0.07666386 | 0.1171618 | -0.01197105 | 0.1285036 | 0.03804227 | 0.08354209 | -0.09917558 | 0.2079279 | -0.04718842 | 0.1233339 | 0.1375003 | -0.0493278 | 0.2410996 | 0.08788603 | -0.03019795 | 0.2334176 | 0.03334015 | 0.1395954 | 0.09611278 | -0.07716999 | -0.01319576 | 0.203882 | 0.1535679 | 0.07458378 | 0.1701758 | 0.025951 | 0.04717935 | 0.1614545 | 0.1357772 | 0.0483956 | 0.1831778 | 0.1547479 | 0.1297993 | 0.1673916 | 0.1686359 | 0.1946658 | 0.1017849 | 0.07105583 | -0.03697499 | 0.2189688 | 0.08598627 | 0.16874 | 0.09080816 | 0.03503897 | 0.06963106 | 0.03451364 | -0.0008686997 | 0.2240516 | 0.2966533 | 0.2382415 | 0.1450746 | 0.168255 | 0.04520166 | 0.09441543 | 0.05492327 | 0.2669926 | 0.1470876 | 0.04094533 | 0.2428153 | -0.09532398 | 0.0007884645 | 0.1337605 | 0.154918 | 0.2124215 | 0.1483836 | 0.1481126
3723.11 | -0.565319 | -0.137141 | 0.04434309 | -0.09363904 | 0.1580139 | 0.4516334 | 0.2818463 | 0.5261052 | -0.203397 | -0.148614 | 0.0644639 | 0.06034011 | -0.06695964 | 0.04985527 | -0.1413249 | -0.04671884 | -0.1320342 | -0.1612055 | -0.006081036 | -0.09952838 | 0.1105353 | -0.0304643 | 0.08791993 | -0.06368253 | 0.03832754 | -0.09216024 | -0.04346059 | 0.06088626 | -0.03279316 | -0.1070083 | 0.08067349 | -0.06884261 | 0.1501693 | -0.002019502 | -0.073344 | -0.04833988 | 0.09341607 | 0.1822578 | -0.01471467 | 0.04585351 | 0.05979433 | 0.1020982 | -0.06903159 | -0.1049465 | -0.05487292 | -0.1529849 | -0.07815925 | -0.2034422 | -0.1164093 | -0.07874589 | 0.05523445 | 0.06542111 | -0.181246 | 0.07976084 | 0.06442042 | 0.2485337 | -0.004343943 | 0.07486922 | -0.04845391 | 0.06152837 | 0.06672547 | 0.113789 | -0.05712905 | -0.1772506 | 0.02852417 | -0.005797336 | 0.1660666 | 0.1338757 | 0.09392457 | -0.05050096 | 0.06894612 | -0.09232682 | 0.101198 | 0.05831883 | -0.05110718 | -0.05140439
3721.5 | -0.194171 | -0.00572394 | -0.05664424 | 0.1338076 | -0.5292483 | 0.05115542 | 0.2146965 | -0.1480974 | 0.7251841 | 0.1717708 | 0.4329482 | 0.003737788 | 0.341443 | 0.5320344 | 0.26454 | 0.4328448 | 0.1763369 | 0.5185109 | 0.3519266 | 0.1898128 | 0.4494319 | 0.2321398 | 0.422418 | 0.2478876 | 0.2287911 | 0.4356455 | 0.4650692 | 0.2748974 | 0.4723139 | 0.3511049 | 0.4182483 | 0.5365017 | 0.5612934 | 0.2383431 | 0.341703 | 0.3650711 | 0.3346898 | 0.3495416 | 0.3468377 | 0.2382273 | 0.2534268 | 0.5370287 | 0.2442844 | 0.3300174 | 0.2581522 | 0.4257357 | 0.1811071 | 0.3270941 | 0.145767 | 0.282251 | 0.1465439 | 0.4011213 | 0.4490484 | 0.3683173 | 0.4006349 | 0.4626234 | 0.2850317 | 0.437794 | 0.1917277 | 0.1529272 | 0.4762985 | 0.4738792 | 0.2308098 | 0.4290724 | 0.3921967 | 0.1360969 | 0.5019246 | 0.4220695 | 0.3107954 | 0.1161359 | 0.3320808 | 0.266866 | 0.3889011 | 0.4406046 | 0.6758645 | 0.2123319
3719.88 | -0.537384 | 0.0303928 | -0.01498373 | -0.06740696 | -0.1685328 | 0.03137645 | -0.1386544 | 0.1302128 | 0.2636784 | -0.3177334 | -0.1034789 | -0.1479386 | 0.01813383 | -0.0590651 | -0.06136568 | 0.03445368 | -0.003460215 | -0.06993787 | -0.14376 | -0.03303863 | -0.138599 | -0.06639227 | -0.04785881 | 0.02282558 | -0.01970871 | -0.06121397 | -0.1239587 | -0.0720465 | 0.2699576 | -0.1418082 | 0.02413442 | 0.04443186 | 0.02114797 | -0.03361896 | 0.09830601 | -0.002320704 | 0.210111 | 0.1022222 | -0.07205418 | 0.1133468 | -0.1139129 | 0.0450611 | 0.04556216 | -0.08861595 | 0.05882691 | 0.0774304 | -0.09598116 | 0.02850149 | 0.06658413 | 0.0579651 | -0.07912978 | -0.0437358 | -0.1891942 | -0.05028424 | 0.004988537 | -0.00609827 | -0.05964463 | 0.1176243 | 0.1392076 | -0.09735683 | 0.03239659 | 0.1264376 | -0.04225817 | -0.06230567 | 0.02422997 | 0.0586843 | -0.1378102 | 0.003033787 | -0.05767958 | -0.03429931 | -0.03899964 | -0.05703242 | -0.03075241 | 0.1643002 | 0.06098977 | 0.1591248
3718.26 | -0.547343 | -0.457366 | -0.3068106 | 0.0645867 | -0.6170703 | -0.7505186 | -0.4925088 | 0.02771505 | -0.05132921 | -0.236172 | -0.06871172 | -0.01359036 | -0.08558798 | -0.04044427 | -0.1190456 | -0.1931741 | -0.06141854 | 0.0001297687 | 0.1897673 | 0.03681888 | 0.02945191 | -0.2186364 | -0.1278632 | -0.1779367 | -0.09737606 | -0.2411826 | -0.2007314 | 0.02017827 | -0.07863714 | 0.04836971 | 0.1908393 | 0.01586194 | 0.1151425 | -0.06169101 | -0.2913485 | -0.1259163 | -0.1341089 | -0.07188297 | -0.07637823 | -0.08475782 | -0.09091353 | -0.007983109 | 0.01761455 | -0.1658468 | 0.05466509 | -0.1005934 | -0.2752909 | -0.09918798 | -0.2806307 | -0.04430091 | -0.231534 | -0.09842578 | -0.1445553 | -0.2493384 | -0.02480309 | 0.03738296 | -0.1601799 | -0.03194157 | -0.05990561 | 0.01798187 | -0.1674831 | -0.0747204 | -0.09580919 | 0.03152636 | -0.00238619 | 0.03007019 | -0.2655075 | -0.09892772 | 0.01269279 | -0.3311933 | 0.05311223 | -0.1126939 | 0.06165934 | -0.01447277 | 0.006564871 | -0.0893217
3716.64 | 0.0616654 | 0.0548146 | 0.4963323 | 0.2917496 | -0.06520869 | 0.6102561 | 0.5341401 | 0.1156793 | -0.1221626 | -0.05958975 | 0.1087572 | 0.2637745 | 0.05448135 | 0.1000009 | 0.01839469 | -0.1525225 | 0.2216741 | -0.003107515 | -0.08658182 | 0.1553836 | -0.0707078 | -0.05396804 | -0.1345497 | -0.1348668 | 0.06877867 | 0.1883996 | -0.08223671 | -0.009508542 | -0.08584554 | -0.07824895 | -0.00832897 | -0.01249648 | 0.1114874 | 0.03194678 | 0.07502323 | 0.1160887 | 0.08264114 | -0.1725585 | -0.007522907 | 0.0341427 | 0.005334807 | -0.06108286 | 0.184852 | -0.09667703 | -0.1446238 | -0.03492398 | -0.1858918 | -0.1534501 | -0.1643539 | -0.04884911 | -0.04222168 | -0.07992499 | -0.1488144 | -0.2044419 | -0.054524 | -0.1872242 | -0.08998612 | 0.2818934 | 0.1068961 | 0.06004946 | 0.07175012 | -0.03207652 | -0.05172074 | -0.1673204 | -0.05346318 | -0.1204454 | 0.2165632 | 0.1894854 | -0.1607937 | -0.2135349 | 0.120822 | 0.002407301 | -0.1141424 | 0.1238076 | -0.09710834 | 0.1011973
3715.03 | -0.234159 | -0.242585 | 0.01349522 | -0.1478637 | -0.3700098 | 0.01868948 | 0.03670675 | -0.1772307 | 0.002546755 | 0.4024701 | -0.09496217 | -0.07775848 | -0.1468514 | -0.05222143 | 0.009349196 | -0.06287813 | 0.01683526 | 0.09132685 | -0.09469392 | -0.06744927 | 0.07292778 | -0.03566132 | -0.09227537 | 0.03007154 | 0.2349415 | 0.1056946 | 0.01183695 | -0.06348954 | 0.3215567 | -0.08275637 | -0.1344606 | 0.08106496 | 0.01019561 | 0.1256187 | 0.1488025 | 0.08960254 | 0.07987296 | 0.3122117 | 0.0369234 | -0.1154237 | 0.0528405 | 0.007781733 | 0.03518239 | -0.05200933 | 0.09506627 | 0.2011546 | 0.1233437 | -0.08546734 | 0.04973376 | -0.05328583 | 0.049849 | -0.01270968 | 0.01755186 | -0.1107922 | 0.06194225 | -0.04581635 | -0.1171785 | -0.03857407 | 0.02962068 | 0.1994534 | 0.1159817 | 0.08359078 | -0.03197204 | 0.04836588 | 0.01738817 | 0.02193237 | -0.2037663 | 0.01457088 | -0.06604503 | -0.02261152 | 0.06643479 | -0.004503061 | -0.1680377 | -0.1039363 | -0.006023239 | -0.04981261
3713.41 | -0.0538691 | -0.206714 | -0.2315748 | 0.03119359 | -0.05525478 | -0.7157365 | -0.317991 | 0.05364059 | 0.2251572 | -0.3261368 | -0.1559568 | -0.08570924 | 0.06642249 | -0.1313991 | 0.122113 | 0.09996897 | 0.05568743 | -0.009493647 | 0.2873467 | -0.04638779 | -0.002937963 | -0.04179027 | 0.04779816 | 0.02431239 | 0.1084943 | 0.1693654 | -0.1134006 | 0.1753487 | 0.04609211 | 0.08365013 | 0.1052546 | 0.1260506 | 0.1284786 | -0.02474824 | 0.124968 | 0.1848368 | 0.1746977 | 0.04104213 | 0.008171526 | 0.07646902 | 0.1735097 | 0.05222885 | 0.1051111 | 0.04155266 | 0.1152366 | 0.02236246 | 0.04263945 | 0.104671 | -0.02855325 | -0.008821222 | 0.09341256 | -0.09165788 | 0.03756848 | 0.1049109 | -0.01668856 | -0.07509602 | -0.1198767 | -0.04204806 | -0.04772586 | -0.02709728 | -0.08370836 | 0.02850553 | 0.03665472 | 0.1420952 | -0.00944325 | -0.006405873 | -0.1850649 | 0.05922291 | 0.05293295 | 0.02178639 | -0.0855465 | 0.06179757 | 0.09519118 | 0.278217 | 0.2553341 | -0.0300451
3711.79 | -0.492707 | -0.123285 | -0.04843488 | -0.2661341 | -0.07343918 | 0.07386275 | -0.1489334 | -0.5727588 | 0.03351573 | -0.197654 | -0.02661005 | 0.1445985 | -0.1104864 | -0.03981668 | -0.08221847 | -0.02967409 | -0.3690433 | -0.1346952 | -0.03784038 | -0.0009428449 | 0.01879631 | -0.09672769 | -0.129096 | 0.04299063 | -0.01808367 | -0.1084268 | -0.09224002 | -0.1465839 | -0.1317196 | -0.01803081 | -0.2403721 | -0.1947379 | -0.04605074 | -0.05312402 | -0.09400148 | -0.01269322 | 0.1719262 | -0.03485504 | 0.02823202 | -0.07305521 | -0.2910538 | -0.025325 | -0.2151575 | -0.06009555 | -0.132916 | -0.03477471 | -0.2327852 | 0.02686965 | -0.1555065 | -0.03746896 | -0.2286041 | -0.2194493 | -0.03993851 | -0.02073424 | 0.05109925 | -0.1530711 | -0.09810162 | -0.1675325 | -0.07633766 | -0.2049912 | -0.1125436 | -0.2948062 | -0.1142259 | -0.1545221 | -0.08516847 | -0.1566734 | -0.09320207 | -0.1400664 | -0.04766417 | -0.2508311 | -0.38402 | -0.06706968 | -0.08054206 | -0.02261043 | -0.06911441 | -0.2785935
3710.17 | -0.07447 | -0.468485 | -0.2467454 | 0.1504932 | 0.3849286 | 0.2921639 | -0.07510343 | 0.4198132 | -0.08434301 | -0.02162978 | -0.040302 | -0.00586183 | -0.09226715 | -0.02145763 | 0.006052515 | -0.06170376 | 0.05967288 | -0.1869052 | 0.002767838 | 0.04447156 | -0.05697147 | -0.02964834 | 0.1577693 | 0.06173862 | 0.1480843 | -0.04462234 | 0.0509243 | -0.02948198 | 0.08073719 | 0.1000953 | 0.04807051 | 0.0455972 | -0.0740826 | 0.1381223 | 0.003971733 | -0.03966945 | 0.1935679 | -0.01296923 | -0.07368588 | -0.05187621 | 0.04935151 | -0.02966506 | 0.02567768 | 0.1066415 | 0.1554994 | 0.07867218 | -0.04441622 | -0.001974624 | -0.01392261 | 0.129054 | 0.08391813 | 0.0187336 | -0.04434363 | 0.1218703 | 0.09451972 | 0.08614612 | -0.00307849 | 0.07266812 | 0.09018972 | 0.1778857 | 0.02944924 | 0.1866831 | -0.1186037 | 0.1098208 | 0.1804999 | 0.1810122 | -0.02555053 | -0.04650902 | -0.05074142 | -0.1331558 | 0.02471353 | -0.1226864 | 0.08517107 | 0.1156023 | 0.02075843 | 0.05824826
3708.55 | 0.200836 | 0.186252 | 0.7449316 | 0.5191153 | 0.2248282 | 0.3202346 | 0.5704122 | 0.3645932 | 0.1397034 | 0.154286 | 0.1362914 | 0.177082 | 0.1210902 | 0.3138962 | 0.3136266 | 0.296681 | 0.1955682 | 0.1022491 | 0.04329741 | 0.1141396 | 0.2329539 | 0.2325742 | 0.1034138 | -0.01701294 | 0.2164729 | 0.2144336 | 0.09669574 | 0.307356 | 0.3176735 | 0.3403199 | 0.3607945 | 0.2129501 | 0.09289175 | 0.08542187 | 0.3214654 | 0.2503284 | 0.3127312 | 0.1798066 | 0.2879262 | 0.2132233 | 0.09702543 | 0.08802145 | 0.3154163 | 0.248858 | 0.2243703 | 0.362536 | 0.1931557 | 0.1889292 | 0.1279958 | 0.2225279 | 0.1040903 | 0.2082047 | 0.1219778 | 0.04512007 | 0.1866849 | 0.227939 | 0.04316674 | 0.06885007 | 0.08585971 | 0.2192501 | 0.122541 | 0.1560013 | -0.171673 | 0.1790318 | 0.2509486 | 0.2260305 | -0.006584352 | 0.1445819 | 0.1656987 | 0.2527196 | 0.1895522 | 0.285264 | 0.1046338 | 0.205175 | 0.03708753 | 0.2730866
3706.93 | -0.285829 | -0.01621 | 0.1170304 | 0.0300742 | 0.3507284 | -0.03236261 | 0.1209182 | 0.02341154 | -0.07473533 | 0.1398392 | -0.1633023 | 0.02670149 | 0.2124946 | 0.06396224 | 0.06020635 | 0.1916791 | 0.1119777 | 0.2205412 | -0.08672306 | 0.1594425 | 0.03516501 | 0.1533642 | 0.09815034 | 0.270263 | 0.1629583 | 0.1565912 | 0.3376748 | 0.3028284 | 0.09129476 | 0.2148311 | 0.2834106 | -0.107489 | 0.1379775 | 0.08160527 | 0.1510584 | 0.1743223 | 0.01732303 | 0.1776746 | 0.1616759 | 0.1856575 | 0.3643646 | 0.0593457 | 0.2149584 | -0.04795161 | 0.122379 | 0.1585522 | 0.01653352 | 0.08736587 | 0.05054064 | 0.1940306 | 0.1733161 | 0.3002761 | 0.1176484 | 0.1878101 | 0.2546046 | 0.1989883 | -0.008194244 | 0.1624087 | 0.05707446 | 0.1142217 | 0.2401014 | 0.1009763 | 0.1168677 | 0.004214473 | 0.004163999 | 0.07595736 | -0.01188145 | 0.01869037 | 0.0648525 | -0.0198984 | -0.03610714 | 0.180996 | -0.04655777 | 0.2216271 | 0.2238129 | -0.02427244
3705.31 | 0.179811 | -0.313966 | -0.03541165 | -0.1261842 | -0.09431005 | -0.2415776 | 0.1480106 | -0.4610018 | -0.1179626 | -0.2554271 | 0.3941483 | -0.07593024 | -0.1593464 | 0.03355699 | 0.001898409 | -0.1083133 | -0.04496332 | 0.167846 | -0.02156367 | -0.01483945 | -0.2114478 | -0.09645568 | -0.2238149 | -0.1252099 | -0.1346824 | 0.05019411 | 0.1641588 | -0.0918702 | -0.061799 | -0.0323853 | 0.05953046 | -0.01323292 | -0.08522283 | 0.05350049 | -0.04386844 | 0.09833429 | -0.1316517 | 0.005034836 | -0.06203045 | 0.06053693 | -0.05113578 | -0.3351829 | 0.09030148 | -0.05209222 | -0.05279472 | -0.1431399 | -0.1596848 | -0.1114841 | -0.1730015 | 0.09233851 | -0.1228101 | -0.09534547 | -0.03291101 | -0.03526517 | 0.2249855 | -0.07382836 | 0.01361019 | -0.06115955 | -0.2400655 | -0.06417727 | -0.008299187 | 0.04603434 | -0.08228542 | -0.1461274 | -0.07206802 | -0.001032775 | -0.1633237 | 0.03909895 | -0.01168284 | -0.09730391 | 0.05533197 | -0.2889777 | -0.1490138 | -0.2496231 | -0.1994196 | -0.02892281
3703.69 | -0.497475 | 0.05488 | 0.04954724 | 0.002793717 | -0.2058323 | 0.2162289 | -0.01492792 | -0.0410209 | -0.2582949 | -0.1268742 | 0.3801758 | 0.1070624 | -0.04342875 | 0.02759437 | -0.3004874 | -0.04230201 | -0.1043195 | -0.1289593 | -0.005192676 | -0.09172751 | -0.06779704 | -0.1266652 | 0.08851735 | -0.03281301 | 0.05533133 | -0.2266207 | 0.01504205 | -0.3400482 | -0.04421432 | -0.01114593 | -0.09103542 | -0.1382967 | 0.0817896 | -0.04766698 | -0.1414319 | -0.1485138 | -0.1586899 | 0.0276815 | -0.01738716 | -0.1376309 | -0.05198216 | -0.1198564 | 0.08764342 | -0.03186909 | -0.05737384 | -0.1522011 | -0.1648074 | -0.163844 | -0.1036484 | -0.08247301 | -0.2235988 | -0.07635645 | -0.232284 | -0.258312 | -0.09716839 | -0.02953315 | -0.01344879 | -0.1384576 | -0.29336 | -0.02302207 | -0.08608854 | -0.1307002 | -0.06183946 | 0.06930659 | -0.002062312 | -0.1512661 | -0.265897 | -0.2820105 | -0.0882085 | -0.1747923 | -0.2192347 | -0.1247462 | -0.08065241 | -0.1110586 | -0.1595596 | -0.1310588
3702.07 | -0.270063 | 0.185576 | 0.2290529 | 0.5596713 | -0.03128544 | 0.1029825 | -0.2248281 | -0.09781656 | -0.2029595 | 0.04953307 | -0.1575848 | 0.3377587 | 0.2921482 | 0.07048652 | 0.1531624 | 0.2189072 | 0.1290431 | 0.3545056 | -0.01297843 | 0.07515743 | 0.002503405 | 0.06275368 | 0.05984039 | 0.157368 | 0.1963836 | 0.2286762 | 0.1588171 | -0.1003165 | 0.02233682 | -0.06296779 | 0.02672214 | 0.07810203 | 0.3220096 | -0.124176 | 0.1267542 | 0.2874979 | 0.1558087 | 0.07490367 | -0.02148977 | 0.2252577 | 0.2643178 | 0.1443326 | 0.08508181 | -0.06048744 | 0.03541736 | 0.1314102 | 0.09875204 | 0.1010593 | 0.2340785 | 0.1572706 | 0.09063355 | 0.2355434 | 0.1051423 | 0.1039633 | -0.00475599 | 0.06345115 | 0.1301012 | 0.2230118 | 0.1410913 | -0.006286053 | 0.1531083 | 0.08289456 | 0.1293937 | 0.1140159 | 0.1164668 | 0.040031 | -0.07559101 | 0.1285437 | 0.03017363 | 0.08924033 | 0.1158896 | 0.161601 | 0.03640286 | 0.2472364 | 0.1729463 | 0.03502455
3700.44 | 0.100135 | 0.173357 | 0.3125566 | 0.6874227 | 0.4767801 | 0.1330896 | 0.2800663 | 0.08303893 | -0.1471951 | 0.178525 | 0.1619013 | 0.09224041 | 0.01798147 | 0.01584151 | -0.1249364 | -0.05639121 | 0.02105637 | 0.03282403 | -0.09369061 | 0.04679411 | 0.146038 | -0.04028479 | 0.153242 | 0.1770423 | 0.06906434 | 0.07440607 | 0.009873667 | 0.06641203 | 0.1621368 | 0.1537293 | 0.0956105 | 0.2214441 | 0.02562818 | 0.09208996 | -0.09302052 | 0.04058735 | 0.1532426 | 0.07348649 | -0.1231341 | -0.1679963 | -0.004744534 | 0.1158905 | -0.03938661 | 0.08164802 | -0.06694617 | 0.1467345 | -0.05202506 | 0.02469638 | 0.05985276 | 0.03104367 | -0.03393527 | 0.2060501 | 0.1987757 | 0.1248538 | 0.1366211 | 0.2540034 | 0.0541336 | -0.0497529 | 0.06338674 | -0.01394125 | 0.001970155 | -0.09356314 | 0.003699438 | -0.08520054 | 0.01530536 | 0.06043294 | -0.03140113 | 0.1000436 | -0.07103487 | -0.01260255 | -0.03699754 | -0.06412715 | 0.1291223 | 0.1421763 | 0.1150535 | 0.1523327
3698.82 | 0.0416965 | 0.113461 | 0.06182051 | 0.7192362 | 0.6993172 | 0.8303456 | 0.4045962 | 0.5013797 | 0.37225 | 0.1648271 | -0.1853309 | 0.1324941 | -0.08543667 | -0.1362365 | 0.1091352 | 0.05859671 | -0.1601509 | 0.07678294 | 0.09399941 | -0.05483717 | -0.003308648 | 0.1006302 | -0.2895953 | 0.02621402 | 0.03906952 | -0.006316612 | 0.1049996 | 0.03802386 | 0.1067631 | 0.004525934 | 0.1158364 | 0.09640904 | -0.1243677 | -0.1304575 | -0.09346243 | 0.08636921 | -0.09319271 | -0.0009888611 | 0.01928368 | -0.09769554 | -0.07867837 | -0.009976168 | -0.1148633 | -0.09346675 | -0.02318879 | -0.1305874 | -0.08046225 | 0.09463808 | 0.05644604 | -0.02197859 | -0.1093312 | 0.05475582 | 0.04851938 | 0.0725542 | -0.283041 | -0.01889507 | 0.0754233 | 0.0432473 | 0.2538261 | -0.2654594 | -0.07621895 | -0.001660188 | 0.1218607 | 0.08135401 | 0.06033974 | -0.01688539 | -0.03582548 | -0.02602805 | -0.09903431 | 0.05638047 | -0.287497 | 0.002977758 | 0.1485701 | -0.3041255 | -0.113583 | -0.02292953
3697.2 | 0.364148 | -0.136967 | -0.04698051 | 0.321815 | 0.2076788 | 0.004228818 | -0.08921244 | 0.3952455 | -0.0102808 | 0.2941626 | 0.1819506 | -0.06548929 | 0.3234819 | 0.02875228 | 0.02609841 | 0.1493656 | 0.1954457 | 0.09607421 | 0.1356167 | 0.233545 | 0.213148 | -0.0508935 | 0.1458077 | 0.1194823 | 0.1552017 | -0.01348551 | 0.1269814 | 0.3511043 | 0.2220887 | 0.07500185 | -0.05899561 | 0.2396764 | 0.06700641 | 0.2568877 | 0.1986256 | 0.3759545 | 0.196995 | 0.1197544 | 0.1860666 | 0.1921557 | 0.01820747 | 0.083638 | 0.1267496 | 0.1704641 | 0.1178662 | 0.05558294 | 0.159713 | 0.1891537 | 0.02872804 | 0.1442797 | 0.01051629 | 0.09864954 | 0.1911709 | 0.1910589 | 0.2242516 | 0.1228399 | 0.1942484 | 0.3312123 | 0.2247074 | 0.01968791 | 0.2601305 | 0.01731279 | -0.003741805 | 0.05277463 | 0.1051584 | 0.1983529 | -0.04006595 | 0.06721362 | 0.1166754 | 0.07659096 | 0.07169298 | 0.1189231 | 0.0215069 | 0.1033425 | 0.1943906 | 0.2408431
3695.58 | 0.019862 | 0.326834 | 0.1291383 | 0.5904781 | 0.4304208 | 0.6547017 | 0.4177522 | 0.1930821 | 0.2171496 | 0.4714511 | 0.1207747 | 0.4507851 | 0.2689205 | 0.07190297 | 0.04067519 | 0.2645106 | 0.1120664 | 0.09069347 | 0.1042823 | 0.08262436 | 0.2831934 | 0.04154758 | 0.1180275 | 0.2616414 | 0.2224707 | 0.1504997 | 0.1977042 | 0.2497374 | 0.2154834 | 0.07233644 | 0.1808167 | 0.2366254 | 0.1364322 | 0.1566266 | 0.1734443 | 0.20225 | 0.1456957 | 0.3138898 | 0.06021784 | 0.1161505 | -0.006896638 | 0.2018388 | 0.2464504 | -0.02906272 | 0.185598 | 0.1199802 | 0.009969827 | 0.08851251 | 0.1230667 | 0.09089563 | 0.1549753 | 0.2401175 | 0.1875226 | 0.08996301 | 0.3413917 | 0.2155968 | 0.2152898 | 0.253143 | 0.3662291 | 0.4268278 | 0.1572148 | 0.4754595 | 0.1388727 | 0.2924558 | 0.2960515 | 0.1207269 | 0.1997698 | 0.3067551 | 0.2346989 | 0.04802919 | 0.2355767 | 0.235115 | 0.2113903 | 0.1939901 | 0.234125 | 0.1875548
3693.95 | 0.0564733 | 0.0762867 | 0.5424759 | 0.2871599 | 0.3199046 | 0.4483113 | 0.5918898 | 0.1806458 | -0.2381262 | 0.2680077 | 0.3454654 | 0.5384146 | 0.1168582 | -0.1043936 | 0.201688 | 0.1115286 | 0.07762649 | 0.1826422 | 0.1464126 | 0.2729868 | 0.06041491 | 0.2317532 | 0.09043765 | 0.3308809 | 0.2163931 | -0.02676679 | -0.09724787 | 0.2215083 | 0.1600146 | 0.26481 | 0.2011732 | 0.2579374 | 0.10819 | 0.2029555 | 0.172498 | 0.1992579 | 0.04559674 | 0.1420882 | 0.03204035 | 0.06457968 | 0.01680028 | 0.02743202 | 0.04923754 | 0.03965035 | -0.08841121 | 0.257736 | 0.153076 | 0.01238485 | 0.07102956 | 0.08614792 | -0.01738801 | -0.03295676 | 0.03756189 | 0.110864 | -0.1025284 | 0.1132682 | 0.08973225 | -0.04455887 | 0.2394904 | 0.1511858 | 0.1761373 | -0.04182184 | 0.159584 | 0.2149914 | 0.1209115 | 0.3112178 | 0.09827221 | 0.1315861 | 0.03563711 | 0.2389931 | -0.06403841 | 0.1806588 | 0.3035778 | 0.04082477 | 0.1275665 | 0.2319105
3692.33 | 0.140636 | 0.206641 | 0.383447 | 0.2214101 | 0.3521952 | 0.4326933 | 0.2429881 | 0.8817026 | 0.4042235 | 0.1601456 | 0.1417406 | 0.2927007 | 0.1841704 | 0.2070483 | -0.00324127 | 0.05611692 | -0.1273643 | 0.1767266 | 0.1644179 | 0.2437219 | 0.1546021 | 0.1539206 | 0.06301142 | 0.2294861 | 0.3321923 | -0.008496917 | 0.2418089 | 0.1201017 | 0.1532483 | 0.2378033 | 0.3190719 | 0.1572941 | 0.05545944 | 0.1518655 | 0.2444938 | 0.1962761 | 0.4333822 | 0.06801816 | 0.3454374 | 0.3057325 | 0.2111899 | 0.02382347 | 0.07160999 | 0.2546007 | 0.2470239 | 0.02967693 | 0.1012959 | 0.2044424 | 0.0433845 | 0.008117478 | 0.1030916 | 0.08430912 | 0.1316718 | 0.1805591 | 0.1365832 | 0.1815515 | 0.06156472 | 0.3893094 | 0.08829044 | 0.02208454 | 0.07300845 | 0.2703625 | 0.3509731 | 0.1863747 | 0.09183354 | 0.208911 | 0.1433294 | 0.2733996 | 0.08039375 | 0.1373798 | 0.2460583 | 0.02875841 | 0.1759274 | 0.1562521 | 0.1187561 | 0.0568147
3690.71 | -0.299066 | -0.139258 | -0.1573204 | 0.3456914 | -0.1393364 | -0.0113271 | 0.1328254 | 0.1533309 | -0.3679715 | -0.2332252 | 0.2715128 | -0.09585329 | 0.007627679 | 0.006411163 | 0.01150832 | 0.02517329 | 0.0823986 | 0.04855736 | 0.08510287 | -0.05417752 | -0.117252 | 0.149344 | 0.03572152 | 0.05513837 | 0.08199699 | -0.06300597 | 0.0199593 | 0.1651038 | -0.1706499 | 0.01569772 | 0.2907078 | 0.1784798 | 0.222121 | 0.02784217 | 0.1457411 | 0.1444973 | 0.01613341 | 0.06704756 | 0.0004121359 | -0.01400274 | 0.03976439 | 0.02031894 | -0.07673459 | 0.07928706 | 0.04569266 | -0.002975826 | 0.0009936611 | 0.03055827 | 0.06450114 | 0.2955877 | -0.06912113 | 0.1039955 | 0.1282311 | 0.03074767 | 0.2538193 | -0.01865108 | -0.0155192 | 0.1401513 | -0.01427134 | 0.185744 | 0.04284679 | 0.1437019 | 0.2253228 | 0.05999796 | 0.03811638 | -0.01560652 | 0.01782684 | 0.1222927 | 0.05187264 | 0.06008433 | 0.141381 | 0.09661591 | 0.07249951 | 0.0278758 | 0.158928 | 0.1255718
3689.08 | 0.308784 | 0.0385972 | 0.4916141 | 0.04087869 | 0.3214859 | -0.02663331 | 0.5469717 | 0.3289223 | 0.0549207 | 0.04050071 | 0.1158877 | -0.0559441 | 0.050497 | 0.1472734 | 0.001954848 | 0.2381971 | 0.04841427 | -0.0797512 | 0.05486568 | 0.135485 | -0.02345111 | 0.04731426 | 0.03294016 | 0.1979154 | 0.02683981 | 0.1265867 | 0.2858869 | -0.05819852 | 0.04178647 | 0.08627528 | -0.05462686 | 0.1263815 | 0.1204566 | 0.07466846 | 0.0223507 | 0.0196106 | 0.1111293 | 0.06604401 | -0.003132837 | 0.05636134 | 0.08771593 | 0.1144239 | -0.1516989 | -0.07179142 | 0.1123874 | -0.03530794 | 0.1202336 | -0.02129285 | -0.03645192 | 0.07074439 | 0.1734377 | 0.1235825 | 0.002814942 | 0.02723025 | 0.07837405 | 0.1714669 | 0.004678166 | 0.1347709 | 0.1758048 | -0.1382199 | -0.1582243 | 0.06588114 | 0.05071809 | 0.03115269 | -0.08893813 | -0.02084358 | 0.1118478 | 0.06866594 | 0.242777 | 0.05600032 | 0.1830464 | 0.1646304 | 0.09065889 | -0.05140341 | 0.0529081 | 0.1700858
3687.46 | 0.678484 | 0.454493 | 0.8064029 | 0.3073556 | 0.3060422 | 0.4818861 | 0.6760909 | 0.1702818 | 0.4046355 | 0.6477262 | 0.1032639 | 0.1268332 | 0.190743 | 0.3368104 | 0.5047144 | 0.2074864 | 0.0633768 | 0.1331217 | 0.02489875 | 0.1542105 | 0.09470524 | 0.09182062 | 0.2010413 | 0.1213918 | 0.09355707 | 0.218859 | 0.08837557 | 0.0355808 | 0.3516258 | 0.2787198 | 0.2097589 | 0.02538943 | 0.06735125 | 0.1947237 | 0.06963442 | -0.0565992 | 0.2303476 | 0.2112761 | 0.3104054 | 0.07801178 | 0.2821376 | 0.08674303 | 0.1148133 | 0.09416593 | 0.03240481 | -0.04311174 | 0.2152801 | 0.146166 | 0.1795974 | 0.1383766 | 0.09903215 | 0.07014999 | 0.1213963 | -0.0006909828 | -0.02395645 | 0.166316 | 0.2197608 | 0.08057298 | 0.2439189 | 0.2942053 | 0.3480252 | 0.08578156 | 0.1932462 | 0.1973298 | 0.3446752 | 0.3150933 | 0.1328746 | 0.06372351 | 0.2141109 | 0.2226199 | 0.1270741 | 0.1839987 | 0.2303766 | 0.01571299 | 0.2155154 | 0.1414602
3685.83 | -0.237585 | -0.224909 | 0.5491106 | 0.2878112 | -0.185683 | -0.009658817 | 0.2342423 | 0.487029 | -0.07508699 | 0.2076515 | 0.1384335 | 0.07148336 | -0.01057156 | -0.2542036 | 0.05639924 | 0.005939861 | 0.1516744 | -0.06890322 | -0.1999116 | -0.119996 | -0.05567853 | -0.1562491 | -0.09430059 | -0.003961445 | -0.2054143 | 0.01878721 | 0.01270959 | -0.04146984 | -0.09496039 | 0.03211607 | -0.01364678 | -0.0269031 | -0.03470627 | -0.1240153 | -0.2246961 | 0.01354954 | -0.08943606 | -0.05818589 | -0.08317067 | -0.0466647 | -0.1821776 | 0.05918095 | 0.01549695 | 0.01626006 | -0.07215535 | -0.1482865 | -0.1287006 | -0.02788639 | -0.04347697 | -0.06252394 | 0.0001264367 | -0.007822143 | -0.004053389 | -0.1018129 | 0.02012584 | -0.009690011 | -0.05316317 | -0.07143683 | -0.1759289 | -0.2244713 | 0.1957311 | -0.06501738 | -0.1034019 | -0.02678056 | 0.02196538 | -0.007598591 | -0.1387106 | -0.06322472 | -0.1073234 | 0.0722334 | -0.07521309 | 0.03271438 | -0.04486908 | 0.0343207 | 0.03676077 | -0.1310021
3684.2 | 0.131996 | 0.0956332 | 0.4817106 | 0.3633386 | 0.6081989 | 0.689143 | 0.221483 | 0.707797 | 0.1278993 | 0.1488742 | 0.4118839 | 0.2541098 | 0.08061445 | 0.1304028 | -0.1234815 | 0.1216541 | 0.3619935 | 0.143699 | 0.1852153 | 0.06897557 | 0.0622064 | -0.03840796 | 0.0006911267 | 0.2366251 | 0.1296631 | 0.03844584 | 0.05897317 | 0.1497384 | -0.05389773 | 0.2000505 | 0.1043426 | 0.01830031 | 0.2533769 | 0.04502661 | -0.006930058 | 0.1811358 | -0.01924691 | 0.2332308 | -0.01325884 | 0.1700192 | -0.01223591 | -0.04135867 | 0.111445 | 0.01139284 | 0.1156096 | 0.01506126 | 0.1615587 | -0.08016953 | -0.02279851 | 0.02893825 | 0.0231852 | 0.1336472 | 0.09003658 | 0.138569 | 0.06422118 | 0.2533646 | 0.1371198 | 0.1179469 | 0.2335605 | 0.2082553 | 0.0190308 | 0.1257608 | 0.1608676 | 0.01731137 | 0.08934481 | 0.01088141 | -0.01992621 | -0.06836558 | -0.03852241 | 0.2388298 | 0.01520875 | 0.1987673 | 0.216109 | 0.07751255 | -0.190453 | 0.1088006
3682.58 | -0.212758 | -0.774361 | 0.1756833 | -0.3230693 | 0.3067798 | -0.3265909 | 0.1139694 | -0.02456661 | -0.1083515 | -0.05251174 | -0.07640231 | 0.2463153 | 0.04956197 | -0.07059801 | -0.1325218 | -0.0553754 | 0.08461636 | -0.2293438 | -0.03914475 | -0.1080604 | -0.1859273 | 0.03083015 | -0.02630502 | -0.1081811 | -0.1692754 | 0.08270937 | 0.007550872 | -0.04930461 | -0.159406 | -0.1197891 | -0.2166876 | -0.05860052 | -0.1173 | -0.1516766 | -0.106258 | 0.007236513 | -0.1442105 | 0.0123018 | 0.007842317 | -0.1011485 | 0.01125646 | -0.1906735 | -0.1340514 | -0.06673384 | -0.06269468 | -0.06518143 | -0.0603728 | 0.06250041 | -0.1729872 | -0.1968375 | -0.002626779 | 0.006840138 | -0.01116212 | -0.03564024 | -0.03806792 | 0.05299633 | -0.08737152 | 0.01463045 | -0.06441274 | -0.1149128 | -0.1333337 | -0.09800769 | -0.03834815 | -0.1582055 | -0.06297106 | -0.01966296 | -0.2425896 | -0.1711822 | -0.09178511 | -0.3263029 | -0.08953476 | -0.1473564 | -0.08429298 | -0.3181203 | -0.1247296 | -0.01713052
3680.95 | -0.509948 | -0.50155 | -0.08318656 | -0.1998239 | -0.4709443 | 0.3716662 | 0.1496574 | -0.1861001 | -0.05227751 | 0.1273847 | -0.1835463 | -0.04719863 | 0.04263197 | 0.06986611 | 0.02928009 | -0.01275574 | 0.002423092 | 0.0560959 | 0.004979993 | -0.01708555 | 0.1024367 | 0.1976517 | 0.1661908 | 0.1323858 | -0.05339719 | 0.02955134 | 0.02922685 | 0.019892 | -0.09460026 | 0.07238724 | 0.07204657 | -0.1355032 | 0.09736796 | 0.1150487 | -0.08377264 | -0.09367199 | -0.04995166 | 0.03510645 | -0.06836631 | 0.0178201 | -0.1117068 | -0.09586166 | -0.06250332 | -0.02291605 | 0.02693954 | 0.0253663 | 0.03477718 | 0.03430899 | -0.1526601 | 0.0161518 | 0.190955 | -0.1201599 | -0.03927527 | -0.2342354 | 0.07926324 | -0.1229768 | -0.01931461 | -0.1376799 | 0.1985507 | -0.04757736 | -0.01721976 | -0.1509458 | 0.1281511 | 0.1782575 | -0.0935641 | -0.02602489 | 0.07128141 | 0.06744559 | 0.05008897 | 0.01102202 | 0.04978289 | -0.127474 | 0.02963167 | -0.07948984 | 0.0387206 | 0.02770444
3679.32 | -0.283379 | 0.199771 | 0.1813894 | -0.07654195 | -0.1058764 | 0.5457502 | -0.147595 | 0.3183694 | 0.1011917 | -0.025748 | 0.1855291 | 0.3259685 | 0.1328869 | 0.2344689 | 0.04492215 | 0.05430267 | 0.1154924 | 0.2194462 | 0.0004578511 | 0.0006235404 | -0.0971823 | -0.0500569 | 0.0903613 | -0.06610906 | 0.06262504 | 0.1229457 | 0.0263853 | 0.1133202 | 0.1651101 | -0.00382892 | 0.1412289 | 0.2263975 | 0.2141915 | 0.1134763 | 0.01173081 | 0.1711865 | 0.3857057 | 0.2772274 | 0.1725144 | -0.08268525 | 0.009268206 | -0.04972294 | 0.009175405 | 0.09394995 | 0.2139219 | 0.04297907 | 0.007883074 | -0.09155551 | 0.1844687 | 0.05821348 | 0.1892962 | 0.1674325 | 0.1763735 | 0.1768892 | 0.1721205 | 0.1156613 | 0.292417 | 0.1246215 | 0.1931491 | 0.1662579 | 0.147713 | 0.1374233 | 0.1482684 | 0.1488884 | 0.1927858 | 0.2600055 | 0.04377072 | 0.08653997 | 0.02109783 | 0.1287901 | 0.1158878 | 0.2338938 | 0.2651004 | 0.1348903 | 0.3243824 | 0.07260347
3677.7 | -0.104485 | 0.18675 | 0.5410003 | 0.6184497 | 0.4970834 | 0.481311 | -0.01602796 | 0.4414256 | -0.1359644 | 0.01177632 | 0.1737996 | 0.3181162 | 0.1984911 | 0.2769864 | 0.1825991 | -0.1225138 | -0.03979824 | 0.0901342 | 0.04485462 | 0.09139393 | -0.028462 | -0.05380766 | 0.0632913 | 0.1254988 | 0.05671361 | -0.0763329 | 0.1453099 | 0.0359724 | -0.06327844 | 0.1393561 | 0.2103434 | 0.1493092 | 0.1357874 | 0.03867979 | 0.2535544 | 0.338289 | 0.1625405 | 0.1044517 | 0.02318293 | 0.1093256 | 0.3495753 | 0.09404174 | -0.04113191 | 0.04016826 | 0.3275633 | 0.1095274 | 0.1028213 | 0.05059715 | 0.228789 | 0.1976591 | 0.2606627 | 0.04030475 | 0.1723638 | 0.1490384 | 0.09441029 | -0.01157497 | 0.2626527 | 0.1673411 | 0.2852792 | 0.3070865 | 0.1177032 | 0.08447882 | -0.02688988 | 0.2655753 | 0.1375008 | 0.2289408 | 0.1138635 | 0.2032245 | 0.1383393 | 0.1731871 | 0.06030496 | 0.253923 | 0.4270401 | 0.05670451 | 0.2687367 | 0.3613628
3676.07 | -0.11612 | 0.0784338 | 0.4717306 | 0.2661157 | 0.05233477 | 0.08301321 | -0.1697788 | 0.2782604 | 0.577742 | 0.1447392 | 0.2098443 | 0.2149438 | 0.3125124 | 0.2216972 | 0.1985014 | 0.09087687 | 0.2440293 | 0.4728851 | 0.2356339 | 0.1576557 | 0.1621205 | 0.1620868 | 0.2069674 | 0.3170742 | 0.4657835 | 0.2611902 | 0.215384 | 0.4464427 | 0.0007373717 | 0.3313377 | 0.2061747 | 0.1696398 | 0.3256775 | 0.2077347 | 0.3001972 | 0.4565146 | 0.1098341 | 0.4437691 | 0.2642359 | 0.1793446 | 0.226508 | 0.2624301 | 0.2988559 | 0.2789429 | 0.3189754 | 0.3468778 | 0.2953712 | 0.1194581 | 0.1752938 | 0.2880039 | 0.4049215 | 0.2300461 | 0.1681798 | 0.04801604 | 0.3093393 | 0.2515256 | 0.2816239 | 0.136785 | 0.1577362 | 0.4238009 | 0.3317863 | 0.2509016 | 0.4321838 | 0.2358056 | 0.2040037 | 0.1731962 | 0.1595455 | 0.3930242 | 0.4507078 | 0.1687997 | 0.2486583 | 0.4690874 | 0.1496871 | 0.3445354 | 0.2132616 | 0.2112775
3674.44 | -0.0801811 | -0.220418 | 0.02156507 | 0.05690952 | 0.5599794 | 0.06523689 | -0.03768161 | -0.07562982 | 0.09590689 | -0.007679176 | 0.007742064 | 0.1594501 | -0.03737721 | -0.07771581 | -0.1269816 | -0.1103467 | -0.08184592 | 0.05082216 | 0.01185852 | -0.09325749 | -0.01310949 | -0.03678411 | -0.01532093 | -0.05261688 | -0.1982574 | 0.03779092 | -0.1781096 | 0.003125993 | -0.008732761 | 0.2792134 | 0.03110778 | -0.05410078 | -0.0456107 | 0.1328172 | -0.06784417 | 0.1110447 | 0.08127219 | 0.1242728 | 0.09076874 | 0.02966464 | -0.1406402 | -0.008161204 | 0.1265175 | 0.05417764 | 0.06627168 | -0.1718053 | -0.02448548 | 0.1637212 | -0.04912017 | -0.1339317 | -0.01195924 | -0.06815123 | -0.08008855 | -0.1748769 | 0.01211327 | -0.09512953 | -0.08963665 | -0.1133411 | -0.1405864 | 0.05279223 | -0.210007 | -0.02172394 | -0.06010099 | -0.3063318 | -0.1196819 | -0.1510101 | -0.06309603 | 0.1682636 | -0.1395023 | 0.06681504 | -0.05062984 | 0.07455992 | -0.1035136 | -0.05043528 | -0.06156594 | 0.01244018
3672.81 | -0.234771 | 0.385435 | 0.380781 | 0.4671727 | 0.1150208 | 0.5231776 | 0.3328325 | 0.1892571 | 0.1748348 | 0.1733992 | -0.05142523 | 0.1515339 | -0.02180081 | 0.1592346 | 0.1330362 | 0.1029894 | 0.2262562 | 0.2628653 | 0.1294918 | 0.2166896 | 0.006772953 | 0.05717029 | 0.006118393 | 0.01659318 | -0.1303082 | 0.1315458 | 0.06231146 | -0.02568066 | 0.1766281 | 0.05628238 | 0.1487295 | 0.03929658 | 0.04655416 | 0.1067055 | 0.05172426 | 0.03376462 | 0.1987449 | 0.1216597 | 0.1612752 | 0.2457799 | 0.05322418 | -0.1323368 | 0.07622906 | 0.1465759 | -0.06473378 | 0.1388417 | 0.04583445 | 0.2564823 | 0.06774688 | -0.04392367 | 0.05869043 | 0.02380702 | 0.2324542 | 0.04126036 | 0.03203704 | -0.002636679 | 0.002403816 | 0.1974681 | 0.04880229 | 0.121051 | 0.02894795 | 0.04709014 | 0.008467423 | 0.3221519 | 0.01986742 | 0.1588417 | 0.104427 | 0.1630655 | 0.3191012 | 0.06222193 | 0.1868601 | 0.07021315 | -0.01540962 | -0.05512631 | 0.2247315 | 0.05754163
3671.18 | 0.134401 | 0.0388511 | 0.3591494 | 0.3540344 | -0.09193755 | 0.2187461 | -0.05846411 | 0.1683233 | 0.08263603 | -0.02634995 | 0.1275304 | 0.1435969 | -0.1286752 | -0.1162605 | 0.02733858 | -0.2203442 | -0.05098199 | -0.03726938 | 0.1008973 | 0.03893396 | 0.124192 | -0.04405923 | -0.09432188 | -0.01202563 | -0.03777498 | -0.1162685 | -0.06337068 | 0.01852001 | 0.09344268 | -0.04485393 | 0.09542856 | -0.135659 | 0.0655056 | -0.01722112 | 0.07369469 | -0.01943607 | -0.04985223 | -0.1250717 | 0.08544769 | 0.09598567 | 0.05179363 | 0.01199765 | 0.0257643 | 0.01944009 | -0.07392602 | 0.01038274 | -0.1523834 | -0.1386619 | 0.2330981 | -0.002743824 | -0.06615926 | 0.01801698 | 0.1058088 | 0.1111253 | -0.02118791 | 0.04110236 | -0.1493232 | -0.077183 | 0.01869107 | 0.067467 | 0.07306862 | -0.05496641 | 0.1258996 | 0.02354619 | 0.3545743 | 0.1758723 | 0.1012044 | 0.03595108 | -0.1249912 | -0.06449006 | -0.1608558 | -0.007379679 | -0.0006431664 | 0.037743 | -0.001067788 | 0.02947058
3669.55 | -0.353614 | 0.0255406 | -0.04326487 | -0.5206869 | -0.1084893 | -0.0861348 | 0.02670393 | -0.233631 | 0.3316281 | -0.08305348 | -0.0268989 | -0.2929586 | 0.007989648 | -0.1237041 | -0.005191354 | -0.05598045 | -0.05997599 | 0.1504311 | -0.001059637 | 0.007513101 | -0.002128921 | 0.001120606 | 0.2684553 | 0.03230053 | 0.1280291 | -0.02247335 | -0.1403732 | 0.1847281 | -0.11186 | 0.0491071 | -0.05550383 | 0.05514015 | 0.1575792 | 0.1514191 | 0.09555808 | -0.0728632 | 0.04278215 | 0.1645799 | 0.0340773 | -0.02952101 | -0.02293679 | 0.08313596 | -0.04920472 | 0.06287225 | 0.06311104 | -0.02051653 | -0.106752 | 0.1732873 | 0.05683929 | -0.01045954 | 0.1014662 | 0.08517768 | 0.1495822 | -0.08728713 | -0.02556178 | 0.01168232 | -0.008387545 | 0.16031 | -0.1092343 | 0.1116301 | 0.04426605 | 0.03810128 | 0.02370768 | -0.1288579 | 0.176961 | 0.1684047 | 0.1223278 | 0.1529374 | 0.1626102 | 0.1258711 | 0.1746365 | 0.06135735 | 0.135948 | 0.008753917 | 0.0659171 | -0.07178604
3667.92 | 0.253564 | 0.0597906 | 0.3638961 | 0.2241174 | 0.3986741 | 0.3704703 | 0.7786142 | 0.2216882 | 0.4584335 | -0.09203889 | 0.2472813 | 0.2229724 | 0.2172917 | 0.1857055 | 0.1818283 | 0.01074463 | 0.2236608 | 0.2162757 | 0.3602884 | 0.1956644 | 0.1154314 | 0.1439031 | 0.1190474 | 0.3202489 | 0.3183845 | 0.07131032 | 0.2456863 | 0.2775455 | 0.3655547 | 0.0209696 | 0.3299267 | 0.07520004 | 0.2742108 | 0.00290947 | 0.1661049 | 0.2393835 | 0.1594558 | 0.1613161 | 0.226654 | 0.2837586 | 0.1949265 | 0.2032715 | 0.2903926 | 0.2039733 | 0.2974947 | 0.2412128 | 0.109417 | 0.3630296 | 0.1241799 | 0.2256649 | 0.1954432 | 0.3473903 | 0.168886 | 0.2021149 | 0.0189109 | 0.2505928 | 0.03513748 | -0.09004876 | 0.2993097 | 0.1315298 | 0.1133435 | 0.1065902 | 0.165503 | 0.206232 | 0.1457483 | 0.2339623 | 0.07018971 | 0.2699385 | 0.1817968 | 0.02330162 | 0.1444472 | 0.3739027 | 0.05302761 | 0.1261885 | 0.10857 | 0.290457
3666.29 | 0.0987906 | -0.0488765 | 0.1523817 | -0.5068517 | 0.2391639 | -0.3161946 | 0.006847643 | -0.4180306 | 0.1214807 | -0.005734889 | -0.1451296 | 0.1196971 | -0.03726316 | -0.09052462 | -0.02132179 | 0.02849315 | 0.01941752 | 0.1357693 | -0.03448802 | -0.1281757 | -0.05950818 | -0.250017 | -0.103645 | -0.02629729 | -0.05203319 | -0.1276378 | -0.002607971 | 0.07767584 | 0.0867263 | -0.007261162 | -0.06518273 | -0.05117534 | -0.1701656 | -0.1457641 | -0.1537738 | -0.08279082 | 0.08088253 | -0.1348601 | -0.2636332 | 0.06042413 | -0.05072177 | -0.1156033 | -0.00437383 | -0.1428565 | -0.199956 | 0.06384396 | 0.1059131 | -0.008433776 | -0.02806811 | 0.02276766 | -0.05234811 | -0.02464279 | -0.03146255 | -0.1914807 | -0.1073768 | -0.1689803 | 0.005574822 | 0.001043571 | 0.02480439 | 0.1759552 | -0.06120367 | 0.004400564 | -0.05870393 | -0.04418945 | 0.06585499 | -0.1150311 | 0.01798352 | -0.003136436 | -0.09184075 | -0.05500064 | -0.3489172 | -0.06986063 | -0.1517409 | -0.04917118 | -0.0683219 | -0.1767166
3664.66 | -0.627452 | -0.490933 | -0.01136529 | -0.427801 | -0.6824066 | -0.8126803 | -0.2410169 | -0.6290108 | -0.2400985 | -0.2050712 | -0.3471277 | 0.01652578 | -0.1703606 | -0.1230836 | 0.09253761 | -0.02717371 | -0.0874141 | -0.3348868 | -0.1855146 | -0.2812727 | -0.1124316 | -0.1316437 | -0.2533206 | -0.2511507 | -0.05655302 | -0.1072371 | -0.2755713 | -0.1222752 | -0.3385022 | -0.1574788 | -0.04593143 | -0.104385 | -0.2728181 | -0.3679141 | -0.2054859 | -0.1368754 | -0.2907176 | -0.06534527 | -0.1928959 | -0.1874224 | -0.3208861 | -0.06849625 | -0.323735 | -0.1482185 | -0.08782112 | -0.08934454 | 0.05342677 | -0.2825012 | -0.3756908 | 0.01498908 | -0.2029241 | -0.2018169 | -0.06124121 | -0.2922882 | -0.06283614 | -0.1495546 | -0.170157 | -0.2738102 | -0.2010716 | -0.07220524 | -0.1867864 | -0.04916495 | -0.1120026 | -0.1241258 | -0.3556004 | -0.1714527 | -0.1805959 | -0.2516844 | -0.2680102 | -0.03583544 | -0.3542538 | -0.3185446 | -0.210095 | -0.2732404 | -0.220668 | -0.1804244
3663.03 | 0.0272153 | -0.171144 | 0.06329123 | 0.1753577 | -0.03252249 | 0.3572693 | 0.4636067 | 0.4460146 | 0.3250319 | 0.3099233 | 0.06989202 | 0.1990703 | 0.1840221 | 0.2344449 | 0.4747855 | 0.2096057 | 0.1715599 | 0.1457056 | 0.2973865 | 0.1512052 | 0.1762741 | 0.3281192 | 0.1092257 | 0.1333829 | 0.3047932 | 0.1570945 | 0.3779839 | 0.2874002 | 0.0898159 | 0.2531237 | 0.1928842 | 0.1838697 | 0.06358205 | 0.3123496 | 0.376863 | 0.2966464 | 0.2399816 | 0.247864 | 0.2436546 | 0.2719227 | -0.005769368 | 0.2469855 | 0.2835794 | 0.163486 | 0.2194215 | 0.3184318 | 0.3422491 | 0.2481304 | 0.1546285 | 0.202372 | 0.1826042 | 0.05997386 | 0.3479752 | 0.1921757 | 0.4451197 | 0.3576513 | 0.3859564 | 0.4512923 | 0.3289593 | 0.1675371 | 0.0781777 | 0.04359918 | 0.2248155 | 0.3324223 | 0.2230981 | 0.04042033 | 0.2305478 | 0.1096937 | 0.1653827 | 0.08080145 | 0.05523839 | 0.3351451 | 0.000123894 | 0.3807672 | 0.09042602 | 0.08411611
3661.4 | -0.175303 | -0.422845 | -0.4807191 | -0.6019904 | -0.2398654 | -0.4253904 | -0.7364978 | 0.09289912 | 0.1095093 | -0.1750807 | -0.08436061 | -0.09465289 | 0.09891604 | -0.01801973 | 0.1008021 | 0.05589397 | -0.179265 | -0.007757845 | -0.02480197 | 0.07178691 | 0.02611822 | -0.09023156 | -0.1137013 | -0.04329635 | 0.05647146 | -0.04206017 | -0.1150522 | 0.03851229 | 0.07912958 | -0.1412463 | 0.06557162 | 0.00868451 | 0.08315836 | -0.0320812 | -0.04102953 | -0.05040381 | 0.1120113 | -0.07332875 | -0.002693398 | 0.07266522 | 0.1872272 | 0.001534433 | 0.06134078 | 0.01165534 | -0.03440432 | -0.005736727 | 0.04547213 | -0.001935735 | -0.09569247 | -0.02474076 | 0.006830711 | -0.06856353 | -0.09668525 | -0.07950978 | 0.00187432 | -0.01328338 | 0.01532394 | -0.04314636 | 0.05387329 | -0.03173027 | -0.1932343 | -0.2295999 | -0.07244196 | -0.06504394 | -0.003035197 | -0.1134914 | -0.04138823 | -0.2606088 | -0.01106549 | 0.002116494 | 0.05035538 | -0.03579234 | -0.009031038 | -0.03856006 | -0.06194225 | -0.1636134
3659.76 | 0.0507099 | 0.0396817 | 0.261328 | 0.04963691 | 0.3622854 | 0.7441926 | 0.3491563 | 0.5020826 | 0.5035733 | 0.1494877 | -0.04817714 | 0.04037512 | 0.2086601 | 0.2415451 | 0.06826589 | 0.2432565 | 0.4209088 | 0.0339161 | 0.1650069 | 0.06569844 | 0.1687078 | 0.07690223 | 0.05350531 | 0.2919182 | 0.07644793 | 0.1488832 | 0.3429139 | 0.301773 | 0.2148885 | 0.0985187 | 0.1089415 | 0.2724536 | 0.1517298 | 0.1842877 | 0.1751375 | 0.1633002 | 0.08140754 | 0.1174796 | 0.2143496 | 0.1660133 | 0.01430374 | 0.07314373 | 0.009522365 | 0.274488 | 0.1995266 | 0.2797476 | 0.06558835 | 0.3088055 | 0.2148662 | 0.08979378 | 0.07455298 | 0.1197791 | 0.1416073 | 0.1853343 | -0.002390446 | 0.1767215 | 0.08394977 | 0.2671764 | 0.4127466 | 0.1350794 | 0.2428501 | 0.009345565 | 0.1426313 | 0.2446809 | -0.00958691 | 0.07403171 | 0.1011944 | 0.3448971 | 0.2269455 | 0.09411886 | 0.1676907 | 0.2273505 | -0.1643134 | 0.0543684 | 0.1029274 | 0.2715692
3658.13 | 0.371924 | -0.54547 | 0.194252 | 0.03492083 | 0.2026523 | 0.1040691 | 0.006354515 | 0.48309 | 0.1171641 | -0.09750001 | 0.1785517 | 0.03257335 | 0.1961001 | 0.1594643 | 0.06005574 | -0.008736078 | 0.04547968 | 0.07551904 | 0.1351053 | 0.1817608 | 0.2871455 | -0.02438145 | 0.0255532 | 0.06574022 | 0.1451888 | 0.02270981 | 0.1906804 | 0.150396 | -0.06395811 | -0.00317424 | 0.03020776 | -0.02483201 | 0.07410934 | 0.1565517 | -0.02343044 | 0.2061885 | 0.001909565 | 0.3324917 | -0.05632669 | 0.01527735 | 0.1338623 | 0.02290593 | 0.2257 | 0.02508212 | 0.1407411 | 0.1259883 | 0.03669036 | 0.1559595 | 0.1838257 | 0.2044163 | 0.141776 | -0.13099 | 0.03848308 | 0.05978502 | -0.2018945 | 0.04964669 | 0.03073249 | 0.1873629 | 0.1371563 | 0.009150832 | -0.00380047 | 0.02874402 | 0.1868402 | 0.0907048 | -0.06484475 | 0.0177068 | 0.1217955 | -0.000805985 | 0.001419315 | 0.01521942 | 0.04123483 | 0.1489848 | 0.07101513 | 0.1959448 | -0.07376213 | 0.07234724
3656.5 | -0.306898 | 0.012174 | -0.2057308 | 0.2110431 | -0.1475407 | 0.03538627 | 0.5682852 | 0.1311326 | 0.04772228 | -0.05887013 | -0.3089644 | 0.1200634 | 0.08568745 | 0.05286461 | -0.09454977 | -0.1879081 | 0.1088477 | -0.0290586 | 0.05629007 | 0.07869171 | -0.008969382 | 0.1426169 | 0.07074999 | 0.03458937 | 0.1650627 | -0.03049321 | 0.1845502 | 0.04769598 | 0.1451375 | 0.309681 | 0.195287 | -0.07828244 | -0.1007958 | 0.07990881 | 0.09497589 | 0.1025941 | 0.1174592 | 0.1327115 | -0.01013103 | 0.1328698 | 0.03390797 | 0.04591579 | 0.1976543 | 0.01953721 | -0.08873332 | -0.07660434 | -0.04112757 | -0.09466835 | -0.01799253 | 0.1973666 | 0.1111088 | 0.05713744 | 0.08167208 | 0.03171938 | 0.1108419 | -0.1508237 | 0.124067 | 0.2293158 | 0.0563813 | 0.05406765 | 0.3106804 | 0.2188045 | 0.08488889 | 0.009839247 | 0.1483024 | -0.06295111 | 0.02031491 | 0.04386155 | 0.1659635 | 0.08263142 | 0.2321755 | 0.3143274 | -0.03471491 | 0.069263 | 0.1642927 | 0.2877047
3654.86 | -0.271478 | -0.287385 | -0.3673077 | -0.184015 | -0.3070706 | -0.5571162 | -0.06016493 | -0.3154912 | -0.3144122 | -0.1631505 | -0.1773176 | 0.01726485 | -0.2200221 | -0.05372726 | -0.02977151 | -0.196777 | -0.2911873 | -0.2069273 | -0.1692369 | -0.2924973 | -0.2317398 | -0.3489044 | -0.4450954 | -0.09451098 | -0.2054588 | -0.1326374 | -0.04136945 | -0.2745111 | -0.1089802 | -0.2312104 | -0.1030012 | -0.1561096 | -0.2510844 | -0.1434423 | -0.1526287 | -0.07414803 | -0.1084011 | -0.06725784 | -0.134571 | -0.09109559 | -0.01745293 | -0.3212327 | -0.07463024 | -0.2543466 | -0.07426887 | -0.2549148 | -0.1924712 | 0.0447285 | 0.02403345 | -0.1265207 | -0.115034 | -0.2426305 | -0.1434973 | -0.02088548 | -0.2838006 | -0.2049029 | -0.2703559 | -0.02136128 | -0.3172968 | -0.1448886 | -0.008943228 | -0.05456462 | -0.1634207 | -0.2420004 | -0.1749352 | -0.1434296 | -0.1055462 | -0.2285246 | -0.2793101 | -0.2403314 | -0.3329026 | -0.3252998 | -0.2864828 | -0.1306806 | -0.2073029 | -0.2287721
3653.23 | -0.283706 | -0.30129 | 0.2334319 | 0.1832283 | 0.104884 | -0.1021041 | 0.2636928 | -0.6189965 | -0.3594007 | 0.1133337 | 0.04959853 | 0.3431011 | -0.01366931 | -0.1360842 | -0.06273044 | -0.05975235 | -0.008424384 | -0.1895973 | -0.07776907 | -0.2486964 | -0.1617721 | 0.1108542 | -0.1316758 | 0.1176693 | -0.1614007 | -0.1129325 | 0.0739352 | -0.08440978 | -0.1433703 | -0.04044384 | -0.157536 | -0.03902553 | -0.18176 | 0.02339814 | -0.08332553 | -0.104602 | -0.1147278 | -0.194311 | 0.03354775 | -0.1932015 | -0.09330961 | -0.3469448 | -0.2008628 | -0.08916756 | 0.06216274 | 0.07877748 | -0.05124435 | -0.1086423 | -0.05597427 | -0.1817134 | -3.270057e-05 | 0.01851375 | -0.1976986 | -0.07355138 | 0.02865959 | 0.00910072 | -0.2499485 | -0.02816451 | -0.08159254 | -0.02683747 | -0.1333064 | -0.03525528 | 0.002913198 | 0.1401054 | -0.08354796 | -0.1751177 | -0.1827857 | -0.2569911 | 0.2021142 | -0.09995487 | -0.01971679 | 0.1083284 | 0.02302326 | -0.1599883 | -0.1642438 | -0.08679516
3651.59 | -0.153114 | -0.172398 | -0.02240514 | 0.3125552 | -0.3878591 | -0.4088493 | -0.3171542 | 0.5541913 | -0.6482061 | 0.2467588 | -0.1520114 | 0.05009049 | -0.02689427 | 0.09861995 | -0.04704768 | -0.1182351 | -0.1160628 | -0.1478795 | -0.1572957 | 0.1367972 | 0.006024471 | -0.03930896 | 0.08411587 | -0.08493681 | -0.04428424 | -0.09338556 | -0.1526172 | -0.2358843 | -0.07999799 | -0.1424169 | -0.09019434 | -0.04394327 | 0.2049691 | -0.05396884 | -0.03839256 | -0.2082329 | -0.1209811 | 0.09315763 | -0.09097895 | -0.1489298 | -0.09605164 | -0.006726343 | 0.01395336 | -0.2168226 | -0.2159123 | -0.0509043 | -0.3005516 | 0.03042758 | -0.1115946 | 0.007214514 | 0.01703686 | 0.0844763 | -0.08120879 | -0.2484984 | -0.171094 | -0.04531622 | -0.03432568 | -0.08368908 | -0.1389161 | -0.0794007 | -0.2577449 | 0.08153971 | -0.07461015 | 0.08307905 | -0.0895275 | -0.01160727 | -0.2357016 | -0.04156666 | 0.09805557 | -0.008324423 | -0.04788747 | -0.01916255 | -0.03289352 | 0.200839 | -0.1456262 | 0.03052657
3649.96 | -0.0701736 | -0.0435662 | -0.0875137 | 0.06124978 | -0.02338661 | 0.04636922 | -0.4695173 | -0.03416052 | 0.111907 | -0.0008965512 | -0.1630443 | 0.1382519 | 0.2037633 | -0.1056905 | 0.114756 | 0.09118326 | 0.02019801 | -0.008584022 | 0.08009821 | 0.1567813 | 0.07623898 | 0.3959054 | -0.01721366 | 0.05370596 | -0.1225243 | -0.0008027898 | -0.2817028 | 0.002979242 | 0.1301651 | 0.09707103 | -0.169053 | 0.09742492 | 0.006489599 | 0.03925815 | 0.1528961 | 0.05409308 | -0.02952226 | 0.1121557 | 0.003846284 | -0.104661 | -0.07446435 | -0.08118207 | 0.05772137 | -0.1493071 | -0.1767688 | 0.1607659 | -0.01349428 | -0.001352519 | -0.06960731 | 0.001382756 | 0.1313014 | 0.1503624 | 0.08419076 | 0.01545597 | 0.01922499 | -0.05105173 | 0.1326964 | -0.01742972 | 0.09612828 | -0.1321014 | -0.06499286 | 0.02772621 | 0.09190839 | -0.0227535 | 0.09973392 | -0.04309151 | 0.07720858 | -0.04568089 | 0.1647364 | -0.01432688 | 0.07036297 | -0.07344604 | 0.009160376 | -0.1455991 | -0.1268467 | 0.02578695
3648.32 | -0.701552 | -0.438607 | 0.4193106 | -0.04690556 | 0.05560727 | 0.07306848 | 0.2828905 | -0.09839163 | 0.04287049 | 0.08464804 | 0.01650236 | 0.1313011 | 0.1417616 | 0.007106709 | -0.2602391 | 0.1051209 | 0.05865893 | 0.008579818 | -0.1216694 | 0.1770524 | 0.0003579097 | -0.04690363 | 0.02784006 | 0.2167344 | -0.1521314 | -0.05478784 | 0.10111 | 0.09559397 | 0.1941407 | 0.01951987 | 0.09351185 | 0.092268 | -0.1187142 | -0.06291961 | 0.07577017 | 0.1214073 | 0.06208325 | -0.1129058 | 0.09872288 | -0.1335737 | 0.2153682 | -0.1068168 | 0.05235188 | -0.03301417 | 0.008816706 | 0.1285154 | 0.1757275 | 0.03992764 | -0.07639311 | 0.0691055 | 0.07459172 | -0.00342337 | 0.079015 | -0.0379033 | 0.03870622 | 0.06500177 | -0.04179891 | -0.1705803 | 0.1113433 | 0.01023658 | 0.005616933 | -0.1725909 | -0.009932637 | -0.05556068 | 0.02094294 | 0.1450335 | -0.02465281 | -0.0254636 | 0.03618161 | -0.1423498 | -0.006390477 | 0.06750325 | 0.1491716 | -0.07760233 | 0.06279652 | -0.1010178
3646.69 | 0.0956071 | 0.261529 | 0.212368 | 0.08317212 | 0.372722 | 0.3380625 | -0.1075424 | 0.5518541 | 0.4131127 | 0.3127756 | 0.1960305 | 0.07685157 | 0.07995531 | 0.3149318 | 0.2426477 | 0.3870063 | 0.2191207 | 0.07460331 | 0.3105223 | 0.2220019 | 0.1683667 | 0.2419629 | 0.1216802 | 0.160087 | 0.1595903 | 0.159361 | 0.1423559 | 0.1638712 | -0.009756883 | 0.2101283 | 0.08782422 | 0.1356761 | 0.0002399505 | 0.1517996 | 0.2425599 | 0.1888376 | 0.104966 | 0.417985 | 0.3398519 | 0.008253774 | 0.1636634 | 0.1602661 | 0.1197627 | 0.03436366 | 0.04826431 | 0.1206719 | 0.1452157 | 0.2517796 | 0.2339657 | 0.18589 | 0.2128403 | 0.1599222 | 0.0008744565 | 0.3232126 | 0.2044429 | 0.2054575 | 0.07657249 | 0.09086593 | 0.2969385 | 0.3964885 | 0.1982552 | 0.2125923 | 0.2297633 | 0.2530902 | 0.2593057 | 0.1625725 | 0.2393174 | -0.102943 | 0.2492168 | 0.0955186 | 0.1609258 | 0.1840085 | 0.04552082 | 0.1855299 | 0.2280038 | 0.08901209
3645.05 | -0.77393 | -0.419348 | -0.2799431 | -0.1674331 | 0.1661474 | -0.5398367 | -0.06952914 | -0.03566801 | -0.2653402 | 0.1120721 | -0.1956597 | -0.262988 | -0.2257048 | -0.3038988 | -0.1815022 | 0.03437598 | -0.05961558 | -0.1277214 | -0.06220438 | -0.02548189 | -0.02935117 | -0.1033979 | -0.07719165 | -0.06729988 | -0.1142592 | -0.0656559 | -0.03602525 | 0.1346192 | 0.05497823 | -0.1115065 | 0.05780614 | -0.1136587 | -0.1490671 | -0.02388313 | -0.2003035 | 0.061208 | -0.1932507 | -0.05125672 | -0.2483644 | -0.06935804 | -0.2782605 | -0.3775387 | -0.008122078 | 0.2725349 | -0.08280878 | 0.03976144 | -0.08062603 | 0.1220152 | 0.0320839 | -0.03836436 | -0.1614193 | -0.04279816 | -0.2479258 | -0.1696038 | -0.02026852 | 0.07743378 | -0.09770447 | -0.08668368 | -0.05437011 | -0.1930705 | -0.07270576 | -0.2559217 | -0.213408 | -0.02366262 | -0.233873 | -0.1368715 | -0.1308798 | -0.08294693 | -0.1720318 | -0.1544137 | 0.03548334 | -0.2847115 | -0.1065179 | -0.1855024 | -0.118926 | -0.1113216
3643.42 | -0.214926 | -0.147906 | 0.3709729 | -0.08443896 | -0.08793512 | 0.01098199 | 0.3494144 | 0.04369917 | -0.1385647 | 0.006326809 | -0.3015652 | 0.01638753 | 0.1273269 | -0.1910702 | 0.101394 | 0.07177469 | 0.05175044 | 0.1332986 | 0.2234753 | 0.06878529 | 0.01688763 | 0.01471207 | 0.0165248 | -0.07519069 | 0.075126 | 0.07496649 | 0.02941038 | -0.01655654 | -0.1239562 | 0.03031195 | 0.1010793 | 0.100257 | 0.06764491 | -0.05346669 | -0.08218902 | 0.08013772 | -0.05234862 | -0.0816128 | 0.309778 | 0.07271168 | 0.2554157 | 0.2553652 | -0.1119714 | 0.1205094 | 0.2252113 | 0.05630809 | 0.3762096 | -0.1297521 | 0.0254749 | 0.05483571 | -0.1211537 | -0.02598273 | 0.0400152 | 0.1178435 | -0.001226822 | -0.07494643 | 0.09385632 | -0.09352145 | 0.08194182 | 0.07093582 | -0.02679005 | -0.06593023 | 0.1726484 | 0.0410189 | 0.004810422 | -0.02149538 | -0.1353435 | 0.1564007 | 0.1385612 | 0.107861 | 0.129652 | -0.07044244 | 0.1319261 | -0.0688998 | -0.002295338 | 0.1271867
3641.78 | -0.179761 | -0.0193825 | -0.02519139 | -0.001362725 | 0.2295467 | 0.7524308 | 0.1491727 | 0.2183153 | 0.1103582 | 0.2814353 | -0.1217811 | -0.08492091 | 0.04168889 | -0.00497192 | 0.06692088 | 0.1333545 | 0.2119202 | -0.1179411 | 0.09438645 | -0.007514455 | 0.03876574 | 0.01078963 | 0.1591281 | -0.009951966 | -0.05274429 | 0.1179358 | 0.1923093 | 0.1251461 | -0.1073709 | 0.04997943 | -0.05073626 | 0.02142116 | 0.01615731 | 0.06315011 | 0.1093326 | 0.02604146 | 0.01568423 | 0.2781374 | 0.2336838 | 0.04408269 | 0.2281108 | 0.1566739 | 0.0279515 | -0.007203411 | 0.1677347 | 0.02433341 | 0.003531958 | 0.1061919 | 0.01894908 | 0.05077606 | 0.1384704 | 0.2590702 | 0.206094 | -0.009644646 | 0.1395717 | 0.1384435 | 0.01714446 | 0.02156048 | 0.2423056 | 0.1883856 | 0.1166804 | 0.002167813 | 0.04662689 | 0.0326769 | 0.04845746 | 0.1671038 | 0.1040266 | 0.02977857 | 0.08331944 | 0.1506481 | 0.1750009 | 0.1195245 | 0.1023211 | 0.2184363 | -0.03200768 | -0.07345549
3640.14 | 0.760139 | 0.442406 | 0.5789535 | 0.1295775 | 0.07075609 | 0.2083249 | 0.3298278 | 0.4407453 | 0.3351451 | 0.222794 | -0.03700343 | 0.09968346 | 0.1269138 | -0.06259454 | -0.08973518 | -0.04912691 | 0.07919625 | 0.02095486 | -0.05904538 | 0.01399855 | 0.08496571 | -0.01756884 | -0.1373845 | 0.1530462 | 0.258344 | 0.08756289 | 0.08691922 | -0.05027313 | -0.04168404 | -0.003407803 | -0.05602256 | 0.08863224 | 0.01355229 | 0.1550681 | 0.03258853 | -0.07657109 | -0.1112473 | -0.1425832 | -0.0375411 | -0.05762836 | 0.005742898 | 0.03348253 | 0.06998834 | 0.06030605 | 0.01276825 | -0.1784467 | -0.07654632 | 0.1225626 | -0.03618589 | -0.001763878 | 0.1296853 | -0.1876375 | 0.05520312 | 0.1066342 | -0.06116507 | 0.05913268 | -0.01074905 | -0.0584299 | 0.1098587 | -0.08454183 | -0.05711257 | 0.02137321 | -0.05507886 | 0.1220533 | -0.005131977 | -0.05877077 | -0.04687002 | 0.1467691 | 0.003762925 | -0.196849 | -0.07240139 | 0.187692 | 0.1704344 | 0.2130039 | 0.1334329 | 0.09156167
3638.5 | 0.985727 | 1.09462 | 0.8025928 | 1.070163 | 0.7691503 | 0.664384 | 0.9864597 | 1.234661 | 0.4382083 | 0.4497065 | 0.6191754 | 0.7129922 | 0.1637273 | 0.221167 | 0.2654154 | 0.2559916 | 0.4098825 | 0.4524847 | 0.3484028 | 0.1332014 | 0.2776704 | 0.2711327 | 0.3465838 | 0.2916297 | 0.1791089 | 0.3741608 | 0.1523884 | 0.2622823 | 0.02427976 | 0.1137471 | 0.2315356 | 0.4484925 | 0.2793138 | 0.3199879 | 0.1755036 | 0.162405 | 0.3230561 | 0.2414504 | 0.2766107 | 0.4261942 | 0.4175295 | 0.2517874 | 0.4534845 | 0.2497465 | 0.2727159 | 0.1311817 | 0.4040911 | 0.3583767 | 0.3476746 | 0.2630891 | 0.2427211 | 0.2679975 | 0.0996318 | 0.3445882 | 0.3964736 | 0.3457526 | 0.1808706 | 0.2275149 | 0.4649464 | 0.2277371 | 0.2810167 | 0.1138867 | 0.3067243 | 0.3334907 | 0.2828397 | 0.447185 | 0.2166654 | 0.3855597 | 0.3146084 | -0.03202774 | 0.2654135 | 0.3291559 | 0.09253335 | 0.1342995 | 0.2258221 | 0.2808492
3636.86 | -0.0744255 | -0.300861 | 0.2171091 | 0.1536756 | -0.008717751 | 0.4540304 | 0.1668473 | 0.4096438 | 0.2245576 | 0.009782702 | 0.1803659 | 0.2788949 | 0.1032488 | 0.01731688 | 0.2788637 | -0.02422712 | -0.1376158 | -0.01845154 | 0.1705547 | -0.04003077 | -0.01753653 | -0.171912 | 0.07442834 | -0.03307851 | 0.07527154 | -0.07105458 | 0.0471642 | -0.01049396 | -0.00711008 | -0.06175801 | 0.08025179 | 0.02770633 | 0.05732863 | 0.1189118 | -0.07160224 | 0.03566977 | 0.001588386 | 0.1133638 | 0.005346877 | 0.08096313 | 0.09768498 | -0.04201518 | 0.2026881 | 0.1222256 | -0.07682132 | -0.04687269 | -0.01793598 | 0.1795517 | 0.09753132 | 0.04040307 | -0.03439368 | -0.008120162 | 0.04656613 | 0.1433284 | -0.09719893 | 0.2422351 | 0.1287015 | -0.02309759 | 0.1126166 | -0.06999027 | 0.1312565 | 0.01120891 | 0.08312905 | 0.1061311 | 0.08306768 | 0.2459755 | -0.08066863 | 0.0388423 | -0.008632191 | 0.2059132 | -0.05528487 | -0.139193 | 0.1366867 | -0.1395804 | 0.09865664 | -0.09088003
3635.23 | 0.389202 | 0.446456 | 0.06048253 | -0.1436033 | -0.02479826 | -0.2800084 | 0.3470666 | -0.03431886 | 0.1575004 | -0.001861387 | 0.2177821 | -0.2026277 | -0.0788084 | -0.04014309 | 0.07250531 | -0.2800203 | 0.1197092 | 0.02274834 | -0.1292674 | 0.006375305 | -0.1176699 | 0.01909106 | 0.07054546 | -0.1868592 | -0.248145 | -0.1017649 | -0.179808 | -0.08810964 | 0.01050987 | -0.1154235 | -0.1197623 | 0.02138174 | 0.0792856 | -0.1067566 | -0.001413357 | -0.04208006 | -0.2221615 | 0.03398375 | 0.05117586 | -0.1422111 | -0.3195779 | -0.04322836 | 0.09814728 | -0.05415033 | -0.206744 | -0.2736066 | -0.0985051 | 0.0495066 | -0.07931662 | 0.01304189 | -0.04333275 | -0.2598838 | -0.07950982 | -0.05823201 | -0.1275668 | -0.2027884 | 0.1008445 | -0.1029605 | -0.2396762 | -0.07523179 | -0.189502 | 0.1281406 | -0.04297183 | 0.09851451 | -0.1408551 | 0.1180055 | 0.06082521 | 0.03331437 | -0.01465145 | -0.01952493 | -0.1079253 | 0.07562967 | -0.1117339 | 0.07435936 | 0.117933 | 0.09818743
3633.59 | -0.194814 | 0.0508545 | 0.4280895 | -0.2979905 | 0.3398602 | -0.1090986 | -0.09200752 | -0.09742873 | 0.1151411 | -0.06140371 | 0.1124397 | 0.268406 | -0.3093364 | -0.09741114 | -0.08546017 | -0.02352749 | 0.1330684 | -0.2288104 | -0.01444316 | -0.02030752 | -0.1690429 | -0.03386488 | -0.03096877 | 0.0253033 | -0.01061564 | -0.1569495 | -0.06508621 | 0.05392577 | 0.1258006 | -0.02274763 | 0.02200246 | -0.1558708 | -0.02062379 | -0.03991139 | -0.1993181 | -0.2415501 | -0.006708808 | -0.06966353 | -0.2932929 | -0.1945209 | -0.05384943 | -0.1908548 | 0.01801112 | -0.1571764 | -0.2144543 | -0.2076191 | -0.08168976 | -0.05623874 | -0.08537355 | -0.01413433 | -0.1498718 | -0.2189838 | 0.01398658 | 0.03282376 | -0.1092127 | -0.1597875 | -0.0001963572 | 0.01243252 | -0.0798759 | 0.01691015 | -0.09576457 | -0.1940163 | 0.05051481 | -0.1039223 | 0.07436089 | -0.009720052 | 0.177945 | -0.04562127 | -0.1912474 | -0.1718415 | -0.01443425 | -0.002296327 | 0.05454579 | -0.004585675 | 0.06404796 | 0.04326563
3631.95 | 0.268768 | 0.131376 | 0.6531049 | 0.5477973 | -0.009888225 | 0.5383988 | 0.4210978 | 0.5539216 | 0.292681 | 0.2123844 | 0.007356344 | 0.3586733 | 0.2165676 | 0.1624114 | 0.3661713 | -0.0107924 | 0.2926753 | 0.2024798 | 0.02734586 | 0.3188921 | 0.2674324 | 0.1814122 | 0.2577828 | 0.3596211 | 0.324486 | 0.2269135 | 0.09856686 | 0.171502 | 0.09491984 | 0.1429736 | 0.139453 | 0.3741608 | 0.2208946 | 0.3925558 | 0.1882896 | 0.3396508 | 0.3064281 | 0.2412472 | 0.2891507 | 0.2167383 | 0.333877 | 0.2226034 | 0.2550264 | 0.1787506 | 0.2414452 | 0.4439858 | 0.4471392 | 0.3502367 | 0.1037536 | 0.3490314 | 0.3534117 | 0.236492 | 0.3757372 | 0.172415 | 0.1773822 | 0.2735657 | 0.2890855 | 0.5668875 | 0.1775766 | 0.3527394 | 0.1440675 | 0.2887399 | 0.3146826 | 0.2548534 | 0.3873031 | 0.2773039 | 0.2216888 | 0.4118438 | 0.2907764 | 0.1637656 | 0.3716653 | 0.2369045 | 0.3917041 | 0.33098 | 0.2298025 | 0.2809683
3630.31 | 0.160895 | 0.211836 | 0.02120342 | -0.03505646 | -0.5027843 | -0.05187471 | -0.01834681 | 0.3957475 | -0.1393813 | 0.2002362 | 0.235751 | 0.3061463 | 0.05980248 | -0.187476 | -0.1094919 | 0.124135 | -0.2062522 | -0.1466705 | -0.00398343 | 0.04854466 | -0.003553323 | -0.06678601 | 0.05869867 | 0.011103 | -0.1453144 | -0.02345146 | -0.1277167 | 0.1428086 | 0.1861239 | 0.01594715 | -0.1331049 | 0.1235911 | -0.0497628 | 0.1907566 | -0.1554882 | -0.1277877 | 0.01012823 | 0.1621391 | 0.06671723 | 0.01846889 | 0.03880438 | -0.04695496 | -0.1419646 | -0.3388684 | -0.08294798 | -0.1238976 | -0.02398603 | 0.1226545 | -0.07284531 | 0.005094215 | 0.1006384 | -0.1860406 | -0.06727644 | 0.0680613 | 0.171237 | -0.04890329 | 0.1393984 | -0.0249905 | -0.02825989 | -0.06783587 | 0.1397933 | -0.008988771 | 0.09092574 | 0.02867014 | -0.2021441 | 0.052181 | -0.1247442 | 0.06432348 | -0.08068809 | -0.0128015 | 0.02575414 | -0.1336954 | -0.02727651 | 0.05685211 | -0.1167038 | 0.07960774
3628.67 | 0.386336 | 0.101758 | 0.2944579 | 0.1441329 | 0.3374417 | -0.2608744 | 0.1608318 | 0.7615721 | 0.185049 | 0.1879913 | 0.03574329 | 0.4440969 | 0.1717639 | 0.07252531 | 0.1707649 | 0.08849708 | 0.05090698 | 0.1625526 | 0.1843837 | 0.1927203 | 0.09119251 | 0.1239314 | 0.03027874 | 0.07745526 | 0.1410087 | 0.2383803 | 0.06088878 | 0.3824357 | 0.10657 | 0.1084826 | 0.03363215 | 0.2875367 | 0.02100219 | 0.01320656 | 0.06184548 | 0.1610238 | 0.3479702 | 0.131833 | 0.1126176 | 0.1373705 | 0.03653228 | 0.1712703 | 0.04647815 | 0.167967 | 0.05636439 | 0.1376206 | 0.1877688 | 0.212237 | 0.1408181 | 0.1977092 | -0.005771468 | 0.1718377 | 0.07502766 | 0.2073862 | 0.04307211 | 0.1897272 | 0.2091525 | 0.1149047 | 0.1562729 | -0.02510012 | -0.03548293 | 0.1324008 | 0.01364019 | -0.1727494 | 0.01340092 | 0.09561492 | 0.1140469 | -0.01516328 | 0.2795466 | 0.2008612 | 0.09431826 | 0.3006755 | -0.007109815 | 0.02642801 | -0.0240686 | -0.1706033
3627.03 | 0.230797 | -0.103624 | 0.2821418 | 0.03765163 | 0.4629715 | 0.006745169 | -0.1839952 | 0.03222491 | -0.2219361 | 0.4137929 | -0.02114887 | 0.1535952 | -0.03305489 | 0.1131143 | 0.2068614 | 0.1263277 | 0.06417801 | 0.08166668 | 0.05566037 | 0.09298959 | 0.03956517 | 0.04635479 | 0.1238244 | -0.02681822 | 0.01268225 | 0.0367347 | 0.1035026 | -0.1827254 | -0.02168264 | 0.07899257 | 0.05416683 | -0.06068448 | 0.1894899 | -0.04257474 | 0.05988311 | 0.2547738 | -0.1920683 | 0.07724662 | 0.06096365 | 0.03704171 | -0.06314333 | -0.0251196 | -0.1307122 | -0.008044224 | 0.04948241 | 0.008929863 | -0.06386057 | -0.234692 | 0.03743113 | 0.0001313152 | -0.1851984 | 0.09084948 | 0.09543256 | -0.2142864 | 0.03690727 | 0.01387528 | 0.2302597 | -0.01332087 | -0.0735682 | -0.05573214 | 0.1062453 | 0.0298108 | 0.1313235 | -0.007988663 | -0.08798236 | 0.1392068 | -0.1350363 | -0.02159266 | 0.2740642 | -0.04884096 | -0.03255104 | -0.0456122 | -0.03570559 | -0.02849269 | 0.09291331 | 0.2132458
3625.38 | 1.98 | 1.35759 | 1.555728 | 1.883487 | 1.302602 | 1.465329 | 2.137447 | 1.58874 | 1.078551 | 1.068088 | 0.87459 | 0.9583088 | 0.5428377 | 0.3244891 | 0.5110232 | 0.335151 | 0.5164893 | 0.3908914 | 0.5612554 | 0.3103225 | 0.3781622 | 0.2612745 | 0.4123394 | 0.4544836 | 0.006430088 | 0.2255365 | 0.3171368 | 0.4959177 | 0.5085272 | 0.4641921 | 0.3431001 | 0.1763461 | 0.5774017 | 0.2917365 | 0.4727141 | 0.3731499 | 0.3167909 | 0.4861943 | 0.2532668 | 0.4001787 | 0.3737699 | 0.3149773 | 0.4239917 | 0.4744958 | 0.2135071 | 0.4414173 | 0.3918625 | 0.2452917 | 0.2999793 | 0.5098147 | 0.2939764 | 0.3025198 | 0.6036222 | 0.3882679 | 0.4453622 | 0.4237541 | 0.3977317 | 0.3706384 | 0.3309694 | 0.4012944 | 0.2720868 | 0.3907449 | 0.2490741 | 0.2303617 | 0.469183 | 0.5000561 | 0.5670099 | 0.2645633 | 0.5125457 | 0.5306989 | 0.1331437 | 0.4373113 | 0.2284295 | 0.4286903 | 0.3075453 | 0.5483653
3623.74 | 0.300612 | -0.419347 | 0.4008936 | 0.1579243 | 0.3799437 | -0.0755823 | -0.112868 | 0.09785518 | -0.05960435 | -0.08697503 | 0.1514733 | 0.04880603 | -0.02726781 | -0.0982516 | 0.375882 | -0.04111952 | -0.05552786 | -0.05585019 | 0.04257837 | -0.1309098 | -0.01501693 | 0.08578064 | 0.1643288 | -0.08843963 | -0.1217229 | -0.1222882 | 0.01889535 | 0.003858703 | -0.058935 | -0.02870144 | 0.168932 | 0.07184778 | -0.1077603 | 0.01626939 | 0.1296235 | -0.02065817 | 0.04522737 | -0.1046134 | 0.05543935 | 0.007477154 | -0.01843901 | 0.1429641 | -0.1430897 | 0.005883736 | 0.03634237 | 0.1177706 | 0.01847502 | -0.006287643 | -0.1203525 | 0.01941648 | 0.06597196 | -0.04672342 | 0.08738323 | -0.1311244 | -0.02414336 | -0.1662258 | -0.1419194 | -0.02571068 | 0.1505348 | 0.02901098 | -0.196346 | -0.05329278 | -0.04790661 | 0.03010443 | -0.07122728 | 0.007358114 | 0.0006920397 | -0.05916429 | -0.005028708 | 0.06159029 | -0.1160939 | 0.04211949 | -0.01960823 | -0.04101963 | -0.01426765 | -0.09213629
3622.1 | 0.145014 | 0.470315 | 1.055814 | 0.3371525 | 0.7427241 | 0.764949 | 0.6364404 | 0.7977077 | 0.2170763 | 0.4722519 | 0.4286091 | 0.8534535 | 0.1103177 | 0.06459086 | 0.3137747 | 0.02202031 | 0.006760232 | 0.2291672 | 0.2557345 | 0.2814648 | 0.2258298 | 0.2029638 | 0.2821994 | 0.3689094 | 0.04304556 | 0.2860856 | 0.2087752 | 0.292293 | 0.1540008 | 0.2344302 | 0.2388605 | 0.06494051 | 0.1583058 | 0.3261563 | 0.006294003 | 0.2930396 | 0.3103211 | 0.4753302 | 0.05279362 | 0.1514304 | 0.2966159 | 0.2879448 | 0.04615756 | -0.02368387 | 0.07889464 | 0.3063767 | 0.08421312 | 0.08369322 | 0.4592206 | 0.2361958 | 0.1551076 | 0.1651495 | 0.4248034 | 0.1787634 | 0.2869091 | 0.3660401 | 0.05011758 | 0.3341394 | 0.067971 | 0.315152 | 0.237462 | 0.06380066 | 0.2404843 | 0.07413567 | 0.1932613 | 0.1977058 | 0.01971854 | 0.2512587 | 0.08722025 | 0.08034274 | 0.1466457 | -0.01181313 | 0.1469784 | 0.001383398 | 0.05407896 | 0.09654834
3620.46 | 0.0370135 | -0.211516 | -0.81303 | 0.3258579 | 0.01018746 | 0.08235362 | -0.5193435 | -0.4545645 | -0.01823029 | -0.01598365 | 0.3727017 | -0.05628026 | 0.1749837 | 0.3250152 | 0.2028443 | 0.1341654 | 0.2642882 | 0.09967027 | 0.1763274 | 0.01071843 | -0.0455929 | 0.1248151 | 0.2292591 | 0.1433263 | 0.06155312 | 0.2311813 | 0.008766788 | 0.0685175 | 0.00101028 | -0.06319239 | 0.01628172 | 0.08244383 | 0.2536026 | 0.05063309 | 0.05380547 | -0.05176617 | 0.01445446 | 0.03112848 | -0.0473596 | -0.07026791 | -0.119882 | 0.01832423 | 0.01614015 | 0.06878849 | 0.02407178 | -0.1390771 | -0.1425894 | 0.02755684 | 0.08768367 | 0.1113136 | 0.1713024 | -0.06183002 | 0.1035738 | 0.1471578 | -0.03616287 | -0.02824657 | 0.02275285 | 0.05989709 | -0.06288564 | -0.03294487 | 0.01262508 | 0.0101289 | 0.1385519 | 0.04534488 | -0.1276777 | 0.02228822 | 0.08750042 | 0.1713679 | -0.04012659 | -0.04713157 | 0.09207764 | 0.177992 | -0.1254109 | 0.1168079 | -0.02371025 | 0.0169248
3618.81 | 0.0242336 | -0.274365 | 0.1278425 | 0.1240256 | -0.4369086 | -0.1235455 | -0.1041297 | 0.2934725 | 0.1612474 | 0.1150621 | -0.2068505 | -0.2518266 | -0.0771806 | -0.04867998 | -0.1033623 | -0.2410985 | -0.08780825 | -0.1761121 | -0.04924211 | -0.1870725 | -0.02437962 | 0.04652655 | 0.05441669 | 0.01560478 | -0.06618176 | -0.2137783 | -0.02024673 | -0.03336857 | -0.03022471 | -0.092549 | -0.01101032 | -0.1683235 | 0.05633155 | 0.04343834 | -0.1425637 | 0.04261635 | 0.03571196 | 0.001681271 | -0.09860951 | -0.07232545 | 0.02454882 | 0.09020783 | -0.111142 | -0.1558029 | -0.1037167 | 0.1227972 | 0.1428986 | -0.07707549 | -0.04007724 | -0.06246533 | -0.05622434 | 0.05286881 | -0.0469124 | -0.0307133 | 0.006756795 | -0.2516874 | -0.2240055 | -0.1655279 | -0.1446043 | -0.2346407 | -0.0660362 | -0.09220576 | -0.01209611 | -0.1293845 | 0.01472998 | 0.2616903 | -0.06434926 | -0.1036003 | -0.1917864 | -0.07702083 | -0.01147684 | 0.09931792 | -0.2025764 | -0.1336356 | -0.1991326 | 0.1567983
3617.17 | -0.226666 | -0.28966 | 0.2593138 | 0.4460413 | -0.4554925 | -0.138337 | 0.2153773 | 0.3276492 | -0.2933238 | 0.1510276 | 0.1187425 | 0.2668852 | -0.1827863 | 0.06560377 | 0.2977057 | -0.1527936 | -0.000595157 | 0.06044862 | -0.1770763 | 0.2492684 | 0.04547746 | -0.03180851 | -0.02291893 | 0.03433719 | 0.09905648 | -0.1219724 | -0.0001877426 | 0.05993263 | 0.1578837 | 0.1464803 | 0.03507654 | 0.1419562 | -0.06770633 | 0.03631224 | 0.1490629 | -0.05812036 | -0.06491979 | 0.1430855 | 0.1429523 | -0.001049501 | 0.1446882 | -0.03299819 | -0.04319493 | 0.1074383 | -0.1092596 | 0.06758868 | 0.2092048 | -0.1083851 | 0.02732509 | 0.08052748 | 0.08234592 | -0.02742433 | 0.1195405 | -0.2085243 | 0.07418254 | -0.2064884 | 0.1390483 | -0.0004246896 | -0.2502628 | -0.02169638 | -0.09600119 | 0.04929944 | 0.2030494 | 0.1108254 | -0.01354071 | 0.08659337 | 0.1740842 | 0.0604902 | 0.02232632 | -0.009312517 | -0.06639197 | -0.05264788 | 0.01288078 | -0.1646319 | 0.08901381 | -0.142227
3615.53 | 0.331945 | -0.0669237 | 0.1050689 | 0.3868881 | 0.5259177 | 0.5617805 | 0.6297814 | 0.07638883 | 0.2279201 | 0.139646 | 0.3016662 | 0.4043273 | 0.1021551 | 0.009164771 | 0.0647019 | 0.2285518 | 0.1843601 | 0.1751805 | 0.06102079 | 0.2707211 | 0.09098725 | 0.03590499 | 0.3144607 | 0.3946136 | 0.2887794 | 0.1407176 | 0.2396159 | 0.03122019 | 0.1263298 | 0.01971396 | 0.2276316 | 0.2571 | 0.1984869 | 0.07809563 | 0.09926098 | 0.231517 | 0.2002468 | 0.06523617 | 0.3603343 | 0.04595148 | 0.1428146 | 0.160812 | 0.2689703 | 0.1511081 | 0.03185607 | 0.1830865 | 0.007451876 | 0.2020445 | 0.1677795 | 0.2964641 | 0.1234307 | 0.1364191 | 0.237131 | 0.02835201 | 0.3856268 | 0.1560413 | 0.234018 | 0.2135178 | 0.1324527 | 0.1913257 | 0.2154521 | 0.09334632 | 0.07669884 | 0.009847862 | 0.1286871 | 0.2529746 | 0.2662165 | 0.1515738 | 0.1632009 | 0.2781056 | 0.02496213 | 0.3804872 | -0.1131415 | 0.1702344 | 0.0601287 | 0.1683519
3613.88 | -0.395178 | -0.368064 | 0.5699925 | -0.005552801 | 0.3645132 | 0.4052981 | 0.3770957 | -0.1268915 | -0.08005959 | -0.1095577 | -0.03910164 | 0.3035741 | 0.02143174 | -0.02279976 | -0.1194194 | 0.04910576 | 0.07688586 | 0.07071028 | 0.03094126 | 0.1455693 | -0.1562405 | 0.07916427 | -0.05553705 | -0.09857736 | 0.2103956 | 0.2328079 | -0.1544677 | 0.1487922 | 0.2166139 | 0.03946801 | 0.1520407 | 0.1773219 | 0.2208092 | 0.02242804 | 0.1227052 | 0.2529223 | 0.1239013 | -0.01257423 | 0.2118414 | 0.1417688 | -0.005493132 | 0.08634351 | 0.1179372 | 0.02420266 | 0.1487427 | -0.01841961 | -0.04774326 | 0.1224257 | 0.08877681 | -0.02437859 | 0.1648457 | 0.03232427 | 0.15966 | 0.1189408 | -0.01020014 | 0.2503897 | 0.1095038 | -0.06018887 | 0.1009483 | -0.1077384 | 0.1365479 | 0.01543571 | 0.2187641 | 0.2018527 | 0.07569208 | 0.224408 | 0.01686512 | 0.02328241 | 0.1090302 | -0.04415587 | 0.0430178 | 0.179321 | -0.2146468 | -0.08031933 | 0.006907737 | -0.05756197
3612.24 | 0.0681543 | 0.235493 | 0.1301709 | 0.3636994 | 0.6795887 | 0.4398937 | 0.3144405 | 0.384514 | 0.3193959 | 0.165335 | 0.2394107 | 0.2978015 | -0.01026876 | 0.2136075 | 0.1355971 | -0.03266671 | 0.3112063 | 0.1370627 | 0.1716738 | -0.02850139 | 0.08430576 | 0.02476901 | 0.01359417 | -0.03064899 | 0.1810113 | 0.1789129 | 0.1101255 | 0.2176459 | 0.2335418 | 0.1569555 | 0.003486314 | -0.2439654 | -0.0008440278 | -0.05735351 | 0.1461699 | 0.1036904 | 0.04753433 | 0.1536461 | 0.2098768 | 0.01829264 | 0.2364429 | 0.1095019 | 0.01578664 | 0.1411186 | -0.05108801 | 0.0971604 | 0.06813048 | 0.09186712 | 0.2535093 | 0.2153805 | 0.08460439 | 0.07471277 | 0.1308311 | -0.009734442 | 0.1551099 | 0.02794177 | 0.1559031 | -0.06543181 | 0.1187213 | -0.08955592 | 0.05770757 | 0.1814682 | -0.05384191 | -0.1423929 | 0.1201557 | -0.1213358 | 0.1821465 | 0.1633447 | 0.1522125 | 0.04841383 | 0.08540907 | 0.2218566 | 0.07405893 | 0.1813265 | 0.2464458 | 0.2287347
3610.59 | 0.0552803 | -0.637204 | 0.2618879 | 0.1615226 | 0.04244035 | 0.6655335 | 0.2991441 | 0.182003 | 0.3041435 | 0.2977329 | 0.1847693 | 0.2917877 | 0.2021404 | 0.1085828 | 0.1469051 | 0.08079779 | 0.3263393 | 0.3500595 | 0.1418038 | 0.3336999 | 0.2273363 | 0.214021 | 0.1558581 | 0.1104847 | 0.2006288 | 0.05194432 | 0.1553586 | -0.006223334 | 0.3722254 | 0.1281856 | 0.2452477 | 0.2129489 | 0.4118207 | 0.180086 | 0.1696287 | 0.2227152 | -0.02876217 | 0.149288 | 0.1836405 | 0.2363134 | 0.2101027 | 0.2058907 | 0.4503971 | 0.01425141 | 0.3590762 | 0.3346165 | 0.08657763 | 0.1347725 | 0.2230716 | 0.2109283 | 0.05331698 | 0.2639021 | 0.07755005 | 0.178749 | 0.198661 | 0.5129808 | 0.3000103 | 0.3685009 | 0.06376097 | 0.4654 | 0.2470545 | 0.07934318 | 0.3564926 | 0.3183768 | 0.3107635 | 0.1671123 | 0.2499775 | 0.1572852 | 0.2198496 | 0.3118224 | 0.07897087 | 0.2154017 | 0.02126825 | 0.3941916 | 0.04703434 | 0.3443447
3608.95 | -0.290943 | -0.176634 | -0.4159764 | -0.3266074 | -0.2133409 | 0.2250725 | -0.2878582 | -0.3058378 | 0.1424397 | -0.1886633 | -0.2030655 | -0.0478874 | 0.1221441 | 0.1256219 | 0.01205487 | 0.1700638 | 0.0490959 | -0.1439812 | 0.08771207 | 0.1103666 | 0.07756234 | -0.01147434 | 0.02995615 | -0.0164922 | -0.02345387 | 0.09601115 | 0.0298923 | 0.0137782 | -0.1233211 | -0.09553631 | -0.02510037 | -0.08602753 | 0.117095 | -0.04572425 | -0.002044003 | -0.09720954 | -0.03199585 | -0.1475578 | -0.03757084 | -0.008980907 | 0.1103673 | -0.2099863 | -0.1879548 | 0.2531973 | 0.06234387 | -0.1109625 | -0.06530427 | 0.0559406 | 0.07065987 | -0.03774476 | -0.02651015 | 0.03860433 | 0.07302483 | -0.04718852 | 0.07165466 | -0.02621302 | 0.05391597 | -0.002180639 | -0.06385226 | -0.02824879 | -0.05138908 | -0.07164033 | 0.3522806 | 0.2427268 | -0.01099502 | -0.007980515 | 0.1470728 | 0.005124044 | -0.102852 | -0.01002496 | 0.09693687 | -0.03513115 | 0.01727102 | -0.1246045 | -0.05473718 | -0.003529124
3607.3 | -0.39909 | -0.0494657 | -0.236645 | 0.08978278 | 0.1028331 | -0.2626466 | -0.5894251 | -0.5075313 | 0.1026425 | -0.1509616 | 0.07576427 | -0.1496425 | -0.1041742 | -0.02798012 | 0.1945924 | 0.01549755 | -0.008221554 | 0.1427529 | -0.06402392 | 0.1062971 | -0.2672054 | -0.04200892 | 0.1478869 | -0.119096 | 0.02095764 | -0.1035805 | 0.09968695 | 0.009341574 | 0.01512095 | -0.002110653 | -0.07588746 | -0.1410902 | 0.09066739 | -0.1003621 | 0.0945254 | -0.1730898 | -0.1328742 | -0.05420065 | 0.1315363 | 0.03849662 | 0.1813196 | -0.04032808 | 0.1250066 | 0.07755152 | 0.03412106 | -0.04428901 | 0.002575604 | -0.02263583 | 0.0156715 | -0.06724315 | -0.08167457 | 0.03322648 | -0.0291349 | 0.1904705 | -0.05531091 | 0.117739 | 0.003007958 | 0.01753268 | -0.06914548 | 0.08801304 | 0.1135981 | 0.1921158 | -0.06646683 | 0.09412269 | 0.008574184 | 0.01205292 | -0.1751541 | -0.02492501 | 0.08671728 | 0.2292748 | -0.007061042 | -0.06632562 | 0.01325607 | -0.08234301 | -0.3028825 | -0.2293837
3605.65 | -0.22154 | -0.255692 | -0.05734481 | -0.2082329 | 0.4194359 | 0.05951004 | 0.3468903 | 0.05289066 | -0.03478716 | -0.0653779 | 0.02131336 | 0.3673054 | 0.06006722 | 0.2086707 | -0.01274206 | 0.2998695 | -0.04091847 | -0.08242987 | 0.07707011 | 0.05319318 | 0.04644397 | -0.1214705 | -0.07555515 | -0.02644299 | 0.1386539 | -0.08342748 | 0.1207043 | -0.1171442 | 0.2754737 | 0.04275809 | -0.004646294 | 0.1210636 | -0.0333756 | 0.04028952 | 0.06901101 | -0.005132099 | 0.0588952 | -0.009449329 | 0.1057522 | -0.03596839 | -0.01625435 | 0.05606612 | 0.07215751 | 0.07261007 | -0.1401882 | -0.07527667 | 0.1438013 | 0.1674299 | -0.03939436 | 0.07363443 | 0.1317216 | 0.05256779 | -0.058018 | -0.03505945 | 0.1349586 | -0.03098603 | 0.1960709 | 0.1349477 | 0.02344655 | 0.03389481 | 0.03483495 | 0.09010893 | 0.2221599 | 0.1406311 | 0.12557 | 0.2270808 | 0.3319077 | 0.2135475 | 0.05666995 | 0.2736213 | -0.08659334 | -0.0001615641 | -0.03959116 | 0.05749343 | -0.06321746 | 0.1300849
3604.01 | -0.186862 | -0.842934 | -0.4496102 | -0.4111821 | -0.5490717 | -0.9989335 | -0.1931618 | -0.5292147 | 0.2910143 | -0.02713511 | -0.3665649 | -0.06845964 | 0.02924837 | 0.1038674 | 0.07298357 | -0.04974555 | 0.02419168 | 0.08287352 | 0.02296515 | -0.02443749 | 0.04312065 | 0.06725581 | 0.09132196 | 0.1149504 | -0.01167826 | 0.05887088 | -0.02909197 | 0.0003082581 | 0.02355938 | 0.1365604 | 0.01778668 | 0.06623332 | 0.1109516 | 0.1569402 | -0.02981248 | -0.05664332 | -0.0419957 | -0.0622111 | 0.006763613 | 0.06040865 | 0.1032346 | 0.2256943 | 0.06817644 | 0.2139684 | 0.1737161 | 0.08885905 | 0.09015122 | 0.06491895 | 0.1493623 | 0.1166951 | 0.07707152 | -0.1960752 | -0.03831277 | -0.06526681 | 0.03275453 | -0.05761294 | -0.07421233 | 0.03306844 | -0.02991662 | -0.02010171 | 0.1267389 | 0.0856361 | -0.07453121 | 0.06542086 | 0.07159585 | 0.0761734 | 0.1316657 | 0.1595444 | 0.0998203 | -0.04778812 | 0.1510657 | 0.1391837 | 0.2490149 | 0.1243202 | 0.005641267 | 0.2701803
3602.36 | 0.13351 | 0.141183 | 0.1105213 | 0.9569057 | 0.1973547 | -0.00956024 | 0.1237678 | -0.01589667 | 0.470217 | 0.011438 | -0.1354177 | 0.2574477 | 0.02294651 | 0.316203 | 0.4760947 | 0.1371319 | -0.03221374 | 0.2485601 | 0.1395295 | 0.3122158 | 0.08863324 | 0.2802885 | 0.08740646 | -0.03623124 | 0.1307436 | 0.2014114 | 0.01626408 | 0.2151843 | 0.2350018 | 0.2059815 | 0.08887194 | 0.2066157 | 0.1088308 | 0.1761912 | 0.11513 | 0.08706964 | -0.06985491 | 0.1290067 | 0.2981534 | 0.2299104 | 0.2956789 | 0.102753 | 0.1130417 | 0.1114222 | -0.02427036 | 0.05770048 | 0.2562979 | 0.2065061 | 0.2405407 | 0.1106488 | -0.07483594 | 0.1165866 | 0.03029327 | 0.07545662 | 0.1256637 | 0.3549327 | -0.002962323 | 0.02909529 | -0.08288225 | 0.3407182 | 0.1212244 | 0.2030927 | 0.2386646 | 0.2828633 | 0.06625981 | 0.07140344 | 0.07802497 | 0.1301634 | 0.3136838 | 0.1432421 | 0.04743771 | 0.1076349 | 0.1228591 | 0.215549 | 0.1964757 | 0.1175066
3600.71 | -0.688989 | -0.541429 | -0.04389864 | -0.1989983 | -0.4841602 | -0.1152589 | 0.1549289 | -0.1215114 | 0.2589946 | 0.145308 | 0.3813098 | -0.08378681 | -0.03206331 | -0.1055306 | 0.001606944 | 0.006887567 | -0.06406567 | -0.0001786304 | -0.1341708 | -0.1073322 | 0.03658945 | -0.09205113 | -0.08731695 | -0.1387021 | 0.07819852 | -0.07041077 | 0.08594185 | -0.1310314 | -0.04137601 | 0.007302786 | -0.03513304 | 0.1033051 | -0.03975844 | 0.1958364 | -0.1789856 | -0.08640059 | -0.09779115 | 0.003297756 | 0.02860214 | -0.185882 | 0.1221752 | -0.1665629 | -0.03726517 | -0.1130335 | -0.05125544 | -0.2174725 | -0.06529052 | -0.1150405 | 0.08774078 | 0.1043108 | -0.226516 | 0.03923665 | -0.09618794 | -0.1005852 | -0.1714302 | 0.06012411 | 0.06829882 | -0.02357506 | -0.03820234 | -0.2006575 | -0.07929669 | -0.0696261 | 0.03964982 | -0.03626788 | -0.03682564 | 0.01764734 | 0.02438638 | 0.1009973 | -0.1797251 | 0.06600301 | -0.00736131 | -0.02158164 | -0.05207375 | -0.08321085 | 0.09466714 | 0.1356675
3599.06 | -0.225795 | -0.462201 | -0.6746229 | 0.02557607 | 0.501686 | 0.06467681 | -0.1472333 | -0.274522 | -0.1232695 | 0.041338 | -0.1497258 | 0.2414235 | 0.05939236 | -0.015042 | -0.009072954 | -0.1232862 | -0.02250338 | 0.04394349 | -0.04207111 | -0.03926338 | -0.01540472 | -0.001137995 | 0.03073395 | 0.1247251 | 0.09896272 | 0.194596 | 0.0579153 | -0.2089547 | -0.2445517 | 0.07700234 | 0.2553288 | 0.0487939 | 0.05556262 | -0.02813788 | -0.1563822 | 0.03293935 | 0.04488673 | 0.09705704 | -0.02141277 | 0.05681128 | -0.124676 | 0.003139662 | 0.05644036 | -0.0936031 | 0.01964888 | 0.04381835 | 0.1986505 | 0.002443524 | 0.03236186 | 0.04890129 | -0.158587 | 0.08415516 | -0.07634522 | -0.03249167 | 0.01925235 | 0.05803364 | -0.006851525 | 0.02154996 | 0.03116882 | 0.03865317 | 0.1104853 | -0.2447258 | -0.01277639 | 0.01050475 | -0.0180431 | 0.1100876 | -0.1511518 | 0.02323356 | 0.1561071 | 0.08648469 | -0.1596195 | 0.2882609 | 0.3338018 | 0.05704579 | 0.04149749 | -0.04123358
3597.41 | -0.286422 | -0.33542 | -0.1152089 | -0.1309972 | 0.1548752 | -0.04104985 | -0.3064794 | 0.1438059 | -0.1642865 | 0.4135885 | -0.157165 | -0.1005337 | -0.01991529 | 0.09976022 | 0.02945197 | 0.1611075 | 0.04352868 | -0.1066927 | 0.001092427 | -0.0445553 | -0.1160442 | -0.007745525 | -0.04646116 | -0.02645966 | -0.05089056 | 0.06962064 | -0.1166369 | -0.1896007 | -0.03310378 | 0.1711548 | -0.08858723 | 0.01877224 | -0.02002994 | -0.05675229 | -0.06068173 | 0.1277835 | -0.08072956 | 0.09338055 | -0.07141654 | -0.1883305 | 0.1161302 | 0.07535198 | 0.0281455 | -0.1473907 | -0.006773835 | 0.08545089 | -0.04951675 | -0.1969843 | -0.2913975 | -0.006756768 | -0.06597012 | -0.1877817 | 0.1142324 | -0.01296566 | -0.03391153 | 0.03153296 | -0.1552372 | -0.006340792 | -0.04572659 | 0.009926358 | -0.1142231 | 0.09238701 | 0.05668147 | 0.1060616 | 0.07382797 | -0.1635891 | -0.05819468 | 0.06765583 | -0.04450741 | 0.009475362 | 0.02987059 | 0.1346894 | 0.08547229 | -0.02208005 | -0.06055104 | 0.1477061
3595.77 | -0.204209 | 0.172251 | -0.1751204 | -0.4308455 | -0.5723343 | 0.04346444 | -0.227678 | -0.05679323 | 0.3066395 | -0.0234813 | 0.0732563 | 0.1286296 | -0.001616941 | 0.09266683 | 0.117069 | -0.01802894 | 0.01217922 | 0.0111886 | 0.2147839 | 0.169516 | 0.002772515 | -0.06304482 | -0.09932446 | -0.006964395 | 0.01880874 | 0.01794892 | -0.1205311 | 0.02491676 | -0.1142138 | -0.07626742 | 0.05507561 | -0.1086707 | 0.1238386 | 0.03686555 | 0.05919575 | 0.02762459 | -0.08454893 | 0.260564 | 0.02496412 | 0.2005709 | -0.03349759 | 0.02556401 | -0.0001600661 | -0.2012005 | 0.04025694 | -0.01949914 | -0.1757318 | 0.01822902 | -0.02983993 | -0.01383852 | 0.07551171 | 0.1258974 | 0.1097534 | 0.07988581 | -0.1114478 | 0.02939376 | 0.1354179 | -0.08286333 | 0.1214526 | 0.1275332 | -0.094918 | -0.009595778 | 0.2239156 | -0.01801332 | -0.05398982 | 0.1723103 | 0.1811495 | -0.03405766 | -0.1475595 | -0.189338 | -0.07328889 | -0.06767017 | 0.202925 | 0.04530808 | 0.05690439 | -0.0291122
3594.12 | -0.312494 | -0.510618 | 0.09787511 | -0.4453944 | -0.346606 | -0.1578793 | -0.1964092 | -0.01948749 | 0.118811 | 0.01558658 | -0.1251963 | -0.1187962 | -0.4223449 | 0.03676833 | -0.1606438 | -0.07508879 | 0.07849321 | -0.04154036 | -0.03513119 | -0.1043229 | -0.04895386 | -0.04530528 | 0.01852098 | -0.1094941 | -0.1066704 | -0.009136267 | -0.2952789 | 0.06838647 | -0.000265712 | -0.1039928 | -0.02092484 | -0.1385477 | 0.07234129 | -0.1620173 | -0.06516801 | -0.04824171 | -0.1128788 | -0.06009559 | -0.02509833 | 0.05289392 | -0.03684704 | -0.121736 | 0.06911662 | -0.08423457 | -0.05888102 | -0.07585573 | -0.155534 | -0.1323655 | 0.03653059 | -0.09421569 | -0.07546499 | 0.0982621 | -0.3093762 | -0.1196478 | -0.0425846 | -0.0947115 | -0.1350099 | -0.03723645 | -0.1260516 | -0.02295955 | -0.173098 | -0.08718336 | -0.07228401 | 0.02866534 | -0.3524699 | -0.2482148 | -0.1160292 | -0.06252899 | -0.2504428 | -0.09546914 | -0.07869969 | -0.1480943 | 0.02754989 | -0.05799701 | -0.09405163 | -0.108388
3592.47 | -0.0398366 | -0.384026 | 0.4656096 | 0.06343481 | -0.1204243 | 0.3546268 | 0.1206362 | 0.2557563 | 0.369737 | 0.1498523 | 0.05704837 | -0.2237197 | 0.1811686 | 0.3467558 | 0.1715833 | 0.1116374 | 0.1692128 | 0.149789 | 0.2757145 | 0.1827558 | 0.02117514 | 0.07020388 | 0.2581511 | 0.1538478 | 0.06053911 | 0.1103456 | 0.1883135 | 0.1362002 | 0.2113547 | 0.2095503 | 0.2928722 | 0.2462288 | 0.1670509 | 0.2001622 | 0.1517109 | 0.4368806 | 0.2001736 | 0.08269944 | 0.2418677 | 0.1489166 | 0.1060972 | 0.145539 | 0.162671 | 0.1546045 | 0.1348872 | 0.2822585 | 0.230538 | 0.1558798 | 0.1515095 | 0.1666413 | -0.006822872 | 0.11958 | 0.2228474 | 0.1932199 | 0.2701486 | 0.2443894 | 0.2286577 | 0.1548174 | 0.2117041 | 0.2655125 | 0.1879363 | 0.1767144 | 0.1925688 | 0.2215864 | 0.1294153 | 0.209141 | 0.09905641 | 0.0798164 | 0.1832452 | 0.1205666 | 0.135533 | 0.1861413 | 0.2910384 | 0.08279404 | 0.1450671 | 0.2514782
3590.81 | -0.481487 | -0.209883 | -0.5003843 | 0.0004228495 | -0.4176922 | 0.1047931 | 0.2949537 | -0.3739227 | -0.2332686 | 0.1889762 | 0.1436654 | 0.2423544 | 0.05299044 | -0.05057881 | 0.01641315 | 0.03006222 | 0.1622792 | -0.04895704 | -0.02350911 | 0.2257814 | -0.05484474 | 0.112614 | 0.2537435 | 0.07566209 | 0.1790046 | 0.08357208 | -0.03555497 | -0.1620469 | 0.1060583 | 0.05973406 | 0.1918315 | -0.1006545 | 0.2126393 | -0.02283665 | 0.002519616 | 0.068389 | 0.04960298 | 0.05494685 | 0.1184338 | -0.02338171 | -0.09254655 | 0.1444759 | 0.183101 | 0.0519162 | 0.06053497 | 0.03032336 | 0.03104789 | 0.346611 | 0.2176921 | 0.1102624 | 0.01311583 | 0.1410176 | 0.04782516 | 0.2135712 | 0.07062121 | 0.02246983 | 0.3239006 | 0.02987358 | -0.01153357 | 0.09071225 | 0.1343828 | -0.0228136 | 0.2622587 | 0.3413403 | 0.1965943 | 0.202889 | 0.07029324 | 0.1247518 | 0.007304492 | 0.06825445 | 0.1060003 | 0.1790581 | -0.05541592 | 0.2967661 | 0.1644489 | 0.001583725
3589.16 | 0.0292301 | -0.0834184 | 0.6757284 | 0.03215418 | 0.09477144 | 0.2353357 | 0.08832593 | 0.09121614 | 0.5294124 | 0.2755198 | 0.03953369 | 0.2318215 | 0.2660894 | 0.2836569 | 0.1541013 | 0.2899986 | 0.2771337 | 0.2157856 | 0.3598722 | 0.4152824 | 0.1617802 | 0.3014553 | 0.2003761 | 0.3145504 | 0.3460932 | 0.3252184 | 0.3502193 | 0.271244 | 0.2934537 | 0.2756321 | 0.2854229 | 0.3086893 | 0.3068785 | 0.2908432 | 0.1944481 | 0.1143821 | 0.3868063 | 0.3198449 | 0.4095722 | 0.3406794 | 0.3672423 | 0.436061 | 0.1060067 | 0.09560085 | 0.3766342 | 0.2903219 | 0.3437617 | 0.2443732 | 0.2105729 | 0.3464767 | 0.1794312 | 0.2113397 | 0.4093548 | 0.1364879 | 0.04170346 | 0.361405 | 0.516501 | 0.5636057 | 0.2528865 | 0.3549014 | 0.3980373 | 0.4117196 | 0.3320675 | 0.3877184 | 0.1662955 | 0.4891451 | 0.2611672 | 0.2916496 | 0.1972324 | 0.3817794 | 0.296091 | 0.6355749 | 0.2809825 | 0.1450016 | 0.5984826 | 0.4346245
3587.51 | 0.0161207 | 0.471551 | 0.3750906 | 0.9682161 | 0.5121329 | 0.3177773 | 0.500822 | 0.7942166 | 0.3162988 | 0.0286443 | 0.1731339 | -0.112418 | 0.1863331 | 0.2520554 | 0.1944983 | 0.08655935 | 0.36752 | 0.09028122 | 0.06013671 | 0.1168874 | 0.1101412 | 0.1977564 | 0.1712289 | -0.05628454 | -0.04782689 | 0.2010577 | 0.02844332 | 0.1434761 | 0.06634693 | 0.1256202 | -0.01147744 | 0.1813477 | -0.06265905 | 0.04355761 | 0.2153897 | 0.1360603 | 0.1140819 | 0.1944916 | 0.2371566 | 0.1436819 | -0.0511143 | 0.2884805 | 0.24829 | 0.1148603 | 0.1562566 | 0.03784216 | -0.002150157 | 0.1419138 | 0.05694716 | 0.2167132 | 0.07750593 | -0.01108824 | 0.2344312 | 0.230348 | 0.1833665 | 0.09037153 | 0.2211438 | 0.2193864 | 0.05372093 | -0.01505765 | 0.02769492 | -0.05619937 | 0.1335763 | 0.06831268 | -0.1078528 | -0.02966985 | 0.06166381 | 0.06838201 | 0.1921227 | 0.2320271 | -0.09900786 | 0.06770921 | 0.3244305 | 0.06637988 | 0.03225965 | 0.1359946
3585.86 | -0.56844 | -0.164013 | 0.4070482 | 0.3799006 | 0.07224864 | 0.01855028 | 0.2941992 | 0.06823125 | 0.1517096 | -0.1231852 | -0.3127485 | 0.0190401 | -0.03990667 | -0.07218892 | 0.1618518 | -0.1656441 | -0.0789158 | -0.01070656 | -0.06933261 | -0.08387655 | 0.009727373 | -0.0764562 | 0.2882863 | 0.1093627 | 0.04581465 | 0.05266084 | -0.0495736 | 0.03985603 | -0.1362579 | 0.0973771 | 0.05691262 | 0.05410897 | 0.2505007 | 0.113363 | -0.03225785 | 0.01142595 | 0.1095313 | -0.07711613 | -0.1306378 | -0.02908988 | 0.1160056 | -0.1029799 | -0.1216455 | 0.01219775 | 0.1066731 | 0.05327797 | 0.1150862 | -0.009518865 | 0.000911606 | 0.03819801 | 0.04882526 | -0.08700077 | 0.03514593 | 0.007128027 | -0.04091692 | 0.03864802 | -0.02558238 | -0.1737112 | 0.0006331788 | 0.2245984 | 0.2183485 | -0.03638502 | -0.01623503 | -0.03178516 | 0.3010758 | -0.1095322 | 0.03306889 | -0.08167837 | -0.1544319 | -0.1129171 | 0.04248983 | -0.03662528 | 0.09952642 | -0.01222161 | 0.07567263 | -0.1138129
3584.21 | 0.227936 | -0.46631 | 0.3906634 | -0.4944955 | -0.0344279 | 0.3375971 | -0.2933958 | 0.3419182 | 0.1577631 | 0.05819739 | 0.01047364 | -0.2783962 | 0.1482421 | -0.1038802 | -0.2121922 | 0.06999697 | 0.2547782 | 0.3271874 | -0.02834705 | 0.105616 | 0.1289262 | -0.082059 | 0.2831359 | 0.07989957 | 0.1393908 | 0.07499754 | 0.2869818 | 0.131294 | -0.2168584 | -0.004214414 | 0.2225833 | 0.1462623 | -0.02206622 | -0.01208362 | -0.011892 | 0.3013817 | 0.05605941 | 0.09032098 | 0.1599668 | 0.06625077 | 0.1367243 | 0.1639677 | 0.118205 | 0.104518 | 0.1059571 | 0.06853029 | 0.1346499 | 0.00942816 | -0.006535288 | -0.09164494 | 0.1909786 | 0.2515684 | 0.2504889 | 0.1012035 | 0.1004298 | 0.2550158 | 0.04461476 | 0.01858712 | -0.02830535 | -0.1212642 | 0.1407917 | 0.1784481 | 0.1511143 | 0.2827169 | 0.0027074 | 0.2005848 | 0.004369503 | 0.08524198 | 0.1332601 | 0.03003367 | 0.1353696 | -0.06761585 | 0.04516996 | 0.07997347 | 0.1920159 | 0.1241935
3582.56 | -0.261417 | 0.374191 | 0.4212092 | 0.1067293 | 0.4299525 | -0.3917298 | -0.2621253 | 0.18644 | -0.1777269 | 0.001259348 | -1.072955e-05 | 0.04278611 | 0.01915587 | -0.1844214 | 0.09681093 | -0.1577121 | 0.05166057 | 0.006530188 | 0.08538702 | 0.2707886 | 0.02852346 | 0.03436812 | 0.009470091 | -0.04706924 | -0.01112183 | 0.1460367 | 0.06242304 | 0.1006035 | 0.1416461 | 0.06483158 | -0.0512678 | -0.05420196 | -0.002281012 | 0.05757709 | 0.1544935 | 0.1034321 | 0.3439733 | 0.08710088 | -0.03744903 | 0.06379334 | 0.1574628 | -0.008287928 | 0.06544732 | -0.07137268 | 0.05648217 | 0.1079078 | -0.04107617 | 0.125513 | 0.08340761 | 0.04690526 | 0.01595805 | 0.02918611 | -0.09515272 | -0.02415111 | 0.1196869 | -0.04104124 | 0.2121313 | 0.08895765 | 0.1375846 | 0.02052361 | 0.03891581 | -0.1190146 | 0.001205761 | -0.08589089 | 0.1922652 | 0.1936094 | 0.07315376 | -0.01618285 | 0.1038896 | -0.02223432 | 0.008816027 | 0.1211469 | 0.08826151 | -0.07185881 | -0.0332144 | -0.07679572
3580.9 | 0.29683 | 0.405105 | 1.022272 | 0.2789823 | 0.9890443 | 0.3543366 | 0.3880426 | 0.1257644 | 0.7060488 | 0.4202692 | 0.3700898 | 0.268405 | 0.03601508 | 0.100886 | 0.4302062 | 0.2487308 | 0.3115964 | 0.1004927 | 0.1500706 | 0.1921618 | 0.220804 | 0.1998412 | 0.369686 | 0.1673636 | 0.1551569 | 0.1683458 | 0.1547643 | 0.3381004 | 0.2564549 | 0.2800052 | 0.4793651 | 0.1111082 | 0.3098389 | 0.1758082 | 0.247511 | 0.1738826 | 0.2414837 | 0.3035213 | 0.1550984 | 0.3293301 | 0.2513406 | 0.2096436 | 0.3783883 | 0.1429334 | 0.2022238 | 0.1470279 | 0.4658961 | 0.6071994 | 0.2709451 | 0.3073656 | 0.2313583 | 0.2701202 | 0.193406 | 0.2894392 | 0.3338394 | 0.1992639 | 0.2819675 | 0.06167948 | 0.1812915 | 0.04023504 | 0.1811124 | 0.02251282 | 0.2172226 | 0.3746808 | 0.1380694 | 0.4060686 | 0.1420111 | 0.2238234 | -0.02295186 | 0.1449667 | 0.1017142 | 0.139171 | 0.2044018 | 0.09345751 | 0.1315779 | 0.1856093
3579.25 | 1.66458 | 2.00739 | 1.765454 | 1.974574 | 1.547507 | 1.956773 | 1.847437 | 2.016865 | 1.077493 | 1.362796 | 1.120667 | 1.207983 | 0.735703 | 0.5324417 | 0.8854418 | 0.435723 | 0.6443592 | 0.6333482 | 0.5071094 | 0.5527534 | 0.6570507 | 0.609572 | 0.6565863 | 0.7720037 | 0.8090132 | 0.8003926 | 0.5398185 | 0.5999024 | 0.4200654 | 0.7877009 | 0.7411952 | 0.5691854 | 0.9629809 | 0.6109759 | 0.6084759 | 0.7321392 | 0.5536042 | 0.6905798 | 0.5913958 | 0.6191562 | 0.6380748 | 0.8421547 | 0.4719354 | 0.6011448 | 0.8844575 | 0.4786147 | 0.4604595 | 0.7468584 | 0.8240859 | 0.6897491 | 0.5685776 | 0.7304397 | 0.7746496 | 0.4324497 | 0.8892776 | 0.6345216 | 0.6930271 | 0.4734356 | 0.5906116 | 0.6695474 | 0.6403721 | 0.627218 | 0.4574502 | 0.7376196 | 0.7426389 | 0.4721893 | 0.5766318 | 0.4881377 | 0.7038273 | 0.6049237 | 0.5361496 | 0.6452626 | 0.6129918 | 0.6731988 | 0.613391 | 0.6186995
3577.6 | 0.175172 | -0.104676 | 0.2697735 | -0.04457696 | -0.2756883 | 0.5582687 | 0.1635878 | -0.04488112 | 0.4001017 | 0.5907125 | -0.1768869 | 0.4329464 | 0.1423101 | 0.4517474 | 0.2430691 | 0.2325581 | 0.5132305 | 0.09287518 | 0.3027147 | 0.2548777 | 0.2394485 | 0.0926676 | 0.2115783 | 0.03525687 | 0.1456381 | 0.3591442 | 0.4124991 | 0.373828 | 0.1691747 | 0.3927165 | 0.3442432 | 0.2710237 | 0.469438 | 0.1679515 | 0.2376098 | 0.2172077 | 0.1583521 | 0.2972732 | 0.271234 | 0.29907 | 0.1467796 | 0.4013401 | 0.1019966 | 0.1569715 | 0.2740635 | 0.3709021 | 0.1133116 | 0.2031705 | 0.3040426 | 0.2185654 | -0.04528486 | 0.09311451 | 0.4045626 | 0.0143561 | 0.224997 | 0.2645249 | 0.2991179 | 0.2508121 | 0.2190504 | 0.2010427 | -0.0710153 | 0.2074901 | 0.1853769 | 0.3442109 | 0.005888919 | 0.1723964 | 0.2308088 | 0.2645392 | 0.1135204 | 0.2598242 | 0.09260855 | 0.1759253 | 0.1190321 | 0.03344351 | 0.168023 | 0.2468656
3575.94 | 0.352406 | 0.307007 | 0.7257622 | -0.3022485 | 0.0906414 | 0.3494309 | 0.2413278 | 0.3214064 | 0.3078652 | 0.342094 | 0.1443244 | 0.324327 | 0.109631 | 0.1272055 | 0.332144 | 0.2489253 | 0.3329999 | 0.2839565 | -0.09699671 | 0.1035462 | 0.1389809 | 0.03943036 | 0.1809752 | 0.1034266 | 0.3844291 | 0.2347686 | 0.3339161 | 0.3183962 | 0.06477848 | 0.217154 | 0.1176362 | 0.1923177 | 0.2438085 | 0.06621167 | 0.3054388441 | 0.09249314 | 0.1044465 | 0.367298 | 0.2191073 | 0.1737723 | 0.3140647 | 0.1798977 | 0.1955805 | 0.1518254 | 0.3464226 | 0.2630318 | 0.3025535 | 0.244425 | 0.1498322 | 0.04011945 | 0.04807219 | 0.04091686 | 0.254028 | 0.3768362 | 0.1946005 | -0.00812897 | 0.100051 | 0.1013995 | 0.09122137 | 0.122509 | -0.001860891 | 0.2266223 | 0.1326944 | 0.1946392 | 0.1961316 | 0.01901247 | -0.04196537 | 0.2359081 | 0.1330226 | 0.03665574 | 0.08807781 | 0.3409615 | 0.1371234 | 0.1008728 | 0.4786734 | -0.05169971
3574.29 | -0.756091 | -0.28137 | 0.3715683 | 0.0110872 | 0.2656001 | -0.241127 | -0.1577024 | 0.1156111 | -0.125936 | 0.04541783 | 0.1792972 | -0.1179401 | 0.05226566 | -0.2706807 | -0.01787149 | -0.1736898 | 0.1278641 | 0.03588006 | -0.0824026 | -0.2184336 | -0.03486762 | -0.01354167 | -0.1425065 | 0.07401565 | 0.08638886 | -0.1579659 | -0.1593221 | -0.2248752 | 0.2042709 | -0.08058115 | -0.1336926 | -0.2034353 | -0.1285021 | -0.08466239 | -0.06580723 | 0.0166991 | -0.09579092 | -0.001549801 | -0.05278646 | -0.0980335 | -0.2258606 | -0.09047227 | -0.1499055 | 0.04911813 | 0.1749169 | -0.0643489 | -0.3376099 | -0.2269787 | -0.02882358 | -0.01638698 | -0.1999499 | 0.01291894 | -0.01856945 | -0.2364306 | -0.1531032 | -0.06154068 | -0.2941598 | -0.1457063 | -0.1588548 | -0.005060469 | 0.1160233 | -0.02269034 | -0.09080214 | -0.07711205 | -0.2963239 | 0.0851564 | 0.05100393 | -0.01237386 | -0.1157688 | -0.06469469 | -0.03835583 | 0.1889715 | -0.3083345 | 0.0461696 | -0.1377581 | -0.0333024
3572.63 | -0.67413 | -0.393613 | -0.1737463 | 0.1336636 | 0.1538078 | -0.642077 | 0.1570474 | -0.3764826 | 0.1717737 | -0.1562349 | -0.2623697 | -0.08421607 | 0.01902018 | 0.0387918 | -0.02680945 | -0.05980525 | 0.1907282 | 0.1291387 | 0.02942497 | 0.02074283 | -0.0136119 | -0.04185504 | 0.1192545 | -0.004174791 | 0.03202631 | 0.03441016 | -0.1404102 | 0.1831311 | -0.04635525 | 0.03621961 | 0.02929463 | -0.0627388 | 0.03531866 | 0.1301169 | 0.07490577 | -0.1567724 | 0.1672632 | 0.09292456 | 0.1384538 | 0.09335884 | 0.1611069 | 0.1268338 | -0.08065192 | -0.05343879 | -0.06987049 | -0.07478537 | 0.1683294 | 0.05726828 | 0.01190089 | 0.04914377 | 0.1618522 | 0.204196 | -0.2180442 | 0.003936844 | -0.03749924 | 0.03119302 | 0.1651005 | 0.02169509 | 0.005449123 | 0.03793243 | 0.03882398 | -0.003848396 | 0.197786 | 0.01683876 | 0.04072834 | -0.1170576 | -0.0754877 | -0.04132359 | -0.1206548 | 0.1021601 | 0.005795565 | 0.03725401 | -0.04664168 | -0.05747972 | 0.07502888 | 0.05815335
3570.98 | -0.25886 | -0.363058 | 0.5660884 | 0.303518 | 0.5647067 | 0.670619 | 0.4237406 | 0.03561179 | 0.005763252 | 0.1654212 | 0.05752545 | 0.4255396 | 0.1563059 | -0.0664735 | 0.1593046 | 0.005359634 | 0.1800033 | -0.04607009 | -0.07838321 | 0.08937719 | -0.01686376 | 0.02767945 | 0.06378215 | 0.06405498 | -0.07124341 | -0.1392327 | 0.0004551873 | 0.07883023 | 0.06889134 | 0.103968 | -0.02746141 | 0.004805022 | 0.02809024 | -0.02115715 | -0.1258855 | -0.01302181 | 0.08903285 | 0.08991454 | 0.01243241 | -0.008043102 | -0.01273154 | 0.02692225 | -0.01134989 | 0.03906653 | 0.0510439 | 0.1098794 | 0.1374822 | 0.1458843 | 0.1015344 | 0.06590675 | -0.06172153 | 0.005024459 | 0.09459109 | 0.07352261 | 0.1022327 | 0.001677577 | -0.009850217 | 0.1647074 | 0.07206419 | -0.1144088 | 0.08362693 | 0.08795149 | 0.07156093 | -0.03582713 | 0.0120915 | 0.1198809 | -0.1045442 | 0.05154291 | 0.1671665 | 0.1226066 | -0.09628106 | 0.007605007 | -0.1021978 | 0.131415 | -0.1271635 | -0.06983347
3569.32 | -0.605512 | -0.90399 | -0.4088477 | -0.003108344 | 0.06966066 | -0.2079916 | 0.213556 | -0.219619 | -0.2092034 | -0.227624 | -0.05171335 | 0.07806887 | -0.1701611 | -0.09857579 | -0.2890474 | -0.07591783 | 0.09570569 | -0.002044281 | -0.0888919 | -0.2809315 | -0.02023382 | -0.0001511924 | -0.06489767 | -0.2335975 | -0.126 | -0.02052211 | -0.1271273 | -0.04986418 | -0.206001 | -0.1454217 | -0.1819171 | 0.04789457 | -0.05266121 | -0.05078609 | -0.1804419 | -0.2107524 | -0.2087565 | -0.01058728 | -0.06514288 | -0.06092885 | -0.2352785 | -0.2193987 | -0.1615907 | -0.01465398 | -0.0719565 | 0.07510476 | -0.1862395 | -0.1561029 | -0.003992088 | -0.1125054 | -0.1389718 | -0.1456176 | -0.03197428 | -0.1984866 | -0.05078248 | -0.003678654 | -0.1117944 | -0.2534615 | -0.1542749 | -0.1206748 | -0.09108329 | -0.03978327 | -0.05477228 | -0.08872947 | -0.04073463 | -0.2284227 | -0.1336691 | -0.1728897 | -0.1792011 | -0.2716688 | -0.1984981 | -0.3145817 | -0.1091033 | -0.07005287 | -0.1587324 | -0.1491617
3567.66 | -0.333138 | -0.492598 | -0.2412702 | 0.21383 | -0.2837429 | -0.1823492 | -0.04481189 | 0.2864144 | 0.06333547 | 0.236125 | -0.2565776 | 0.01621409 | 0.06413978 | 0.04008538 | -0.05477582 | 0.0866399 | 0.1330559 | 0.0419222 | 0.1443381 | 0.03191196 | 0.19577 | 0.09423564 | 0.07454157 | 0.02976411 | -0.08331878 | 0.04921574 | 0.06233896 | -0.1784408 | -0.06614521 | 0.1416666 | 0.1512718 | 0.06642845 | 0.2077972 | 0.1388343 | 0.03327649 | 0.0305288 | 0.05451891 | 0.03520961 | -0.02096223 | 0.05671304 | 0.005660773 | -0.0755171 | 0.1273346 | 0.004909986 | 0.195111 | 0.1136516 | 0.02647894 | 0.2977429 | 0.1833541 | -0.09570213 | -0.04540067 | -0.0527486 | 0.0609507 | -0.007200923 | 0.1130839 | -0.1312655 | 0.05448509 | -0.06180105 | -0.1611307 | 0.1411476 | 0.02677681 | 0.1493587 | 0.03839423 | 0.07761186 | 0.2237465 | 0.2769329 | 0.08103499 | -0.03173551 | -0.08645443 | 0.0412192 | 0.01633126 | -0.05121506 | 0.103342 | 0.1429135 | 0.1998254 | -0.03342787
3566.01 | 0.0344511 | -0.319358 | 0.1640071 | 0.1447811 | 0.1713022 | -0.06219234 | 0.4105482 | 0.5537007 | 0.11604 | 0.2709698 | 0.1572442 | 0.192316 | -0.06756709 | -0.1627922 | -0.01598586 | -0.0678893 | -0.07382308 | 0.03693805 | -0.2323523 | -0.04540037 | 0.04584134 | 0.01801974 | -0.07867406 | -0.1702661 | -0.1627711 | -0.02774377 | -0.1628518 | -0.01439109 | 0.1224441 | 0.08715073 | -0.1742517 | -0.01249409 | 0.1265038 | -0.08638666 | 0.003109995 | 0.1010114 | -0.02361927 | 0.03209348 | 0.096086 | 0.00359495 | -0.1191212 | 0.0193795 | -0.02266698 | 0.07336752 | -0.02577271 | -0.3355224 | 0.01955202 | 0.04376242 | -0.1414945 | -0.00569428 | 0.02368706 | -0.1795844 | -0.2609412 | -0.1574291 | -0.04013644 | -0.06387043 | -0.02309559 | 0.1297019 | -0.1680669 | 0.1588753 | -0.07481059 | -0.1982072 | 0.05827024 | -0.1709222 | -0.1457716 | -0.2176556 | 0.05176413 | 0.06049211 | 0.006211256 | -0.06074408 | 0.08479315 | -0.05600729 | -0.1233619 | 0.01431509 | -0.07598491 | -0.06392532
3564.35 | 0.211541 | -0.0985555 | 0.2358696 | -0.1624057 | 0.1966253 | 0.05754663 | -0.03943266 | -0.4177696 | -0.02682883 | -0.1232826 | 0.2373687 | 0.08281427 | -0.0532543 | -0.2682137 | -0.1236755 | -0.271326 | -0.2078071 | -0.2120848 | 0.02508071 | 0.02382248 | 0.06647678 | 0.03958033 | -0.2564201 | -0.07759569 | -0.242326 | 0.06577699 | 0.07529207 | -0.02100824 | -0.005951178 | -0.11375 | 0.03675367 | -0.06717386 | 0.04510283 | -0.1411354 | -0.124502 | 0.0739808 | -0.1016496 | -0.01964894 | -0.1040846 | -0.07416953 | -0.04883501 | 0.0899059 | -0.1726882 | 0.117526 | -0.002927252 | -0.2721622 | -0.0363043 | 0.009203396 | -0.002806743 | -0.01329266 | -0.1998155 | -0.1360376 | 0.09994549 | -0.1370762 | 0.02599007 | -0.2649801 | 0.0698763 | -0.0446384 | -0.1750467 | -0.06757038 | -0.00586331 | -0.1555629 | -0.01953381 | 0.04375036 | -0.05159882 | -0.02929504 | -0.0750849 | 0.1036803 | -0.09609852 | -0.1140731 | -0.2858277 | -0.01187368 | -0.1063138 | 0.1049557 | -0.05925731 | -0.02144563
3562.69 | -0.563774 | -0.401624 | -0.501999 | 0.2446208 | -0.1124253 | 0.08153931 | -0.3470071 | -0.437502 | 0.2201931 | -0.08931899 | -0.01628284 | -0.02665467 | 0.00980702 | 0.06541273 | 0.01216286 | 0.01291106 | 0.096829 | 0.05096766 | -0.01021736 | 0.09316861 | -0.01062498 | 0.08569483 | 0.004924716 | 0.06376582 | 0.1171487 | -0.1338431 | 0.093862 | -0.0519871 | -0.1100498 | -0.07081523 | -0.1424735 | 8.901293e-05 | -0.06095837 | -0.09849387 | -0.2521223 | -0.05058089 | -0.03315382 | 0.02596684 | -0.08495955 | -0.03006612 | 0.04600788 | -0.03482281 | -0.1030233 | -0.08210978 | -0.1266749 | 0.035382 | -0.2629741 | 0.02301588 | 0.06294569 | 0.003491322 | -0.03311806 | 0.004683034 | -0.002592566 | 0.1026551 | 0.04339719 | -0.1491789 | -0.1053875 | 0.0735925 | -0.01123597 | -0.09886479 | -0.08320026 | -0.1617874 | 0.1221938 | -0.01028568 | 0.04275284 | 0.1591039 | -0.03131287 | -0.04858301 | -0.1740795 | -0.1918823 | 0.001854331 | -0.04083205 | -0.1626118 | -0.04835707 | 0.07921605 | 0.1675221
3561.03 | -0.0533981 | -0.466646 | 0.09337709 | -0.1102881 | -0.2319856 | 0.009959987 | 0.2020878 | -0.02930031 | 0.4179709 | 0.182379 | -0.1750846 | -0.04085807 | 0.02394664 | 0.03307484 | 0.001442798 | -0.04449576 | 0.08420773 | -0.05199158 | 0.2959991 | 0.06502403 | 0.03413685 | 0.009940206 | -0.02642149 | -0.01439285 | 0.06188458 | 0.05657716 | -0.009554064 | -0.009725204 | -0.04337372 | 0.1427749 | 0.06850164 | -0.07910662 | 0.2231705 | -0.007241531 | 0.2545834 | 0.04430458 | 0.01108207 | 0.2180232 | 0.2022763 | 0.03821974 | -0.05430577 | 0.08440867 | -0.03326839 | -0.1109383 | 0.1396597 | 0.1237529 | -0.09944272 | 0.06115161 | -0.1150125 | -0.004152747 | 0.03606707 | 0.1695726 | -0.05655656 | -0.04803714 | 0.2072177 | 0.01514887 | -0.03678021 | 0.02110867 | 0.03059597 | 0.1866184 | 0.1807594 | 0.02704146 | -0.05333633 | 0.008554924 | 0.01526858 | 0.1768279 | -0.1096237 | 0.01849076 | -0.05682828 | 0.02271401 | 0.1188237 | -0.0697051 | 0.1955471 | -0.006713753 | 0.1200441 | 0.06368952
3559.37 | 0.885527 | 0.658751 | 1.307867 | 1.201419 | 1.266525 | 1.128483 | 0.4175298 | 1.235338 | 0.7372772 | 0.6918359 | 0.5705946 | 0.7069321 | 0.1599933 | 0.3177578 | 0.4538804 | 0.4345407 | 0.3640498 | 0.3328514 | 0.2607761 | 0.2076728 | 0.347065 | 0.4220934 | 0.4788552 | 0.2977146 | 0.3725118 | 0.2465223 | 0.5941342 | 0.3740796 | 0.2914544 | 0.1856408 | 0.4014093 | 0.3538395 | 0.5072405 | 0.3032457 | 0.2736449 | 0.3098124 | 0.348169 | 0.4343006 | 0.4649381 | 0.326003 | 0.2601098 | 0.4962149 | 0.3535792 | 0.3237398 | 0.1862506 | 0.3831851 | 0.3078057 | 0.1479614 | 0.316939 | 0.3051664 | 0.4467255 | 0.3828311 | 0.3771533 | 0.3378494 | 0.2733823 | 0.2037198 | 0.4708018 | 0.2857233 | 0.2919746 | 0.3014078 | 0.3469975 | 0.3378471 | 0.4296853 | 0.319661 | 0.3293303 | 0.3896615 | 0.1534813 | 0.353592 | 0.2798568 | 0.456603 | 0.5038644 | 0.4624814 | 0.3097662 | 0.3761983 | 0.4290374 | 0.423369
3557.72 | 0.15776 | 0.307902 | -0.00137039 | 0.7036928 | 0.335599 | 0.1992816 | 0.1089069 | 0.5946199 | 0.6901928 | 0.3438793 | 0.2683884 | 0.3119387 | 0.003173813 | 0.1388429 | 0.4426943 | 0.08410955 | 0.1314729 | 0.4248089 | 0.2988579 | 0.3991971 | 0.1719636 | 0.07833107 | 0.3744636 | 0.07317269 | 0.1952577 | 0.2409774 | 0.270915 | 0.4895274 | 0.2361108 | 0.08210235 | 0.2466748 | 0.2745266 | 0.3766029 | 0.174694 | 0.3416877 | 0.3556149 | 0.2463137 | 0.2845773 | 0.2152408 | 0.296598 | 0.2330398 | 0.1520086 | 0.2772201 | 0.05121948 | 0.330069 | 0.3503049 | 0.2515851 | 0.3565938 | 0.3101137 | 0.1755412 | 0.36944 | 0.2786628 | 0.1278381 | 0.3577168 | 0.3153185 | 0.4897502 | 0.2709567 | 0.2820472 | 0.1631217 | 0.2209321 | 0.317996 | 0.1608521 | 0.3029658 | 0.5330238 | 0.3509181 | 0.4073875 | 0.1726009 | 0.2737113 | 0.3239753 | 0.2805729 | 0.4497604 | 0.2629989 | 0.2530504 | 0.5395921 | 0.4696079 | 0.441473
3556.06 | -0.284316 | -0.328711 | 0.02281534 | -0.127219 | -0.4531614 | -0.1111723 | -0.3427826 | 0.09606149 | 0.03280526 | -0.1472613 | -0.1293639 | -0.08282185 | 0.1147117 | 0.228209 | -0.1539947 | 0.3433037 | 0.04499186 | 0.0289913 | 0.1175877 | -0.1896227 | 0.07003793 | -0.02156806 | -0.1445919 | -0.005136785 | -0.03065487 | 0.2106312 | 0.09397667 | -0.0534824 | 0.03417135 | 0.0761785 | -0.1274811 | 0.02445393 | 0.05090673 | -0.02716922 | -0.1510685 | -0.06201762 | -0.001681919 | 0.03722972 | 0.2580987 | -0.001080715 | 0.05966899 | 0.05160236 | -0.0674477 | -0.1236076 | 0.1565859 | -0.09687096 | -0.07299176 | -0.3372068 | 0.08401881 | 0.02136659 | 0.1457928 | 0.003476727 | 0.07349928 | 0.03596897 | 0.04024953 | -0.1512431 | -0.1239213 | -0.03871153 | -0.03874737 | -0.005878493 | 0.02053895 | 0.2277781 | 0.1274097 | 0.03853782 | -0.01759012 | 0.2786874 | -0.101065 | -0.001557749 | -0.0221754 | 0.07981421 | 0.0296958 | 0.08781573 | 0.196206 | -0.1997171 | 0.09536914 | -0.1011865
3554.4 | -0.345466 | -0.48919 | -0.238536 | -0.1008689 | -0.2901442 | 0.1021917 | -0.5563336 | -0.06981423 | -0.2590896 | -0.06715438 | 0.1394809 | -0.001338534 | -0.3592727 | -0.1947666 | -0.09246573 | -0.1781795 | -0.2123823 | 0.04770611 | -0.1610947 | -0.4614081 | -0.08090581 | 0.02497612 | -0.07821262 | 0.1360667 | -0.1345085 | -0.1859249 | -0.05868945 | -0.05985019 | 0.002913007 | -0.1736131 | -0.1114425 | -0.2256798 | -0.2015018 | -0.3999155 | -0.1070096 | -0.04081593 | -0.4690205 | -0.2833668 | -0.1870753 | -0.1282189 | -0.1625174 | -0.121894 | -0.2656277 | -0.1276535 | -0.2855292 | -0.2264351 | -0.4219128 | -0.4213005 | -0.1906457 | -0.08395941 | -0.1511337 | -0.1744129 | 0.06783903 | -0.188289 | -0.3322068 | -0.1824436 | -0.05544226 | -0.1642483 | -0.2405208 | -0.2326955 | -0.05748846 | -0.1687551 | -0.1945815 | -0.09029895 | -0.117818 | -0.02065717 | -0.3017149 | -0.1064197 | -0.09990111 | -0.04788101 | -0.02474385 | -0.0873024 | -0.0558606 | -0.2560136 | -0.2057638 | -0.05859945
3552.74 | 0.736216 | 0.82647 | 0.02420634 | 0.5447858 | 0.4437682 | 0.839342 | 0.7538627 | 0.9066247 | 0.350813 | 0.6316303 | 0.7889668 | 0.5564928 | 0.1912353 | 0.06489196 | 0.3105021 | 0.1538599 | 0.06665864 | 0.09075787 | 0.1701467 | 0.04731876 | 0.1583392 | -0.00165544 | 0.2319962 | 0.1063616 | 0.1519085 | 0.1731035 | 0.1055076 | -0.01737594 | -0.1015862 | 0.3083427 | 0.0268022 | 0.03632379 | 0.08281884 | 0.1541847 | 0.08357263 | 0.150889 | 0.2344915 | 0.2250623 | 0.09943103 | 0.2080977 | 0.1761653 | 0.2167258 | -0.04912635 | -0.009733085 | 0.1987937 | 0.08341124 | 0.3022331 | -0.09065446 | 0.07151223 | 0.2008635 | 0.1372408 | 0.135213 | 0.08645919 | 0.1726486 | 0.1734628 | 0.2983653 | 0.2811794 | 0.1736383 | 0.1187071 | 0.1502083 | 0.4252016 | 0.2640695 | 0.1175899 | 0.2926155 | 0.3186093 | 0.1432358 | 0.08305364 | 0.008022302 | -0.08010917 | 0.1411825 | 0.04262749 | 0.1765093 | 0.1066581 | 0.2485179 | 0.1272252 | 0.08174265
3551.07 | 0.055963 | 0.42779 | 0.3822649 | 0.4286867 | 0.8915963 | 0.1480443 | 0.2547135 | 0.4063201 | 0.05782684 | 0.2351206 | -0.0377594 | 0.3526709 | 0.03444492 | 0.08056164 | 0.1766274 | 0.09542554 | 0.3455179 | -0.01265237 | 0.1602437 | 0.3608333 | 0.03167982 | 0.1424212 | 0.07892449 | 0.1009238 | 0.2676005 | 0.06831454 | 0.2939618 | 0.04954026 | -0.01124577 | 0.05865987 | 0.16506 | 0.1031625 | 0.09900481 | -0.02343977 | 0.05488022 | 0.2936667 | 0.1820436 | 0.294191 | 0.2882284 | 0.1296831 | 0.1490031 | 0.1408662 | 0.2162482 | 0.1814357 | 0.2437256 | 0.2716578 | 0.1726556 | 0.2399584 | 0.01677723 | 0.02213924 | 0.2058992 | 0.005477748 | 0.3000624 | 0.1433881 | 0.02066567 | 0.2180995 | 0.2032263 | 0.09684521 | 0.1610387 | 0.1917596 | 0.1271998 | 0.06286594 | 0.0150178 | 0.553287 | 0.04786588 | 0.502249 | 0.2481446 | 0.1952694 | 0.1347893 | -0.03579679 | 0.1341991 | 0.3182146 | 0.4640705 | 0.3382925 | 0.1186525 | 0.2464459
3549.41 | -0.00526621 | -0.78046 | -0.5451443 | -0.06802786 | 0.196264 | 0.07586028 | -0.1489764 | -0.3325782 | 0.008273465 | -0.1616589 | 0.08785037 | 0.2440883 | -0.1711413 | 0.02291948 | -0.1524744 | -0.06067646 | -0.1319028 | -0.1648278 | -0.0444782 | -0.03288875 | -0.02197688 | 0.01829175 | -0.04984013 | 0.0465283 | -0.1531351 | -0.03679035 | -0.1030306 | -0.1275006 | 0.1522176 | 0.07734944 | -0.01356319 | -0.04956687 | -0.2504141 | -0.1035603 | -0.1198902 | 0.02148894 | 0.007821403 | -0.100206 | -0.1083736 | -0.07064902 | 0.0486819 | -0.05707183 | -0.2013145 | -0.1150671 | -0.1020608 | -0.05191322 | -0.07883633 | -0.2097424 | -0.1352738 | 0.01417485 | 0.006224561 | -0.1000908 | -0.1937499 | 0.01633682 | -0.1806964 | -0.1793242 | 0.02747791 | -0.004333785 | 0.008270745 | -0.2056185 | -0.04910044 | -0.113855 | -0.3071065 | -0.2107748 | -0.003474825 | 0.007366777 | 0.07176344 | -0.08117376 | 0.008182397 | -0.1155171 | -0.06723811 | -0.1987218 | 0.1384853 | -0.03527661 | -0.1094639 | 0.04541268
3547.75 | 0.457284 | -0.131621 | 0.05159004 | 0.2927777 | 0.0722928 | 0.4323473 | 0.1144908 | -0.1671123 | -0.114818 | -0.12989 | 0.1657454 | 0.3262327 | 0.0378732 | 0.208846 | 0.006210235 | 0.1732633 | -0.07300339 | 0.146225 | -0.05380035 | 0.03672698 | -0.05132426 | -0.03275653 | 0.08978812 | 0.1626492 | 0.03589225 | -0.09360439 | 0.06072799 | 0.01270316 | -0.02610879 | -0.05018067 | 0.05183563 | 0.0414318 | 0.03438503 | 0.1334508 | -0.001846969 | 0.09042932 | -0.117592 | -0.007052545 | 0.03143303 | 0.09481472 | -0.02741014 | 0.1354094 | 0.03987284 | 0.002935347 | 0.01511052 | -0.1068265 | -0.03763607 | 0.0723566 | 0.0298302 | 0.1281803 | 0.1479035 | -0.1813611 | 0.1904242 | 0.1332025 | -0.04052755 | 0.155009 | 0.04681215 | -0.03230932 | 0.09959795 | 0.03119557 | 0.06719833 | -0.04658687 | 0.224405 | 0.0248435 | 0.1646605 | 0.0734747 | -0.007182372 | 0.2031014 | 0.1255559 | 0.02402632 | 0.1459092 | 0.1622661 | 0.1299117 | 0.249623 | 0.2233931 | 0.1614428
3546.09 | -0.0801969 | -0.959019 | -0.3991254 | -0.7746664 | -0.05169424 | -0.2585393 | -0.4788968 | -0.2401165 | 0.2005884 | 0.09214001 | -0.08962576 | -0.2583126 | -0.02142103 | 0.02862604 | -0.006009108 | 0.1143552 | -0.08738625 | -0.1280037 | 0.05918883 | -0.0889468 | 0.04124479 | 0.01376617 | 0.03419258 | 0.1566605 | -0.01893281 | -0.05321745 | 0.02923909 | -0.0666456 | -0.00943354 | -0.08012498 | 0.1172586 | -0.01394664 | -0.1682831 | -0.04407862 | 0.1164965 | -0.03593467 | 0.122984 | -0.03617048 | -0.0970444 | 0.06518742 | 0.06721525 | -0.01369516 | 0.0613966 | -0.0741808 | -0.1363806 | -0.06381217 | -0.1184375 | -0.206437 | 0.02435453 | -0.07493148 | 0.04542402 | -0.0433989 | 0.06218658 | -0.115907 | 0.002264643 | -0.02288464 | 0.1392058 | -0.3041949 | 0.06901269 | -0.1221805 | 0.01249665 | -0.1256251 | -0.07346187 | -0.1544405 | 0.06444603 | -0.03123919 | -0.06178527 | -0.09829192 | 0.1696942 | 0.1146431 | -0.03156108 | -0.01355271 | 0.1212595 | 0.1198013 | -0.102359 | 0.05813252
3544.43 | 0.810864 | 0.118287 | 0.1981155 | 0.6343718 | 0.3005219 | 0.6699477 | 0.6902387 | 0.3055813 | -0.04526675 | 0.218736 | -0.1068147 | 0.01453209 | -0.007539034 | -0.02975108 | 0.2743737 | 0.006514954 | -0.07755146 | 0.1828727 | -0.04710694 | 0.07806335 | 0.0849366 | 0.03585115 | 0.02735705 | 0.07733676 | 0.09706817 | 0.1330853 | -0.002393073 | -0.02394245 | 0.08023969 | 0.0851188 | -0.0121922 | -0.09370802 | 0.09269062 | 0.1930779 | 0.01542363 | 0.1299791 | -0.002172684 | -0.01677885 | 0.04260049 | 0.1087822 | -0.00905111 | 0.2763066 | -0.03885857 | 0.1657603 | 0.1018509 | 0.1013946 | -0.1016361 | -0.02172037 | -0.05424065 | -0.2293452 | -0.00842168 | -0.003067571 | -0.09046112 | -0.1455834 | -0.02803143 | 0.2138104 | 0.3289354 | -0.06390802 | 0.014106 | 0.04176816 | 0.006399102 | 0.2344311 | 0.06767567 | 0.1293943 | -0.03574418 | 0.2297152 | 0.07876433 | 0.01476445 | 0.04298135 | 0.1074462 | -0.1359481 | 0.3224947 | 0.2101391 | 0.01436632 | -0.08660321 | 0.2230751
3542.76 | -0.0600043 | 0.290791 | 0.2717177 | -0.09888134 | 0.08155774 | -0.1155433 | -0.5686393 | 0.3272565 | -0.02313804 | -0.08330332 | 0.06662312 | -0.1412557 | -0.04250128 | -0.0640899 | 0.1399612 | 0.2888579 | -0.0434993 | 0.1035388 | 0.04210796 | 0.1228313 | -0.1398418 | -0.01530837 | 0.04486609 | -0.2218457 | -0.05532955 | -0.09557504 | 0.01463896 | 0.09191808 | 0.09651227 | 0.1041505 | 0.1998857 | 0.2897412 | -0.03629229 | -0.0574543 | 0.2804152 | -0.192242 | 0.1897152 | 0.07540731 | 0.08467382 | -0.1158887 | 0.1340828 | 0.005304608 | -0.01720896 | 0.06423529 | 0.3151953 | -0.001344027 | -0.06042751 | 0.06560717 | 0.08680103 | 0.2992572 | 0.01076217 | 0.01277114 | 0.07378276 | 0.1416835 | 0.1856689 | 0.1090096 | 0.07947849 | -0.01876857 | 0.1056675 | 0.2057523 | 0.1465132 | -0.01511967 | 0.1598016 | 0.09587224 | -0.1361344 | 0.2222302 | 0.04847557 | 0.1762929 | 0.1358019 | 0.1244515 | 0.2227519 | 0.2193858 | 0.07936088 | 0.07972456 | 0.1242762 | 0.2173602
3541.1 | -0.311863 | -0.441521 | 0.6313859 | -0.1175022 | -0.0417773 | 0.004129181 | -0.4458821 | 0.4440871 | 0.4865226 | -0.1949864 | -0.09316639 | -0.1064994 | 0.1419682 | -0.2937893 | 0.1030522 | -0.1605987 | 0.0391715 | -0.04922228 | -0.3074789 | -0.1495696 | 0.001315534 | -0.115319 | -0.03529474 | -0.1798083 | -0.0857546 | -0.1538732 | -0.1147541 | -0.109157 | -0.08250996 | -0.1938334 | 0.09499621 | 0.08779383 | 0.005562799 | -0.1615518 | -0.0154503 | -0.1001052 | -0.08177657 | 0.1673778 | -0.04401871 | 0.07408724 | -0.08868885 | 0.02698651 | 0.02882874 | 0.1333209 | 0.08904854 | 0.1643313 | -0.1168088 | -0.06655721 | 0.008233284 | -0.1965053 | -0.06782465 | -0.1666442 | -0.1034807 | -0.1075949 | 0.009248393 | -0.04447195 | -0.04818531 | -0.04689827 | 0.02648702 | -0.0203211 | -0.1526503 | -0.1669805 | 0.1055987 | -0.1329799 | 0.03175245 | -0.2000997 | 0.06695896 | -0.02817847 | -0.08855954 | 0.01927832 | 0.2398455 | -0.05479593 | 0.1681355 | -0.2208204 | 0.04249324 | -0.1785247
3539.44 | -0.563749 | -0.221497 | -0.2468728 | 0.007131042 | -0.5932779 | -0.0662968 | 0.01084296 | -0.1058503 | 0.4837644 | 0.1216717 | -0.2526417 | -0.1669235 | 0.00934242 | 0.01275886 | -0.05585701 | -0.0492372 | 0.02406486 | 0.1393714 | 0.1237118 | 0.09003555 | -0.1746848 | 0.1993153 | 0.2503622 | 0.2033313 | -0.01863758 | 0.1290213 | 0.02394176 | -0.01746016 | -0.01791709 | 0.1180614 | -0.03405544 | 0.05644198 | 0.07214497 | 0.1248081 | -0.06719465 | 0.1867888 | 0.1589276 | -0.009372655 | -0.002170945 | 0.02022181 | 0.1030304 | 0.07303869 | -0.09596286 | -0.01730384 | 0.1795131 | -0.03562159 | 0.07072238 | -0.05221639 | 0.1735084 | 0.1857874 | -0.07337809 | 0.1174251 | 0.06055086 | -0.06420768 | 0.1011891 | 0.1434802 | 0.2628265 | 0.09567983 | -0.07694544 | 0.1439514 | 0.1577227 | 0.169044 | 0.1486501 | 0.1988671 | 0.004295454 | -0.08587706 | -0.01217579 | 0.1085829 | -0.02041575 | 0.08474835 | -0.06035701 | -0.01216034 | 0.2080738 | -0.03356685 | 0.1071594 | 0.2304059
3537.77 | 0.565284 | 0.28419 | 0.3514497 | 0.03703715 | 0.6652517 | 0.3875103 | 0.8491518 | 0.1537182 | 0.4564356 | 0.104852 | 0.3975367 | 0.2964498 | 0.3154927 | 0.1728689 | 0.1753278 | 0.3060625 | 0.08188756 | 0.230301 | 0.1161519 | 0.3051229 | 0.2101643 | 0.2699897 | 0.3408288 | 0.2691601 | 0.07279094 | 0.1677439 | 0.3821437 | 0.2938181 | 0.07100557 | 0.4056272 | 0.4223383 | 0.4152783 | 0.4072387 | 0.02104602 | 0.32006 | 0.2538457 | 0.3021028 | 0.1795569 | 0.1617236 | 0.1128268 | 0.1239407 | 0.2409465 | 0.1694992 | 0.02714183 | 0.4157981 | 0.1791547 | 0.1851679 | 0.01102727 | 0.3387784 | 0.3731559 | 0.2624106 | 0.279617 | 0.3708795 | 0.02795793 | 0.3150728 | 0.1119807 | 0.2321996 | 0.3112422 | 0.3073604 | 0.2840698 | 0.248549 | 0.3343491 | 0.508742 | 0.1160447 | 0.1229753 | 0.2719972 | 0.006279784 | 0.3184139 | 0.1696218 | 0.2475859 | 0.2734564 | 0.1276892 | 0.1015872 | 0.1537855 | 0.269384 | 0.1027357
3536.11 | 0.0752384 | 0.789833 | 0.6166615 | 0.1627315 | 0.9719993 | 0.6988759 | 0.3548436 | 0.4609615 | 0.3069812 | 0.5164321 | 0.1433054 | 0.09309855 | 0.3044904 | 0.1375596 | 0.2843972 | 0.2466203 | 0.0421501 | 0.1990482 | 0.1088062 | 0.2515701 | 0.1559697 | 0.04789871 | 0.2359977 | 0.0907703 | 0.04210179 | 0.1818338 | 0.0572715 | 0.06848669 | -0.1085239 | -0.01404553 | -0.07231415 | 0.2372956 | 0.1815239 | 0.08828143 | 0.02449251 | 0.1741782 | 0.152424 | 0.1973734 | 0.2278724 | 0.0835123 | 0.4130428 | 0.4087949 | 0.02029777 | 0.1202415 | 0.01742014 | 0.1989172 | 0.1532285 | 0.1962729 | 0.1378962 | -0.0004805259 | -0.109347 | 0.2222672 | 0.3152077 | 0.07131461 | 0.1874815 | 0.007342273 | 0.2257237 | 0.1120641 | 0.03319516 | 0.25353 | 0.07094628 | 0.1583298 | -0.05823869 | 0.1792848 | -0.002325888 | 0.2639245 | 0.1466322 | 0.04035516 | -0.07945623 | 0.2396153 | 0.1679981 | 0.02335712 | -0.07801384 | -0.0004649397 | -0.03172675 | 0.02394762
3534.44 | -0.224365 | 0.390666 | 0.2154719 | 0.098427 | 0.2319434 | 0.7250183 | 0.09930151 | 0.1969415 | -0.1839565 | 0.4514883 | -0.1582008 | -0.01499407 | -0.02369212 | 0.004457246 | 0.1739418 | -0.007943499 | -0.07103296 | -0.05190395 | 0.126034 | -0.07054287 | 0.1505394 | -0.0767629 | 0.08236681 | 0.05836052 | -0.03753074 | 0.07373419 | 0.0006482729 | 0.03855504 | 0.02881539 | -0.0678677 | -0.103402 | 0.03488861 | 0.004678663 | 0.3020319 | -0.02711645 | -0.02769475 | 0.02716688 | -0.07780908 | -0.1205158 | -0.1652115 | 0.06794233 | -0.1063313 | 0.2124161 | 0.06678152 | -0.1617987 | 0.07232373 | 0.02380475 | -0.03297724 | 0.01011674 | -0.08130248 | 0.05546492 | 0.1162094 | 0.03993805 | 0.01707636 | 0.1087993 | 0.07357736 | -0.02490655 | 0.0346229 | -0.04585021 | -0.09397486 | 0.03953456 | 0.2505823 | 0.3014987 | 0.2181204 | -0.03032327 | 0.1094082 | -0.005613414 | -0.06694938 | -0.1090574 | -0.08543852 | 0.01368222 | -0.03234563 | -0.0869177 | 0.08927932 | 0.008729889 | 0.09132511
3532.78 | 0.380755 | 0.181931 | 0.2431903 | -0.2034676 | -0.03125076 | 0.227849 | 0.3681925 | 0.1712123 | 0.05675822 | -0.04210099 | 0.2073492 | 0.1148587 | 0.01362029 | -0.128709 | 0.160853 | -0.01860881 | -0.1843434 | 0.0628296 | 0.04578969 | 0.2412666 | 0.1206815 | 0.1155979 | 0.2456359 | -0.02316344 | 0.1509712 | -0.01010787 | 0.0415991 | 0.08173244 | 0.1416463 | 0.02464898 | -0.1099138 | -0.07014631 | 0.096378 | 0.1502121 | 0.3116155 | 0.1359528 | 0.09680711 | 0.03692939 | 0.06756895 | 0.04956456 | 0.06414764 | 0.2809537 | 0.2093379 | 0.2082518 | 0.1707699 | 0.01903291 | 0.2844965 | 0.1036813 | 0.1746979 | 0.1308074 | 0.1468649 | 0.0346748 | 0.154874 | 0.03605909 | 0.0544118 | -0.03080314 | 0.09010798 | 0.1033983 | -0.0759832 | 0.09524511 | 0.05683429 | 0.1722033 | 0.002447843 | 0.08618494 | 0.08777176 | -0.1184465 | 0.1104456 | -0.07675248 | 0.1294146 | -0.02045087 | -0.09207743 | 0.1310984 | -0.04701328 | 0.08141558 | 0.04925342 | 0.1343525
3531.11 | 0.462034 | 0.0683865 | 0.08082288 | 0.2569521 | 1.277773 | 0.2073696 | 0.6853707 | 0.6696176 | 0.9315546 | 0.368646 | 0.2398826 | 0.0542473 | 0.05080587 | 0.2256929 | 0.367122 | 0.4829431 | 0.4340403 | 0.05533647 | 0.3315244 | 0.2600837 | 0.1396051 | 0.2347727 | 0.06740765 | 0.1877114 | 0.2417911 | 0.003556185 | 0.2532505 | 0.2715264 | 0.2300931 | 0.1904915 | 0.2008616 | 0.2393891 | 0.1881979 | 0.1693338 | 0.01617326 | 0.1774529 | 0.3859195 | 0.1759152 | 0.08493838 | 0.1669475 | 0.1821693 | 0.1314362 | 0.3768474 | 0.3739449 | 0.3809592 | 0.08750384 | 0.2283033 | 0.09415756 | 0.1195018 | 0.05026434 | 0.09197361 | 0.2216903 | 0.02571852 | 0.1769776 | 0.07320727 | 0.05990976 | 0.08287113 | 0.02557052 | 0.1132882 | 0.3089771 | 0.07406611 | 0.06959112 | 0.2154055 | 0.3444108 | 0.08374725 | 0.3608676 | 0.2020083 | 0.132993 | 0.196958 | 0.1909011 | 0.1679314 | 0.2211121 | 0.1148091 | 0.09793987 | 0.08983975 | 0.2505144
3529.44 | -0.551964 | -0.283296 | 0.3948743 | 0.1465861 | 0.1114585 | 0.4254737 | 0.2410722 | -0.02230818 | -0.02284697 | 0.3030153 | 0.1776242 | 0.136368 | 0.3072485 | 0.06789581 | 0.4269398 | 0.1796297 | 0.07664502 | 0.2915074 | 0.2026883 | 0.3516966 | 0.2317191 | 0.2562509 | 0.4499874 | 0.1056052 | 0.3323192 | 0.1635768 | 0.09913076 | 0.2418433 | 0.05017988 | 0.161148 | 0.09713544 | 0.2560966 | 0.1581137 | 0.1399068 | 0.159844 | 0.4626423 | 0.2358803 | 0.2901806 | 0.1998054 | 0.3575427 | 0.2026209 | 0.2990033 | 0.2272289 | 0.198057 | 0.371307 | 0.302298 | 0.2939233 | 0.157964 | 0.1859954 | 0.2625803 | 0.3052114 | 0.0672802 | 0.2379754 | 0.04974619 | 0.09197667 | 0.1508225 | 0.124191 | 0.2158235 | 0.400155 | 0.1570058 | 0.1643501 | -0.03305392 | 0.2330724 | 0.26113 | 0.2014958 | 0.132759 | 0.07417146 | 0.2696343 | 0.2400743 | 0.08523743 | 0.3302185 | 0.1647229 | 0.2035587 | 0.1388488 | 0.398681 | -0.07250096
3527.78 | -0.0421851 | 0.507834 | 0.4235445 | 0.4652302 | 0.5651339 | 0.9297449 | 0.2258247 | 0.42896 | 0.1202659 | 0.3799017 | 0.4966933 | 0.3137215 | 0.002437853 | 0.1538327 | 0.1694997 | 0.1934668 | -0.06119928 | 0.3566362 | 0.02493064 | 0.1991965 | 0.1286338 | 0.2532192 | 0.1739829 | 0.1940456 | 0.2520524 | 0.2991044 | 0.3596682 | 0.2122868 | 0.3579307 | 0.156207 | 0.2132172 | 0.0775813 | 0.2500028 | 0.01313702 | 0.03511769 | 0.08906344 | 0.2075647 | 0.1360624 | 0.119685 | 0.2311538 | 0.1498186 | 0.1005438 | 0.1017681 | 0.07078723 | 0.2393548 | 0.00487798 | -0.07934577 | 0.07551622 | 0.008250982 | 0.08486542 | 0.1281004 | 0.2058652 | 0.2306486 | 0.09318034 | 0.2570139 | 0.4369404 | 0.3359806 | 0.2839445 | 0.3211086 | 0.127014 | 0.3035051 | 0.3278698 | 0.1285521 | 0.2998735 | 0.1482119 | 0.1971383 | 0.1901284 | 0.1138179 | 0.380567 | 0.1502758 | 0.3460929 | 0.08366194 | 0.2191441 | 0.2040399 | 0.1466667 | 0.1165971
3526.11 | -0.484827 | -0.415366 | 0.07162883 | 0.212974 | 0.6388149 | -0.1845443 | 0.06804579 | 0.3090383 | 0.04389464 | 0.07560821 | -0.1360934 | 0.06241405 | 0.03886894 | -0.02846601 | -0.039403 | -0.03653281 | -0.02846074 | 0.03142092 | -0.006496852 | 0.1438771 | -0.02314115 | 0.1524625 | -0.05329635 | 0.1114667 | 0.09829424 | -0.0287108 | -0.03830903 | 0.1584578 | 0.1779688 | 0.02925651 | -0.06078518 | -0.05234861 | -0.1213571 | -0.01577383 | 0.08118634 | 0.008062146 | -0.08925147 | 0.1037018 | 0.1126936 | -0.1145186 | 0.02388011 | -0.0493522 | 0.0981508 | 0.1383374 | 0.1803474 | 0.1462074 | 0.03509277 | -0.1042677 | 0.02524664 | 0.07802532 | -0.02453874 | 0.02746167 | 0.05254289 | 0.03929299 | 0.007415888 | -0.08173444 | 0.03535704 | 0.08352439 | 0.07134005 | -0.02481698 | -0.02085201 | -0.1160342 | -0.0004480135 | 0.143471 | 0.07029223 | 0.09081719 | 0.03786925 | -0.06621219 | 0.05764159 | -0.02866993 | -0.003940129 | 0.05126092 | 0.1859724 | -0.02338883 | 0.1141824 | -0.03579733
3524.44 | -0.546554 | -0.338614 | 0.1009168 | 0.1993012 | 0.09430212 | -0.4889322 | 0.1963458 | -0.1913643 | -0.3250674 | -0.1813518 | -0.1018242 | -0.1413421 | -0.02255679 | 0.0575264 | 0.06872889 | 0.05063897 | -0.09310498 | -0.099037 | 0.01076077 | -0.08246455 | -0.07739437 | 0.002862492 | -0.06114053 | 0.1751081 | -0.3726447 | 0.08268005 | -0.143374 | 0.0559537 | -0.1483838 | -0.0001129057 | 0.1288325 | 0.01281916 | -0.004984065 | 0.004372666 | -0.06795566 | -0.2193122 | -0.1667917 | -0.001956941 | -0.06505086 | -0.143076 | 0.01982521 | -0.004193351 | -0.003235979 | -0.1356878 | -0.0007684283 | -0.1516471 | -0.04546544 | -0.3082673 | -0.1289331 | -0.02623598 | -0.1528868 | -0.1018171 | -0.1012378 | -0.03900394 | -0.0715181 | 0.08259772 | -0.1922596 | -0.04404069 | -0.1296612 | 0.06719328 | 0.1181936 | -0.1208609 | 0.04108116 | 0.1091506 | -0.05656461 | -0.1375911 | -0.2120186 | 0.1197844 | -0.0703947 | 0.0120099 | 0.06042157 | -0.1275462 | -0.115451 | -0.006937859 | -0.284088 | 0.1043136
3522.77 | 0.296441 | 0.309527 | 0.3209908 | 0.3765882 | 0.07448367 | 0.2070321 | -0.05617287 | 0.1179536 | 0.2570647 | 0.03764368 | 0.1710078 | -0.2022306 | 0.20847 | 0.04593257 | -0.04290514 | 0.2353867 | -0.1089971 | 0.1117682 | 0.07666333 | 0.03227086 | 0.03908472 | 0.1456991 | -0.0934387 | -0.005285692 | 0.2050525 | -0.09857704 | 0.3369985 | 0.02676718 | 0.208293 | 0.1900897 | 0.07477141 | 0.1754006 | -0.05929456 | 0.0003701937 | -0.07071238 | 0.04109155 | 0.09691967 | 0.185031 | 0.02567044 | 0.0235768 | 0.1132732 | 0.01641187 | 0.1147946 | -0.01958107 | 0.01305507 | -0.01061747 | 0.09337389 | 0.1220384 | 0.2044028 | -0.03271946 | 0.1822713 | 0.08613802 | 0.2082113 | 0.1510991 | 0.020313 | 0.1495335 | 0.1165533 | 0.09654962 | 0.2057942 | 0.08612358 | -0.03534544 | 0.06949536 | 0.1555515 | -0.1201605 | 0.03574238 | -0.0002718136 | -0.02295045 | 0.06214452 | 0.1917663 | 0.05272154 | 0.02727856 | 0.05937211 | 0.04657671 | -0.03930643 | 0.366338 | -0.02386851
3521.1 | 0.234634 | -0.232854 | 0.06512829 | 0.1257069 | -0.1349685 | -0.1444106 | -0.02290875 | 0.3323908 | 0.009968234 | -0.1720713 | -0.03189605 | 0.165471 | -0.04853533 | -0.2095314 | 0.04049702 | 0.07871129 | 0.1921984 | 0.07844602 | -0.004022848 | -0.02391343 | 0.08250761 | 0.02015036 | -0.19898 | -0.01506603 | 0.05080838 | -0.1088398 | 0.01263129 | 0.1440874 | -0.0203823 | -0.05894297 | -0.003471635 | 0.04531538 | 0.05719848 | 0.09420812 | -0.07348663 | 0.05762504 | -0.05423986 | 0.0794128 | 0.01887763 | -0.02916785 | -0.06145512 | -0.06074282 | 0.1350315 | -0.07443333 | 0.09996581 | -0.113833 | -0.06039646 | -0.008329632 | -0.2188478 | -0.0146273 | -0.01915199 | -0.3109664 | 0.02989616 | -0.09769103 | -0.1562873 | 0.02136927 | 0.2544204 | -0.1777994 | 0.02909417 | 0.007454255 | 0.2013407 | -0.03275867 | -0.0959233 | 0.01656282 | 0.05471757 | -0.03370818 | 0.1172561 | 0.02919879 | -0.1315665 | -0.1992335 | -0.1280717 | 0.1974458 | -0.08394274 | 0.09910755 | -0.08075896 | 0.06726266
3519.43 | 0.12517 | 0.0818624 | 0.2857012 | 0.3990196 | 0.2278059 | -0.1146307 | 0.5341371 | 0.7376449 | 0.128713 | 0.1893445 | 0.4323598 | 0.1045853 | 0.4015477 | 0.07164391 | 0.02613963 | 0.04420706 | 0.07901426 | 0.2157092 | 0.1102763 | 0.1145854 | -0.02031465 | 0.3088922 | 0.01264672 | 0.09701641 | 0.1404501 | 0.1738299 | 0.2006437 | 0.01749857 | 0.1656072 | 0.3018833 | 0.04049482 | -0.01171389 | 0.1492843 | -0.03132947 | -0.02748042 | 0.09863957 | 0.184507 | 0.02253349 | 0.1828904 | 0.2108789 | 0.1540587 | 0.1790368 | 0.2769642 | -0.1050334 | 0.2599109 | 0.05097918 | 0.3711149 | 0.1297485 | -0.08138082 | 0.05243415 | 0.2184513 | 0.04817225 | 0.07102206 | 0.06822962 | 0.2769858 | 0.137298 | 0.2458678 | 0.2305217 | 0.1937263 | 0.2946652 | -0.0009421923 | 0.08468352 | 0.1402714 | 0.3241441 | 0.3173669 | 0.3962166 | 0.1110817 | 0.1916722 | 0.1060158 | 0.2805425 | 0.106767 | 0.01850141 | -0.0194095 | 0.1642078 | -0.04009882 | 0.1584163
3517.76 | 0.110902 | 0.301302 | 0.03027704 | 0.7679844 | 0.5438541 | 0.4391929 | 0.376867 | 0.4765122 | -0.1673362 | 0.360242 | 0.03996533 | 0.3294429 | 0.1441461 | 0.2064607 | 0.3774297 | 0.009663894 | -0.1804187 | -0.06192607 | -0.04405735 | 0.08207445 | -0.001170699 | 0.2072998 | -0.04414824 | 0.03841228 | 0.08360834 | 0.1152648 | 0.1449513 | 0.2569808 | -0.06292357 | -0.09343578 | -0.1592419 | 0.1019384 | 0.1437548 | -0.107763 | -0.05469529 | 0.1884847 | -0.06485984 | 0.01453711 | 0.05442868 | 0.08520369 | -0.04496681 | -0.02035461 | 0.2479832 | 0.05943113 | 0.2003357 | -0.02830448 | 0.1196984 | 0.04859074 | 0.08001448 | 0.04645669 | -0.1537157 | -0.1777445 | -0.1318048 | 0.1855615 | 0.1003379 | 0.131312 | -0.05547845 | 0.05332798 | -0.1294225 | -0.0522623 | -0.1300916 | -0.1149717 | -0.135849 | 0.02210611 | 0.1895981 | -0.003079154 | 0.007305653 | -0.2064173 | -0.04667783 | 0.004243332 | 0.14639 | 0.08346074 | 0.02087435 | -0.1608004 | 0.07369955 | -0.1163956
3516.1 | 0.334691 | 0.0921261 | 0.3941206 | -0.00565153 | 0.003410339 | -0.007028434 | 0.5526858 | 0.07278972 | 0.07308326 | 0.2452778 | 0.07650407 | 0.4114729 | 0.1548902 | 0.0974141 | 0.192076 | 0.02386592 | -0.0006736165 | -0.04704071 | 0.1916681 | 0.0004622481 | 0.09115054 | -0.01655163 | 0.1917452 | -0.1420282 | 0.1487155 | 0.1545922 | 0.1870662 | -0.1133896 | -0.07186128 | -0.1474027 | 0.05579982 | 0.02059813 | 0.186904 | -0.1353178 | -0.05753271 | 0.05910723 | 0.002540835 | 0.1285636 | 0.1211121 | -0.01610986 | 0.1218837 | -0.04922207 | 0.07248134 | 0.1016743 | 0.1407827 | -0.01050502 | 0.08774294 | 0.08971156 | 0.02155494 | -0.05696919 | -0.03795414 | 0.1087814 | 0.153023 | 0.08340305 | 0.04577325 | -0.0697985 | 0.03340755 | -0.002161357 | 0.0594347 | -0.009145602 | 0.1066924 | -0.09491899 | 0.05133132 | -0.03582967 | -0.1335779 | 0.01222377 | 0.04970758 | -0.1407577 | 0.2395608 | 0.2401592 | 0.1614931 | 0.09964093 | -0.109494 | -0.09571016 | 0.06541803 | 0.2429425
3514.42 | -0.393948 | 0.216242 | 1.043695 | 0.1733542 | 0.4158987 | 0.5943106 | -0.1765942 | 0.3360773 | 0.2401332 | 0.1304131 | 0.1134526 | 0.1603072 | 0.0924141 | 0.1347921 | -0.188612 | -0.03490783 | 0.08177079 | -0.08111379 | -0.08494622 | 0.2356558 | 0.2568599 | 0.0519133 | -0.108964 | 0.06784233 | -0.1032953 | -0.07406779 | -0.06330557 | -0.02024034 | 0.04120572 | 0.1156812 | 0.173498 | 0.0854928 | 0.01062705 | 0.03237615 | 0.01280476 | 0.1493497 | 0.1670928 | 0.07214956 | 0.2856588 | 0.004619765 | -0.003776509 | 0.09243018 | -0.03004728 | -0.1487889 | 0.1300908 | 0.1046604 | 0.03133693 | 0.009121984 | 0.08476283 | -0.01385611 | 0.1265295 | 0.005246686 | 0.2428128 | -0.04295184 | 0.08859743 | 0.1682575 | 0.14655 | 0.2836769 | 0.1018856 | 0.03399958 | 0.1484063 | 0.1203453 | -0.1273724 | 0.1259549 | 0.1284511 | 0.1250452 | 0.0674665 | 0.169056 | 0.2330388 | 0.2321787 | 0.005673465 | 0.1645533 | 0.1259812 | 0.2377862 | 0.1301401 | 0.236348
3512.75 | -0.694059 | -0.0882586 | -0.1636364 | -0.1713614 | 0.1147334 | -0.0424905 | -0.049152 | -0.06692118 | 0.3337777 | -0.2700889 | 0.1031811 | -0.04312211 | 0.02975416 | 0.123376 | 0.08917656 | 0.345216 | -0.006370312 | 0.03097754 | 0.1503091 | 0.2023646 | 0.0810678 | 0.2908715 | 0.102532 | 0.1315676 | 0.08370818 | 0.06349901 | 0.2963397 | 0.1459984 | 0.008187097 | 0.08601595 | 0.1205257 | 0.004249075 | 0.2245198 | 0.1270852 | -0.01448495 | 0.06924996 | 0.2580832 | 0.1133278 | 0.2307854 | 0.04977216 | 0.1632612 | 0.08759789 | 0.06219374 | 0.1128575 | 0.2658946 | 0.170678 | 0.1456684 | 0.02642803 | 0.1720654 | 0.02938304 | -0.02597621 | 0.09714632 | 0.06427316 | 0.2453859 | 0.2047143 | 0.4307707 | 0.1621706 | 0.05716942 | 0.241718 | 0.1014605 | -0.004956846 | 0.1162229 | 0.1572553 | 0.2148784 | 0.09759886 | 0.2868035 | 0.2559623 | 0.2110224 | 0.2264622 | 0.2241879 | 0.1181297 | 0.2540038 | 0.2882951 | -0.01410263 | 0.09725123 | 0.254039
3511.08 | -0.470402 | -0.345183 | -0.2282057 | 0.1031322 | -0.1383801 | 0.3203642 | -0.207755 | -0.1363976 | 0.110184 | -0.05156458 | -0.09724585 | -0.2463818 | 0.01584812 | -0.03435855 | 0.07415353 | -0.2014919 | -0.1674892 | -0.1496427 | -0.1756463 | 0.07109841 | -0.02131651 | 0.01740261 | -0.07615853 | -0.2680123 | -0.1682448 | -0.04259957 | 0.04639984 | 0.01949489 | -0.000407767 | -0.06569691 | -0.005546545 | -0.1258076 | -0.00062197 | 0.02667206 | -0.1393048 | 0.03813989 | -0.01699641 | 0.081725 | 0.1030061 | -0.1245744 | -0.1329976 | 0.009477947 | -0.1871962 | 0.05733049 | 0.08462318 | -0.1539621 | -0.1303745 | -0.1266687 | -0.106805 | -0.1224659 | -0.1297871 | -0.07902563 | -0.2362864 | -0.3686966 | 0.003726796 | 0.1567316 | -0.2368112 | -0.09635463 | -0.08197786 | 0.241928 | 0.0366933 | -0.05848676 | -0.1435712 | -0.1350448 | -0.05532006 | 0.1802181 | 0.1514766 | -0.1612663 | -0.02406482 | -0.2472261 | 0.2060645 | -0.02240706 | 0.03604297 | 0.07543349 | -0.05765968 | -0.1427659
3509.41 | 0.277018 | -0.554528 | -0.5783432 | -0.1937394 | -0.3911432 | 0.06396934 | 0.2044448 | -0.06254104 | -0.1380746 | 0.2149481 | 0.1788315 | -0.1636413 | -0.1200666 | 0.1004597 | -0.1848693 | 0.007836557 | -0.03558498 | -0.08644952 | 0.03481468 | -0.1823313 | 0.04701657 | -0.03701008 | -0.2549289 | -0.05746257 | -0.1762277 | -0.3190628 | -0.179031 | 0.01491714 | -0.008870389 | -0.1441552 | -0.03395233 | -0.03615408 | 0.1399964 | -0.2200042 | -0.2886583 | -0.1146546 | 0.04884939 | 0.001461778 | -0.02466729 | -0.103942 | 0.03424836 | 0.02866765 | -0.04651554 | -0.217653 | -0.1696007 | 0.05763455 | -0.04070309 | -0.1819728 | -0.1420135 | -0.1278177 | 0.01037903 | -0.03557771 | -0.073456 | 0.01738458 | -0.0265642 | 0.0779338 | 0.02272183 | 0.06713605 | 0.1307892 | 0.08969503 | 0.2004446 | -0.1111869 | 0.06776248 | -0.0456008 | 0.01101075 | 0.1225072 | -0.001907674 | -0.04552408 | 0.09116077 | 0.01302177 | 0.1474839 | 0.0915162 | -0.1673783 | -0.05439484 | -0.04200159 | 0.1433502
3507.74 | 0.59582 | 0.0932247 | 0.2143281 | 0.4141459 | 0.737336 | 0.8070205 | 0.3781082 | 0.6306634 | 0.8572838 | 0.3387072 | 0.2647676 | 0.3954284 | 0.5489468 | 0.6010998 | 0.4585192 | 0.4853668 | 0.6086354 | 0.537581 | 0.5622262 | 0.5151871 | 0.3350749 | 0.5179204 | 0.468828 | 0.4946457 | 0.6939804 | 0.478004 | 0.3763374 | 0.4980339 | 0.3974069 | 0.387045 | 0.2059734 | 0.5414282 | 0.4269683 | 0.7040125 | 0.4400505 | 0.5866851 | 0.6022211 | 0.458054 | 0.3600733 | 0.404548 | 0.2260959 | 0.3646659 | 0.4353398 | 0.3852243 | 0.5032385 | 0.4152663 | 0.2440732 | 0.2996064 | 0.5054777 | 0.3060132 | 0.3699009 | 0.4471816 | 0.5528749 | 0.1595096 | 0.2845404 | 0.4868706 | 0.6236818 | 0.3769744 | 0.4898131 | 0.4982579 | 0.461683 | 0.4948155 | 0.401069 | 0.4099192 | 0.516307 | 0.6502878 | 0.4053949 | 0.6315309 | 0.4259402 | 0.5415184 | 0.6497986 | 0.6931644 | 0.6048282 | 0.5231228 | 0.4857204 | 0.5514028
3506.06 | -0.561611 | -0.163825 | 0.1022931 | -0.07339294 | 0.05634521 | 0.07331681 | -0.2106841 | -0.009167499 | 0.5352498 | 0.1294659 | 0.3032136 | -0.04524697 | 0.07172252 | 0.07722829 | 0.00412901 | -0.01283571 | 0.03365732 | -0.009126422 | -0.203172 | -0.05583359 | 0.0378658 | -0.0005125684 | 0.217019 | -0.001663481 | 0.1007952 | 0.007088979 | -0.06810784 | 0.249315 | 0.09652885 | 0.01570722 | 0.006895265 | -0.05164588 | 0.05538548 | -0.006122601 | 0.04681775 | 0.1418711 | 0.08202445 | 0.0125116 | 0.03783347 | -0.03822464 | -0.04546228 | -0.05552653 | 0.1120777 | 0.01257976 | 0.1029502 | 0.0407355 | 0.1385473 | -0.1209456 | 0.2992098 | -0.1382886 | 0.1928558 | 0.1984424 | -0.0159829 | 0.1065579 | -0.1115624 | 0.09103845 | -0.06792153 | 0.02829318 | 0.1168905 | 0.1507173 | -0.03320751 | 0.1252107 | 0.02696099 | 0.0364222 | 0.2409851 | 0.03177474 | 0.05637251 | 0.04067568 | 0.0289735 | 0.1430518 | -0.09187531 | -0.1928748 | 0.1818617 | -0.04570252 | 0.01330448 | -0.0647961
3504.39 | -0.433379 | 0.00765239 | -0.009755377 | -0.2754364 | -0.1484312 | -0.04203636 | 0.009465464 | -0.1723163 | -0.1284738 | -0.3650295 | 0.008518749 | -0.1046445 | 0.08239188 | 0.0410133 | -0.1331314 | -0.1941047 | 0.01975924 | -0.09234864 | -0.06623391 | -0.1635785 | -0.3079051 | -0.2511104 | -0.1078497 | -0.2049722 | -0.1995745 | -0.04892423 | -0.1709831 | -0.1458662 | 0.1129002 | 0.0346357 | -0.02152207 | -0.2298655 | -0.1455627 | 0.01534639 | -0.1757605 | -0.1317916 | -0.07262972 | -0.1888606 | -0.3086862 | -0.1395788 | -0.1706367 | -0.1833069 | -0.3089911 | -0.3113694 | 0.1175357 | -0.1389518 | 0.03281511 | -0.2242482 | -0.3949758 | -0.1922384 | -0.1062789 | -0.001306375 | -0.09701845 | -0.214693 | -0.06867754 | -0.06096497 | 0.0941178 | -0.1741753 | -0.1097798 | -0.2214235 | -0.089144 | -0.07351487 | -0.2495496 | -0.06838908 | -0.01003948 | -0.1963191 | -0.04888344 | -0.208517 | -0.294941 | -0.08468807 | -0.3214172 | -0.03021601 | -0.1677768 | -0.2485594 | -0.09344795 | -0.120038
3502.72 | 0.551948 | 0.274325 | 1.259084 | 0.5699347 | 0.5038892 | 0.7943743 | 0.4195735 | 0.3315324 | 0.2074254 | 0.7121606 | 0.5234301 | 0.1219531 | 0.1907825 | 0.1510234 | 0.2416451 | 0.1854291 | 0.3230139 | 0.1170366 | 0.3390877 | 0.2405684 | 0.07806663 | 0.1564318 | 0.030629 | 0.104232 | -0.08512603 | -0.1046574 | 0.3116934 | 0.1416682 | 0.2026242 | 0.2486354 | 0.3402871 | 0.1285735 | 0.1655104 | 0.2073735 | 0.2357125 | 0.1802947 | 0.2844745 | 0.2929373 | 0.2475122 | 0.2466697 | 0.1921585 | 0.2010307 | 0.2210479 | 0.2183939 | 0.2054888 | 0.120014 | 0.1464761 | 0.08737361 | 0.03266372 | 0.1441486 | 0.3261753 | 0.1406234 | 0.04157887 | 0.1226332 | -0.001411873 | 0.1042599 | 0.1099008 | 0.1844994 | 0.2244053 | 0.1625419 | 0.3182564 | -0.02827729 | 0.1569495 | 0.04648332 | 0.1535475 | 0.1123166 | 0.06502125 | 0.05472339 | 0.2591939 | 0.2728913 | 0.009898375 | 0.1080238 | 0.0679164 | 0.1095633 | 0.2630676 | 0.3857804
3501.04 | 0.680086 | 0.731432 | 0.623121 | 0.7481426 | 0.3940898 | 0.6298736 | 0.8290755 | 1.026293 | 0.3480714 | 0.3612684 | 0.3240947 | 0.01556083 | 0.1285176 | 0.3827319 | 0.2261625 | 0.1744389 | 0.06548859 | -0.0394497 | 0.1589416 | 0.2055264 | 0.3666832 | 0.4661252 | 0.09606185 | 0.02345619 | 0.2732372 | 0.1325639 | 0.06280153 | 0.4046003 | 0.07290333 | 0.07241104 | 0.1165903 | 0.24337 | 0.03758943 | 0.1553146 | 0.1106348 | 0.07812233 | 0.2266581 | 0.2384006 | 0.09652269 | 0.486508 | 0.2379061 | 0.1704951 | 0.6290123 | 0.333486 | 0.1471955 | 0.2810458 | 0.1625346 | -0.01550756 | 0.2651697 | -0.007242902 | 0.2219986 | 0.3558181 | 0.1069188 | 0.02081245 | -0.03177376 | 0.2694144 | 0.2233274 | 0.3236455 | 0.3388493 | 0.2048242 | 0.310976 | 0.01700511 | 0.07556914 | 0.2349332 | 0.2437586 | 0.2503896 | 0.08118614 | 0.3181651 | 0.2765747 | 0.2887853 | 0.1706012 | -0.02197233 | 0.0841469 | 0.2239758 | 0.1805591 | 0.306257
3499.37 | -0.382298 | -0.33531 | -0.203223 | -0.1691863 | -0.0494454 | -0.3925999 | 0.1906241 | -0.2786265 | -0.04820091 | -0.03688082 | -0.2085394 | -0.09061462 | -0.07988517 | 0.02881632 | 0.08872336 | 0.09000295 | -0.02125292 | -0.04948829 | -0.1186243 | -0.0003830118 | -0.05185477 | -0.1026126 | -0.009243506 | -0.08139645 | -0.2950955 | -0.1665889 | -0.0151802 | -0.04008207 | -0.08096348 | -0.2502331 | -0.2048414 | 0.1387174 | 0.1045565 | -0.06767175 | -0.06339525 | -0.02382388 | -0.1240535 | 0.08652067 | -0.07856476 | -0.02987287 | -0.0578131 | 0.1397991 | 0.01232292 | -0.01467757 | 0.0402351 | -0.09484253 | 0.1784987 | 0.07697577 | -0.3072171 | -0.1831278 | -0.07752604 | 0.03456198 | -0.04709 | 0.1141204 | -0.1109728 | 0.1419004 | 0.1171944 | -0.09801179 | 0.03866 | 0.003233841 | -0.0135026 | -0.0352894 | -0.005779085 | 0.05765018 | -0.007495918 | -0.001695533 | -0.1955865 | -0.05242568 | 0.02569749 | -0.01230745 | -0.1321756 | -0.07892147 | -0.1191773 | 0.143288 | -0.1216632 | -0.09021626
3497.69 | -0.444739 | -0.116388 | 0.06567849 | -0.420418 | 0.03037144 | -0.2730942 | -0.2102101 | -0.4401248 | 0.2627521 | -0.05356987 | 0.115879 | -0.1011703 | 0.05328686 | -0.08133759 | -0.04887272 | 0.0297062 | 0.03845283 | 0.06253837 | -0.127764 | -0.0113345 | 0.1150514 | 0.2307421 | 0.2514203 | -0.2346271 | 0.2342595 | 0.2418535 | 0.004425972 | 0.149315 | 0.05792144 | 0.06130668 | 0.1077667 | 0.03420449 | -0.169908 | 0.1236745 | -0.1885771 | -0.3205639 | -0.109231 | 0.1788857 | 0.03923676 | 0.1121224 | 0.1098804 | -0.1349405 | -0.01909592 | -0.04578253 | -0.01781931 | -0.2514332 | -0.04951816 | -0.05001063 | -0.001457707 | 0.05567887 | 0.1105884 | 0.1281388 | 0.09155963 | -0.08536564 | 0.22448 | 0.1364211 | -0.1108039 | 0.0413482 | -0.04225401 | -0.003314706 | 0.0522049 | 0.1563165 | 0.1569154 | -0.1192808 | 0.1070917 | 0.1853636 | 0.03960969 | 0.01621579 | 0.04305861 | 0.1254145 | 0.05290363 | -0.06273954 | 0.09235342 | 0.06270901 | 0.03941391 | 0.02544636
3496.02 | -0.126277 | -0.230841 | 0.191857 | 0.4705896 | -0.03316767 | -0.1546382 | 0.3411576 | -0.5060075 | 0.5490791 | -0.02218562 | 0.01170494 | 0.2219919 | 0.3330407 | 0.1739615 | 0.3013712 | 0.06674056 | 0.317669 | 0.2721465 | 0.05846389 | 0.3191011 | 0.2088976 | 0.05171854 | 0.09756112 | 0.1977609 | 0.2514823 | -0.0325413 | 0.1947969 | 0.1188913 | 0.1482536 | 0.1045334 | 0.0542935 | 0.1006148 | 0.2138751 | 0.2904198 | 0.2226909 | 0.04157747 | 0.07605829 | 0.1738803 | 0.08391127 | 0.05899344 | 0.1556662 | 0.1023969 | 0.1932825 | 0.215885 | 0.1681995 | 0.2501919 | 0.1370015 | 0.164697 | 0.01168472 | 0.2457624 | 0.2254345 | 0.1486302 | 0.1327727 | 0.2028326 | 0.2183738 | 0.05787904 | 0.1246267 | 0.2297416 | 0.07181821 | 0.08769318 | 0.2396838 | 0.006497909 | 0.1975638 | 0.167422 | 0.09962736 | 0.2749665 | 0.2745857 | -0.06144594 | 0.2798548 | 0.01915535 | 0.2136764 | -0.02224053 | 0.1574497 | 0.1286472 | 0.151706 | 0.1656255
3494.34 | -0.0459597 | -0.345337 | 0.3180521 | 0.1705881 | 0.235938 | 0.0581609 | 0.6541225 | -0.1429909 | 0.1769384 | 0.2001783 | -0.09260244 | 0.06916565 | 0.07637731 | 0.06331431 | 0.2856494 | 0.2254053 | -0.1348392 | 0.2379504 | 0.07399604 | 0.03965734 | 0.03467891 | 0.1407502 | 0.1631875 | -0.076839 | 0.0004482782 | 0.01019402 | 0.04371017 | 0.2345521 | 0.2386258 | -0.07185073 | 0.04942258 | 0.1671283 | 0.1096853 | -0.0310652 | 0.04861312 | 0.01367217 | 0.0660481 | 0.1446877 | 0.2264406 | 0.2007444 | 0.05502442 | 0.1933356 | 0.1860873 | 0.1361361 | 0.1590552 | 0.1173524 | 0.10408 | 0.03786195 | 0.2444434 | 0.04540781 | 0.04730825 | 0.1448155 | 0.3203524 | 0.1005954 | 0.1633967 | -0.1183237 | 0.1649811 | 0.07667921 | -0.08241135 | 0.007871998 | -0.01197805 | 0.05173034 | -0.02992304 | 0.2835359 | 0.0921134 | 0.07210911 | 0.1191566 | 0.0804529 | 0.1751849 | -0.06267808 | 0.05757999 | 0.1400643 | 0.1007235 | -0.02479067 | -0.02886933 | 0.183794
3492.67 | 0.08192 | 0.111553 | 0.06350548 | 0.1556392 | 0.5995979 | -0.06328938 | 0.6812893 | 0.0775984 | 0.2192897 | 0.1373232 | 0.08852088 | 0.01193981 | 0.1856919 | -0.1451699 | 0.2698541 | -0.1039925 | -0.00210284 | 0.05756294 | -0.007637724 | -0.04472882 | 0.05568712 | 0.1319744 | 0.009506721 | -0.08283482 | 0.18843 | 0.1019272 | 0.1122427 | 0.130608 | 0.1828279 | 0.2152553 | -0.02885745 | -0.1077777 | 0.1517029 | 0.03739678 | 0.02079553 | 0.1810891 | 0.324175 | -0.05501157 | 0.003204404 | 0.04978334 | 0.1739359 | 0.04020355 | -0.06504965 | 0.007681508 | -0.04529097 | 0.2038687 | -0.1241568 | 0.1793461 | 0.111448 | -0.08169954 | 0.06421096 | 0.1166721 | 0.04459975 | -0.02609426 | 0.05953809 | 0.09581409 | -0.0629467 | 0.07016628 | -0.1148301 | 0.09883608 | -0.06859157 | -0.0007105794 | -0.08663417 | 0.05843544 | 0.08454991 | -0.2282132 | 0.01224125 | -0.02142386 | -0.02715028 | 0.1236234 | -0.1715488 | -0.06353365 | 0.09288616 | 0.1389011 | 0.05890702 | 0.104321
3490.99 | -0.59977 | 0.37792 | -0.4765398 | 0.1400174 | 0.3433311 | -0.1856572 | 0.2322687 | -0.177678 | 0.139894 | 0.02734701 | 0.269543 | 0.09779841 | -0.1193264 | -0.0368729 | 0.107575 | -0.1409383 | 0.1793531 | 0.1942955 | -0.0403144 | 0.04168402 | 0.1012123 | 0.1718299 | -0.07097325 | 0.0334638 | 0.1569989 | 0.1449275 | -0.03872709 | -0.04682604 | 0.05404696 | 0.08775084 | 0.06344637 | 4.007572 | 3.65691 | 3.959088 | 3.773445 | 3.934095 | 4.021175 | 3.916162 | 3.828781 | 3.996223 | 3.804884 | 3.935932 | 0.1716048 | 3.781831 | 4.067522 | 3.899861 | 3.647719 | 3.955012 | 4.051924 | -0.08697308 | 0.129749 | 0.1860755 | 0.08601359 | 0.2615498 | 0.004386242 | 0.06619151 | 0.09934045 | 0.2833026 | 0.291675 | 0.06779855 | 0.1184352 | -0.07764901 | 0.003142042 | -0.02020557 | -0.1182655 | 3.861892 | 3.856463 | 3.754688 | 3.794752 | 3.84647 | 3.672625 | 3.95226 | 3.768148 | 4.010026 | 3.805155 | 0.0003699352
3489.31 | -0.0434284 | 0.501386 | 0.07895881 | 0.6475097 | 0.03857093 | -0.3565948 | 0.2596724 | 0.66263 | 0.3044096 | 0.06064413 | 0.0217381 | 0.231622 | 0.01470637 | 0.1932321 | 0.01850053 | 0.2609883 | 0.31201 | 0.2336582 | 0.1223796 | 0.2744402 | 0.0248428 | 0.3822567 | 0.1657548 | 0.2231451 | 0.07662667 | 0.06596492 | 0.05407819 | 0.2878676 | 0.07166708 | 0.2040338 | 0.2774311 | 0.1230504 | 0.2838897 | 0.2218977 | 0.1601717 | 0.2726549 | 0.1814858 | 0.204584 | 0.2643485 | 0.1376784 | 0.2650527 | 0.07545393 | 0.2131835 | 0.3121904 | 0.4241546 | 0.4249491 | 0.07823792 | 0.1209246 | 0.08999406 | 0.2247726 | 0.09753109 | 0.4262999 | 0.3713895 | 0.1101156 | 0.09553095 | 0.2560041 | 0.1397403 | 0.277082 | 0.06401593 | 0.1830698 | 0.2808956 | 0.3818909 | 0.4100151 | -0.02551524 | 0.3131625 | 0.07401463 | 0.2370462 | 0.1160535 | 0.1532974 | 0.3253719 | -0.09266857 | 0.1874443 | -0.01998166 | 0.05208616 | 0.2342931 | 0.2377994
3487.64 | -0.296658 | 0.196234 | 0.1108418 | -0.2741858 | 0.6375648 | 0.0907678 | -0.284191 | 0.741161 | 0.4690917 | -0.09609456 | -0.0358151 | 0.1275882 | 0.100169 | 0.2280799 | 0.1487181 | 0.1992136 | -0.09214327 | 0.1755598 | 0.0658494 | 0.1413867 | 0.2412648 | 0.1047936 | 0.3782971 | 0.07169721 | 0.2156865 | 0.1090118 | 0.04933789 | 0.3297094 | -0.03263049 | 0.3204012 | 0.2228988 | 0.06773309 | 0.05683185 | 0.06972362 | 0.03478483 | 0.2942342 | -0.04845777 | 0.1760313 | 0.1876845 | 0.1571695 | 0.1398307 | 0.1907044 | 0.2548194 | 0.2328671 | 6.943473e-05 | 0.2669526 | 0.1184291 | 0.1403495 | 0.1283739 | 0.09732463 | -0.0811287 | 0.251918 | 0.1202217 | 0.1535942 | 0.06456285 | 0.1287454 | 0.05815446 | 0.002692297 | 0.007004843 | -0.04304238 | 0.05298586 | 0.06078901 | 0.0121943 | 0.1156793 | 0.2566276 | -0.0308552 | -0.01657823 | 0.1847369 | -0.1224057 | -0.02505921 | 0.09349809 | 0.1542193 | 0.07000307 | 0.09428064 | -0.1901565 | 0.06046772
3485.96 | 0.354813 | 0.367225 | 0.4763437 | 0.6128395 | 0.7594774 | 0.9659168 | 0.2674795 | 0.01034312 | 0.5364872 | 0.6048181 | 0.09676585 | 0.2617729 | 0.03933415 | 0.06771221 | 0.01061326 | 0.06416787 | 0.08909035 | -0.00429223 | -0.01470944 | 0.03297076 | -0.005637402 | 0.07117671 | 0.005458545 | 0.04240647 | 0.1108541 | -0.04305709 | 0.09333102 | 0.0543194 | -0.2831684 | -0.002353322 | -0.07574491 | -0.06070557 | -0.1947709 | 0.01466942 | 0.08009597 | -0.0256017 | -0.03452104 | 0.02557756 | -0.01083179 | 0.127817 | 0.06320814 | 0.2571182 | -0.1668554 | 0.007364884 | -0.1801651 | 0.2794891 | -0.06067714 | 0.1108564 | 0.0450763 | -0.03013046 | 0.03268515 | 0.1018992 | -0.03329883 | -0.04701958 | -0.03972683 | 0.07470456 | 0.02538672 | 0.04551608 | 0.02315185 | -0.1471341 | -0.02879528 | 0.08102527 | -0.01971169 | -0.01144902 | 0.05372204 | -0.1111306 | -0.05077972 | -0.03939551 | 0.06525428 | -0.03401399 | -0.256553 | -0.07421009 | 0.08700463 | 0.03900702 | 0.01952495 | -0.04396919
3484.28 | -0.0890066 | -0.8904 | 0.03279369 | -0.1673948 | -0.4054094 | -0.4451443 | -0.6090231 | -0.4823057 | 0.2870366 | -0.02713346 | -0.1041343 | -0.1752508 | 0.2712705 | -0.1416233 | 0.01867246 | -0.1443151 | 0.2701153 | 0.05980807 | 0.0267899 | -0.02655716 | 0.01582012 | 0.1107387 | 0.144943 | 0.06215954 | -0.1161905 | 0.04863551 | -0.1798625 | -0.1235822 | -0.1189716 | 0.04076359 | -0.1062913 | -0.1160877 | 0.1387812 | 0.008048128 | -0.1429834 | 0.1424138 | 0.003828438 | 0.1191955 | 0.1320793 | 0.04974429 | 0.05967866 | -0.01777021 | 0.07008901 | 0.02588586 | -0.06797587 | -0.07402322 | -0.215253 | 0.08121724 | 0.03510875 | 0.1348961 | 0.1220896 | 0.0005139014 | 0.2278185 | 0.09357186 | 0.1486542 | -0.07683287 | 0.0414441 | 0.01523054 | 0.08806662 | 0.04139491 | 0.01125265 | 0.125483 | 0.02170492 | -0.0165244 | 0.2653372 | 0.1012752 | -0.1093247 | 0.2485239 | 0.2284923 | 0.2009164 | -0.1430054 | -0.0101363 | 0.00662183 | -0.06484031 | 0.08295643 | 0.1440451
3482.6 | -0.437647 | 0.18526 | -0.02958951 | 0.2422389 | 0.4764056 | 0.0004017035 | 0.4674807 | 0.120326 | -0.1817293 | -0.08736801 | 0.07547209 | 0.10229 | -0.03335744 | 0.01502368 | 0.3679824 | -0.01130042 | -0.08555574 | 0.09976362 | 0.04422382 | 0.1092502 | 0.1105185 | 0.05270655 | 0.06515214 | -0.01545949 | 0.2665363 | 0.0915698 | 0.1566381 | 0.03982306 | -0.003667906 | 0.2057434 | 0.1800695 | 0.09676682 | -0.06450769 | -0.04772077 | 0.04875842 | -0.03095051 | -0.006578299 | -0.07984309 | -0.04200018 | 0.02037498 | 0.1780378 | -0.04852805 | -0.08312027 | 0.02013006 | 0.1173173 | 0.06013129 | 0.337525 | 0.02700762 | -0.02342628 | 0.1046931 | 0.06500217 | 0.06983182 | -0.02323693 | 0.2339701 | 0.04409875 | 0.3325159 | 0.1551362 | 0.1070085 | 0.1041572 | 0.03483957 | 0.07553231 | 0.3648469 | 0.03884939 | 0.07603058 | 0.03786374 | -0.05215175 | -0.09487913 | 0.2922643 | 0.001525808 | 0.1432385 | -0.07784915 | 0.07835094 | 0.1213497 | 0.1972304 | -0.04874571 | 0.3806684
3480.92 | -0.500631 | 0.0227758 | -0.09149371 | -0.4916248 | -0.02375421 | 0.2074824 | 0.4016527 | -0.1819577 | -0.3817916 | -0.147109 | -0.07842796 | -0.001131777 | -0.1428878 | 0.07400815 | -0.1364688 | -0.1711539 | -0.05100371 | -0.07962252 | -0.2551397 | -0.02286126 | -0.08746143 | -0.1759986 | -0.1609152 | 0.05353364 | -0.03387595 | -0.03637179 | -0.09238604 | -0.2114497 | -0.05908767 | 0.1511773 | 0.002850401 | -0.05635883 | -0.0973253 | 0.06688931 | -0.02786793 | -0.009223763 | 0.03188801 | -0.2301684 | 0.02781231 | -0.05776729 | -0.09401594 | -0.298725 | 0.007839123 | -0.4001039 | -0.2586977 | -0.1228322 | -0.133823 | -0.0273933 | 0.1133694 | -0.09634919 | 0.08103993 | 0.09022147 | -0.00607667 | -0.08912242 | 0.1102006 | -0.06296971 | -0.02392559 | -0.06948103 | -0.001770023 | -0.1668092 | -0.006752518 | -0.05449567 | 0.05612576 | -0.02660422 | -0.04340718 | -0.0103263 | 0.1391911 | 0.1407967 | -0.07902573 | -0.06094454 | -0.06117998 | -0.1259355 | -0.1540215 | -0.1015922 | 0.08803282 | -0.04173783
3479.24 | -0.0874834 | 0.384056 | 0.5136821 | 0.7263512 | -0.1439498 | -0.01426912 | 0.09823382 | 0.6107443 | 0.5891578 | 0.1745159 | 0.195854 | 0.1813563 | 0.2110386 | 0.1819848 | 0.1882085 | -0.1114443 | -0.1141044 | -0.01495072 | 0.2747592 | 0.08915135 | 0.03156004 | 0.1075372 | 0.1252384 | -0.04807896 | 0.1533682 | 0.05519591 | 0.04864743 | -0.1456896 | 0.08063629 | 0.02345563 | -0.003834418 | 0.01002317 | 0.1623459 | 0.2301102 | 0.2126472 | -0.01193183 | 0.02165464 | 0.1317887 | 0.146303 | 0.05924072 | 0.04841695 | 0.1829661 | 0.1720861 | 0.1065804 | 0.2431753 | 0.2063006 | 0.2731188 | 0.2838967 | 0.1528888 | 0.0438606 | 0.1214182 | 0.2079528 | 0.2550879 | 0.1972006 | -0.01904556 | 0.004886443 | 0.06547181 | 0.1442277 | -0.1564088 | 0.119235 | 0.1547036 | 0.06244469 | -0.02406438 | 0.01715459 | 0.1679157 | -0.09046409 | 0.2270186 | 0.0865949 | -0.1352416 | 0.07646831 | 0.1509002 | 0.2062192 | -0.01460607 | 0.08747756 | 0.02970494 | 0.3160919
3477.56 | 0.468463 | -0.159477 | 0.02392729 | 0.2771047 | 0.1636795 | -0.3789142 | 0.08124888 | 0.6888319 | 0.3653168 | 0.1153759 | -0.3396949 | -0.06467354 | -0.3376203 | -0.100193 | -0.04829438 | 0.09455787 | 0.04237195 | -0.1697235 | -2.681114e-05 | 0.006425595 | -0.117639 | -0.04797935 | -0.1005938 | -0.1982163 | -0.04973013 | -0.07283972 | -0.1762783 | -0.2019895 | -0.1213307 | -0.0800316 | 0.01372919 | 0.0763037 | -0.06596989 | -0.07041924 | 0.08731192 | -0.01469706 | -0.0372533 | -0.09170333 | -0.0766409 | -0.1162789 | -0.1262616 | -0.1156319 | 0.1414327 | -0.02082295 | -0.03565832 | 0.1206434 | -0.07593994 | -0.06363606 | 0.07062116 | -0.3281841 | -0.009050042 | -0.04030428 | -0.2154545 | -0.05315321 | -0.07524432 | -0.04934186 | -0.0402576 | -0.08110146 | 0.1279469 | -0.009245712 | 0.0234071 | -0.01584143 | 0.04227802 | 0.1340921 | -0.1086759 | -0.07298116 | -0.05096574 | -0.1385644 | -0.1182007 | -0.05452614 | 0.1193834 | -0.02256865 | 0.05157715 | -0.01607775 | -0.1261209 | -0.1314709
3475.88 | -0.0232732 | -0.0840134 | 0.1535195 | 0.1131752 | 0.1371103 | -0.315014 | -0.3159983 | -0.185793 | 0.04417181 | 0.1042321 | 0.07680981 | 0.1655521 | -0.008307115 | -0.1138751 | -0.1630831 | -0.2847223 | -0.06954285 | 0.06595357 | 0.1643488 | 0.04609229 | -0.02307992 | -0.1058493 | -0.009219818 | 0.06640087 | -0.2285644 | 0.1648107 | 0.08642069 | 0.08315258 | 0.2620749 | -0.06159418 | -0.1883442 | -0.05272179 | -0.09934231 | -0.1516578 | -0.1354674 | -0.09073786 | -0.04721093 | -0.04697616 | -0.006929415 | 0.0009932455 | 0.04035061 | -0.1212998 | 0.03788548 | -0.001721698 | -0.09518706 | -0.01379078 | -0.03449514 | 0.07649754 | 0.08615199 | 0.03121044 | -0.1151543 | 0.003921921 | 0.07008565 | -0.2060734 | -0.05839948 | -0.1524824 | -0.1458006 | 0.1080937 | -0.1730997 | -0.1378727 | -0.01053422 | -0.143262 | -0.06205063 | 0.006996833 | -0.1658887 | -0.0798949 | -0.1093344 | -0.1201014 | 0.09401738 | 0.08286594 | 0.01505656 | 0.163319 | -0.003994462 | 0.1000218 | -0.08663862 | 0.2011524
3474.2 | -0.181737 | -0.199078 | -0.5736739 | -0.003701207 | -0.5092612 | -0.3461328 | -0.04602492 | 0.1770758 | -0.08159985 | -0.1923566 | -0.1737484 | -0.1279934 | -0.09386248 | -0.2005159 | -0.1804604 | 0.09203419 | -0.0838159 | -0.06402845 | 0.01152793 | 0.03737597 | -0.1967849 | 0.03151979 | 0.0334487 | -0.1810492 | -0.04172185 | 0.08523894 | -0.01696963 | 0.07553355 | -0.1595838 | -0.0188413 | -0.0003398116 | 0.01334614 | 0.01346394 | -0.1354592 | 0.05651272 | -0.1668684 | 0.08930492 | -0.07556136 | -0.0836706 | 0.04507521 | -0.06134321 | -0.1023239 | 0.1051456 | -0.08012639 | -0.08168849 | -0.07518918 | 0.05585149 | 0.04558989 | 0.02866328 | 0.02464115 | -0.2211871 | -0.07409475 | -0.03470044 | -0.1152486 | -0.01731392 | -0.1093638 | 0.01695569 | -0.01992395 | -0.1326437 | 0.02622951 | -0.1909115 | -0.07572458 | -0.04425668 | -0.09574136 | -0.150029 | -0.0380216 | -0.2162632 | -0.1019321 | -0.01077002 | -0.1700641 | 0.1792006 | -0.2118994 | 0.0866529 | -0.296147 | -0.02264584 | 0.2162487
3472.52 | 0.0883107 | -0.314192 | 0.2233014 | 0.1648087 | -0.1561291 | 0.2421592 | 0.1293318 | 0.6346563 | 0.06127021 | 0.1303613 | 0.05150914 | -0.04063662 | 0.1618743 | 0.1278238 | 0.1434752 | 0.1762428 | -0.0004140964 | 0.1231181 | 0.07824894 | 0.1998928 | 0.04402407 | 0.02251382 | -0.02140218 | 0.08370998 | 0.02311472 | -0.01886148 | 0.1478389 | 0.1653462 | -0.04494355 | 0.04811984 | -0.129542 | 0.2256112 | 0.101889 | 0.02692544 | 0.07765459 | 0.1228013 | 0.03091696 | 0.06641083 | 0.0834294 | -0.1057188 | 0.05626066 | 0.03880541 | -0.02239208 | 0.06115114 | -0.04393443 | -0.01473882 | 0.07329274 | 0.01443576 | -0.07736533 | 0.04230701 | 0.01415615 | 0.1647216 | -0.01751985 | 0.09733473 | -0.07398934 | 0.1042856 | 0.1310217 | 0.2178094 | 0.12732 | 0.01943488 | 0.06758536 | 0.1134647 | -0.00194919 | 0.02106874 | -0.08550088 | 0.02822208 | 0.06716669 | 0.1354323 | 0.1772535 | -0.08162708 | 0.02659432 | -0.001703668 | -0.1397086 | 0.01509087 | 0.1389586 | -0.06178667
3470.83 | -0.0226572 | -0.000787063 | -0.02721107 | 0.2377306 | -0.1368748 | 0.5450827 | 0.0194158 | -0.05122489 | 0.3505429 | 0.1198341 | 0.1334612 | 0.3800966 | 0.2710684 | 0.09057566 | 0.2232281 | 0.04091313 | 0.05859231 | 0.09087738 | -0.001551247 | -0.0275468 | 0.06522429 | -0.03528639 | -0.07618904 | 0.1291533 | 0.06336678 | 0.02330513 | -0.1510645 | 0.03567959 | 0.3621583 | 0.1150826 | 0.0583644 | 0.09637997 | 0.0926763 | 0.06734397 | 0.1233578 | 0.07086572 | -0.02715262 | 0.2326116 | 0.03096644 | 0.06062327 | 0.1250665 | 0.03389453 | 0.06966135 | 0.00729604 | 0.06690908 | 0.1189735 | 0.06651674 | -0.06576727 | -0.01265653 | -0.08649061 | 0.2250771 | 0.1837499 | 0.04842202 | 0.2609908 | -0.08202579 | 0.1714382 | 0.001406105 | 0.1870598 | 0.09459637 | -0.03628411 | 0.1063679 | 0.05849914 | 0.2843602 | 0.1621186 | 0.1007925 | -0.02758078 | 0.03366947 | -0.04211491 | -0.02480135 | 0.05566434 | 0.02051175 | 0.01342576 | 0.2923914 | -0.1858921 | 0.1055734 | 0.2451499
3469.15 | 0.3425 | -0.211249 | 0.5319212 | 0.3101865 | 0.263027 | 0.372346 | 0.2433543 | 0.5001755 | 0.2254725 | -0.1286954 | 0.1673835 | 0.4673778 | 0.3066891 | 0.1512629 | 0.3273069 | 0.247149 | 0.1422296 | 0.4490297 | 0.3087638 | -0.03494405 | 0.2813938 | 0.2971962 | 0.2105689 | 0.3453537 | 0.2744587 | 0.2604354 | 0.4278116 | 0.3448183 | 0.3787874 | 0.2307424 | 0.2948938 | 0.04016189 | 0.1566711 | 0.2297441 | 0.1203188 | 0.1896241 | 0.01241731 | 0.2767142 | 0.222437 | -0.01669197 | 0.291278 | 0.1755435 | 0.259588 | 0.1729911 | 0.2019801 | 0.1550614 | 0.0843071 | 0.2928792 | 0.2961656 | 0.3210497 | 0.3627753 | -0.04142953 | 0.3582216 | 0.2294341 | 0.251278 | 0.2870686 | 0.3109125 | 0.2780968 | 0.3545909 | 0.2737457 | 0.2183489 | 0.2228717 | -0.08784251 | 0.156799 | 0.09185008 | 0.1604538 | 0.2930533 | 0.2677248 | -0.03162928 | 0.2171961 | 0.2585242 | 0.3457087 | 0.187922 | 0.1496748 | 0.1942939 | 0.4052712
3467.47 | 0.421881 | 0.721096 | 0.8530174 | 0.763294 | 0.6626046 | 0.4860411 | 0.2772608 | 0.2413155 | 0.3199092 | 0.4799121 | 0.24855 | 0.268979 | 0.1470113 | -0.2024012 | 0.2116247 | 0.1851517 | 0.07961902 | 0.05105248 | 0.106632 | -0.04190495 | 0.0584118 | 0.06853648 | 0.05825035 | 0.1469837 | 0.1683175 | -0.01477076 | 0.006561727 | 0.1661469 | 0.1268115 | 0.0778968 | -0.005237679 | -0.06493157 | 0.02552013 | 0.001771566 | -0.004567585 | -0.1308206 | 0.1499484 | 0.02789582 | -0.0008597408 | -0.04515959 | 0.09159988 | 0.1468507 | 0.1568665 | -0.0270826 | 0.06871922 | -0.05286092 | -0.2392559 | 0.1389756 | -0.1998232 | 0.1187346 | -0.1823512 | 0.02576728 | 0.1313772 | 0.1002799 | 0.02342574 | -0.06084666 | -0.03805818 | 0.173694 | 0.1512099 | -0.050601 | 0.06184247 | 0.2161761 | 0.247427 | -0.01930057 | 0.033972 | 0.05581081 | 0.06472066 | 0.1139553 | -0.1115299 | -0.06034592 | 0.05760276 | 0.2389645 | -0.01434773 | 0.1436615 | 0.08791492 | 0.1991975
3465.79 | -0.594041 | -0.394234 | 0.4598939 | -0.06963381 | 0.7764848 | 0.07654638 | -0.06966388 | -0.2088263 | -0.3659976 | -0.1019053 | -0.004165188 | -0.1201293 | -0.06178347 | -0.04351241 | -0.1724015 | 0.001319395 | 0.187977 | -0.005381279 | -0.09580465 | -0.1703442 | -0.1891418 | -0.135691 | -0.04516712 | -0.002584731 | -0.1817282 | -0.119313 | -0.1954175 | -0.1834523 | -0.1498985 | 0.02254475 | -0.2078131 | -0.04808642 | -0.1298304 | -0.2504305 | -0.1539084 | -0.1586615 | -0.1513388 | -0.1967624 | -0.02912486 | -0.2198785 | -0.2057627 | -0.198789 | -0.09203014 | -0.1052454 | -0.162032 | -0.138678 | 0.0227055 | -0.01507691 | -0.1103469 | 0.03817202 | 0.02849466 | -0.05377339 | -0.1687107 | -0.175356 | -0.1314761 | 0.005472817 | -0.2405094 | -0.1991686 | -0.1741396 | -0.106847 | -0.1678357 | -0.1078955 | -0.05144845 | 0.04840796 | -0.0971389 | -0.07342334 | -0.1633315 | -0.06451474 | 0.05269107 | 0.02792701 | -0.02108268 | -0.1358884 | -0.04584611 | -0.008863021 | -0.1890688 | -0.1292432
3464.1 | 0.00901497 | -0.604855 | -0.1238442 | 0.4780151 | 0.3188916 | -0.4273809 | 0.4407735 | 0.6260477 | 0.435897 | 0.554189 | 0.02831286 | 0.2526223 | 0.02169319 | 0.1402239 | 0.004349762 | 0.1346457 | 0.07691327 | 0.1577998 | 0.01840156 | -0.00578274 | 0.002114534 | -0.2180109 | 0.07079236 | 0.04291901 | 0.10245 | -0.1752879 | 0.0657738 | 0.2474043 | 0.0365332 | -0.1060131 | 0.1260834 | 0.0419124 | -0.1631357 | -0.01472415 | 0.1358876 | 0.03301215 | 0.08427553 | 0.01732535 | 0.04004176 | -0.1504514 | 0.03339622 | 0.1631171 | -0.1457327 | 0.08498055 | 0.1682672 | -0.1513741 | -0.03233359 | -0.1206769 | 0.00347186 | -0.04252817 | 0.09290984 | 0.08583786 | 0.1165594 | 0.1342409 | 0.1525818 | 0.07161134 | 0.06935097 | 0.08619495 | 0.1347507 | 0.2025887 | 0.0171323 | 0.03114983 | 0.03991342 | 0.0184096 | 0.2593221 | 0.1143387 | 0.0721883 | 0.02492928 | 0.09502116 | 0.1892046 | 0.1197381 | 0.05026701 | -0.00449929 | 0.1312707 | -0.1000626 | 0.2493832
3462.42 | -0.102279 | -0.244107 | -0.08879901 | 0.4539477 | 0.3377382 | 0.4505008 | 0.7608593 | 0.4600583 | -0.1769611 | 0.2102307 | 0.4412628 | 0.6727008 | 0.3000369 | -0.01730651 | -0.1604956 | -0.1466739 | 0.1856296 | -0.215735 | 0.2054052 | -0.231048 | -0.0507355 | 0.04085615 | 0.01610359 | -0.0580343 | 0.06957979 | 0.03690971 | -0.01476227 | 0.04390105 | -0.2165135 | -0.03957412 | -0.05213041 | -0.08771993 | -0.001153301 | 0.001623663 | 0.01111083 | -0.0437865 | -0.06999113 | -0.03714998 | 0.08484109 | 0.01661612 | 0.0529843 | -0.01124032 | 0.09332515 | 0.03117221 | -0.1355444 | -0.2128331 | 0.05910226 | 0.1149772 | -0.1020875 | -0.09895295 | 0.1329921 | 0.200792 | -0.1104104 | 0.02928475 | -0.1244878 | -0.1064421 | -0.2060886 | 0.1029769 | 0.05338881 | -0.0492079 | 0.2019662 | -0.122695 | 0.009494979 | -0.1093133 | -0.06713749 | 0.0337872 | -0.253033 | 0.04100646 | 0.06424157 | -0.03981964 | -0.007664456 | -0.3000531 | -0.0851302 | -0.04596677 | -0.1085704 | 0.04221589
3460.73 | -0.0231657 | -0.26437 | 0.3745262 | 0.2390796 | 0.2614271 | -0.004187879 | 0.6045777 | 0.6743452 | -0.106923 | -0.0387432 | 0.3773667 | 0.4735716 | 0.04145065 | -0.07692608 | -0.08140727 | -0.06214454 | 0.245622 | 0.09368299 | -0.02263041 | -0.09007142 | 0.1400946 | 0.0801936 | 0.03434146 | 0.1336268 | 0.2319875 | -0.1169124 | -0.07112054 | -0.0866745 | 0.115351 | -0.07083437 | 0.2330637 | 1.611932 | 1.648856 | 1.99374 | 1.642351 | 1.342759 | 1.727177 | 1.761809 | 1.812474 | 1.574116 | 1.80421 | 1.765828 | -0.008990808 | 1.879706 | 1.829068 | 1.896463 | 1.687187 | 1.838189 | 1.743457 | 0.2592131 | 0.1730412 | 0.07138317 | 0.1015835 | 0.1192891 | 0.1105309 | 0.1298059 | -0.06684309 | 0.1437787 | 0.06968397 | 0.1865551 | -0.1010119 | 0.1377642 | 0.07647925 | 0.08001879 | -0.07670713 | 1.757915 | 1.616888 | 1.788541 | 1.716428 | 1.779852 | 1.694383 | 1.642466 | 1.760744 | 1.825497 | 1.370805 | -0.01870294
3459.05 | 0.0082624 | 0.42959 | 0.07552474 | 0.1668271 | -0.1477557 | 0.5896566 | 0.4958131 | 0.2688716 | -0.1590381 | 0.04540786 | 0.1225116 | 0.4170964 | 0.1971449 | 0.1808357 | 0.0219485 | -0.07506988 | -0.01122074 | -0.03607877 | 0.2122673 | -0.04648884 | 0.06249328 | 0.1681909 | 0.003880502 | 0.08127431 | -0.1422033 | 0.07075569 | -0.005692772 | 0.02646877 | 0.2518216 | 0.06851028 | 0.006084305 | 0.04338409 | -0.06667389 | 0.1324442 | -0.04340198 | -0.02673347 | -0.1581055 | 0.07270602 | -0.06965819 | -0.01456327 | 0.09198589 | -0.09108942 | 0.1812843 | 0.2404584 | 0.2329332 | 0.1278309 | 0.0468966 | 0.07336189 | -0.0451078 | 0.2269865 | 0.1154587 | 0.1612076 | -0.101155 | 0.06306726 | -0.02034226 | 0.04865349 | -0.0006309286 | -0.08389168 | -0.08475561 | 0.08057611 | 0.01062191 | 0.2759223 | 0.1923499 | -0.1456166 | 0.2794269 | -0.1766833 | -0.0007686404 | 0.02366021 | 0.1003499 | -0.05917873 | 0.03045537 | -0.02456338 | 0.1187089 | 0.01373514 | 0.1185626 | -0.07992946
3457.36 | -0.674667 | -0.49555 | -0.1288082 | 0.141911 | -0.2709412 | -0.5300861 | 0.2914514 | -0.2799815 | 0.03254749 | 0.03392612 | -0.1805083 | 0.02703645 | 0.01113518 | 0.07304274 | 0.07660957 | 0.1803484 | -0.0240153 | 0.1268483 | 0.1052828 | 0.02186157 | 0.1309527 | 0.1828448 | -0.05120321 | 0.05318193 | -0.004071801 | 0.08752571 | 0.010732 | 0.1639262 | -0.05119841 | 0.01266449 | 0.02295073 | -0.1350514 | -0.2209142 | 0.1249491 | 0.02694221 | -0.05484531 | 0.05446993 | -0.10445 | 0.0724457 | -0.04223356 | -0.05937518 | 0.1010952 | 0.05441475 | 0.08890613 | -0.2412242 | -0.03091043 | 0.114005 | -0.1794991 | -0.2238943 | -0.09801416 | -0.0884511 | 0.05546368 | -0.0355223 | 0.05552952 | -0.05378439 | 0.04040426 | 0.1143278 | -0.04351862 | -0.06832168 | -0.00124057 | -0.02390701 | 0.07237626 | 0.06419378 | -0.005444229 | 0.1477816 | -0.06250912 | 0.04007606 | -0.03410625 | -0.003423932 | -0.1666036 | -0.1455695 | -0.008531674 | 0.1836574 | 0.1042262 | -0.133595 | 0.1513807
3455.68 | -0.0719522 | -0.420756 | 0.5233259 | 0.211961 | 0.2731193 | 0.160548 | -0.008514611 | 0.3135804 | 0.02879152 | 0.117259 | 0.3254083 | 0.1127498 | 0.09314417 | -0.2297456 | 0.1069167 | -0.05198861 | -0.01228396 | -0.003165447 | -0.09988815 | 0.04163975 | 0.003968568 | 0.002159974 | 0.06426727 | 0.1225241 | 0.01229898 | 0.05541201 | 0.0513664 | -0.01590164 | 0.1332029 | 0.05433307 | 0.1863818 | 0.1256383 | -0.05784172 | -0.1262396 | 0.194775 | -0.08295676 | -0.1715898 | 0.2546561 | -0.02941233 | 0.1740907 | -0.08875616 | 0.0006688617 | 0.02506684 | 0.1078278 | -0.03208647 | -0.06764329 | -0.03851094 | 0.0796123 | 0.03629293 | 0.186731 | 0.02471941 | 0.02265098 | -0.06751496 | 0.07238644 | -0.01406909 | -0.06563366 | -0.1852885 | 0.04542217 | 0.1432925 | -0.1807834 | -0.05847169 | -0.009574046 | 0.009199935 | -0.1825899 | 0.1135777 | 0.1734387 | -0.01639951 | -0.04322438 | 0.0877705 | 0.04309016 | 0.1173892 | 0.007669049 | -0.09291209 | -0.09834891 | 0.2484371 | 0.04107063
3453.99 | -0.231211 | -0.203167 | -0.0632686 | 0.4247161 | -0.03954683 | -0.100494 | 0.1195143 | 0.3352684 | 0.2929573 | -0.08554117 | -0.02632776 | -0.1828029 | -0.06910154 | -0.1177719 | 0.1861135 | 0.2767237 | 0.1214467 | 0.03745265 | 0.1092623 | 0.01280484 | 0.0963406 | 0.1141479 | -0.01542883 | -0.1986214 | 0.02882203 | -0.001170238 | 0.1161259 | -0.0496091 | 0.1709458 | 0.09592058 | 0.2521956 | 0.04496293 | -0.01634 | 0.06177664 | 0.1430895 | 0.1328511 | 0.09051688 | -0.02055468 | 0.0882697 | 0.2684945 | 0.1014618 | -0.001981898 | 0.09320864 | 0.2243031 | 0.2015576 | 0.09084998 | 0.1992267 | 0.02140448 | 0.07695301 | -0.01635712 | 0.08898086 | -0.0350278 | 0.04686925 | 0.1623455 | 0.1719321 | 0.1694523 | 0.07609832 | 0.1828609 | -0.1571074 | 0.07846574 | 0.1021558 | 0.1033756 | 0.02736087 | 0.05461987 | 0.03053956 | 0.0921637 | -0.04851631 | 0.167141 | 0.2765959 | 0.05742058 | 0.1120156 | 0.07284411 | 0.1180054 | 0.04039585 | 0.02086665 | -0.1912194
3452.3 | -0.247684 | 0.0619748 | 0.1112202 | -0.07697569 | -0.2565324 | 0.115318 | -0.08625336 | -0.2622971 | 0.337415 | 0.1397837 | 0.1928031 | 0.2355349 | -0.08517039 | 0.1163197 | 0.0458444 | 0.1663923 | 0.1577466 | 0.1997785 | 0.3178538 | 0.1792164 | 0.1639727 | 0.1772293 | 0.1728901 | 0.2850266 | 0.143107 | 0.08849657 | 0.1076283 | 0.08721471 | 0.06195853 | 0.1618312 | 0.1231093 | 0.08613047 | 0.09870196 | -0.1158101 | 0.3352811 | 0.1047972 | 0.0602876 | 0.2406437 | 0.05949396 | 0.1191623 | 0.1209019 | 0.1175302 | 0.3319108 | 0.09661476 | 0.06951218 | -0.09191369 | 0.04669635 | 0.01178697 | 0.1175892 | 0.2439426 | 0.08014739 | 0.1264307 | -0.00956782 | 0.1060133 | 0.04085006 | 0.2090788 | 0.1667676 | 0.02753496 | 0.2985823 | 0.1668311 | 0.3605039 | 0.2159332 | 0.3625729 | 0.04765936 | -0.1012047 | -0.03792775 | -0.1781931 | 0.1334261 | 0.1237176 | 0.1450104 | -0.08850339 | 0.06489647 | 0.3043196 | 0.1543515 | 0.1349036 | -0.008952113
3450.62 | -0.264233 | 0.136583 | -0.0008847021 | 0.1355426 | 0.00314875 | 0.04600322 | -0.102298 | 0.0923039 | -0.2769574 | 0.07889643 | 0.1257289 | 0.03432233 | -0.02822888 | 0.03348464 | 0.02775496 | 0.03182686 | -0.2937155 | 0.1424925 | 0.1601172 | 0.05313549 | -0.1344289 | -0.02816879 | 0.09270742 | -0.06094998 | -0.0108412 | -0.09006885 | -0.07170709 | -0.1175147 | 0.2697771 | 0.008068369 | 0.01843713 | -0.1896541 | 0.01888885 | 0.09698663 | 0.06404692 | -0.04510199 | 0.07921511 | -0.08371799 | -0.09123817 | 0.06737849 | 0.04278792 | -0.006809222 | -0.03925238 | -0.03115186 | -0.0135241 | -0.1770184 | -0.008422081 | -0.07112757 | 0.0118093 | 0.08955108 | 0.04693586 | -0.151467 | 0.2510748 | -0.1454055 | -0.09008304 | 0.1022666 | 0.1353998 | 0.09148585 | 0.1689633 | -0.0133572 | 0.08240075 | 0.03561193 | -0.05836345 | 0.08910424 | -0.1598236 | 0.07567298 | -0.1858456 | 0.02646739 | -0.1755988 | 0.110586 | -0.2891778 | 0.0573267 | 0.2465467 | 0.0242142 | -0.04363992 | 0.0270053
3448.93 | 0.957244 | 0.115882 | 0.600252 | 0.7766353 | 0.1204626 | 0.643869 | 1.119012 | 0.9231953 | 0.01062607 | 0.3031663 | 0.3438872 | 0.4993213 | 0.3455586 | 0.2920806 | 0.3269906 | 0.01923847 | -0.01347335 | 0.08487973 | 0.1483939 | 0.07342436 | 0.2743483 | 0.1567877 | 0.1099102 | 0.2757353 | 0.1281783 | 0.1459519 | 0.1878389 | 0.1654231 | 0.06274465 | 0.2689355 | 0.3285921 | 0.02251157 | 0.03701879 | 0.2367485 | 0.08548662 | 0.07326916 | 0.09848655 | 0.2259932 | 0.1481765 | 0.235128 | 0.08674718 | 0.1616847 | 0.003896957 | 0.2310918 | 0.2451408 | 0.03085023 | 0.03395266 | 0.284676 | 0.2231251 | 0.3742883 | 0.1601649 | 0.3507885 | 0.3165961 | 0.1885924 | 0.120465 | 0.3366392 | 0.1039783 | 0.2530598 | 0.06393421 | -0.04726472 | 0.07277301 | 0.05013043 | 0.1059558 | -0.1135672 | 0.1231168 | 0.189276 | 0.2212142 | 0.1878005 | 0.06151717 | 0.2469766 | 0.02238471 | 0.2449325 | 0.2374064 | 0.1619858 | 0.04614928 | 0.3068811
3447.24 | -0.0118332 | -0.333453 | -0.1805189 | -0.2489265 | 0.2856584 | 0.003914673 | -0.1843801 | 0.03979635 | 0.1759591 | -0.1398309 | 0.08542317 | 0.154296 | 0.4022279 | 0.1359683 | -0.007703254 | 0.1286384 | 0.09593966 | 0.02703022 | 0.2583345 | 0.2400472 | 0.3414196 | 0.244037 | 0.2487891 | 0.246473 | 0.09656334 | 0.2112768 | 0.2277893 | 0.1799518 | 0.02620968 | 0.1395359 | 0.2241826 | -0.03367361 | 0.2261845 | -0.03794678 | -0.06379644 | 0.1430229 | 0.1180862 | 0.1453129 | 0.1680404 | -0.06040301 | 0.008807409 | 0.06209628 | 0.2177413 | 0.07843765 | 0.0649939 | -0.005094771 | 0.2469036 | 0.05501577 | 0.0442518 | 0.3663722 | 0.05385599 | 0.3405092 | 0.1136945 | 0.3274089 | -0.03467391 | 0.1561228 | 0.1456899 | 0.0486054 | 0.1051916 | 0.3090461 | 0.1365463 | 0.2595136 | 0.2214392 | 0.2932274 | 0.1134525 | 0.2051924 | 0.06717861 | 0.08096099 | 0.127741 | 0.3345127 | 0.1875786 | 0.1400091 | 0.1305223 | 0.128774 | 0.06298525 | 0.2940995
3445.55 | -0.171458 | -0.0685733 | 0.2757688 | 0.2970321 | 0.1655704 | -0.06426503 | 0.08298526 | -0.4146839 | -0.1467549 | 0.5118865 | -0.1258101 | -0.4294838 | 0.06851489 | -0.06888768 | -0.09818457 | 0.06743754 | -0.1605086 | -0.006661171 | -0.2174035 | 0.1384708 | -0.05519648 | -0.08318017 | 0.1924379 | -0.002643175 | -0.2031918 | 0.05702335 | -0.0006330384 | 0.1455977 | -0.08357594 | -0.1607268 | 0.04681399 | 0.154086 | 0.001073433 | 0.02897556 | -0.04239703 | 0.06647058 | 0.01599363 | 0.01587836 | -0.03174351 | -0.2585275 | 0.004197076 | 0.01130917 | -0.2029327 | -0.07431838 | 0.1289185 | 0.05665741 | -0.1743858 | -0.004087188 | 0.08490662 | 0.06591994 | 0.0208319 | 0.2323105 | 0.1303683 | -0.07025489 | 0.005329683 | 0.04874617 | -0.03217464 | -0.009327301 | 0.2442281 | -0.06648417 | 0.02974343 | -0.1167077 | -0.02890108 | 0.1385749 | 0.07952081 | 0.07463372 | 0.03514521 | 0.07168154 | 0.3156538 | 0.1783254 | -0.0377002 | 0.08404908 | -0.04957961 | -0.09980721 | 0.03118155 | 0.1350807
3443.86 | -0.283538 | -0.660906 | -0.2690002 | -0.1091125 | -0.1923773 | 0.01052328 | 0.01597883 | 0.2738523 | 0.408098 | 0.02010682 | 0.09124849 | -0.06134244 | 0.2470556 | 0.3114825 | 0.03128589 | 0.2015453 | 0.1683513 | -0.06499423 | 0.1846426 | 0.3050646 | 0.1090218 | 0.1017798 | 0.01375502 | 0.2113853 | 0.2777038 | 0.1712078 | 0.01479555 | -0.0108113 | 0.1235439 | 0.1243522 | 0.08908717 | 0.1223832 | 0.1420682 | 0.09598878 | 0.1740923 | 0.03881999 | 0.1093858 | 0.03272735 | 0.134428 | 0.1776432 | 0.2436438 | -0.03939445 | -0.01403326 | 0.2361242 | -0.002204519 | 0.1187159 | 0.2089693 | 0.08309093 | -0.02079117 | -0.06385455 | 0.1343154 | 0.1727116 | 0.1470145 | 0.09300112 | 0.167605 | 0.01433918 | 0.1312806 | 0.298511 | 0.01743434 | 0.2897859 | 0.06958422 | 0.1655034 | 0.1842499 | 0.154368 | 0.1920574 | 0.1636113 | 0.1495168 | 0.03809345 | 0.2838442 | 0.1929443 | 0.2492454 | 0.1258426 | 0.160428 | 0.232361 | -0.0004490996 | 0.09804098
3442.17 | -0.205221 | 0.127647 | -0.05292252 | -0.657887 | 0.1640294 | -0.3431252 | -0.05181353 | -0.3704149 | -0.4274602 | 0.1468208 | -0.07293709 | 0.115704 | -0.4282178 | -0.210546 | -0.2291573 | -0.3472328 | -0.2346082 | -0.09916411 | -0.1451592 | -0.2112996 | -0.2878023 | -0.2497404 | -0.165057 | -0.2577393 | -0.2656608 | -0.3243566 | -0.1894009 | -0.06954561 | -0.1571751 | -0.2980208 | -0.2344017 | -0.1287917 | -0.3019528 | -0.2272342 | -0.1948188 | -0.3545233 | -0.3579641 | -0.1699039 | -0.06544409 | -0.1668008 | -0.3216256 | -0.3339336 | -0.1423639 | -0.1854316 | -0.1330998 | -0.2581129 | -0.2614449 | -0.3420244 | -0.3703227 | -0.1691408 | -0.3374694 | -0.2531643 | -0.10467 | -0.2558235 | -0.06022218 | -0.2152668 | -0.07114447 | -0.3202318 | -0.1362031 | 0.0118976 | 0.01208401 | -0.162111 | -0.1148901 | -0.1228944 | -0.08540114 | -0.1133647 | -0.101999 | -0.2392749 | -0.08959132 | -0.1582032 | -0.04928771 | -0.0761211 | 0.004572241 | 0.003302134 | -0.2513957 | -0.01210565
3440.48 | 0.0158741 | 0.0589868 | 0.4478224 | 0.1745767 | 0.1395995 | 0.3983919 | 0.4985068 | 0.1761777 | 0.07800365 | 0.1776265 | -0.1419984 | 0.387348 | 0.09172513 | -0.1230916 | -0.09898472 | 0.05530442 | -0.1256121 | -0.1091609 | -0.1823405 | -0.118047 | -0.148242 | 0.3745995 | 0.2168075 | 0.2484894 | 0.2643006 | 0.2777417 | 0.2163023 | 0.286223 | 0.2938212 | 0.5479619 | 0.3691381 | 0.1566496 | -0.1360145 | 0.03497917 | 0.07048069 | -0.04045631 | 0.1017161 | 0.26162 | 0.07624434 | -0.04776774 | -0.0817872 | 0.005770507 | 0.02167702 | -0.119279 | -0.02009154 | 0.2677749 | 0.04845902 | 0.1351941 | -0.1587688 | 0.2135695 | 0.4104002 | 0.4184099 | 0.3753135 | 0.297671 | 0.4682698 | 0.4330599 | 0.2628551 | 0.2318888 | 0.2956003 | 0.4169901 | 0.2963555 | 0.2661961 | 0.3420994 | 0.4043929 | 0.3203786 | 0.3413153 | 0.3294105 | 0.6542019 | 0.4391516 | 0.5640069 | 0.5545974 | 0.2342443 | 0.7510783 | 0.1886443 | 0.2295498 | 0.2437529
3438.79 | 1.09404 | 1.41882 | 1.376173 | 0.817039 | 1.067541 | 1.187384 | 1.524252 | 1.104273 | 0.6077323 | 0.6840285 | 0.645935 | 0.944092 | 0.4166141 | 0.4033336 | 0.1780265 | 0.262853 | 0.3003188 | 0.2953293 | 0.2926648 | 0.3167008 | 0.284029 | 0.2429364 | 0.500959 | 0.266582 | 0.2333732 | 0.5627101 | 0.3292295 | 0.4713225 | 0.3790849 | 0.2231109 | 0.3141936 | 0.2712916 | 0.3472549 | 0.370404 | 0.3846027 | 0.5663217 | 0.171297 | 0.4493314 | 0.2909964 | 0.1931358 | 0.3290785 | 0.3698963 | 0.3562953 | 0.4100923 | 0.2393953 | 0.330481 | 0.2605713 | 0.3196744 | 0.2724859 | 0.3767797 | 0.5974464 | 0.6506659 | 0.2211629 | 0.3146841 | 0.2651991 | 0.3740525 | 0.3285895 | 0.4914119 | 0.3860263 | 0.3345009 | 0.5077065 | 0.694476 | 0.5308389 | 0.3703417 | 0.2141261 | 0.4545588 | 0.541362 | 0.4503467 | 0.333485 | 0.3595941 | 0.3534972 | 0.6910235 | 0.3024693 | 0.3738195 | 0.5399931 | 0.3290285
3437.1 | -0.20883 | -0.649985 | 0.3034857 | -0.01625199 | -0.09993381 | -0.4047226 | -0.4509554 | 0.08049605 | -0.179824 | -0.2863619 | -0.04226533 | -0.0711506 | -0.03902528 | 0.4174237 | 0.1139921 | -0.1391967 | 0.1407684 | 0.114124 | 0.01162185 | 0.1414239 | -0.01556114 | 0.06280143 | -0.239489 | -0.1788467 | 0.2025412 | -0.07894782 | 0.003306066 | -0.05082112 | -0.2185367 | -0.1748602 | -0.08205319 | 0.1421193 | 0.1722257 | 0.120318 | -0.0329407 | 0.148909 | -0.1003508 | -0.07014029 | -0.05528505 | 0.01930494 | 0.1058885 | -0.09537948 | -0.01669851 | -0.08510511 | -0.06206387 | 0.1007041 | -0.1616156 | -0.1299553 | 0.215957 | 0.02789112 | -0.1421102 | -0.04416064 | -0.05502215 | -0.2535835 | 0.06248024 | -0.1483563 | 0.07717431 | 0.2390708 | 0.2812552 | -0.1625361 | -0.08555942 | 0.04968299 | -0.03644959 | -0.05422869 | 0.1081659 | -0.0908273 | -0.319824 | -0.1192217 | 0.08132902 | -0.3081277 | -0.06729449 | 0.1967005 | 0.07326367 | -0.05083742 | -0.003064305 | 0.121634
3435.41 | -0.035584 | -0.195056 | -0.1508666 | -0.468161 | 0.1133909 | -0.09239095 | 0.1444228 | -0.08565154 | 0.1056949 | -0.2097296 | -0.3019299 | 0.008245683 | -0.03106963 | -0.007622264 | -0.04707917 | 0.01973836 | 0.1029232 | 0.05484396 | -0.04970876 | 0.1368045 | 0.2946142 | 0.05361953 | 0.04428032 | 0.08282076 | 0.09868689 | 0.0111684 | 0.09195543 | 0.06131579 | 0.1351973 | 0.01246485 | 0.05827634 | 0.110416 | 0.04616617 | 0.1630014 | 0.06166216 | -0.09769835 | -0.0303568 | 0.2398308 | -0.03569723 | 0.113836 | -0.1169472 | 0.07361826 | -0.02399 | 0.1512441 | 0.02680743 | 0.09064144 | 0.05009216 | -0.1405679 | 0.06195506 | -0.0281001 | 0.04534883 | 0.1633694 | 0.05895903 | 0.05606942 | 0.07952363 | 0.2073659 | 0.06962627 | 0.1577922 | 0.005865325 | 0.02350895 | -0.09314314 | 0.06337281 | -0.01824566 | 0.2769075 | 0.07571651 | 0.07106064 | -0.08332521 | -0.07878733 | 0.09730858 | 0.02445043 | 0.0729167 | -0.05364246 | 0.01497537 | -0.1341904 | -0.08252562 | -0.08551747
3433.72 | 0.0423389 | -0.740205 | 0.8225009 | 0.03283071 | -0.1973587 | 0.1720381 | 0.2153318 | 0.5583157 | 0.781354 | 0.294949 | 0.1528086 | 0.03961772 | 0.3185011 | 0.1769009 | 0.08491243 | 0.008034841 | -0.08142494 | 0.1904123 | 0.1085269 | -0.01427311 | 0.1656813 | -0.02849227 | 0.1570869 | 0.2955058 | 0.1898935 | 0.076855 | -0.01429891 | 0.2954538 | 0.07462094 | 0.2486048 | 0.1986577 | 0.151865 | 0.1396436 | 0.2300387 | 0.05882189 | 0.2167941 | 0.2348502 | 0.08646611 | 0.2765627 | -0.03567401 | 0.05077662 | 0.09616458 | 0.0905389 | 0.2898557 | 0.1643876 | 0.08078818 | 0.3103923 | 0.09276114 | 0.1764869 | 0.2816998 | 0.2330395 | 0.2488983 | 0.3925093 | 0.1707442 | 0.3895351 | 0.05095139 | 0.2571677 | 0.1010955 | 0.1205332 | 0.08786022 | 0.02155067 | 0.1017013 | 0.3659705 | 0.2907823 | 0.1411901 | 0.1842256 | 0.08018286 | 0.08376212 | 0.08875537 | -0.00866865 | 0.01782091 | 0.03747611 | 0.2737134 | 0.07509836 | 0.0822018 | 0.1708891
3432.02 | -0.403627 | 0.143142 | 0.4617866 | 0.439125 | 0.5391542 | 0.8171416 | 0.2378279 | 0.4884675 | 0.1887212 | 0.5134031 | 0.2267142 | 0.4513149 | 0.1560063 | -0.004598468 | 0.04665889 | 0.06956289 | 0.09981938 | -0.1375466 | 0.07187528 | 0.005178091 | 0.0611649 | -0.03712359 | 0.2210528 | 0.09343238 | 0.1836437 | -0.02799577 | 0.02576608 | 0.1882106 | 0.1604584 | 0.1432825 | 0.1927638 | 0.1932508 | -0.08377553 | 0.1262186 | 0.1536473 | 0.16548 | 0.01234357 | 0.1528823 | 0.3204971 | 0.1319738 | -0.09844055 | 0.0698329 | 0.2048101 | 0.1845474 | 0.2044577 | 0.09553647 | 0.08268555 | 0.4236534 | -0.001545196 | 0.1526813 | 0.2258754 | 0.2855712 | 0.1894336 | -0.1048566 | 0.090018 | 0.01653206 | -0.06737717 | -0.004108186 | 0.06443659 | 0.1279377 | 0.2096134 | 0.1158235 | -0.005883929 | 0.2069327 | 0.01189196 | 0.00456899 | 0.02422514 | -0.07046444 | -0.06619431 | 0.007212388 | 0.1334078 | -0.0907627 | -0.07731857 | -0.1058343 | 0.02750823 | -0.08472832
3430.33 | -0.4211 | 0.0264114 | 0.1957977 | -0.01129265 | 0.1324819 | 0.3666188 | 0.5929772 | -0.2476388 | -0.2574293 | 0.2075694 | 0.2056457 | 0.4340983 | -0.3235375 | -0.1129075 | -0.1862552 | 0.03348726 | -0.08494435 | -0.05090619 | -0.1596251 | -0.07315297 | -0.1896113 | -0.2405719 | -0.1296978 | -0.1087733 | 0.05552103 | -0.03529548 | 0.1392717 | -0.1382988 | -0.1923745 | 0.08692234 | -0.008233739 | 0.03935921 | 0.009975384 | -0.07516564 | -0.09295517 | -0.03214825 | -0.01500135 | -0.04880741 | -0.02589164 | -0.1151213 | 0.06979453 | -0.005402342 | -0.168752 | -0.09166275 | -0.04819781 | -0.1822228 | 0.04987603 | -0.1476731 | -0.1063444 | -0.07386692 | -0.1224341 | -0.06806601 | -0.01366091 | -0.2097289 | -0.03852809 | -0.04216031 | -0.1236825 | -0.3528158 | -0.2112468 | -0.197444 | -0.236165 | -0.01610782 | -0.06049473 | 0.0008014966 | -0.1903793 | -0.1750086 | -0.1290734 | -0.1757615 | -0.1237022 | -0.3182145 | -0.263435 | -0.04827746 | -0.2331226 | 0.03024788 | -0.1489212 | -0.1938497
3428.64 | -0.0100892 | 0.147696 | 0.5008471 | 0.4911465 | 0.3919912 | 0.01108729 | 0.5666519 | -0.1261554 | 0.02827384 | 0.04419091 | 0.2324559 | 0.2260386 | 0.3679838 | 0.1200889 | 0.2397468 | -0.0514323 | 0.1690872 | -0.2326404 | 0.07255519 | 0.1166225 | 0.1938726 | -0.004743208 | -0.01724039 | 0.103516 | -0.09709071 | 0.07934067 | 0.1065377 | 0.09623696 | 0.08902884 | 0.1036508 | 0.1078364 | 0.1293782 | 0.1524625 | 0.1379838 | 0.00191804 | 0.1607012 | 0.07969071 | 0.1155053 | 0.237498 | -0.0208596 | 0.04306969 | 0.06563303 | -0.1278211 | 0.07104297 | -0.105792 | -0.04519943 | -0.03192855 | 0.03709417 | 0.1060814 | 0.08984117 | 0.04161904 | 0.2125323 | 0.2222353 | 0.1977313 | 0.02839283 | -0.1250953 | 0.2590786 | 0.1523669 | 0.3178626 | -0.05927646 | 0.001200638 | -0.07464336 | 0.1046484 | 0.08733495 | -0.075133 | 0.03559278 | 0.10801 | 0.08507272 | -0.05922893 | 0.01513781 | 0.09577892 | -0.005887284 | -0.1207059 | 0.2395794 | -0.00820392 | -0.1807531
3426.94 | 0.305605 | -0.0644322 | 0.3768492 | 1.136895 | 0.412963 | 0.8933876 | 0.7303305 | 0.8527587 | 0.8019004 | 0.07081684 | 0.1167906 | 0.2082142 | 0.2058826 | 0.2798078 | 0.1540346 | 0.3270604 | 0.3009206 | 0.2196774 | 0.2318358 | 0.4281955 | 0.357834 | 0.3045507 | 0.1196501 | 0.3889289 | 0.3113934 | 0.3403947 | 0.1471803 | 0.355227 | 0.3463652 | 0.2913949 | 0.2969462 | 0.1460988 | 0.07545284 | 0.1559682 | 0.1213677 | 0.3047194 | 0.3450975 | 0.2801243 | 0.3545668 | 0.1953589 | 0.1872669 | 0.06331421 | 0.3764306 | 0.3312819 | 0.2756676 | 0.1164952 | 0.1787829 | 0.07566315 | 0.09911979 | 0.2535909 | 0.1571383 | 0.1517103 | 0.2873323 | 0.3368286 | 0.2174748 | 0.1336558 | 0.2029311 | 0.3163269 | 0.1639453 | 0.2987439 | 0.3850958 | 0.1354608 | 0.09915102 | 0.1249809 | 0.04031514 | 0.3925725 | 0.150095 | 0.1266375 | 0.2002643 | 0.1534529 | 0.6011331 | 0.1829886 | 0.5040199 | 0.3270916 | 0.2302393 | 0.1496851
3425.25 | -0.093072 | -0.181404 | -0.03297816 | -0.1218066 | 0.05259736 | 0.156374 | -0.3921031 | 0.5462461 | 0.1857167 | 0.04950409 | 0.1442871 | -0.0001886739 | 0.1415698 | 0.0004675162 | -0.004628961 | -0.02637916 | 0.1399655 | 0.01337443 | 0.2207286 | 0.1297582 | 0.2292868 | 0.004291524 | 0.06129753 | 0.08889357 | 0.06125977 | 0.1380459 | 0.09041469 | -0.01962267 | 0.09172367 | 0.1376818 | 0.1932696 | -0.05688454 | -0.001486204 | 0.1006942 | 0.04569064 | 0.05859712 | 0.07389804 | 0.1277496 | -0.01628485 | -0.1981657 | 0.1853638 | 0.1339179 | 0.1001318 | 0.1280702 | 0.1447774 | -0.03885108 | -0.0496751 | 0.2118363 | 0.04345295 | 0.0759667 | 0.05352429 | 0.06671006 | 0.08424249 | 0.0369676 | 0.04100995 | 0.02672133 | 0.09820037 | 0.04154336 | 0.1561852 | 0.09591606 | 0.3303046 | 0.07764316 | 0.02061418 | 0.2356905 | 0.2780434 | 0.1397314 | 0.02179983 | 0.1196284 | 0.2404147 | 0.09691158 | -0.1619884 | 0.103433 | 0.00663943 | 0.0488139 | 0.02978548 | -0.03181108
3423.56 | -0.634687 | -1.29845 | -0.5382191 | -0.1897325 | -0.07018854 | -0.1997825 | 0.2469394 | -0.04585367 | 0.44788 | 0.07551367 | -0.1135237 | -0.3039793 | 0.2970546 | 0.1601859 | 0.4956152 | 0.1566025 | 0.4421355 | 0.2949767 | 0.4294368 | 0.2946035 | 0.344641 | 0.2408563 | 0.2712251 | 0.2766373 | 0.3232963 | 0.4965712 | 0.2046501 | 0.3860921 | 0.3982845 | 0.3500376 | 0.3578826 | 0.3011258 | 0.2385138 | 0.2893708 | 0.2871814 | 0.3003248 | 0.4367725 | 0.4146778 | 0.4177423 | 0.4569664 | 0.5251346 | 0.2288231 | 0.4091108 | 0.3882223 | 0.2090391 | 0.3670493 | 0.4534151 | 0.4701104 | 0.5488589 | 0.434953 | 0.6817734 | 0.1768691 | 0.4177806 | 0.2981521 | 0.2793879 | 0.4811275 | 0.2130088 | 0.2303885 | 0.4409706 | 0.4056345 | 0.3975115 | 0.5080353 | 0.2349342 | 0.3465163 | 0.5161255 | 0.5209693 | 0.3571373 | 0.3323378 | 0.231856 | 0.186692 | 0.3185982 | 0.5604286 | 0.4118354 | 0.3316714 | 0.3903095 | 0.1771823
3421.86 | -0.081154 | -0.129877 | -0.1386626 | 0.07583729 | -0.5265627 | -0.07989881 | 0.6477489 | -0.4471931 | 0.05183653 | 0.1966126 | 0.05768014 | 0.01123465 | 0.08674531 | -0.3144195 | 0.04492156 | -0.07523898 | 0.1101474 | 0.1132094 | 0.07755669 | -0.07747489 | 0.06990244 | -0.1077811 | 0.09095415 | 0.269286 | 0.1949922 | 0.02584723 | 0.09949419 | 0.0846732 | -0.002278797 | -0.07151344 | 0.03446531 | -0.02396776 | -0.05817721 | 0.03890957 | 0.1873307 | 0.103093 | -0.005198863 | -0.02989757 | -0.02625432 | 0.1852554 | 0.06015039 | 0.1039116 | 0.08409498 | 0.2336512 | 0.05365936 | -0.007516859 | 0.3709734 | 0.09427714 | 0.1763125 | 0.01333449 | 0.04207889 | 0.09211996 | -0.07793811 | 0.07158619 | 0.005796612 | -0.06430137 | 0.05977704 | -0.06837102 | -0.00620743 | -0.01610998 | 0.09910111 | -0.03663862 | 0.05920165 | 0.01831076 | 0.0713305 | -0.07341156 | 0.009716181 | -0.1620446 | -0.191183 | 0.008372032 | -0.05472241 | -0.00704098 | 0.1339893 | 0.1024865 | 0.06808574 | 0.06938708
3420.16 | 0.377058 | 0.800523 | 0.2608953 | -0.3251829 | 0.06422173 | 0.1829151 | -0.04678424 | 0.5324815 | 0.1928245 | 0.1746714 | 0.1816106 | 0.2313457 | 0.1450488 | 0.1379675 | 0.08224078 | 0.3755552 | 0.02182063 | -0.0685035 | 0.4331767 | 0.111218 | 0.08797256 | 0.2755492 | 0.2277033 | 0.1644637 | 0.1886387 | 0.4087492 | 0.1653498 | 0.3688212 | 0.1094019 | 0.06804947 | 0.003600729 | 0.3094398 | 0.05961162 | -0.1140758 | 0.1850273 | 0.003392493 | 0.2112661 | 0.1842145 | 0.1151216 | -0.06209944 | 0.3512807 | 0.1739672 | 0.02731075 | 0.1279678 | -0.1260501 | 0.227838 | -0.1017788 | 0.06002286 | 0.1695854 | 0.1283978 | 0.1099295 | 0.03208876 | -0.03699813 | 0.08897267 | 0.1227228 | 0.04905646 | 0.1993221 | -0.07427346 | 0.1807485 | 0.02577004 | -0.003940828 | 0.1995382 | 0.07870204 | -0.01707486 | -0.007275484 | 0.1370923 | 0.101641 | 0.05106853 | 0.02002122 | 0.02522884 | -0.0867644 | 0.08400899 | -0.02201722 | 0.09297636 | 0.2823877 | 0.05952257
3418.47 | 0.0256615 | 0.207032 | 0.3750499 | 0.08341801 | 0.3214219 | -0.3160491 | 0.06802761 | -0.1068672 | -0.2998308 | 0.05736263 | 0.1631698 | 0.02304225 | 0.2523694 | 0.2731612 | -0.002278035 | -0.05195112 | 0.006576904 | -0.03074003 | 0.106281 | 0.1045773 | -0.0645518 | 0.00041599 | 0.2425884 | 0.03518979 | -0.01287165 | 0.2060525 | 0.03621305 | -0.05416451 | 0.07489026 | -0.03595688 | -0.05182226 | 0.1305575 | 0.1773528 | -0.09627034 | -0.1099427 | 0.1233135 | -0.0113515 | 0.130202 | 0.08566422 | 0.05640153 | 0.1547939 | 0.09737767 | 0.06818149 | -0.1973189 | -0.1838726 | 0.1950011 | 0.1814821 | 0.02593035 | 0.06524748 | 0.07262966 | 0.03160914 | 0.1428941 | 0.1259159 | 0.1308128 | -0.02854877 | 0.06521995 | 0.09525683 | 0.01753903 | -0.04726111 | -0.1029405 | -0.05812776 | 0.2166748 | 0.02511508 | -0.0278913 | -0.06142901 | 0.07938441 | 0.04741078 | -0.02823869 | -0.1344143 | 0.04214107 | 0.002960256 | 0.02856389 | -0.007300875 | -0.1846443 | 0.03328893 | 0.001204314
3416.77 | 0.626555 | 0.13726 | 0.3465861 | 0.3014536 | 0.6261078 | 0.08999711 | 0.7067716 | 0.634832 | 0.3299824 | 0.6544606 | 0.2880534 | 0.291207 | 0.1403113 | 0.2376746 | 0.0841133 | 0.03241216 | 0.06444028 | -0.01717989 | -0.07415178 | 0.09769916 | 0.3195216 | 0.213188 | 0.08672224 | 0.1742803 | -0.06814427 | 0.1741333 | 0.1512769 | -0.0379862 | 0.01604763 | -0.04221999 | 0.1852893 | 0.195397 | 0.05092047 | -0.005259509 | -0.01469515 | 0.0968465 | -0.1365697 | -0.04554848 | -0.017035 | -0.0447425 | 0.104659 | -0.2232648 | 0.1090291 | -0.03480255 | 0.2218132 | 0.08915975 | 0.04997833 | 0.04047984 | -0.1366332 | 0.04122047 | 0.05110003 | 0.03444716 | -0.02818187 | -0.07129248 | -0.05763565 | 0.1061038 | 0.01569097 | 0.08502199 | -0.0801296 | -0.03625827 | 0.1561281 | -0.03412543 | -0.02838414 | 0.2786074 | -0.1398668 | 0.2166684 | 0.06661967 | 0.08761612 | 0.02832027 | 0.1809889 | 0.1167426 | -0.1000902 | 0.1781245 | 0.050135 | 0.02806454 | -0.1542582
3415.07 | 0.179748 | -0.21831 | 0.4612773 | 0.471741 | -0.3551431 | 0.63914 | 0.2979311 | 0.04326034 | -0.03983876 | 0.2039374 | 0.07994653 | 0.1312136 | -0.09342352 | 0.1047173 | 0.07296407 | 0.04312335 | 0.4880361 | -0.02790559 | 0.06285426 | 0.1881812 | 0.06958027 | 0.03573395 | 0.1017139 | 0.2403464 | 0.02291679 | 0.190669 | -0.1969726 | 0.0514529 | 0.03043443 | 0.0005667061 | -0.06556541 | -0.008027948 | -0.148809 | 0.08567 | -0.09004637 | -0.00281819 | 0.03089298 | 0.1934476 | 0.002213119 | 0.09806726 | 0.1521452 | -0.03206524 | 0.07697158 | -0.06737877 | 0.1884328 | 0.1540007 | 0.01603274 | -0.04235035 | 0.1736104 | 0.03416165 | 0.02197925 | -0.02484898 | 0.06182198 | -0.1756446 | 0.1330427 | 0.12292 | -0.01487085 | 0.1037299 | 0.398954 | 0.07929836 | -0.1172842 | -0.06476777 | 0.1376751 | -3.624718e-05 | 0.05007362 | 0.1344501 | -0.03594255 | -0.0401869 | 0.1668287 | 0.2223546 | -0.01352342 | 0.1125338 | 0.1925481 | -0.007577661 | 0.1690903 | 0.1052387
3413.38 | -0.314771 | -0.0501602 | -0.1378161 | -0.3582956 | -0.2888487 | -0.1446502 | -0.3011171 | -0.07209028 | 0.2249915 | 0.1821632 | 0.3008261 | -0.1236729 | -0.05863381 | -0.07710147 | -0.03577507 | 0.1755682 | -0.3323095 | 0.1078986 | 0.1755725 | -0.2094787 | 0.03920735 | -0.04397539 | -0.1027308 | -0.1569066 | -0.05689095 | -0.012361 | -0.2279546 | 0.09234919 | 0.02041132 | -0.1759958 | 0.0737155 | 0.05679775 | -0.05605755 | 0.07913005 | -0.1655134 | 0.01950911 | 0.02741838 | -0.07962589 | -0.1737052 | 0.04562948 | 0.150824 | -0.1338234 | -0.1258758 | 0.1196543 | -0.161985 | 0.02391154 | -0.1398331 | 0.1430178 | 0.04464564 | -0.04615335 | -0.08017936 | -0.03519882 | -0.1407622 | -0.01174616 | 0.03106426 | 0.04247418 | -0.0208267 | 0.07361736 | -0.2440939 | 1.11313e-05 | -0.09787498 | -0.07066405 | 0.2062589 | 0.1118155 | -0.05254401 | -0.118465 | -0.08949094 | -0.07036941 | 0.01290776 | 0.04422332 | 0.02666098 | -0.1139766 | -0.08563564 | 0.2276223 | -0.006956871 | -0.04960815
3411.68 | 0.047768 | 0.498856 | -0.1650457 | 0.525778 | 0.7298768 | 0.3576869 | 0.2904966 | 1.002978 | 0.09994368 | 0.1606045 | 0.1411593 | -0.1400016 | -0.243221 | 0.03392483 | 0.221349 | -0.08265661 | 0.09122951 | 0.04864462 | 0.1177747 | -0.02188089 | 0.1064818 | 0.2421323 | 0.2050914 | 0.1775205 | 0.05833099 | 0.05272432 | -0.2587927 | 0.1089979 | 0.3274411 | 0.1843872 | 0.3103395 | 0.07278949 | 0.2315562 | 0.07262895 | -0.09461311 | 0.1394171 | 0.145688 | 0.2571139 | 0.2111931 | -0.006856799 | 0.1494678 | 0.1056642 | 0.08609881 | 0.06269657 | -0.04880903 | 0.04017884 | 0.0456996 | 0.1332628 | 0.2326396 | -0.02892851 | 0.06179414 | 0.1497859 | -0.05062612 | 0.1034996 | 0.1487047 | -0.03763124 | 0.168521 | -0.005359833 | 0.1615464 | 0.164661 | 0.2387459 | 0.09456854 | -0.09107014 | 0.1264952 | 0.08864528 | 0.1408282 | 0.07675531 | -0.002953763 | 0.07864797 | -0.03641636 | 0.2860991 | -0.02363404 | 0.1481723 | -0.0003637925 | 0.2071027 | 0.03989058
3409.98 | 0.124501 | 0.428733 | 0.3320257 | 0.02850896 | 0.6059167 | 0.09859272 | 0.3587336 | -0.2076286 | 0.2192781 | 0.04411964 | -0.0658916 | 0.2726661 | 0.06031156 | 0.1205013 | -0.1070073 | 0.02455603 | 0.1977785 | -0.03485852 | 0.304132 | 0.1165758 | 0.2956782 | 0.1623317 | 0.07388091 | 0.1950208 | 0.07598215 | 0.09320979 | 0.222683 | 0.2233937 | -0.02420964 | -0.08919573 | 0.1077182 | -0.0332382 | 0.1042168 | -0.006929365 | 0.0737388 | 0.3079946 | 0.06878409 | -0.01565095 | 0.1325881 | 0.2089072 | 0.1236525 | 0.07660464 | 0.1763035 | -0.0186537 | -0.05750623 | 0.1539889 | 0.01174857 | 0.2210661 | 0.05466088 | 0.1833338 | 0.1793677 | 0.3349871 | 0.06413583 | 0.145488 | -0.0993644 | 0.2484996 | 0.1141666 | 0.2326568 | 0.006199257 | 0.1099296 | 0.01446904 | 0.01630711 | 0.07504815 | 0.04402873 | -0.03839207 | -0.1364661 | 0.02357398 | -0.1548634 | -0.001864613 | -0.1658735 | 0.1061981 | -0.079751 | 0.2110756 | 0.08896226 | -0.06674941 | 0.1053166
3408.28 | 0.29638 | 0.358523 | 0.6392226 | 0.4356526 | 0.8154528 | 0.5066915 | -0.04895706 | 0.1532954 | 0.2169435 | -0.2149412 | 0.3464285 | 0.3526546 | 0.1201574 | -0.1586678 | 0.1011161 | -0.06357968 | -0.1347411 | 0.02819483 | 0.1978152 | 0.157293 | 0.07026782 | -0.01500009 | -0.1303639 | 0.04188123 | -0.174736 | -0.1104171 | -0.3932618 | -0.0279693 | -0.3270705 | -0.3381615 | 0.05146644 | -0.1392724 | 0.04981075 | -0.01334558 | 0.04692814 | 0.1107273 | -0.03280999 | 0.05296109 | -0.2631436 | -0.0631796 | -0.07294438 | -0.05019161 | -0.1724565 | 0.1682996 | -0.1392438 | -0.04917259 | -0.1196728 | 0.04041237 | -0.07472015 | 0.02973316 | 0.004405116 | -0.1381189 | -0.06497487 | -0.1537864 | -0.005873902 | -0.2455431 | -0.2325985 | -0.06607051 | 0.09469054 | 0.006599252 | 0.131684 | -0.2322759 | 0.04587269 | -0.03816476 | -0.01928675 | -0.1210451 | -0.1026616 | -0.1604221 | 0.2348498 | 0.04624656 | -0.0006297275 | 0.05916013 | -0.1650162 | 0.03209793 | 0.0007700027 | -0.194856
3406.58 | -0.531828 | -0.378448 | -0.1960432 | 0.1756801 | 0.9776598 | 0.153379 | -0.3609358 | -0.3429406 | 0.4586802 | -0.04513637 | 0.04456984 | -0.5193264 | 0.08260795 | -0.04747915 | -0.129916 | 0.091763 | 0.1425902 | -0.1280933 | -0.1035051 | 0.05137348 | -0.1063806 | 0.1002172 | -0.04184634 | 0.2057819 | 0.06227738 | -0.1923664 | 0.1371345 | -0.1084979 | 0.02833371 | -0.00153296 | 0.04380181 | -0.02570174 | 0.1171289 | -0.04412605 | -0.004357884 | 0.08410198 | -0.03700973 | -0.07336883 | 0.02387173 | 0.03058147 | 0.02305724 | 0.04228849 | -0.05757995 | 0.1357503 | 0.09631142 | 0.08907644 | 0.04154585 | -0.06700997 | 0.112669 | -0.1971301 | -0.1462313 | 0.1694408 | -0.04756034 | 0.1078688 | 0.08764204 | -0.007575335 | -0.06708536 | 0.1472248 | 0.1830485 | 0.0008530714 | -0.09242108 | 0.1292875 | -0.007839132 | 0.1727273 | 0.1462327 | 0.1382927 | 0.1859204 | 0.1023465 | 0.2277691 | -0.01005878 | 0.0873326 | -0.02171347 | 0.06851026 | 0.3412379 | 0.1168464 | -0.05575957
3404.89 | 0.116062 | 0.217826 | 0.2074296 | -0.180023 | 0.9020054 | 0.2290344 | 0.4704228 | 0.6846689 | -0.1772796 | 0.3632619 | 0.4096778 | 0.5141182 | -0.05234784 | 0.1612707 | -0.04403369 | 0.295619 | 0.1028877 | 0.08157497 | -0.06325812 | -0.1766779 | 0.1070998 | -0.05283272 | 0.04662956 | 0.1257974 | 0.07972501 | -0.07944395 | 0.1065301 | 0.2745005 | 0.3104848 | 0.04246219 | 0.03604293 | 0.1609816 | 0.1353661 | 0.07141798 | 0.01747113 | 0.276902 | -0.06582911 | -0.07776004 | 0.09110608 | 0.1729892 | 0.0213391 | 0.1100599 | 0.2037316 | 0.05449233 | -0.03380999 | -0.06528126 | 0.2516111 | 0.1912933 | 0.007103126 | 0.2344462 | 0.09341918 | -0.01076339 | 0.1650733 | -0.04515332 | 0.156646 | -0.183919 | 0.1229919 | 0.1164153 | 0.2227024 | 0.2146757 | 0.1957392 | 0.2471616 | 0.2797706 | -0.05498979 | 0.1652404 | 0.2269454 | 0.1086884 | 0.2675192 | 0.02566734 | 0.1531113 | 0.1752064 | -0.02958571 | 0.1555729 | 0.1384746 | 0.2328688 | 0.156767
3403.18 | -0.712328 | -0.328851 | -0.1028683 | -0.01225742 | -0.1731556 | 0.06711497 | 0.1592332 | -0.4781742 | -0.05710977 | 0.2958713 | 0.06059582 | 0.07177034 | -0.1138244 | -0.02011492 | -0.1779627 | 0.1090321 | -0.03433958 | -0.1720062 | -0.04737272 | 0.00964395 | -0.2405255 | -0.05966503 | 0.06205944 | -0.100503 | -0.09799063 | -0.1861522 | -0.1193187 | 0.07231786 | -0.09042947 | -0.05960808 | -0.04498957 | -0.2864171 | 0.03132114 | 0.01626774 | -0.03399264 | -0.06689073 | -0.1192796 | 0.03976735 | 0.01192894 | -0.07485759 | -0.05371552 | 0.05573858 | -0.339726 | -0.1487821 | -0.06598008 | -0.1465656 | -0.001674253 | -0.08707858 | -0.02553927 | -0.1145352 | 0.01601581 | -0.1419623 | -0.03678574 | -0.2468607 | -0.1158029 | -0.3113031 | -0.1988828 | -0.06092052 | -0.1035193 | -0.05924676 | -0.0282515 | 0.02390791 | -0.01823834 | -0.06281979 | -0.01108666 | -0.1722901 | 0.00721028 | -0.05502621 | 0.116218 | -0.04953937 | 0.1409163 | 0.01112954 | 0.07199264 | -0.01530188 | -0.1879723 | 0.003680066
3401.48 | 0.125854 | 0.0767583 | -0.03175518 | 0.2979883 | 0.752121 | 0.4768592 | 0.4200962 | 0.3591261 | 0.4046132 | 0.2764958 | 0.1400672 | 0.2965975 | 0.1174605 | 0.286367 | 0.3708773 | 0.06855059 | 0.2676117 | 0.1354542 | -0.007078185 | 0.1958452 | 0.2654089 | -0.04218992 | 0.1263393 | -0.009754734 | 0.06563334 | 0.21901 | 0.02074305 | -0.05655451 | 0.02058457 | 0.08222053 | 0.1666249 | 0.2174016 | -0.04850289 | 0.05870048 | -0.01235431 | 0.02810423 | -0.2216699 | 0.1085925 | 0.1519092 | 0.0431396 | -0.006923065 | 0.09884104 | 0.06814034 | 0.06251903 | -0.02487532 | 0.1624015 | 0.3060897 | -0.09722061 | -0.08287637 | 0.1462288 | -0.1347827 | -0.004886282 | 0.05414809 | -0.1071609 | 0.1238524 | 0.07383765 | 0.1865732 | -0.01899731 | -0.1369897 | -0.06482668 | 0.1867871 | 0.1666851 | 0.1224965 | 0.2224262 | 0.1296322 | 0.1358799 | 0.07635307 | -0.2314104 | 0.1092941 | -0.05710471 | 0.106491 | 0.07601885 | 0.01269268 | 0.2700974 | 0.1228157 | 0.02143203
3399.78 | -0.0836739 | 0.625133 | -0.007657666 | 0.2267371 | -0.1316368 | 0.02988872 | 0.01460003 | -0.08934153 | -0.13369 | -0.1710734 | 0.3148354 | 0.04565869 | 0.2024862 | -0.1388781 | 0.01707256 | 0.07673038 | 0.3013365 | -0.06905635 | 0.1550969 | 0.0402336 | 0.1614697 | 0.1458851 | 0.215066 | -0.01669665 | 0.05850051 | 0.3069472 | -0.01012888 | -0.06342568 | 0.05832692 | 0.0290096 | 0.158706 | 0.3309393 | -0.05549856 | -0.1184131 | 0.2286839 | -0.09643512 | 0.01709408 | -0.04210594 | 0.3160158 | 0.06347963 | 0.2348007 | 0.2881837 | -0.08477809 | -0.01891276 | 0.1630222 | 0.1541961 | 0.1260995 | 0.06327754 | 0.0546781 | -0.1295579 | 0.1777824 | 0.107937 | -0.098845 | 0.154539 | 0.1194672 | 0.04446208 | -0.03755944 | -0.02612202 | 0.02481629 | -0.167975 | 0.08473184 | -0.1048506 | 0.1410412 | 0.0445292 | 0.1725809 | 0.005046381 | -0.02511636 | -0.01755195 | 0.2243704 | -0.1134764 | -0.1719396 | -0.005732032 | 0.09969787 | 0.04345934 | -0.2494729 | -0.009526698
3398.08 | 0.659083 | 0.649605 | 0.6357879 | 0.2981199 | 0.8421837 | 0.6306102 | 0.6096213 | 0.5099019 | 0.1084012 | 0.2389423 | 0.5847467 | 0.1760009 | 0.336528 | 0.1677527 | 0.2239126 | 0.3287307 | 0.3839224 | 0.04364687 | 0.1953227 | 0.3235166 | 0.3499257 | 0.1875553 | 0.3037377 | 0.2689302 | 0.2952137 | 0.2726668 | 0.1539221 | 0.2467945 | 0.2910038 | 0.1710187 | 0.1507712 | 0.2250903 | 0.1079454 | 0.1921932 | 0.128222 | 0.2909681 | 0.3775095 | 0.3924497 | 0.1872195 | 0.13256 | 0.2812397 | 0.2333816 | 0.2258081 | 0.1679148 | 0.1072258 | -0.02480855 | -0.02955152 | 0.1262304 | 0.1430134 | 0.1798069 | 0.002370233 | 0.4645822 | 0.3337119 | 0.4406307 | 0.2124955 | 0.2103234 | 0.2505986 | 0.5275034 | 0.4061188 | 0.1435987 | 0.397355 | 0.2089549 | 0.2324664 | 0.08656169 | 0.4591465 | 0.1423983 | 0.3854689 | 0.342632 | 0.168622 | 0.3423549 | 0.1837567 | 0.1073642 | 0.1624323 | 0.1583686 | 0.3291576 | 0.3985524
3396.38 | -0.312534 | -0.421258 | 0.1368389 | -0.2023249 | 0.3402799 | -0.1970833 | 0.3478242 | 0.4423255 | 0.2528101 | 0.4588086 | -0.002548527 | 0.068663 | 0.03156003 | -0.1109371 | -0.008508011 | 0.2392124 | 0.02744939 | 0.1563454 | -0.1304296 | 0.02120297 | 0.05034889 | 0.03391962 | 0.05105416 | -0.1042161 | -0.1022234 | -0.005719616 | 0.09835637 | -0.0769043 | -0.06187331 | -0.004193276 | -0.05226291 | 0.1435484 | 0.002845229 | 0.4294828 | 0.05196294 | 0.2635885 | -0.01832245 | 0.119636 | 0.2287931 | 0.1282784 | 0.2298772 | 0.1296481 | 0.07298694 | 0.1839941 | 0.05174086 | 0.1374594 | -0.01437205 | -0.05484229 | -0.03717528 | -0.1205741 | 0.0949416 | -0.05677111 | 0.05889134 | 0.09250586 | -0.01180887 | 0.01046976 | -0.04657429 | -0.1631153 | 0.1290327 | -0.08141418 | -0.09497336 | -0.01364623 | 0.0308487 | 0.00698822 | 0.08711885 | -0.2080782 | 0.08867624 | -0.004673564 | 0.03972709 | 0.09090009 | 0.05151172 | 0.171495 | 0.07882017 | -0.1411918 | 0.07840404 | -0.04698081
3394.68 | -0.331865 | -0.444595 | -0.07595332 | 0.05884662 | 0.0293291 | 0.6893961 | -0.1994361 | 0.04149029 | 0.006661599 | 0.01228096 | 0.1718053 | -0.03842127 | -0.05384668 | 0.09825707 | 0.05140854 | 0.07663631 | 0.03688973 | -0.02348086 | 0.1779102 | 0.182202 | 0.04321584 | -0.02222016 | -0.05528325 | -0.01407696 | 0.1099925 | -0.01599752 | 0.0911389 | 0.03836811 | 0.2193119 | 0.1133325 | 0.08611725 | 0.1352055 | -0.07798052 | 0.1788172 | 0.1220113 | 0.1628993 | 0.2197026 | -0.05567148 | 0.07481399 | 0.07533217 | 0.1294959 | -0.02290482 | 0.3105455 | 0.2244195 | 0.1672677 | 0.1288706 | 0.317927 | 0.08128083 | 0.2701125 | 0.1644006 | -0.05654049 | 0.1779615 | 0.003562993 | 0.1834562 | 0.0806093 | 0.07894569 | -0.002200955 | 0.1217344 | -0.1723304 | 0.03497902 | 0.0711128 | 0.2759968 | -0.09802866 | 0.02506767 | -0.09000642 | -0.1194986 | -0.06182534 | 0.2333204 | 0.1057664 | 0.01017064 | 0.09005804 | 0.06465017 | -0.1022161 | 0.02285926 | -0.001735615 | 0.04402619
3392.98 | -0.303674 | 0.151017 | 0.2352548 | 0.2721802 | 0.2901898 | -0.7098703 | -0.1272125 | 0.5452481 | 0.1747854 | 0.423204 | 0.2032697 | 0.09267677 | 0.08037778 | -0.08266196 | -0.01083338 | -0.01273843 | -0.1487936 | 0.01624606 | -0.09928777 | -0.1692762 | -0.01299149 | 0.2142407 | -0.1614719 | 0.07570814 | -0.1412354 | -0.1240497 | 0.05944016 | -0.06569977 | 0.03697976 | -0.03754511 | 0.07822226 | 0.05365352 | -0.1347091 | 0.0498557 | -0.1495263 | 0.08627382 | 0.1159918 | -0.0116976 | 0.06686502 | 0.04661788 | -0.06862276 | -0.02926782 | 0.13357 | -0.07671218 | -0.1313991 | 0.02249388 | -0.1546662 | -0.02657782 | 0.01608234 | -0.01406737 | 0.03558951 | -0.07513036 | 0.04579388 | -0.01832564 | 0.02650739 | -0.09660764 | -0.2261047 | -0.03262982 | -0.1076654 | 0.02947161 | -0.1531228 | -0.190467 | -0.2028755 | -0.2004486 | -0.07233067 | -0.006679891 | -0.01736526 | -0.01659577 | -0.02327598 | -0.07042158 | -0.01777455 | 0.05502275 | -0.1612565 | -0.00819936 | -0.08216375 | -0.06027209
3391.27 | -0.656527 | -0.967751 | -0.1675984 | -0.4194786 | -0.3057969 | -0.4428012 | -0.3881654 | -0.3797564 | -0.07208343 | -0.3561854 | -0.05128702 | -0.3951161 | 0.04380286 | 0.07790645 | 0.02427249 | -0.1751561 | 0.03125813 | -0.06599564 | -0.01075309 | 0.04007854 | -0.191385 | -0.134689 | -0.09690707 | 0.1653033 | -0.0998032 | -0.1590556 | 0.02733815 | 0.07408139 | 0.000853764 | 0.1040347 | -0.1003403 | -0.1986162 | -0.1916161 | 0.01825928 | -0.03094218 | 0.009383556 | 0.1096557 | -0.08966803 | -0.03896481 | 0.06663096 | -0.02309806 | 0.01296572 | -0.1165538 | 0.03679731 | 0.009128987 | 0.0378982 | 0.1287352 | -0.1830946 | -0.2870544 | -0.07067874 | 0.005400664 | -0.01115181 | -0.1559514 | 0.02375158 | 0.0207468 | -0.00385119 | 0.01339016 | -0.1628859 | -0.1160745 | 0.07275782 | -0.1092187 | 0.001510798 | 0.106606 | -0.08431435 | -0.07915069 | -0.1865403 | -0.1438716 | 0.05047057 | 0.0669882 | -0.07786538 | -0.05235713 | -0.2231915 | -0.09818314 | 0.1071096 | -0.2359821 | 0.05488464
3389.57 | -0.580906 | -0.134235 | -0.2368806 | -0.4921864 | -0.3776085 | -0.2713124 | -0.3632607 | -0.3524834 | -0.5877027 | -0.1830554 | -0.2584888 | -0.1685748 | -0.04160158 | -0.2004385 | 0.1811344 | -0.4348673 | -0.2522016 | -0.05062786 | -0.2152154 | -0.1897215 | -0.1018691 | -0.1910996 | -0.1298838 | -0.2089228 | -0.1072068 | -0.1209924 | -0.2733808 | -0.2251 | -0.2792398 | -0.2667643 | -0.2301666 | -0.1338101 | -0.07797308 | -0.01360866 | -0.08302739 | -0.1408985 | -0.09199327 | -0.1923087 | -0.0720782 | -0.1330331 | -0.1242493 | -0.2861994 | -0.1715396 | -0.2644512 | -0.3134658 | -0.1420462 | -0.2218821 | -0.1201471 | -0.1514805 | -0.1029341 | -0.1471336 | -0.09360212 | -0.1384091 | -0.1294201 | -0.08300643 | -0.03324642 | -0.3081412 | -0.2200075 | -0.2462659 | -0.07906862 | -0.4070142 | -0.1480223 | -0.3159792 | -0.2364872 | -0.2324591 | -0.04939823 | -0.2217693 | -0.1996851 | -0.1354492 | 0.08545073 | -0.3063643 | -0.3309935 | -0.08378134 | -0.2896375 | 0.02470767 | -0.3180378
3387.86 | -0.362521 | 0.175373 | -0.1155641 | -0.0412036 | -0.6873393 | -0.2432152 | -0.05256681 | -0.3255959 | 0.06687564 | 0.03772142 | -0.03735255 | 0.01032657 | 0.01933621 | -0.1860013 | -0.07693732 | 0.1593715 | 0.1226775 | 0.1354285 | 0.2386977 | 0.01933692 | 0.2069585 | 0.1914221 | 0.1055042 | 0.002004127 | 0.0316571 | -0.03423487 | 0.3036786 | 0.06114481 | 0.0504267 | 0.0208229 | 0.07914445 | 0.126067 | 0.01124756 | 0.295719 | 0.05982718 | 0.00110105 | 0.1939595 | 0.1683547 | 0.01633046 | 0.03322086 | 0.01830399 | 0.14614 | 0.09059923 | -0.004753734 | -0.07480583 | 0.1167317 | 0.03716814 | 0.1624845 | 0.008326843 | 0.05996474 | 0.2366647 | 0.2142246 | 0.1717841 | 0.01015134 | 0.1787198 | 0.05914618 | 0.004476422 | -0.03346624 | 0.1113468 | 0.06168588 | 0.2461513 | 0.06808081 | -0.0316183 | 0.2455722 | 0.004255943 | 0.08752795 | 0.2855189 | 0.184135 | 0.07660703 | 0.2001364 | 0.0007262026 | 0.121921 | 0.003959929 | 0.04523364 | 0.06570256 | 0.1625328
3386.16 | -0.33471 | -0.419875 | 0.1009746 | 0.409705 | -0.2351014 | 0.2128863 | 0.2106473 | 0.1771424 | 0.1355062 | -0.02732818 | 0.2311109 | -0.001384345 | 0.2264889 | 0.14561 | 0.1525692 | 0.07089493 | 0.2291444 | 0.1507535 | 0.08266025 | 0.1307683 | 0.1009079 | 0.1836907 | 0.218963 | 0.1636653 | 0.219293 | 0.1987452 | -0.04647808 | -0.01849579 | 0.1360822 | -0.03333399 | 0.04699046 | 0.09321213 | 0.02717574 | 0.2876152 | 0.1539311 | 0.1184577 | -0.05687011 | 0.3823971 | 0.1288755 | -0.02021326 | 0.2336435 | 0.04178515 | -0.06185065 | 0.2792958 | -0.07981732 | 0.3020057 | 0.2473734 | 0.03061659 | 0.240996 | 0.003215019 | -0.2337209 | -0.1365609 | 0.286692 | -0.09434194 | 0.2937054 | 0.2243684 | 0.07301778 | 0.03096769 | 0.03004227 | 0.007314846 | 0.143039 | -0.008731952 | 0.1548083 | 0.04470168 | 0.07011058 | 0.07802043 | 0.2560732 | 0.05572992 | -0.004044115 | -0.02670085 | 0.08843266 | 0.184361 | -0.005751102 | 0.233896 | 0.1308992 | 0.1306762
3384.45 | -0.687945 | -0.681891 | -0.5397457 | -0.09183421 | -0.3543189 | 0.001599653 | -0.431088 | 0.1080678 | -0.2841477 | -0.1875787 | -0.2150011 | -0.4894769 | -0.02986675 | 0.111383 | 0.1135651 | -0.01717313 | 0.04254927 | 0.1904307 | -0.02495108 | 0.1443895 | -0.0543034 | -0.01917807 | 0.1374988 | -0.1384516 | -0.05649464 | 0.1877775 | -0.05543561 | 0.2677655 | 0.09985497 | 0.1318374 | -0.009534091 | 0.01152587 | -0.030159 | 0.2059601 | -0.02040683 | 0.01584903 | 0.1555349 | 0.2302943 | -0.1248191 | 0.3652584 | 0.3266528 | -0.03816417 | -0.01930151 | 0.2218072 | 0.03737036 | 0.4382534 | 0.01852111 | 0.142661 | 0.1563606 | 0.01961344 | 0.1004992 | -0.1458444 | 0.03547863 | 0.04499267 | 0.2618371 | -0.02533605 | -0.004741904 | -0.1240752 | -0.07550643 | 0.02611012 | -0.03358722 | 0.231288 | -0.09807403 | -0.009960735 | 0.1845243 | 0.09276268 | 0.07987666 | 0.2930015 | 0.1101995 | 0.08814663 | 0.1517693 | 0.1245396 | 0.00899106 | -0.1873784 | 0.0006936697 | 0.04987949
3382.75 | 0.434909 | 0.294092 | 0.3432912 | 0.1209004 | 0.4785705 | 0.7895413 | 0.7366616 | 0.2289208 | 0.222386 | 0.223401 | 0.3863132 | 0.1650839 | -0.2375496 | -0.06919925 | 0.2206611 | 0.2608826 | -0.07105419 | -0.03825394 | 0.01354393 | 0.06051877 | -0.1609502 | 0.09503266 | 0.03161649 | -0.02625066 | -0.06390198 | 0.1035942 | 0.008531836 | 0.1150168 | 0.1612726 | 0.05271471 | 0.2023639 | 0.07621124 | 0.1807723 | -0.1686582 | 0.02482222 | 0.2299571 | 0.1726915 | -0.01957514 | 0.2065796 | 0.04342946 | 0.1267183 | -0.09390798 | 0.09653556 | -0.05520763 | 0.1546256 | -0.01134333 | 0.1798006 | 0.01102425 | -0.02594118 | 0.2310557 | 0.2148199 | 0.2107923 | 0.2962121 | 0.1111484 | 0.3026103 | 0.2123835 | -0.05832766 | 0.08663582 | 0.06276884 | -0.02833764 | 0.1064406 | 0.05639115 | 0.1609664 | 0.008424636 | 0.006221044 | 0.009740342 | 0.1962158 | 0.1155525 | 0.07804292 | 0.1786838 | 0.1178463 | 0.1376751 | 0.09718923 | 0.2206813 | 0.04108097 | 0.1394371
3381.04 | 0.0338596 | -0.825262 | 0.3689 | -0.333078 | 0.5969228 | -0.2328558 | 0.1899334 | 0.1588478 | 0.1184886 | 0.01504601 | 0.08256006 | 0.009737607 | 0.04232572 | 0.04304124 | 0.03496637 | 0.07576608 | -0.08750733 | 0.2207894 | 0.2224308 | -0.02352282 | -0.1701008 | -0.01036058 | 0.1210203 | 0.06107181 | 0.1236746 | -0.1512716 | 0.1697591 | 0.2060472 | -0.1675386 | -0.002319795 | 0.07267496 | 0.0676741 | 0.1721973 | -0.05594241 | -0.02757422 | -0.09293257 | -0.02978345 | 0.04737009 | -0.02338665 | -0.0591067 | -0.0735694 | 0.04535392 | -0.1535489 | -0.08833459 | -0.06938457 | 0.05100257 | 0.1703023 | -0.02299211 | -0.1596669 | 0.1497374 | 0.03594372 | -0.04233176 | -0.07753718 | -0.2130807 | 0.1723301 | -0.1600168 | 0.1074369 | -0.09287164 | 0.005932189 | -0.107139 | -0.1441053 | 0.003030896 | 0.2002653 | -0.1684992 | -0.07467236 | -0.07345892 | -0.1756203 | -0.08651284 | 0.0457934 | -0.1453866 | 0.15707 | 0.02858983 | 0.01474419 | 0.1407449 | -0.1382446 | 0.05805235
3379.34 | -0.224429 | -0.706619 | -0.3201081 | -0.1679629 | 0.0003888 | -0.01804552 | -0.02372941 | -0.1498962 | -0.0591507 | -0.05070121 | 0.01654853 | -0.05066982 | -0.01924981 | -0.1374222 | 0.01978799 | 0.08617083 | -0.07994409 | -0.03244573 | 0.04079906 | -0.0344117 | -0.05761792 | -0.1157429 | -0.009087435 | -0.07137373 | -0.005861395 | -0.1377852 | -0.1570095 | -0.239455 | -0.1547553 | -0.1063797 | -0.08131117 | 0.1811226 | -0.129058 | 0.03211403 | -0.29949 | 0.04727032 | -0.1348741 | 0.06521612 | 0.1856305 | -0.08855624 | 0.1159845 | 0.03822255 | -0.1109626 | 0.000542687 | -0.07379323 | 0.1373843 | -0.03438216 | -0.2763919 | -0.07387137 | -0.1511467 | -0.1920212 | -0.07589513 | -0.1588949 | -0.04950026 | -0.08038872 | 0.1255272 | -0.1903714 | -0.02847129 | -0.02645694 | -0.1617062 | -0.004847487 | -0.07513619 | -0.1509389 | -0.1017842 | 0.1858716 | -0.1811443 | -0.05983946 | 0.02850961 | 0.0866604 | -0.005964079 | 0.09904237 | 0.0169087 | 0.005654421 | 0.03628161 | 0.09681084 | 0.1960343
3377.63 | 0.18385 | -0.397601 | 0.08578278 | 0.04474546 | 0.8795203 | -0.04226922 | 0.1909228 | -0.03064724 | 0.3478661 | 0.02601036 | 0.09328924 | 0.2218147 | 0.2359197 | 0.2673796 | 0.1751311 | -0.02512015 | 0.1223111 | 0.1532377 | 0.005145308 | -0.04532331 | 0.006040459 | 0.04729933 | 0.1048938 | 0.2104307 | 0.05979222 | -0.0267115 | 0.174677 | 0.2173993 | 0.1020443 | 0.1062261 | 0.2767935 | -0.1445338 | -0.03996933 | 0.2173274 | 0.06277993 | 0.04066142 | 0.2965342 | 0.2290519 | 0.1748863 | 0.4184754 | 0.1344808 | 0.03100027 | 0.004688128 | 0.1625413 | 0.4096662 | 0.05260087 | 0.346141 | 0.1532154 | 0.158193 | -0.03740165 | -0.00575992 | 0.1345232 | 0.2717188 | -0.00801315 | 0.2030759 | 0.2399869 | -0.0004739648 | 0.01146002 | 0.1360585 | 0.05194664 | 0.08529867 | 0.09025187 | 0.05869414 | -0.0841765 | 0.3244831 | -0.118322 | 0.07995348 | -0.0517742 | -0.1652456 | -0.110252 | 0.08986242 | 0.15146 | 0.0943155 | 0.1512607 | -0.009859323 | 0.2117992
3375.92 | -0.741299 | -0.231538 | -0.03260952 | 0.3050393 | -0.1469263 | -0.1150549 | -0.1661532 | 0.373567 | 0.388445 | 0.007141754 | -0.1636053 | 0.06535091 | -0.04546407 | 0.2331123 | 0.01329718 | 0.05906668 | 0.05584436 | -0.02705822 | 0.04237243 | -0.05622903 | -0.02797924 | -0.0092226 | 0.1212638 | -0.06909108 | -0.06976305 | 0.01138391 | -0.1279228 | -0.0818997 | 0.1394793 | 0.1233946 | -0.2431232 | 0.0420155 | -0.04841505 | -0.08557716 | -0.06286061 | -0.06395766 | -0.05254549 | -0.09522753 | -0.006759151 | -0.09901617 | -0.1644723 | -0.07380817 | -0.02600051 | 0.08067917 | 0.01516196 | -0.008141663 | 0.06806748 | 0.07071599 | -0.04872564 | 0.1493673 | 0.1314491 | -0.1915559 | -0.02981004 | 0.08208027 | 0.1690558 | -0.03635662 | -0.03039027 | 0.02714235 | 0.1521338 | 0.1679029 | 0.004224892 | -0.01323782 | -0.02449441 | -0.06691355 | -0.04920819 | 0.09060624 | -0.04874288 | -0.01015782 | -0.05131198 | 0.00494457 | 0.1051262 | 0.04187323 | -0.1339749 | -0.0267493 | -0.04356144 | -0.1141311
3374.21 | 0.142976 | -0.0179542 | -0.1040641 | -0.1012911 | 0.3971178 | 0.1444839 | -0.2855929 | 0.3010294 | 0.01369979 | -0.01213623 | -0.1350239 | -0.04409444 | -0.08319623 | 0.003637501 | 0.1194841 | 0.04589599 | 0.1597529 | 0.1097719 | 0.1036891 | -0.2377989 | -0.01322814 | -0.1145016 | -0.1547807 | 0.1144901 | 0.02027297 | 0.1959346 | -0.1622466 | -0.1616613 | -0.06683769 | 0.1402261 | 0.2613276 | -0.0640199 | -0.05677628 | -0.1204664 | -0.09090965 | 0.09942069 | -0.1823022 | 0.1168794 | -0.1395434 | 0.1150652 | -0.02466048 | -0.2275962 | -0.03232999 | 0.02327321 | 0.1571619 | 0.0527684 | -0.0393062 | 0.06149259 | -0.03607939 | 0.04335521 | -6.635019e-05 | -0.07841243 | 0.05851099 | -0.1937199 | 0.08588981 | 0.003887378 | 0.06136159 | 0.09169272 | -0.05147689 | 0.01554411 | -0.004069488 | 0.2242683 | 0.01423548 | -0.09882532 | 0.1869273 | 0.05544141 | -0.007127629 | 0.1532653 | -0.03502621 | -0.05048398 | -0.1232736 | 0.07857846 | -0.1670225 | 0.06342001 | 0.02009737 | -0.001129564
3372.51 | -0.687133 | -0.3759 | -0.08075201 | -0.1267587 | 0.1306368 | -0.5492548 | -0.8815242 | -0.2959625 | 0.2969541 | -0.4128425 | 0.1790432 | -0.3920428 | 0.1228333 | 0.2374157 | 0.5669866 | 0.1305255 | 0.3607457 | 0.1245366 | 0.2378122 | 0.04409835 | -0.02285773 | 0.1217666 | 0.178858 | 0.07830748 | 0.1102989 | -0.05832614 | 0.04737104 | 0.09990729 | 0.1172029 | 0.1566278 | -0.01476478 | 0.0005696955 | 0.1056642 | 0.1615014 | 0.1006338 | 0.2135095 | 0.1269737 | 0.2065806 | 0.2397975 | 0.3047184 | 0.1391375 | 0.1796459 | 0.01010059 | 0.1611392 | 0.07973819 | 0.1864486 | 0.1458184 | 0.1499255 | 0.0985782 | 0.0836572 | 0.2340264 | 0.2299729 | 0.2928818 | -0.006210518 | 0.002424274 | 0.09231787 | 0.05536606 | 0.08312431 | 0.3543815 | 0.1313503 | 0.2067231 | 0.07105121 | 0.1017215 | 0.01516924 | 0.2036169 | 0.1907901 | 0.156303 | 0.09710312 | 0.2007247 | -0.008249087 | 0.1118544 | 0.164005 | 0.1171684 | 0.03133762 | 0.08351234 | 0.1116347
3370.8 | 0.339805 | 0.266055 | 0.5607612 | 0.03812066 | 0.05353718 | 0.2797396 | 0.4268347 | 0.1540005 | 0.2869394 | 0.1385154 | 0.06440558 | 0.402291 | 0.133637 | 0.05640684 | 0.0630962 | 0.04450735 | -0.1215569 | 0.01724719 | 0.2009646 | 0.1064949 | 0.1138823 | -0.05651806 | 0.0004740731 | -0.006902475 | 0.02951169 | 0.1023319 | -0.05990384 | 0.1418003 | 0.08190626 | -0.02229028 | 0.1237898 | 0.08969048 | 0.09752008 | 0.05307411 | 0.02376912 | 0.2053285 | -0.002910581 | -0.1673094 | 0.1071268 | -0.01805671 | 0.03435071 | 0.00133013 | -0.02070571 | 0.1526908 | -0.02223881 | 0.1979218 | -0.03495888 | 0.01879367 | 0.1602903 | -0.1200313 | 0.02886528 | 0.2214156 | -0.03398983 | -0.086986 | -0.2031896 | -0.08795469 | 0.0735107 | -0.02295316 | -0.1180349 | -0.07019917 | -0.07068238 | -0.08279991 | -0.05480138 | 0.1532611 | -0.09671376 | 0.05776227 | -0.02214434 | -0.08103688 | 0.07055399 | -0.03916595 | -0.1407008 | -0.1409201 | -0.1107093 | -0.04982661 | 0.09787944 | -0.01950467
3369.09 | -0.395264 | -0.473041 | -0.6554792 | -0.5112677 | -0.3104476 | -0.6064133 | -0.1223283 | -0.2538603 | -0.211406 | -0.2154601 | -0.5742309 | -0.3752978 | -0.1727712 | -0.02732898 | 0.09560172 | 0.2512906 | 0.05427711 | 0.1539173 | -0.201925 | 0.02282306 | -0.04186048 | 0.3262394 | -0.05593682 | -0.1898014 | -0.00249427 | -0.02956441 | -0.04510592 | 0.354415 | -0.1239249 | 0.04238766 | 0.2621835 | 0.03244649 | -0.2030968 | 0.0176037 | 0.0444947 | 0.09920247 | -0.1571495 | 0.06823125 | 0.07210465 | 0.1468427 | 0.2221145 | 0.2376715 | 0.1923572 | 0.1199381 | 0.1684046 | 0.1603157 | 0.1499632 | 0.08287432 | 0.246497 | 0.09078675 | 0.06739292 | 0.1642289 | 0.07771154 | -0.09473869 | -0.01879618 | 0.2922876 | 0.04258578 | -0.03133225 | -0.05426717 | 0.02087276 | 0.1394375 | -0.06638592 | 0.1302984 | -0.02624844 | 0.06645691 | -0.09992671 | 0.04313939 | 0.2041544 | -0.2547254 | 0.1251487 | -0.07605155 | 0.1882275 | 0.1980386 | 0.08829772 | 0.1362976 | -0.02881236
3367.38 | 0.0600451 | 0.0258593 | 0.6987862 | -0.06074172 | 0.2766472 | 0.4112165 | 0.756684 | 0.2424872 | 0.6799608 | 0.2397425 | 0.3582413 | -0.1058041 | 0.08172253 | 0.1813704 | 0.3717897 | 0.2142224 | 0.2785899 | -0.05103916 | 0.394878 | 0.1831145 | 0.1195598 | -0.02276892 | 0.2048198 | 0.2124506 | 0.2337741 | 0.3755086 | 0.4576261 | 0.3474506 | 0.1338043 | 0.2042812 | 0.08351047 | 0.3899369 | 0.08162224 | 0.2991441 | -0.007992584 | 0.1879607 | 0.1519599 | 0.254731 | 0.1591871 | 0.214122 | 0.2631703 | 0.2544875 | 0.03959755 | -0.01031267 | 0.2126417 | 0.1712607 | 0.2128862 | 0.1225459 | 0.2598325 | 0.2527089 | 0.05695452 | 0.03402257 | 0.06720932 | 0.336442 | 0.2386635 | 0.1841722 | 0.2308843 | 0.2042918 | 0.3751477 | -0.1078567 | 0.3491128 | 0.3397003 | 0.2665477 | 0.3061522 | 0.3030474 | 0.6691423 | 0.3764653 | 0.1721869 | 0.2736991 | 0.2649745 | 0.3788888 | 0.2979683 | 0.1412051 | 0.3235827 | 0.2721676 | 0.1569474
3365.67 | 0.420019 | 0.286562 | 0.1475303 | 0.4848851 | 0.3864194 | 0.8565682 | 0.7304751 | 0.2620853 | 0.1562903 | 0.1231442 | 0.1954275 | 0.5441863 | -0.02976851 | 0.1946698 | 0.2331439 | 0.006449523 | 0.3075315 | -0.01200756 | -0.008387336 | -0.04660016 | 0.01288446 | 0.04294558 | -0.02216058 | -0.09270699 | 0.1529076 | -0.02413029 | -0.03925201 | -0.0009921496 | -0.1205142 | 0.07331394 | 0.002266235 | 0.08885706 | 0.02518395 | -0.004748557 | 0.1590042 | -0.01626209 | 0.09511975 | -0.04677573 | 0.002724057 | -0.06021109 | 0.01146478 | 0.002998012 | -0.2351742 | 0.05473955 | 0.1347461 | -0.01310998 | 0.08051263 | -0.3500118 | 0.05392474 | -6.654496e-05 | 0.2414975 | 0.02600478 | -0.04106521 | -0.06163145 | 0.2033494 | 0.07563401 | 0.1751036 | 0.001021918 | 0.169978 | 0.00719055 | -0.12442 | -0.01072458 | 0.1345683 | 0.1746848 | 0.003071884 | 0.1697927 | 0.05094599 | 0.0913696 | 0.1923384 | 0.01458866 | -0.239194 | 0.1637187 | -0.03761804 | 0.07070262 | -0.372807 | 0.07440978
3363.96 | 0.0656114 | 0.261451 | 0.5478393 | 0.1733006 | 1.304504 | 0.2057886 | 0.1324555 | 0.4716847 | 0.1444371 | 0.5299718 | 0.0799346 | 0.09839644 | 0.07826616 | 0.207638 | -0.07655213 | -0.1038783 | -0.005239566 | 0.1002256 | 0.1247209 | -0.08099353 | 0.004050703 | -0.0133315 | 0.01921826 | -0.3003349 | -0.001104862 | 0.1863326 | -0.2186908 | 0.08939089 | 0.01550692 | 0.03961283 | -0.1765509 | -0.09030217 | -0.006807761 | 0.008480977 | 0.1065817 | -0.1232293 | 0.03823048 | 0.04185101 | -0.2754408 | 0.006853493 | -0.02085056 | 0.09302503 | 0.002253918 | -0.02650895 | -0.08960752 | 0.09493885 | 0.02124561 | -0.09091751 | 0.1165963 | -0.05773993 | -0.2081294 | -0.03052004 | 0.04542648 | -0.02084369 | -0.07587883 | 0.1619155 | 0.09454493 | 0.01736002 | -0.1088014 | -0.07320861 | -0.03731826 | -0.09343466 | 0.05157808 | -0.05461983 | -0.07726001 | -0.08574758 | -0.1528032 | -0.01378688 | -0.08409709 | 0.2519673 | -0.150015 | -0.09240923 | 0.1739603 | 0.06133554 | 0.1283816 | -0.1543914
3362.25 | -0.431756 | -0.0494759 | 0.4234145 | 0.2425949 | 0.4118756 | 0.2209289 | 0.2482417 | 0.6808461 | 0.2541592 | 0.2221599 | 0.2976704 | 0.2236595 | 0.2105339 | 0.0007482036 | 0.05248261 | 0.2735927 | 0.4623395 | 0.04167149 | 0.1114465 | 0.104359 | 0.09308962 | 0.1986832 | 0.2557538 | 0.1261047 | 0.1130239 | 0.1045047 | 0.04124973 | 0.1310055 | 0.1273515 | 0.1764081 | 0.01035877 | -0.1473551 | 0.3027485 | 0.2168847 | 0.1515365 | 0.1110998 | 0.1763911 | 0.08145536 | 0.08092794 | 0.09812848 | 0.2638778 | 0.03669215 | 0.1664951 | 0.1363324 | 0.002954429 | 0.08094287 | 0.3765878 | 0.09491388 | 0.008762314 | 0.03068979 | 0.09832291 | 0.1325493 | 0.3025293 | 0.1664219 | 0.1328364 | 0.3209647 | 0.1845128 | 0.2289066 | 0.4167917 | -0.03187337 | 0.3179647 | 0.2137051 | 0.1392891 | 0.252377 | 0.1352571 | 0.3171523 | 0.3017349 | 0.3931285 | 0.02980099 | 0.147785 | 0.1832107 | -0.1533082 | 0.2393296 | 0.1978626 | 0.2635447 | 0.226575
3360.54 | -0.405413 | -0.122403 | -0.3208249 | -0.1645397 | -0.005457463 | -0.3836521 | -0.2553459 | 0.3658363 | 0.2417187 | 0.199748 | 0.2295441 | -0.1753838 | -0.2181633 | 0.01297974 | -0.013869 | -0.08087878 | -0.2652678 | 0.1294394 | -0.2432667 | -0.02702239 | -0.207873 | -0.2234278 | -0.01985472 | -0.2278519 | -0.06552102 | -0.05031305 | -0.03989938 | -0.1201408 | -0.05350013 | -0.150368 | -0.1199025 | -0.20452 | -0.1435478 | -0.3306882 | -0.1205345 | 0.05256592 | -0.1244002 | -0.09841523 | -0.00144214 | -0.07887187 | -0.1586943 | -0.2878758 | -0.0838357 | -0.1398509 | 0.0221038 | -0.03066343 | -0.2194585 | 0.1099691 | -0.1474691 | -0.02727496 | 0.01450162 | -0.04559014 | 0.02289412 | -0.01231709 | -0.2926513 | -0.1055654 | 0.05461697 | 0.02596268 | -0.1067518 | -0.1372236 | 0.1363793 | 0.05693871 | -0.2361897 | 0.07132098 | -0.0666767 | 0.03712589 | -2.039549e-05 | 0.1171267 | 0.04614006 | -0.005184038 | -0.09333355 | -0.1411748 | 0.1096777 | -0.05623 | -0.2357018 | -0.0751625
3358.82 | -0.0934553 | -0.43353 | -0.3038418 | 0.09489194 | 0.1476489 | -0.08409 | 0.002620138 | -0.330472 | -0.1855192 | -0.2991227 | -0.4578321 | 0.1396151 | -0.06162881 | -0.07278216 | 0.1390759 | -0.04522692 | -0.09049476 | -0.09976427 | 0.1580246 | -0.2558227 | -0.06941794 | 0.03731761 | -0.100307 | -0.2159719 | -0.02465647 | -0.1072262 | -0.1205174 | -0.1030393 | -0.2097707 | -0.1357822 | -0.03063129 | -0.2373187 | -0.1994996 | -0.3170962 | -0.09993388 | -0.1523883 | -0.08394609 | -0.08321136 | -0.3517325 | -0.1340313 | -0.02031273 | -0.3196533 | -0.01702349 | -0.05017946 | -0.1541873 | -0.2400457 | -0.2057909 | -0.04586113 | -0.1326965 | -0.134031 | -0.1667487 | -0.0772442 | -0.08602375 | -0.09334128 | -0.08379163 | -0.1665175 | -0.02672855 | -0.006170688 | 0.1253691 | 0.0255237 | 0.1254781 | -0.02688125 | -0.02625334 | 0.08516186 | -0.2928648 | -0.1208911 | -0.1067496 | -0.06128199 | -0.08387548 | -0.1339652 | 0.02033516 | -0.1045097 | -0.09321035 | -0.04245048 | -0.05223882 | -0.3037804
3357.11 | 0.0755462 | 0.11239 | 0.8075136 | 0.163789 | 0.2525685 | 0.6909821 | 0.2126709 | -0.02690298 | 0.6065062 | 0.01129215 | 0.330959 | 0.1209104 | 0.3144287 | 0.1093542 | 0.1940024 | 0.3073223 | 0.2063232 | 0.1588629 | 0.1935606 | 0.05236889 | 0.1424667 | 0.2248025 | 0.01449874 | 0.01547547 | 0.04050076 | 0.1532539 | 0.04310474 | 0.2311189 | 0.2437149 | -0.02369954 | 0.2048775 | 0.1200241 | 0.3788875 | -0.01060313 | 0.3353365 | 0.2523784 | 0.1516515 | 0.1759153 | 0.1276674 | 0.127868 | 0.2645758 | 0.1608856 | 0.1717463 | 0.2591218 | 0.4010509 | -0.03467102 | -0.09460834 | 0.4081158 | 0.1018748 | 0.1980275 | 0.04231507 | 0.208378 | -0.04876618 | 0.1670688 | 0.02775885 | -0.008131788 | 0.3063941 | 0.1082081 | 0.1863656 | 0.1146548 | 0.0901146 | 0.1572025 | 0.01309884 | 0.1719545 | 0.06638565 | -0.0105617 | 0.03016986 | 0.1017124 | -0.06744318 | 0.2006171 | 0.08529901 | 0.1516832 | -0.1008524 | 0.1415994 | 0.2774576 | 0.1508408
3355.4 | -0.0412647 | -0.246552 | -0.1292909 | 0.04195239 | 0.3570009 | 0.4179398 | 0.089142 | 0.2288206 | 0.2034603 | 0.03583875 | 0.07193829 | 0.1971617 | 0.1292948 | -0.001513375 | 0.1510974 | 0.09855104 | 0.1617472 | 0.2956194 | -0.06352256 | 0.04375719 | 0.2326863 | 0.2171122 | 0.1780664 | 0.02751843 | 0.178632 | 0.1457072 | -0.0855343 | 0.1993416 | -0.1320695 | 0.03951389 | 0.1232288 | 0.1846819 | -0.01819547 | 0.05211941 | 0.1850757 | 0.2424068 | 0.1920896 | 0.09361196 | 0.07085975 | 0.1458427 | 0.1593229 | 0.2513666 | 0.2874869 | 0.1537231 | -0.06841353 | 0.07299116 | 0.2114895 | 0.05699563 | 0.2879332 | 0.1642075 | 0.1295317 | -0.0181352 | 0.01302666 | 0.3055335 | 0.06633731 | 0.2233529 | 0.2734077 | 0.1250019 | 0.3201592 | 0.1547586 | 0.03044258 | 0.1459532 | 0.1256652 | 0.1855556 | -0.01313627 | 0.002249941 | 0.04506132 | -0.003481841 | 0.1441368 | -0.02596053 | 0.05263886 | -0.03110173 | 0.08673124 | 0.1301245 | 0.0947146 | 0.06891555
3353.69 | -0.0153182 | 0.061071 | 0.1237251 | 0.3962864 | -0.1579357 | -0.04604415 | -0.08232791 | 0.484474 | 0.04420621 | 0.4888617 | -0.1395676 | 0.3209339 | 0.04174856 | 0.2042195 | 0.1810497 | -0.01274985 | 0.09293328 | 0.1396004 | 0.06970585 | 0.1086404 | 0.1282401 | 0.2581336 | 0.0002998139 | 0.1859814 | 0.0727193 | 0.3092075 | -0.0917476 | -0.05196456 | 0.004449287 | 0.1269916 | 0.2367285 | 0.1760284 | 0.2189406 | 0.06639346 | 0.2299843 | 0.1104352 | -0.06023351 | 0.1334219 | 0.01453961 | 0.1882105 | 0.07877519 | 0.09801456 | 0.1105108 | 0.02399121 | 0.242286 | 0.08316993 | 0.1030021 | 0.0472763 | 0.03526293 | 0.1547168 | 0.07073464 | 0.072701 | 0.1724151 | 0.2001715 | 0.3733733 | 0.1621988 | 0.04513863 | 0.04451418 | 0.1607826 | 0.09692699 | 0.01951387 | 0.1345379 | 0.01894242 | 0.05282074 | 0.07805523 | 0.2102804 | -0.01335162 | 0.1107417 | 0.08756152 | 0.1130819 | 0.1907347 | -0.04317162 | 0.005917489 | -0.003661779 | 0.03386336 | 0.1578526
3351.97 | -0.418041 | -0.679023 | 0.3286534 | -0.1543024 | -0.4824105 | 0.3944108 | -0.1586974 | -0.259868 | 0.397304 | 0.1799059 | -0.06542813 | -0.1269064 | 0.1978656 | 0.2631631 | 0.1618522 | -0.2462812 | 0.1707312 | 0.1543971 | 0.2274706 | 0.1981113 | -0.02477883 | 0.05505854 | 0.06640367 | 0.1006867 | -0.008855799 | -0.01497724 | -0.09755683 | 0.08690454 | -0.005454623 | -0.07813456 | -0.01571753 | 0.04533784 | 0.1634826 | 0.1785327 | 0.03096348 | 0.1004995 | 0.1507807 | -0.1193156 | 0.05599508 | 0.1329879 | 0.1934739 | -0.07944648 | 0.08013005 | 0.2355919 | 0.3330186 | 0.1421924 | 0.06752816 | 0.03745743 | -0.1683562 | -0.04993407 | -0.03674613 | -0.08023196 | 0.1368575 | 0.0462016 | 0.1929883 | -0.06973233 | 0.1338177 | -0.01155079 | -0.0476201 | 0.1851557 | 0.2037788 | 0.2693283 | 0.009825765 | 0.0907046 | -0.02565711 | 0.07696348 | -0.1206432 | 0.200688 | 0.03092621 | -0.0162715 | 0.03596676 | -0.006434175 | 0.02267932 | 0.2767617 | 0.07053718 | 0.02755807
3350.26 | 0.464849 | 0.00935508 | 0.6759962 | 0.533096 | 0.3837117 | 0.5488821 | 0.7647807 | 0.5673611 | 0.3114105 | 0.2042151 | 0.2944916 | 0.1871058 | -0.01198291 | 0.2242326 | 0.2155015 | 0.4711655 | 0.05358377 | 0.2179983 | 0.06838952 | 0.04405655 | 0.1641168 | 0.2178828 | 0.1570826 | 0.1375532 | 0.1287892 | 0.07561558 | 0.1166049 | -0.04245185 | -0.01540618 | 0.2777643 | 0.09759461 | 0.2558868 | 0.2301142 | 0.04694355 | 0.148916 | 0.2857322 | 0.1666324 | 0.1647309 | 0.02480753 | 0.05338891 | 0.08905426 | -0.01279416 | 0.1472536 | -0.01631099 | 0.3502509 | 0.1280843 | 0.324666 | 0.5153396 | 0.1403517 | 0.2087657 | 0.2951117 | 0.2790453 | 0.2479101 | 0.1849414 | 0.1347953 | 0.01541986 | 0.1491785 | 0.298413 | 0.2803043 | 0.5169432 | 0.4125846 | 0.3065955 | 0.09830971 | 0.1775587 | 0.1877076 | 0.2365299 | 0.2599125 | 0.2661588 | 0.2182225 | 0.1467669 | 0.003112825 | 0.3473036 | 0.1856866 | 0.2885243 | 0.1559709 | 0.06812862
3348.54 | 0.442877 | 0.888103 | 0.6897608 | 0.6488932 | -0.1782406 | 0.1316483 | 0.3547552 | 0.1565192 | 0.4695783 | -0.05716891 | 0.2258297 | 0.1678373 | 0.2656715 | 0.01424935 | 0.09799793 | 0.09080568 | -0.01447427 | -0.1331099 | 0.05577266 | 0.2560578 | 0.2312087 | 0.08780639 | 0.07704101 | 0.07699676 | 0.1931377 | 0.1664434 | 0.01389714 | 0.07196226 | 0.1208715 | 0.07261335 | -0.0817313 | 0.1003561 | -0.02038313 | 0.2815258 | 0.120545 | 0.1540622 | -0.01267719 | -0.1852144 | 0.06695548 | 0.04702503 | -0.1370561 | 0.102792 | 0.1413877 | 0.04874726 | 0.2694525 | -0.05673016 | 0.2646123 | 0.2858234 | 0.1566609 | 0.1259291 | 0.1149262 | 0.02870983 | 0.01772584 | -0.01759282 | -0.04500037 | 0.05201325 | -0.0307425 | -0.09888889 | 0.3396196 | 0.1653917 | -0.1589261 | 0.1244104 | 0.1137875 | 0.14253 | 0.03522848 | 0.1525072 | 0.1769417 | 0.063453 | 0.0397395 | 0.2120865 | -0.1273492 | 0.1157355 | 0.1779059 | 0.2511627 | 0.07060129 | 0.01125854
3346.83 | -0.00776385 | -0.804669 | 0.3700592 | -0.1876959 | -0.2633495 | -0.5237136 | -0.05522288 | 0.2697554 | 0.2133539 | -0.2709075 | -0.03327375 | 0.005852323 | -0.01770453 | -0.04976132 | -0.06855434 | 0.05176229 | -0.2041163 | 0.07675776 | 0.01892225 | 0.02928914 | 0.05477437 | 0.03083346 | -0.07601867 | -0.03207095 | -0.05982498 | -0.03534033 | 0.1797717 | 0.1132371 | -0.03554287 | 0.135934 | -0.06599365 | -0.03086922 | -0.07552965 | -0.1665281 | -0.05414536 | -0.1238853 | -0.07014471 | 0.001663014 | -0.207588 | -0.05679526 | -0.07023709 | -0.1471696 | -0.01066378 | -0.05716621 | 0.06629566 | 0.1976715 | -0.2101363 | -0.01699036 | 0.02684377 | 0.06756927 | -0.04049067 | -0.002064594 | 0.007350515 | 0.02391276 | -0.05380174 | 0.08880234 | -0.03990708 | 0.235751 | -0.08890342 | -0.06449347 | -0.09601496 | -0.03335822 | 0.007451219 | 0.1564595 | -0.04391674 | 0.2149169 | 0.1671698 | 0.03146616 | 0.1782633 | 0.00888488 | 0.05905832 | 0.006057328 | 0.07250076 | -0.1279779 | 0.009663819 | 0.07653658
3345.11 | -0.220405 | 0.0738864 | -0.09249746 | 0.1184454 | -0.06191675 | 0.05887169 | 0.5347035 | 0.2403042 | 0.1768766 | -0.008264231 | 0.4220219 | 0.3677087 | 0.1375555 | -0.0164699 | 0.2035534 | 0.2808624 | 0.1186759 | 0.01838677 | -0.04216726 | -0.02657788 | 0.0004876039 | 0.2177725 | 0.1124042 | 0.02965974 | 0.1747888 | 0.128715 | 0.004474404 | 0.2032575 | -0.02136787 | 0.004142569 | -0.001492952 | 0.2035015 | 0.1619526 | -0.004630555 | 0.1125494 | 0.06171079 | 0.262634 | 0.04246865 | -0.1403538 | 0.2052327 | 0.1921236 | 0.04223679 | 0.1300001 | 0.1538189 | -0.01534273 | -0.05998905 | 0.1442182 | -0.1491014 | 0.1409721 | 0.03350117 | 0.1701671 | 0.01599335 | -0.1490752 | 0.1386697 | -0.1599197 | 0.198937 | 0.07292366 | -0.1124604 | 0.06781253 | 0.266196 | 0.1378514 | 0.1750545 | 0.1205952 | -0.2684176 | 0.04754848 | 0.1557753 | -0.06207836 | 0.2433904 | 0.02417841 | 0.04926214 | -0.1448864 | 0.1403666 | -0.1795684 | 0.3219538 | -0.07550673 | -0.1264538
3343.4 | -0.0998158 | -0.428611 | 1.159196 | 0.4722365 | 0.188129 | 0.3081741 | 0.2199899 | 0.7348868 | 0.3845766 | 0.4447938 | 0.02025697 | 0.1107593 | 0.4632188 | 0.3580539 | 0.2801337 | 0.0464377 | 0.1736122 | 0.1793612 | -0.00550924 | 0.08852267 | 0.3123185 | 0.2337352 | 0.1546072 | 0.3111946 | 0.3603689 | 0.1464579 | 0.3658461 | 0.2200027 | 0.3096808 | 0.2627497 | 0.1848677 | 0.3156653 | 0.3018407 | 0.2307019 | 0.3037345 | 0.2474678 | 0.3757655 | 0.05909686 | 0.07342744 | 0.1502101 | 0.1865299 | -0.03647615 | 0.1488772 | 0.3889769 | 0.3414196 | 0.2679097 | 0.3278732 | 0.1575886 | 0.03581714 | 0.2921401 | 0.2347999 | -0.01474693 | 0.03648196 | 0.2536869 | 0.4172277 | 0.3338619 | 0.3076883 | 0.02738378 | 0.2246494 | 0.2308711 | 0.3232011 | 0.2372073 | 0.258312 | 0.2824263 | 0.285399 | 0.02359256 | 0.3916203 | 0.5041147 | 0.2846671 | 0.1871228 | 0.4557942 | 0.2257635 | 0.421958 | 0.1132151 | 0.2295221 | 0.01226848
3341.68 | 0.0682958 | -0.264537 | 0.2205392 | 0.7783006 | 0.01073108 | -0.01384118 | 0.04829881 | 0.08680737 | 0.05597865 | 0.04099651 | 0.04726784 | 0.1874507 | -0.06494506 | 0.04934487 | 0.06380435 | 0.1534254 | 0.2044963 | -0.001131942 | 0.1288757 | -0.06464647 | 0.06333462 | 0.005836431 | 0.1236849 | 0.00753639 | 0.1311083 | -0.006563825 | -0.004275651 | -0.03165328 | -0.09100914 | 0.08246122 | 0.1516829 | 0.1594248 | 0.00271102 | -0.07034988 | 0.08011479 | 0.1651989 | -0.242742 | 0.02713341 | -0.02957914 | -0.0267667 | 0.0349779 | 0.1778017 | 0.0215632 | 0.2580881 | 0.06357275 | 0.03498687 | 0.02352663 | 0.04967786 | 0.003850796 | 0.160502 | 0.05570308 | 0.05208213 | 0.2467471 | -0.04583005 | -0.07858463 | -0.1163844 | 0.1035238 | 0.06978973 | -0.1795103 | 0.02434533 | 0.02105611 | 0.202153 | -0.04300545 | -0.01998866 | -0.08648951 | 0.08687294 | 0.1136873 | 0.08192458 | 0.008510458 | -0.04112312 | 0.202681 | 0.04295121 | 0.04763741 | 0.05066744 | -0.001820618 | -0.09291966
3339.96 | 0.0458296 | -0.433903 | -0.0511819 | 0.1796639 | -0.1653054 | -0.002416882 | 0.3528897 | 0.2009531 | 0.7276962 | -0.07693039 | -0.1159131 | 0.1691211 | 0.04053742 | 0.00873782 | 0.01788697 | 0.3334624 | 0.06492309 | -0.0354039 | 0.04376043 | 0.1725753 | 0.08280194 | 0.09499291 | 0.1660288 | 0.09438465 | 0.07230343 | 0.1328982 | 0.06464413 | 0.05795812 | 0.1178533 | 0.07297699 | 0.02084503 | -0.04580967 | 0.1182407 | 0.1166906 | -0.04580531 | 0.05861416 | -0.0320782 | 0.1173543 | 0.06259324 | 0.2597957 | 0.322755 | -0.02222311 | 0.08935057 | -0.1170609 | 0.05351463 | -0.002638841 | -0.1102216 | -0.1803372 | 0.04514521 | 0.05340345 | 0.1696667 | -0.02755404 | 0.1159378 | 0.04512166 | -0.01318787 | 0.16553 | 0.07016449 | 0.112262 | -0.0223835 | 0.1347345 | 0.2071328 | 0.06993648 | 0.07033525 | 0.2143504 | 0.2000584 | 0.2479135 | 0.1529407 | 0.09870261 | 0.1956888 | 0.193835 | 0.1201563 | 0.006434842 | 0.01442781 | -0.1582258 | 0.08408883 | 0.04595578
3338.25 | -0.452922 | -0.650981 | -0.3225955 | -0.08564566 | -0.7687111 | -0.2765055 | -0.2469776 | -0.2562084 | -0.03926575 | -0.242362 | -0.08845906 | 0.05579928 | 0.02374406 | 0.01676935 | -0.076993 | -0.2426128 | -0.123018 | -0.1429633 | -0.01688748 | -0.05355304 | -0.1659157 | 0.03772249 | 0.01322553 | 0.1814355 | 0.03765469 | -0.2643063 | 0.01153941 | -0.1451979 | -0.08803826 | -0.2291076 | -0.1099559 | -0.1049221 | -0.107793 | -0.1352001 | -0.1230218 | 0.09862013 | 0.080967 | -0.1093736 | -0.06449 | 0.009786468 | -0.1453582 | -0.07564717 | -0.0133701 | -0.07777581 | -0.1277466 | -0.1376504 | -0.0488707 | 0.02853845 | -0.08432696 | -0.1269401 | -0.05762406 | 0.03910824 | 0.08316322 | -0.01015987 | -0.1428179 | -0.01557074 | -0.1338591 | 0.08180509 | 0.159311 | -0.0478437 | -0.04555938 | 0.01119373 | -0.1332736 | 0.009847796 | -0.1232823 | -0.005394037 | -0.149205 | 0.139829 | -0.08061781 | -0.05918674 | -0.1089942 | -0.1031776 | -0.06791199 | 0.1451006 | -0.1957302 | -0.1079331
3336.53 | -0.237489 | -0.10626 | 0.4539524 | 0.6967026 | 0.2960434 | -0.5503689 | -0.3228446 | 0.0487731 | -0.3669127 | 0.1162204 | 0.2725483 | 0.1810036 | 0.2748582 | 0.2685764 | 0.09609419 | 0.05943857 | 0.05515717 | 0.04208545 | 0.1907952 | 0.2325264 | -0.04875499 | -0.1170578 | 0.1288582 | 0.07348196 | -0.1679337 | -0.02762502 | 0.1290445 | -0.08025864 | 0.1205123 | 0.005498289 | 0.1005686 | 1.665109 | 1.83679 | 1.686152 | 1.604668 | 1.52902 | 1.755106 | 1.785909 | 1.613337 | 1.613492 | 1.752812 | 1.40783 | 0.03028924 | 1.570945 | 1.690505 | 1.678867 | 1.744083 | 1.798299 | 1.761908 | -0.03881271 | -0.01638783 | -0.1382691 | 0.2216243 | 0.007920874 | -0.1991151 | -0.001170652 | -0.1181215 | -0.07038015 | -0.04895223 | 0.08633048 | 0.09228311 | 0.02605048 | 0.1021589 | 0.1716008 | 0.1142647 | 1.326935 | 1.719561 | 1.741782 | 1.691772 | 1.687629 | 1.490819 | 1.689524 | 1.703079 | 1.594812 | 1.671035 | 0.1284844
3334.81 | 0.0730842 | 0.676464 | -0.05470363 | 0.09824061 | 0.79065 | 0.6046195 | 0.839848 | 0.8299298 | 0.3789405 | -0.001065849 | 0.1577193 | -0.2649561 | -0.03543149 | 0.2031949 | 0.2445814 | 0.06885176 | 0.209327 | 0.2514401 | -0.04053189 | 0.2502713 | 0.1416473 | 0.1427683 | 0.1469062 | 0.1852151 | 0.1872464 | -0.1083021 | 0.1244938 | 0.5453375 | 0.03620325 | 0.1182807 | 0.2622052 | 0.1667096 | 0.04956963 | 0.1175237 | -0.03343371 | 0.301115 | 0.1364492 | 0.144756 | 0.1693409 | 0.3146965 | 0.2365306 | 0.1111073 | 0.1959164 | 0.1707103 | 0.02039719 | 0.3248243 | 0.2198469 | 0.128837 | 0.1202241 | 0.2201012 | 0.02495242 | 0.1231752 | 0.1653143 | 0.1724546 | 0.08617644 | 0.1843374 | 0.06859644 | 0.09460526 | -0.01280588 | 0.04957828 | 0.1085578 | 0.2608224 | 0.04492285 | 0.06520007 | 0.05897635 | 0.07407874 | 0.2712446 | 0.09983911 | 0.2445381 | 0.1660019 | 0.01728932 | -0.02984717 | 0.4736635 | 0.264171 | 0.09889109 | 0.09657838
3333.09 | 0.240703 | -0.588532 | 0.1035494 | 0.7856047 | 0.1436632 | 0.140873 | 0.05055498 | -0.007918651 | -0.5578315 | -0.1181088 | 0.0907526 | 0.0990184 | 0.06857131 | 0.1865603 | 0.2466048 | -0.1655391 | 0.04656591 | -0.07579709 | -0.02801264 | -0.0003613277 | -0.1556462 | 0.1099145 | -0.005854206 | 0.00452258 | -0.01889294 | 0.2254224 | 0.0953254 | 0.04875214 | 0.122535 | 0.03592327 | -0.03955947 | 0.1072095 | -0.05486893 | 0.01228921 | 0.08447308 | 0.1222018 | -0.1162907 | 0.2840161 | 0.01798867 | -0.08171759 | 0.03755946 | 0.03427696 | 0.1176974 | 0.01413651 | -0.08903442 | 0.141832 | -0.06057122 | -0.02845442 | -0.03360523 | 0.1132151 | -0.006628408 | 0.04290151 | -0.2319802 | -0.004271847 | -0.09189005 | 0.05325224 | 0.01150655 | 0.01595752 | 0.02380876 | 0.1833228 | -0.09434434 | -0.1868844 | -0.03659223 | 0.007829944 | 0.00353127 | -0.1054867 | 0.01824522 | -0.03012357 | -0.08093277 | 0.01004971 | -0.01748393 | -0.04187731 | -0.02448864 | 0.05573623 | -0.03406266 | 0.2354195
3331.37 | 0.21775 | 0.146371 | 0.7861052 | 0.8064312 | 0.1647046 | 0.962995 | 0.07122549 | 0.3445341 | 1.164139 | 0.2887992 | 0.4525397 | 0.1775178 | 0.5867698 | 0.4870054 | 0.6143029 | 0.7220972 | 0.6890435 | 0.5479794 | 0.7161089 | 0.55379 | 0.6444295 | 0.6136916 | 0.7438503 | 0.6044915 | 0.5797644 | 0.6807143 | 0.50498 | 0.6981507 | 0.5501094 | 0.4414071 | 0.7559623 | 0.4622417 | 0.4259614 | 0.5657255 | 0.5926882 | 0.5287764 | 0.5577961 | 0.5208364 | 0.4033495 | 0.473133 | 0.448454 | 0.5429333 | 0.649318 | 0.3938466 | 0.9229564 | 0.4956952 | 0.6589412 | 0.5945176 | 0.5928941 | 0.543042 | 0.7912416 | 0.4501705 | 0.6881208 | 0.6727246 | 0.6812364 | 0.4834636 | 0.7839146 | 0.6446696 | 0.7194385 | 0.7315881 | 0.4103624 | 0.7072254 | 0.4184018 | 0.8531703 | 0.6553095 | 0.5201094 | 0.7409575 | 0.6203709 | 0.4959463 | 0.5857918 | 0.4109048 | 0.5071509 | 0.8670975 | 0.7987617 | 0.7600677 | 0.7155798
3329.65 | -0.567206 | 0.119273 | 0.3261376 | -0.02964117 | 0.5200661 | 0.1187753 | 0.2829011 | 0.6491857 | 0.1546107 | -0.1610358 | 0.1479618 | -0.02937903 | 0.006973257 | 0.1288623 | 0.2259144 | 0.2196861 | 0.3072264 | 0.1229778 | 0.04548837 | 0.1320864 | 0.005538612 | 0.09310595 | 0.2739899 | 0.0826062 | 0.2269378 | -0.05945571 | -0.01259756 | -0.04299807 | 0.02632901 | 0.2616123 | 0.2099576 | -0.08505996 | 0.05305148 | 0.1435105 | 0.1253097 | 0.1063317 | -0.08508257 | -0.04733679 | -0.138207 | 0.02793085 | 0.1521657 | -0.06993568 | 0.05896359 | 0.06606887 | 0.1055225 | 0.04481515 | 0.1344995 | 0.1686467 | -0.2684036 | 0.2657919 | -0.09366742 | 0.101143 | -0.09870851 | 0.05712239 | 0.2104061 | -0.1347462 | -0.02888274 | -0.04346822 | 0.1717183 | -0.01300015 | 0.03725724 | 0.04083648 | 0.1904916 | -0.1306042 | 0.2335941 | 0.1213355 | 0.1223701 | 0.07550031 | -0.09813492 | 0.1370456 | 0.3513663 | -0.01694402 | 0.1485047 | 0.02989461 | 0.09096954 | 0.2200328
3327.93 | 0.409645 | 0.473024 | 0.1047007 | 0.03922399 | -0.02828753 | 0.4175953 | 0.6380153 | 0.04882848 | 0.1696344 | 0.1035862 | -0.01350883 | 0.09739964 | -0.1098017 | 0.1366603 | 0.27648 | -0.08745031 | 0.09637615 | 0.03930909 | -0.08881786 | 0.1492935 | 0.07384779 | 0.01155951 | 0.1455332 | 0.02424991 | 0.1910493 | 0.1511902 | 0.2499424 | 0.1423816 | 0.2096976 | 0.0574192 | -0.09218479 | -0.02276243 | -0.05180488 | 0.08732329 | -0.09816601 | -0.09654151 | 0.07687951 | 0.1161445 | 0.1738911 | -0.02713956 | 0.09984219 | -0.04844323 | 0.2004199 | 0.250336 | 0.06822336 | -0.0398118 | 0.0002214106 | 0.08402789 | 0.1139756 | 0.0616722 | 0.07021274 | 0.04438222 | -0.007099333 | 0.05149595 | -0.01663099 | 0.0522973 | -0.109796 | 0.1953301 | 0.03926927 | 0.3885848 | 0.2742146 | 0.2772242 | 0.1576629 | -0.04112268 | -0.01752996 | 0.1861587 | 0.06476523 | 0.06704399 | 0.3076177 | 0.005226468 | 0.1939177 | 0.04445837 | 0.136723 | -0.08012542 | 0.1049249 | 0.3096549
3326.21 | 0.434017 | -0.125702 | 0.359633 | 0.3464624 | 0.1384889 | -0.1404718 | 0.0412902 | 0.2099545 | 0.3310589 | -0.01253808 | 0.3488928 | 0.1767164 | -0.03173143 | 0.02252557 | 0.2781397 | -0.05289383 | 0.1295521 | 0.1507853 | 0.2157484 | 0.09308021 | 0.09322554 | 0.003249362 | -0.007551955 | -0.03399429 | 0.1063221 | -0.02886406 | -0.09774357 | 0.2540726 | 0.3686192 | -0.1223912 | 0.2151284 | -0.009133721 | -0.01041028 | 0.03104561 | 0.04415705 | 0.1886458 | 0.04378581 | 0.1817317 | 0.1200173 | 0.2836092 | -0.001170431 | 0.04639588 | 0.1710729 | 0.06868344 | 0.1526223 | 0.2659062 | 0.3538295 | 0.3163581 | 0.2523053 | -0.09341275 | 0.01464908 | -0.159147 | -0.08598625 | -0.07618351 | 0.07317602 | 0.02026194 | 0.004657152 | -0.05355244 | 0.07809963 | 0.05847066 | 0.1943034 | 0.4163543 | 0.2955003 | 0.1217839 | 0.04822497 | -0.01725388 | -0.09027999 | 0.08278302 | 0.05470244 | 0.2148478 | 0.3290821 | 0.08158084 | 0.2463524 | 0.0298328 | 0.09461129 | 0.2041257
3324.49 | 0.220197 | 0.227854 | 0.5671611 | -0.01259149 | 0.3059225 | 0.6349394 | 0.2546374 | 0.8943603 | 0.1510288 | -0.3188164 | 0.4258239 | 0.5896282 | 0.09471337 | 0.4207813 | 0.231232 | 0.3964651 | -0.0811895 | 0.3353195 | 0.2761486 | 0.3293198 | -0.05835764 | 0.1412672 | -0.03879828 | 0.07865571 | 0.2408834 | 0.3029732 | 0.1639074 | 0.267867 | 0.137099 | 0.3074643 | 0.3272931 | 0.2972565 | 0.2015354 | 0.2674607 | 0.2109744 | 0.156881 | 0.2059367 | 0.1739816 | 0.1392469 | 0.4234677 | 0.3610719 | -0.004735224 | 0.2880099 | 0.42355 | 0.2613852 | 0.1085561 | 0.3659471 | 0.2315371 | 0.2441596 | 0.2637381 | 0.2518093 | 0.2712244 | 0.1280927 | 0.0401514 | 0.114079 | 0.2810102 | 0.2167522 | 0.08786434 | 0.0199036 | 0.06968618 | 0.0414877 | 0.1899843 | 0.1162884 | -0.008016749 | 0.1381497 | -0.001134664 | 0.1449058 | 0.1958013 | 0.1675217 | 0.2049198 | 0.02498888 | 0.1919466 | 0.2336025 | 0.06699222 | 0.03560118 | 0.09832832
3322.77 | 0.292001 | 0.105118 | 0.4414017 | -0.371311 | 0.1880279 | 0.7914904 | 0.2304551 | 0.2447517 | 0.4588863 | 0.1846392 | 0.5027379 | -0.1878127 | 0.02576751 | -0.01025236 | 0.08669292 | 0.4314308 | -0.1453964 | 0.1296247 | 0.06784822 | -0.02001032 | 0.1557724 | -0.01329907 | -0.02143841 | -0.05261778 | -0.1611399 | 0.1222007 | 0.03486622 | -0.08463365 | -0.0946603 | -0.06762876 | 0.1953081 | -0.05486528 | -0.05006551 | 0.08915428 | -0.03691925 | 0.07654888 | 0.05092881 | 0.09285781 | -0.012443 | -0.1439693 | 0.1135137 | 0.1149453 | -0.2047831 | -0.002226261 | -0.1178222 | 0.02451933 | -0.2316987 | -0.09743325 | -0.1055872 | -0.03737896 | -0.09633939 | 0.01816925 | -0.02340298 | 0.229565 | 0.0815331 | -0.1407998 | 0.01425859 | 0.2294558 | -0.0377373 | 0.1295607 | 0.05952687 | -0.2800357 | -0.1361891 | 0.1793413 | -0.08936284 | -0.2289138 | 0.3068901 | 0.04038562 | -0.06131809 | 0.1705499 | 0.1597713 | -0.1121192 | 0.02529246 | 0.1776671 | 0.02546715 | -0.0563503
3321.05 | -0.398199 | -0.541521 | -0.5413304 | 0.4131271 | 0.2133135 | -0.4328598 | -0.07897191 | -0.3578537 | 0.3032746 | -0.02588891 | 0.1511862 | -0.6318581 | -0.1897287 | -0.3190598 | -0.3503444 | 0.003200889 | 0.03418303 | -0.1980862 | -0.1650813 | -0.2477273 | -0.09370696 | -0.09476648 | -0.126203 | -0.183732 | -0.173021 | -0.05907596 | 0.02721257 | -0.04721724 | -0.131253 | -0.174381 | -0.1075224 | -0.1140761 | 0.06409275 | -0.2841857 | -0.06532878 | -0.1013661 | -0.03084435 | 0.0113325 | -0.1153732 | -0.02870262 | -0.1586001 | 0.01541833 | -0.03901848 | -0.3059082 | -0.2042363 | 0.03827353 | -0.1218791 | 0.03685188 | -0.04095947 | 0.05172812 | -0.1763293 | -0.1622327 | -0.07721526 | -0.1176812 | -0.02450351 | -0.2210127 | -0.114858 | -0.01920409 | -0.1923525 | -0.1031758 | -0.1662229 | -0.06696197 | -0.09614793 | 0.0741242 | -0.1218166 | -0.1153186 | -0.1164631 | -0.139774 | -0.290306 | -0.1808582 | -0.193333 | -0.2451904 | -0.1102491 | -0.3209375 | -0.1798206 | -0.3576184
3319.32 | -0.612305 | 0.192689 | -0.286123 | -0.08776003 | -0.1422137 | 0.4381473 | -0.1972724 | 0.2768832 | -0.4379622 | 0.3350774 | -0.0575812 | 0.2098382 | -0.1371306 | 0.07947247 | 0.1151481 | 0.06286673 | -0.1765012 | -0.03800163 | 0.01623631 | -0.01234335 | -0.2214142 | 0.09214499 | -0.08502151 | -0.1685035 | -0.1118335 | 0.1740566 | -0.005364915 | -0.03456137 | 0.1733254 | -0.1349993 | 0.02860904 | -0.1732579 | -0.01708413 | 0.0009313541 | -0.06935916 | -0.05958139 | -0.1124922 | 0.07588699 | 0.1473381 | 0.06217147 | 0.154478 | 0.01346355 | -0.1173077 | 0.07323969 | -0.07119705 | 0.100992 | -0.08526404 | 0.02470231 | 0.02332082 | -0.1272533 | 0.0851085 | 0.09600483 | -0.1552876 | -0.07472678 | 0.1619318 | -0.1546745 | -0.3171357 | -0.09714387 | -0.02948205 | -0.09199239 | -0.1236084 | -0.0976561 | -0.05610309 | -0.1774987 | -0.2034124 | -0.02607231 | -0.07649207 | 0.02141618 | -0.1292271 | -0.0690034 | 0.06331601 | -0.2073407 | -0.05118373 | -0.06302431 | 0.005308643 | -0.2200796
3317.6 | 0.078257 | 0.545848 | 0.3975424 | 0.5546364 | 0.5021537 | -0.07182211 | 0.2087095 | 0.2441222 | 0.5524254 | -0.1132885 | 0.1145871 | 0.1468221 | -0.01159067 | 0.234253 | -0.2485061 | -0.1942883 | 0.2712009 | 0.07338807 | -0.02221494 | 0.02763441 | -0.03236364 | 0.08381194 | 0.1510784 | 0.01745163 | -0.1724532 | 0.1628177 | -0.03846764 | 0.002165379 | -0.1319201 | 0.1239133 | 0.1645145 | 0.01160279 | -0.02518906 | 0.1395978 | 0.04848592 | -0.04211508 | -0.1454273 | 0.1400125 | 0.01957394 | 0.128462 | 0.1745989 | 0.08495931 | 0.1458366 | 0.08664863 | 0.1107496 | 0.09064398 | 0.1954761 | -0.06066846 | -0.01016899 | 0.0108587 | -0.01945564 | 0.1586761 | -0.01376378 | 0.06558796 | -0.01799281 | -0.1614296 | 0.1634863 | 0.1176044 | 0.1094245 | -0.1051587 | -0.2273788 | 0.09121645 | -0.016169 | 0.03424228 | 0.1537502 | -0.2051944 | -0.03673634 | -0.1592468 | -0.04146294 | 0.238012 | 0.07605945 | -0.1937438 | -0.1874654 | 0.09769578 | -0.05357412 | -0.0582353
3315.88 | -0.231276 | 0.184623 | -0.2048063 | 0.006915011 | -0.1395726 | 0.03720198 | 0.1389153 | -0.2180525 | 0.2498941 | 0.4385813 | 0.04844454 | 0.2742392 | 0.162642 | -0.001014019 | 0.2173109 | 0.2804122 | 0.1821406 | 0.1846903 | 0.109556 | 0.1404044 | -0.01426444 | 0.002210604 | 0.240573 | 0.08141776 | 0.08384225 | 0.1511338 | 0.09861316 | 0.1849042 | 0.3433159 | 0.1632579 | 0.1296098 | 0.07471438 | 0.06418524 | 0.0100089 | 0.04440349 | 0.1705142 | 0.2362361 | 0.2039103 | 0.2087201 | 0.04848265 | 0.292018 | 0.0101832 | 0.1406025 | 0.05134647 | 0.1465514 | 0.05599614 | 0.1105716 | 0.07325662 | 0.2731536 | 0.1735413 | 0.1442502 | 0.3427843 | 0.2986127 | 0.2302224 | 0.2895972 | 0.1245792 | 0.03426837 | 0.01520884 | -0.0438888 | -0.04504426 | 0.1079157 | -0.01251262 | 0.1699422 | 0.0264204 | -0.09902571 | 0.1033006 | -0.04583471 | 0.001437681 | 0.2414082 | 0.1302824 | -0.03306198 | -0.204173 | -0.1289419 | -0.0581952 | 0.2046048 | 0.2253195
3314.15 | 0.0305284 | -0.414802 | 0.2878707 | 0.3642643 | 0.3611261 | 0.3367999 | 0.5455741 | 0.1284692 | 0.1910054 | 0.08565182 | 0.3156482 | 0.06813949 | 0.1417191 | 0.08097265 | 0.2199127 | 0.2918374 | 0.1660706 | 0.12531 | 0.3141485 | 0.1065698 | 0.1254789 | -0.1038852 | 0.2321415 | 0.04798135 | 0.193972 | 0.1880367 | 0.1376964 | 0.05040223 | 0.2573393 | 0.2513397 | 0.1190143 | 0.06478032 | 0.1045441 | -0.02213684 | 0.06469183 | 0.06608788 | 0.08138167 | 0.1698914 | 0.05626417 | -0.03164861 | 0.3113958 | 0.1795127 | 0.2815779 | -0.08144482 | 0.1337481 | 0.0702128 | 0.001350732 | 0.1339993 | 0.09277478 | 0.04346639 | -0.009400376 | -0.03445734 | 0.04999868 | 0.223837 | 0.1089835 | 0.1423125 | 0.1733738 | 0.1323358 | -0.1237838 | 0.06388185 | 0.07722452 | 0.1518869 | 0.01451917 | -0.1765884 | 0.06266436 | 0.1191023 | 0.01807581 | 0.2105737 | -0.03679022 | 0.1688993 | -0.1910091 | 0.1027961 | 0.02684499 | 0.2496784 | 0.194422 | 0.1427921
3312.43 | -0.136334 | -0.252419 | 0.5422288 | 0.3886618 | 0.5278806 | -0.07804094 | 0.7621011 | 0.4267255 | -0.03887179 | 0.1138827 | -0.03653731 | -0.1381249 | 0.1695933 | 0.1630099 | 0.05200532 | 0.01064992 | -0.04535016 | 0.04164834 | 0.07936991 | -0.1226616 | 0.167469 | -0.1125001 | 0.1745667 | 0.1119294 | -0.03734808 | 0.175864 | -0.1407887 | -0.03558603 | 0.1712553 | 0.1685675 | 0.1815505 | 0.1036995 | 0.09609314 | -0.05433955 | -0.08574922 | 0.03498803 | 0.1459927 | 0.2087755 | 0.02549666 | 0.05898969 | 0.1354012 | 0.007324401 | 0.05664983 | -0.2384084 | 0.1211715 | 0.1576562 | -0.05886019 | 0.07268387 | 0.009583706 | 0.1086013 | 0.05636894 | 0.2219732 | 0.09405181 | -0.05110601 | -0.1208444 | 0.01363561 | 0.263469 | 0.1273517 | -0.0082264 | 0.07544881 | 0.09519803 | 0.1454449 | 0.05405306 | 0.1323953 | -0.04427447 | -0.03589547 | 0.3256612 | 0.1511695 | -0.02233258 | 0.158652 | 0.01705324 | -0.004515197 | 0.2312566 | -0.003113593 | -0.01094256 | 0.03569308
3310.71 | -0.493763 | 0.00510364 | -0.2038592 | -0.1580273 | -0.163265 | -0.2071195 | 0.02640043 | 0.009878335 | -0.0007594987 | -0.2865698 | 0.182558 | 0.03640346 | 0.3682171 | 0.1232906 | -0.115809 | 0.09540538 | 0.2307426 | 0.05550442 | 0.06373624 | -0.01067653 | -0.05908903 | 0.2446421 | 0.1898348 | 0.00524883 | -0.1955056 | 0.09035808 | -0.02940293 | -0.04850343 | 0.01197077 | 0.01265232 | 0.04894116 | 0.09406597 | 0.03883677 | -0.0377964 | 0.08078126 | 0.2232975 | -0.05784662 | 0.1009905 | 0.2872086 | 0.125122 | 0.1297091 | 0.05479318 | -0.09519504 | 0.1412669 | -0.0130554 | 0.02548712 | -0.07003924 | -0.1593624 | -0.07392577 | 0.02730973 | -0.07326407 | -0.009793639 | 0.2112315 | 0.08825837 | 0.1610112 | -0.09058016 | 0.03642554 | 0.122223 | 0.1318172 | -0.1079145 | 0.08858814 | 0.01689294 | 0.1421371 | -0.04644523 | 0.01936455 | -0.04469429 | 0.09639212 | 0.01843636 | 0.08970753 | 0.2703287 | 0.1277562 | 0.03471252 | 0.1428556 | -0.1093053 | 0.02739473 | 0.1236354
3308.98 | -0.279856 | 0.214908 | 0.4782957 | 0.3431491 | 0.2873493 | 0.6637767 | 0.5765673 | -0.02658441 | 0.6467291 | 0.217749 | 0.2586118 | 0.4011888 | 0.1035409 | 0.1325035 | 0.03376651 | 0.009353854 | 0.2382205 | -0.003825668 | 0.2916716 | 0.2229429 | 0.0799174 | 0.2601211 | 0.2291364 | -0.125971 | 0.1831083 | 0.02896502 | 0.1791004 | 0.1580091 | 0.1207924 | 0.1737081 | 0.2089112 | 0.06026982 | 0.05447731 | 0.2956975 | 0.02778497 | 0.02140155 | 0.00664751 | 0.1149721 | -0.01230637 | 0.06947443 | 0.3187044 | 0.0534926 | 0.2649287 | 0.05778651 | 0.1455829 | -0.08233448 | 0.3093312 | 0.1450909 | 0.2081446 | 0.263053 | 0.1627816 | 0.2701831 | 0.01109756 | 0.2029991 | 0.2718566 | 0.09774296 | -0.06877856 | -0.0781818 | -0.09382025 | -0.1203802 | 0.2280505 | 0.1806649 | -0.03813337 | 0.06727718 | 0.155889 | -0.00479265 | 0.3302452 | -0.06581148 | 0.128557 | 0.1135152 | -0.02977573 | 0.1231935 | -0.06749577 | -0.1664355 | 0.1145214 | 0.06503337
3307.25 | -0.113661 | 0.329372 | 0.1600022 | 0.2731304 | -0.02489848 | 0.4393709 | 0.1741892 | 0.1745447 | 0.147589 | 0.1505915 | -0.09429332 | -0.0914985 | 0.1073127 | 0.2150336 | 0.207825 | 0.19154 | 0.2209655 | 0.1563511 | 0.1291082 | 0.1880195 | -0.02509387 | 0.1290198 | 0.3168659 | 0.1574599 | -0.02360121 | 0.2601333 | 0.0457769 | 0.02311035 | 0.01012772 | 0.04215034 | 0.1981841 | -0.04670181 | 0.2897161 | 0.1414489 | 0.04796559 | 0.1120868 | 0.02226188 | 0.1043611 | 0.005047433 | 0.2332742 | 0.2390805 | -0.02090382 | 0.06400611 | 0.07195099 | 0.1581947 | 0.02935098 | 0.05476392 | -0.06252456 | 0.02649761 | 0.2547889 | 0.3254897 | 0.0865522 | 0.07921325 | 0.1221896 | 0.1383082 | 0.01768981 | 0.2159422 | -0.1080933 | 0.2415968 | -0.05942279 | 0.07464451 | -0.04610144 | 0.04973944 | 0.3271534 | 0.2679076 | 0.03491443 | 0.002803322 | 0.3375443 | 0.1186426 | 0.05429751 | 0.2275758 | -0.05626236 | 0.2587626 | -0.02814509 | -0.01797073 | 0.1527029
3305.53 | 0.100063 | -0.0324549 | -0.01561755 | 0.4413431 | -0.1478119 | -0.07070129 | -0.228253 | 0.1847893 | 0.4530228 | 0.4642092 | 0.1240321 | 0.3679198 | -0.1570233 | 0.2000621 | -0.1301439 | 0.1298035 | 0.3252701 | 0.1702256 | -0.1070148 | 0.03087915 | 0.1378999 | 0.1929246 | 0.1602202 | -0.04696868 | 0.1111675 | 0.3204128 | 0.3756882 | -0.01424392 | -0.003116823 | 0.0567949 | 0.04118357 | 0.1147341 | 0.1100531 | -0.08603383 | -0.07817251 | 0.05644315 | 0.0377852 | -0.02829813 | 0.2660681 | 0.08004838 | 0.1101409 | 0.002076067 | -0.1858786 | 0.01305565 | -0.04841863 | -0.1273974 | -0.1752346 | -0.2212769 | 0.1128404 | -0.1438246 | 0.02444659 | -0.02423249 | 0.1715435 | -0.03209116 | 0.1020884 | 0.1083517 | 0.03718015 | 0.2275609 | 0.04040567 | 0.001681488 | 0.0184347 | 0.01933686 | 0.1373554 | 0.02587807 | -0.1081704 | 0.1234333 | -0.1785429 | -0.06407512 | -0.06201079 | 0.06796139 | 0.04612147 | -0.2354521 | 0.09718589 | -0.1336777 | -0.1018874 | 0.2889598
3303.8 | 0.313698 | -0.0610481 | -0.1440272 | -0.2475978 | 0.1089287 | 0.562204 | -0.01198083 | 0.2424895 | 0.1483412 | -0.3175449 | 0.1992844 | 0.1603297 | 0.2618723 | 0.014467 | 0.04424755 | 0.06778282 | -0.1072611 | -0.03541431 | -0.09935351 | -0.1995469 | 0.008125816 | -0.1092726 | -0.04549923 | 0.1875347 | 0.09971403 | -0.03384561 | 0.1688008 | -0.2467021 | 0.1542658 | -0.02594144 | 0.05483122 | -0.3334415 | 0.07668745 | -0.1916418 | -0.05802436 | -0.1699365 | -0.0199895 | -0.1367588 | -0.2780437 | -0.1461774 | -0.04350168 | -0.04799732 | -0.09444157 | -0.1676074 | -0.1816612 | 0.08147999 | 0.08293526 | -0.2336336 | -0.02071585 | 0.09147059 | 0.08904087 | 0.03559136 | 0.01965613 | 0.1790434 | 0.01662943 | 0.1745271 | 0.02893768 | 0.02645584 | 0.1561482 | 0.01435481 | -0.01370746 | 0.2064299 | 0.1273166 | 0.2122499 | 0.0278639 | 0.08987267 | 0.05440436 | -0.1976454 | 0.05021983 | 0.1791929 | 0.03556468 | 0.04922071 | 0.2285243 | 0.004922999 | 0.05796912 | 0.1081199
3302.07 | 0.0510516 | 0.100735 | 0.3465217 | 0.1587115 | 0.2691667 | 0.3380349 | 0.1085838 | 0.4428884 | -0.156638 | -0.004216245 | -0.2020361 | 0.3334256 | -0.2215657 | -0.1467774 | -0.09821439 | -0.2383852 | 0.09398889 | -0.1679828 | -0.09185755 | -0.1130255 | -0.02428542 | -0.09457515 | -0.1052876 | -0.01703686 | 0.1127349 | -0.2905921 | -0.1846155 | -0.08861882 | -0.1518167 | -0.05994219 | -0.1508537 | -0.001049435 | -0.1274819 | 0.01983502 | -0.111085 | -0.07925596 | -0.150966 | -0.245174 | -0.4076876 | 0.06672055 | -0.2220242 | 0.04804621 | -0.1739992 | -0.1774497 | -0.1926422 | -0.1488569 | -0.1464331 | -0.2702636 | -0.1301573 | -0.1368656 | 0.05576383 | -0.1242135 | -0.08357816 | -0.04931599 | -0.1179298 | -0.1008799 | 0.02052485 | 0.06897022 | -0.02082927 | -0.04588375 | -0.02180473 | -0.0216652 | -0.004774113 | -0.2112295 | 0.04162107 | -0.01695894 | -0.1032486 | -0.03853967 | -0.008245653 | -0.02681981 | 0.04960154 | -0.1291537 | -0.298578 | -0.05158761 | -0.2213016 | -0.1216019
3300.35 | -0.211681 | -0.0709181 | -0.2585156 | -0.4351351 | 0.2375694 | 0.3045491 | -0.1522779 | -0.1662699 | -0.4374912 | 0.3087524 | 0.1583757 | -0.1604903 | -0.04601058 | 0.08230092 | 0.1496565 | -0.05706371 | -0.07095151 | -0.03219537 | 0.1350279 | -0.1730202 | -0.03239888 | -0.177681 | -0.1410376 | -0.1485898 | 0.003825479 | -0.05947869 | -0.001490081 | -0.05235623 | -0.1408571 | 0.05240794 | 0.009444638 | -0.08331236 | -0.1854562 | 0.1826066 | 0.1285513 | -0.1350146 | -0.1845435 | -0.06099799 | -0.1961599 | -0.2079377 | 0.1358041 | 0.0220748 | -0.1073672 | -0.08968384 | -0.05707312 | 0.0839534 | -0.1804541 | 0.03476309 | -0.1178662 | 0.00033044 | 0.07101133 | -0.1621816 | 0.03231548 | -0.08276819 | -0.106344 | -0.03495975 | -0.06124147 | -0.03521361 | 0.143425 | 0.06498219 | -0.1522718 | 0.06671828 | 0.009288966 | -0.1959551 | 0.07971207 | 0.04694836 | 0.007212473 | -0.05032763 | 0.1041095 | 0.05961347 | -0.1800791 | -0.1120924 | -0.1669848 | 0.1114446 | 0.182302 | 0.0876082
3298.62 | -0.188789 | 0.423999 | 0.1840201 | 0.4468485 | -0.1763683 | -0.2524998 | 0.01482011 | 0.4629584 | 0.2326098 | 0.1929225 | 0.08982578 | 0.2499923 | -0.01664172 | 0.1894716 | 0.3000472 | 0.3677862 | 0.1298571 | -0.2136692 | 0.2399565 | 0.1816087 | 0.008121947 | 0.2269171 | 0.1643615 | 0.01247111 | 0.1633801 | 0.09853891 | 0.181646 | 0.1060155 | 0.1383517 | 0.1161229 | 0.0477387 | 0.2247468 | 0.09796394 | 0.1013821 | 0.1730885 | -0.1176082 | 0.1231823 | 0.2452124 | -0.03365412 | 0.02966347 | 0.1762236 | 0.3862567 | 0.1053391 | 0.3153755 | 0.1520322 | 0.04817259 | -0.01904863 | 0.1691729 | 0.2356751 | 0.03972659 | 0.1346801 | 0.4096517 | 0.02601519 | 0.2734925 | 0.1245375 | 0.1042013 | 0.1496631 | 0.177491 | 0.3074678 | 0.07856584 | 0.1315854 | 0.3009566 | 0.02321242 | 0.3314801 | 0.2639504 | 0.0132035 | 0.2393093 | 0.03532317 | 0.2166987 | 0.1215855 | 0.2001065 | -0.07031952 | 0.2332315 | -0.01812275 | 0.1222815 | 0.1747622
3296.89 | 0.21497 | -0.0811907 | -0.8973121 | 0.09044116 | 0.3131723 | 0.3811422 | 0.1334714 | 0.09250838 | 0.2683954 | 0.3147633 | 0.4021248 | 0.04129075 | 0.110754 | 0.003802491 | -0.0372533 | -0.03699259 | 0.1352648 | 0.1414771 | 0.1496846 | 0.1215024 | 0.2195144 | -0.002968233 | -0.01837657 | 0.1491429 | 0.05459323 | 0.1591996 | 0.2917596 | 0.2646177 | 0.02721736 | 0.009114746 | 0.3301372 | 0.1669049 | 0.08857951 | 0.0689695 | 0.04683134 | 0.1192716 | 0.01632115 | 0.03919713 | 0.1530377 | 0.07223525 | 0.2894816 | 0.06725968 | 0.2446075 | 0.1594148 | 0.0197582 | 0.1827656 | 0.04485705 | 0.1818889 | 0.198687 | 0.1762972 | 0.2225696 | 0.1034474 | 0.238904 | 0.1416802 | -0.1081313 | -0.0006806566 | 0.09206906 | 0.1458755 | 0.3005624 | 0.1168762 | 0.1711695 | 0.3151372 | 0.03690462 | 0.1270859 | -0.1128493 | 0.1746166 | -0.0654294 | 0.02344827 | 0.01233144 | 0.2565934 | 0.2146367 | -0.003965932 | 0.07259273 | 0.3155686 | 0.3304392 | 0.1155707
3295.16 | -0.38136 | -0.396005 | -0.4072553 | -0.02847825 | -0.3889615 | -0.3180793 | -0.08191604 | -0.5632985 | -0.5497012 | 0.007747253 | -0.3335171 | -0.4058693 | -0.2982175 | -0.3281392 | -0.1548545 | -0.02765171 | -0.2985712 | -0.1132759 | -0.01363333 | 0.03700304 | -0.4472825 | -0.1109209 | -0.1527359 | -0.05577619 | -0.2248416 | -0.1946637 | -0.207788 | -0.1374378 | 0.03804747 | -0.2928063 | -0.1190553 | -0.1836607 | -0.1892067 | -0.01222534 | -0.05491688 | -0.2048641 | -0.09071466 | -0.2398093 | 0.02252638 | -0.1776159 | -0.1339691 | -0.1055487 | 0.06662775 | -0.06957916 | -0.06351158 | -0.4147011 | -0.03727007 | -0.1710688 | 0.06388985 | -0.1264776 | -0.1777177 | 0.358362 | -0.1338313 | -0.08808394 | -0.02379312 | -0.1298876 | -0.1118916 | -0.08126456 | 0.0007774169 | 0.03351981 | 0.1127913 | -0.110241 | -0.1445257 | 0.020072 | 0.04672879 | -0.2495039 | -0.05326895 | -0.110315 | -0.2406878 | -0.1940614 | -0.282913 | -0.2299671 | -0.1120869 | -0.009320724 | 0.05067737 | -0.04115755
3293.43 | 0.0698486 | 0.19384 | 0.5114408 | 0.8520704 | 0.9076021 | 0.9829739 | 0.7492789 | 0.448244 | 0.119857 | 0.3670586 | 0.3116109 | 0.2896428 | 0.1225416 | 0.3641153 | 0.02023695 | 0.1030652 | 0.1700127 | 0.0952516 | 0.2864558 | 0.07455411 | 0.08116924 | 0.09798004 | 0.1517022 | 0.1050153 | 0.1055706 | 0.1834755 | 0.1708601 | 0.2899532 | 0.1708502 | 0.185767 | 0.1147629 | 0.07552879 | 0.1671105 | 0.1262018 | 0.06274657 | 0.05639898 | 0.04619125 | -0.03087633 | 0.2332255 | 0.03611086 | 0.1497288 | 0.2336 | 0.1565926 | 0.1404822 | 0.1218063 | 0.01194349 | 0.1733326 | 0.03721471 | 0.07530476 | 0.1313913 | 0.1047235 | 0.149946 | -0.01919889 | 0.1452267 | 0.1824091 | 0.1797976 | 0.07431759 | 0.2767715 | 0.3102855 | 0.04809909 | 0.2248702 | 0.2198323 | 0.2105331 | 0.1569518 | 0.255003 | -0.03944914 | -0.06566983 | 0.1705724 | 0.06734151 | 0.2576276 | 0.2196303 | 0.1784347 | 0.09370003 | -0.0415269 | 0.08789586 | 0.314284
3291.7 | 0.0447802 | -0.121176 | 0.1445201 | 0.3032688 | 0.2983584 | 0.04632687 | 0.4366929 | 0.5555224 | 0.2039043 | -0.178915 | 0.4326181 | 0.1277635 | 0.153222 | 0.05623469 | 0.1710156 | 0.08692252 | 0.2239831 | -0.03776028 | 0.1721985 | 0.1121979 | 0.3170041 | 0.1116575 | 0.163159 | 0.02181875 | -0.003074678 | 0.02513536 | 0.1839485 | 0.03468571 | 0.1815329 | 0.03023992 | -0.06591042 | 0.1395532 | 0.03543787 | -0.05254812 | 0.03412253 | 0.1713775 | 0.1829581 | 0.03191972 | 0.1510512 | 0.006210693 | -0.1032653 | 0.08457536 | 0.4170982 | 0.03348923 | 0.2339952 | 0.0234746 | -0.03057581 | 0.1238504 | 0.013452 | 0.07180016 | -0.00329879 | 0.1369415 | 0.1682972 | -0.03645618 | 0.09593173 | 0.2456901 | 0.0898325 | 0.3417881 | 0.03416399 | 0.1118122 | 0.2390318 | 0.3787788 | 0.2726916 | 0.2205365 | 0.07299329 | 0.0242895 | 0.1413118 | 0.01245041 | 0.278116 | 0.05067236 | 0.03933906 | 0.1234941 | 0.1046555 | 0.04791721 | 0.2224938 | 0.08430015
3289.97 | -0.837513 | -0.769624 | -0.6985823 | 0.03930725 | -0.07387594 | -0.1755093 | -0.4960154 | -0.2887958 | -0.1754225 | -0.05847394 | -0.2560855 | -0.1770653 | -0.0351908 | -0.08111027 | -0.09272058 | -0.05170425 | -0.2097947 | -0.07343097 | -0.405362 | -0.2891244 | -0.154343 | -0.1918631 | -0.191542 | -0.03706079 | -0.08727962 | 0.1598255 | -0.290482 | -0.1227522 | -0.1978946 | -0.2470842 | -0.39288 | -0.138005 | -0.1206153 | -0.2799764 | -0.09198802 | -0.2747096 | -0.04609226 | -0.2222025 | -0.2238769 | -0.02362625 | -0.30759 | -0.1134505 | -0.07875382 | -0.2684648 | -0.1413607 | 0.107673 | 0.0337613 | 0.01554479 | -0.1950484 | -0.3295451 | -0.06287661 | -0.2416182 | -0.2786422 | -0.3645958 | -0.2099702 | -0.1273966 | -0.187312 | -0.203305 | -0.1935056 | -0.141246 | -0.2105894 | -0.1457669 | -0.2017349 | -0.1794614 | -0.01157895 | -0.03397925 | -0.2858773 | -0.2430405 | -0.1452719 | -0.1564094 | -0.06781294 | -0.2240376 | -0.2256227 | 0.03968279 | -0.08203098 | -0.1945059
3288.24 | -0.481798 | 0.0580101 | -0.3985396 | -0.3684139 | -0.5897642 | -0.3018443 | -0.4296655 | -0.6562634 | 0.03051168 | -0.176511 | -0.182992 | 0.08940252 | -0.02821776 | -0.1209443 | -0.1124708 | 0.101671 | 0.2101411 | 0.01262103 | 0.1393121 | 0.139026 | -0.1377414 | 0.08994564 | -0.08297441 | -0.07161785 | -0.1225458 | -0.1199532 | -0.008501778 | -0.1093781 | 0.2030771 | -0.01210478 | -0.01245308 | -0.02546132 | 0.08906332 | 0.1512128 | 0.2208145 | 0.1818571 | -0.05563692 | -0.03712862 | 0.2058639 | -0.07771448 | 0.02481454 | 0.2490968 | 0.3032425 | 0.06361541 | 0.2882224 | 0.1427255 | 0.02500075 | 0.0538997 | 0.08422233 | -0.02393033 | -0.1470997 | -0.08340993 | -0.0186114 | 0.03864748 | 0.06965378 | 0.06044612 | -0.0009842909 | -0.06579369 | 0.1638615 | -0.02818542 | 0.2420452 | 0.03653966 | 0.2018685 | 0.07907027 | -0.07169103 | -0.2141459 | -0.1277889 | 0.01384004 | -0.05623306 | 0.002205293 | 0.02024997 | -0.1080106 | -0.04344078 | -0.09065417 | -0.1670822 | -0.009932565
3286.51 | -0.221396 | -0.590649 | -0.2413343 | 0.2227216 | -0.1062573 | -0.1420003 | -0.4120548 | 0.1200433 | 0.3339405 | 0.03838885 | -0.1577919 | 0.1654156 | 0.2473142 | 0.1316117 | 0.2337675 | -0.1113527 | 0.09364508 | 0.0009787743 | 0.196351 | 0.05528472 | -0.04786497 | 0.127811 | 0.07409062 | -0.08184542 | -0.06037286 | -0.08240881 | 0.07860956 | 0.1969856 | -0.03004194 | -0.0209237 | 0.1973604 | -0.05922722 | 0.1523875 | 0.2652115 | -0.00287094 | -0.06890088 | -0.1627516 | 0.09945046 | -0.1938007 | 0.01462755 | 0.06460545 | 0.2454952 | 0.0507985 | -0.1895711 | -0.06257076 | 0.05532658 | -0.05690007 | -0.07818701 | 0.07068218 | 0.03736597 | 0.158744 | 0.1238787 | -0.05160262 | 0.1978157 | 0.08115007 | -0.09317722 | 0.2830426 | -0.02606012 | 0.05735249 | 0.1096805 | -0.0128201 | 0.2428535 | -0.02887994 | 0.04484164 | 0.2338804 | -0.02850093 | -0.01847426 | -0.1193683 | 0.08161908 | -0.009953975 | 0.1814065 | 0.1055252 | 0.01709344 | 0.04698732 | 0.06473557 | 0.1990202
3284.78 | -0.103936 | 0.141543 | 0.6304433 | -0.1872518 | 0.1385029 | 0.1133809 | -0.06215609 | -0.05536734 | -0.2649019 | 0.06244958 | -0.180378 | 0.0984245 | -0.08672202 | 0.1156418 | -0.07850249 | -0.08106457 | 0.1481612 | 0.08672783 | 0.05867722 | 0.04488237 | -0.05529149 | -0.1270405 | -0.1348165 | -0.04333543 | 0.123841 | 0.0528421 | 0.04426268 | -0.08188753 | -0.14114 | -0.05404525 | -0.2512498 | 0.0286892 | -0.05272736 | -0.01099112 | 0.0173543 | -0.1244627 | -0.2210124 | -0.2760608 | -0.105642 | -0.1123219 | -0.0662646 | -0.1242728 | -0.1287692 | -0.1012236 | -0.1692563 | -0.300721 | -0.1633816 | -0.1369213 | -0.01615015 | -0.07222693 | 0.0009674059 | 0.08754958 | 0.06149554 | 0.03985139 | -0.1510399 | -0.07596804 | -0.01821034 | -0.1572823 | -0.3665428 | -0.02056475 | -0.02393935 | -0.160862 | -0.08876066 | -0.1845399 | -0.04584146 | 0.08406819 | 0.09101445 | 0.06487085 | 0.02446875 | 0.002246719 | -0.0964605 | -0.02248042 | 0.02907067 | 0.06249335 | 0.02811699 | -0.1286487
3283.05 | 0.251545 | 0.111727 | -0.02139978 | 0.2588202 | 0.7161814 | 0.03573833 | 0.4773819 | 0.1985915 | 0.06301715 | 0.3719019 | -0.2507424 | -0.2065172 | 0.2624428 | 0.001836158 | 0.2191218 | 0.2412592 | 0.1053216 | 0.2209567 | 0.09200708 | 0.1078445 | -0.03810379 | 0.2278165 | 0.2658365 | -0.2731805 | 0.06429948 | -0.03122553 | 0.1076599 | -0.09232582 | -0.08160428 | -0.03827621 | -0.01689573 | 0.09218283 | -0.01386515 | 0.0054927 | 0.1107881 | 0.03959126 | 0.1355042 | 0.1048394 | 0.07997114 | 0.1754127 | 0.1202523 | 0.2615793 | -0.01573881 | 0.06026148 | 0.06554958 | 0.07439362 | -0.02608022 | 0.1460876 | 0.1409422 | 0.1837269 | 0.2818839 | -0.1680055 | -0.1916026 | 0.101196 | -0.1634811 | -0.0831332 | -0.1486294 | 0.1989649 | 0.1603672 | 0.1909578 | 0.1844362 | 0.02046449 | 0.02194834 | 0.1958314 | 0.04036561 | 0.2209736 | 0.1274235 | 0.05419209 | 0.04059875 | 0.1608467 | 0.04033707 | 0.09342545 | 0.01688018 | 0.07775561 | 0.113256 | 0.08025827
3281.31 | 0.321229 | -0.203906 | 0.5173397 | 0.2275153 | 0.1032447 | 0.767795 | 0.1111347 | 0.500994 | 0.5130274 | 0.3953824 | 0.4406238 | 0.2981446 | 0.09947741 | 0.1316907 | 0.2728455 | 0.2216522 | 0.3310434 | 0.3550575 | 0.3451502 | 0.1223899 | 0.05250985 | 0.2657048 | 0.3737857 | 0.2774262 | 0.3218073 | 0.2263561 | 0.1714958 | 0.2144401 | 0.465878 | 0.245875 | 0.3395102 | 0.009152416 | 0.1225906 | -0.02685299 | 0.3017283 | 0.2037788 | 0.1750193 | 0.1931499 | 0.09487226 | 0.1461056 | 0.111797 | 0.2812433 | 0.3166172 | 0.3437888 | 0.1052289 | 0.4003923 | 0.3550727 | 0.2829284 | 0.4198775 | 0.1467671 | 0.2700068 | 0.3327954 | 0.3355188 | 0.4796902 | 0.2145548 | 0.3731149 | 0.3552915 | 0.09171032 | 0.2721752 | 0.3052249 | 0.2706554 | 0.2504101 | 0.3278713 | 0.4540588 | 0.1997222 | 0.1140287 | 0.1882958 | 0.2145255 | 0.1299911 | 0.1486884 | 0.2745921 | 0.2090985 | 0.151213 | 0.5317715 | 0.3203479 | 0.1672376
3279.58 | 0.105126 | -0.138688 | 0.4372661 | 0.4331384 | 0.299752 | 0.07136091 | 0.2679987 | 0.7564004 | -0.08554205 | 0.2758339 | 0.3698302 | 0.04106396 | -0.1120484 | 0.1638083 | -0.01472776 | 0.03085922 | 0.2399298 | -0.04777353 | -0.08439054 | 0.06402995 | -0.003044015 | 0.1328452 | 0.0913691 | 0.1205914 | 0.06717092 | -0.003751131 | -0.08144244 | 0.03348062 | -0.01097923 | -0.03090258 | 0.06175457 | 0.04800028 | -0.009344085 | -0.1567444 | 0.004872974 | -0.0708838 | -0.07804697 | -0.03533246 | 0.1341968 | 0.1412307 | -0.04279673 | 0.08101674 | -0.03416987 | 0.1151643 | 0.07196307 | 0.1894056 | 0.1506513 | 0.05418661 | 0.2108738 | 0.1340377 | 0.06284971 | 0.004625474 | 0.1549767 | 0.1019714 | 0.08078959 | -0.04864215 | 0.05454991 | 0.08178495 | 0.2860761 | 0.1025096 | 0.06426562 | 0.016855 | -0.024765 | 0.1514435 | 0.01774663 | 0.05604855 | -0.06762848 | 0.1312963 | 0.1462277 | 0.1853171 | -0.0521972 | 0.1051983 | -0.08004005 | 0.05874167 | -0.1802109 | -0.01411484
3277.85 | 0.0318034 | -0.502144 | 0.07158447 | 0.39952 | -0.1227462 | 0.375034 | 0.51939 | -0.2732415 | -0.0255651 | 0.1084029 | 0.01328913 | 0.06999483 | -0.07956353 | -0.1458021 | -0.009495703 | -0.08726509 | -0.02163295 | 0.06146426 | -0.07451781 | 0.07916727 | -0.03396383 | -0.09744511 | -0.1179739 | 0.1345189 | -0.1143018 | 0.05890996 | -0.1389732 | 0.04766427 | 0.2195369 | 0.05827835 | -0.02087512 | -0.03526825 | 0.05394558 | 0.2498003 | -0.02367915 | -0.1501843 | -0.06267758 | 0.004688198 | 0.1003801 | 0.06316175 | -0.148203 | 0.07550194 | 0.2247343 | 0.03289423 | 0.1117327 | -0.04642746 | 0.01913817 | -0.101153 | -0.04685061 | 0.1455821 | 0.09942545 | -0.05515038 | -0.0745117 | -0.08052693 | 0.1667384 | -0.007025899 | 0.02213608 | 0.02292209 | 0.2019677 | 0.1927832 | -0.06898876 | 0.1734798 | -0.06023324 | -0.1025166 | 0.03095271 | 0.3638493 | -0.201314 | 0.07282404 | -0.03260781 | 0.2221801 | 0.2307716 | 0.1716889 | -0.04278766 | 0.1220748 | 0.2704781 | 0.04829618
3276.11 | -0.708261 | -0.00856474 | -0.008096674 | 0.1267148 | -0.5449129 | -0.1785977 | -0.7535591 | -0.2070922 | 0.302983 | 0.1314408 | 0.03751334 | 0.3371891 | -0.3640936 | -0.08972613 | 0.06903999 | 0.08704034 | 0.1804253 | 0.1703773 | 0.1063596 | -0.149304 | -0.08905344 | -0.1081525 | -0.03450187 | -0.11989 | -0.00290205 | 0.1458933 | -0.147419 | -0.1089377 | -0.1840595 | -0.09649736 | -0.07909192 | -0.1185443 | -0.1510283 | -0.1973377 | -0.07662999 | 0.01448641 | -0.2667583 | -0.003893339 | -0.1528426 | 0.155874 | 0.06369551 | 0.06960698 | -0.1018329 | 0.07268439 | 0.05411543 | -0.01415917 | -0.08807771 | -0.03690863 | -0.06067625 | -0.1844539 | 0.03824588 | 0.007125897 | -0.13353 | -0.1654753 | -0.06399033 | -0.1606631 | -0.05896724 | -0.1580435 | -0.02885036 | 0.01491363 | -0.1532672 | -0.0112336 | -0.2175048 | -0.137028 | -0.1996487 | -0.08425571 | -0.2860301 | 0.087922 | 0.03236799 | -0.3261761 | -0.02289468 | 0.01853963 | -0.1273377 | -0.03441814 | -0.1815833 | -0.2063348
3274.38 | -0.305538 | -0.0388977 | 0.9600405 | 0.09100193 | 1.080871 | 0.5532552 | 0.7826976 | 0.383479 | 0.3633234 | 0.5827987 | 0.3474139 | 0.4617948 | 0.2294395 | 0.1856554 | 0.3671778 | 0.3828434 | 0.1144611 | 0.4498764 | 0.4583285 | 0.2567016 | 0.3439784 | 0.1739331 | 0.2685272 | 0.162263 | 0.4011802 | 0.3305515 | 0.3077938 | 0.222347 | 0.1442451 | 0.1147541 | 0.1309917 | 0.2125824 | 0.1317441 | 0.1114229 | 0.1875188 | 0.3257342 | 0.0660217 | 0.3048167 | 0.1062628 | 0.3216448 | 0.1295087 | 0.06334393 | 0.3764671 | 0.2588396 | 0.04518726 | 0.09106524 | 0.4142014 | 0.1983026 | 0.218216 | 0.119673 | 0.1964222 | 0.2160065 | 0.1243377 | 0.06675095 | 0.1934058 | 0.1979179 | 0.1527159 | 0.3195239 | 0.05702439 | 0.08096808 | 0.07956548 | 0.1943937 | 0.2594499 | 0.3162025 | 0.03324712 | 0.3457485 | 0.09304877 | 0.3472959 | 0.3901412 | 0.02819426 | 0.1868146 | 0.2309253 | 0.227402 | 0.4186784 | 0.3907108 | 0.002386339
3272.64 | -0.0457464 | 0.406862 | -0.07158059 | -0.1837147 | 0.1356025 | 0.2371765 | 0.0329137 | 0.2124974 | 0.05807835 | -0.4895712 | 0.08571022 | 0.1582584 | -0.05488184 | -0.00253478 | -0.01758834 | 0.1175144 | 0.04851909 | -0.07572175 | -0.3358285 | 0.02865991 | -0.05218203 | -0.1292814 | -0.1845437 | -0.04342738 | -0.145845 | 0.0516365 | 0.08033692 | -0.007407494 | 0.1799631 | -0.1374844 | 0.02406397 | -0.01727496 | 7.015324e-05 | -0.140834 | -0.03613415 | -0.04583992 | 0.008670039 | -0.1911877 | 0.07282856 | 0.04835319 | 0.1469387 | 0.0567296 | 0.2694722 | -0.04273665 | -0.06137912 | 0.1716066 | -0.1813187 | -0.05413678 | -0.1613548 | 0.1311028 | -0.1332351 | 0.0101393 | -0.03259529 | -0.1399292 | -0.1585778 | -0.1510138 | -0.2209445 | 0.2117608 | 0.1180989 | 0.122812 | -0.2240615 | 0.03433527 | -0.09274051 | 0.01326491 | 0.1930405 | 0.06857571 | -0.1130575 | 0.1436444 | -0.1058005 | 0.06573396 | -0.1400873 | 0.004026952 | 0.04562379 | -0.07961791 | 0.06037002 | 0.1867535
3270.91 | 0.309215 | -0.147487 | 0.3732714 | 0.3979868 | 0.4289597 | 0.6348586 | 1.235445 | 0.7561837 | 0.0701662 | 0.3428832 | 0.1096199 | 0.3313214 | 0.07532946 | 0.3456295 | 0.4026336 | 0.2179264 | 0.4216336 | 0.2522033 | 0.2117675 | 0.1424383 | 0.2836475 | 0.2994078 | 0.3870282 | 0.4093296 | 0.3560336 | 0.2604029 | 0.1945807 | -0.04212627 | 0.1670047 | 0.2199684 | 0.1121136 | 0.3381974 | 0.1854531 | 0.2897762 | 0.08171004 | 0.04625995 | 0.2441904 | 0.2885866 | 0.08838331 | -0.005518569 | 0.06718051 | 0.2692844 | 0.1380193 | 0.2899582 | 0.1978867 | 0.2765286 | 0.05227429 | 0.1082548 | 0.2151298 | 0.2156709 | 0.09788255 | 0.3409688 | 0.02978177 | 0.2875983 | 0.1238501 | 0.2317116 | 0.3079173 | 0.1527027 | 0.349483 | 0.09151096 | 0.08227374 | 0.2161587 | -0.005649286 | 0.3444487 | 0.2310262 | 0.1330373 | 0.09596536 | 0.2086592 | 0.2274324 | 0.07917996 | 0.2160146 | 0.2402312 | 0.08361939 | 0.1780134 | 0.2178085 | 0.07826051
3269.17 | -0.669229 | -0.940027 | 0.104136 | -0.5924536 | -0.2770045 | -0.01549773 | -0.466749 | 0.5859538 | 0.00930327 | -0.348487 | 0.03826335 | -0.4951788 | -0.08703469 | -0.208723 | -0.1038691 | -0.3403492 | 0.1606303 | -0.1030226 | -0.118508 | -0.1827031 | -0.136454 | -0.1743981 | -0.09001452 | 0.008420648 | -0.2394732 | -0.1894915 | -0.2277056 | -0.2232325 | 0.03217859 | -0.05670688 | -0.11687 | -0.1357862 | -0.1169064 | 0.134741 | -0.09325058 | -0.03227394 | -0.03231632 | -0.03636651 | -0.09094866 | 0.01371451 | -0.2074768 | -0.05506883 | -0.2128579 | -0.1577756 | -0.323447 | -0.2528032 | -0.1045988 | 0.07555965 | 0.07958689 | -0.06549292 | 0.1337836 | -0.01126221 | -0.2739219 | -0.1383567 | -0.2032241 | -0.04433462 | -0.04123654 | -0.02821497 | 0.06829385 | -0.0860699 | -0.1722135 | -0.1139764 | 0.1059476 | -0.105058 | -0.121206 | -0.2901585 | -0.2313738 | -0.1406754 | -0.07336841 | 0.04416652 | -0.135264 | 0.08593026 | -0.2684217 | 0.04529149 | -0.06395426 | -0.2009973
3267.44 | -0.123927 | -0.0660122 | -0.06944297 | 0.1309119 | 0.01754119 | 0.2858218 | 0.2122813 | 0.1301197 | 0.2658025 | 0.150763 | 0.6810618 | 0.2501891 | -0.02997925 | 0.01733622 | 0.09698817 | -0.1181425 | 0.0215308 | 0.1514299 | 0.06361729 | 0.05328819 | 0.004488118 | 0.08369892 | -0.2254309 | -0.002372071 | 0.116246 | 0.1652162 | 0.106347 | 0.205252 | 0.1170908 | 0.03247081 | 0.02000255 | 0.1707872 | -0.02891137 | 0.1259508 | 0.1708819 | 0.1576434 | 0.05724713 | 0.1266456 | 0.1933514 | 0.1304403 | 0.07914976 | -0.08700521 | 0.1193698 | -0.04454039 | 0.008784551 | 0.1202779 | 0.07998745 | 0.2136599 | -0.08036841 | -0.05386603 | 0.3646753 | -0.07081153 | 0.05630071 | 0.3138101 | 0.07978221 | 0.3379203 | 0.1216541 | 0.1811411 | -0.01814724 | 0.2972348 | -0.06071526 | 0.2635808 | -0.05042975 | 0.1527328 | 0.08762797 | 0.06719283 | 0.02702837 | -0.001782985 | 0.0402903 | 0.0583184 | 0.02569268 | -0.06877778 | -0.08381038 | 0.05873556 | -0.004394046 | 0.03187531
3265.7 | -0.245358 | -0.144477 | 0.1383859 | 0.5682371 | 0.02700486 | 0.2531457 | 0.2725795 | 0.3886911 | 0.4005736 | 0.07877754 | 0.08583783 | 0.1865502 | 0.02719246 | 0.1214352 | -0.01911556 | 0.03091239 | -0.06904462 | -0.03320711 | 0.09961303 | 0.2406592 | -0.02515385 | -0.2190047 | 0.1029175 | -0.03766949 | -0.01559797 | 0.3002946 | -0.04729329 | 0.07260695 | -0.2856554 | 0.04838282 | 0.08352276 | 0.06273024 | 0.03473158 | 0.2389992 | 0.04480458 | -0.01810629 | 0.09817553 | -0.1491845 | 0.185196 | 0.003049458 | -0.02426173 | 0.02720075 | -0.06047459 | 0.1176587 | 0.02364446 | -0.01866697 | 0.0448645 | 0.08363764 | 0.1744762 | 0.3725678 | 0.1319635 | 0.1863638 | 0.2157542 | 0.03439891 | 0.04594755 | 0.01275347 | 0.1869489 | 0.0004021255 | 0.01708715 | 0.09519097 | -0.2416313 | -0.3095296 | -0.03586597 | 0.1421092 | 0.05260938 | 0.01019156 | 0.1149696 | -0.05779196 | -0.0655963 | -0.2198464 | -0.008401551 | -0.07738962 | 0.1253394 | -0.1231366 | 0.1040161 | 0.167176
3263.96 | 0.0617159 | 0.157904 | 0.4895752 | 0.2910766 | 0.08467397 | -0.2088793 | 0.1905719 | 0.07587361 | 0.4381243 | 0.2450924 | 0.2525144 | -0.3051783 | 0.1818818 | 0.3474002 | 0.03549766 | 0.2288749 | 0.1084272 | 0.1479 | 0.08694601 | -0.01114741 | 0.09168946 | 0.2343862 | 0.2851656 | 0.2683053 | 0.2672049 | 0.2887193 | 0.3844412 | 0.06181306 | 0.01893902 | 0.1373117 | 0.2690817 | 0.1252532 | 0.1959137 | 0.08348408 | 0.1381144 | 0.1964532 | 0.04166009 | 0.1361349 | -0.1154092 | 0.09513497 | 0.1164644 | 0.09237524 | 0.1744264 | -0.06168608 | 0.06279385 | 0.2083197 | -0.0635336 | 0.00237682 | 0.185529 | 0.09171649 | -0.07634568 | -0.04439053 | 0.3505416 | 0.02340689 | 0.08544778 | 0.3457471 | 0.227709 | 0.1855964 | 0.1251303 | -0.009334782 | 0.1141315 | 0.02012194 | 0.1252471 | 0.2289618 | 0.1884157 | 0.2702323 | 0.2521426 | 0.05716222 | 0.1456678 | -0.1074189 | 0.006365248 | 0.08440273 | 0.04191052 | 0.08519016 | -0.03159188 | 0.009603217
3262.23 | -0.15508 | 0.0792397 | 0.1745763 | 0.3471781 | -0.1426824 | 0.09031398 | 0.2043673 | 0.3819698 | 0.1344567 | -0.1122643 | 0.3239137 | 0.2036121 | -0.1024075 | -0.03644457 | 0.04119952 | 0.06119858 | -0.05582757 | 0.2801853 | 0.04998047 | -0.06769111 | 0.06218603 | 0.1268658 | -0.1175552 | 0.1596264 | 0.1844635 | 0.0816736 | -0.06178305 | -0.09544793 | -0.1152285 | 0.00674225 | 0.03987165 | 0.163465 | 0.2840236 | -0.02329367 | 0.03640693 | 0.09409224 | 0.2535909 | 0.03139484 | 0.02323539 | -0.1300081 | 0.01359998 | 0.1816438 | 0.1655806 | -0.07018469 | 0.1992929 | 0.09398819 | 0.1695291 | 0.3358605 | 0.05029246 | 0.03048152 | 0.05675271 | 0.0416749 | 0.1193648 | 0.01252874 | 0.05215623 | 0.1175878 | 0.1706964 | 0.224649 | 0.1110228 | 0.1542256 | 0.1042609 | 0.1308531 | 0.06711197 | 0.1448831 | 0.007121813 | 0.1891053 | 0.1212357 | 0.2699403 | 0.2103795 | -0.09209915 | -0.1250969 | 0.2704115 | 0.1293836 | 0.0008277329 | -0.1914837 | -0.05044035
3260.49 | 1.81854 | 2.04808 | 2.193437 | 2.16538 | 1.820889 | 1.912413 | 1.504656 | 2.306979 | 1.294468 | 1.292631 | 1.395458 | 1.046221 | 0.6621281 | 0.5798198 | 0.3640596 | 0.8205287 | 0.3160247 | 0.5100827 | 0.7935776 | 0.5584668 | 0.4229019 | 0.4585271 | 0.5531807 | 0.660468 | 0.3700847 | 0.4842485 | 0.5894987 | 0.4788076 | 0.5311353 | 0.4125619 | 0.4690864 | 0.5674671 | 0.8110483 | 0.5282711 | 0.4223772 | 0.503878 | 0.3193558 | 0.4876851 | 0.5768217 | 0.6447166 | 0.4962144 | 0.4903307 | 0.6446894 | 0.6043503 | 0.6769017 | 0.7116807 | 0.6952895 | 0.5717721 | 0.4274658 | 0.3839576 | 0.5555636 | 0.4444144 | 0.4977252 | 0.6115579 | 0.5555438 | 0.4745695 | 0.5524766 | 0.5564811 | 0.6333101 | 0.4152419 | 0.7775375 | 0.4858711 | 0.4483232 | 0.7192683 | 0.5818026 | 0.449495 | 0.7468331 | 0.4341967 | 0.5922347 | 0.5090038 | 0.6947182 | 0.3828532 | 0.7047354 | 0.6723838 | 0.453477 | 0.6699499
3258.75 | 0.0778091 | 0.207302 | 0.2605017 | 1.459904 | 0.499226 | 0.3528243 | 0.09130319 | 0.6602993 | 0.4792523 | 0.3643924 | 0.08606852 | 0.03223731 | 0.08519165 | 0.02530972 | 0.2234433 | -0.1027975 | 0.2241254 | 0.008324111 | 0.07379633 | 0.2089679 | 0.100702 | -0.03903742 | 0.07799369 | 0.2586038 | 0.04367334 | 0.008442674 | 0.04564883 | 0.1991646 | 0.2020199 | -0.08413928 | 0.1421202 | 0.2642607 | 0.1186736 | 0.2015874 | 0.1254191 | 0.206373 | -0.05385863 | 0.09039379 | -0.01576535 | 0.1997065 | 0.05217731 | 0.213459 | 0.3922448 | 0.2788032 | 0.3004802 | 0.2076288 | -0.04721737 | 0.1003942 | 0.2924418 | 0.05473292 | 0.2249917 | 0.3102888 | 0.3394231 | 0.3081869 | 0.13218 | 0.05069135 | -0.01718226 | 0.03491019 | -0.1616567 | -0.1044146 | 0.08493801 | 0.0853728 | 0.1223674 | 0.1959157 | 0.2541327 | 0.41728 | -0.01758437 | 0.2326857 | 0.02273002 | 0.03717169 | 0.1487126 | 0.129247 | 0.08493912 | 0.2950619 | -0.02337358 | 0.2683815
3257.01 | -0.0915474 | 0.318807 | 0.8521025 | 0.9929541 | -0.06024191 | 0.1734778 | 0.1550511 | 0.536927 | 0.4446928 | 0.4841263 | 0.1100665 | 0.1140413 | 0.5814828 | -0.01696136 | 0.2533121 | 0.1447491 | 0.1072253 | 0.01883856 | 0.1588924 | -0.01894369 | 0.1931492 | 0.07316456 | 0.1153965 | 0.1493089 | 0.03453143 | 0.2639622 | 0.4529259 | -0.007589939 | 0.3365117 | 0.1995333 | 0.2297686 | 0.03404109 | 0.1335841 | 0.3137666 | 0.2675253 | -0.01796309 | -0.01226693 | 0.1079079 | 0.123653 | 0.1449604 | 0.1935572 | 0.1803502 | 0.1887306 | 0.05085664 | 0.1676917 | 0.3135534 | 0.137141 | -0.005191838 | 0.08440643 | 0.3595913 | 0.1382417 | 0.05376694 | 0.2296599 | 0.2000077 | 0.001733489 | 0.3339586 | 0.1934927 | 0.09894815 | 0.1652767 | 0.4001293 | 0.1730343 | 0.3194436 | 0.235724 | 0.1846264 | 0.2189885 | 0.1168361 | 0.1206607 | 0.006758334 | 0.08736099 | 0.1267767 | 0.2612846 | -0.002584584 | 0.2212637 | 0.1860616 | 0.1097007 | 0.3788657
3255.27 | -0.499055 | -0.141221 | -0.174738 | 0.2406095 | 0.3331061 | 0.1838182 | -0.5899803 | -0.1582408 | 0.4346678 | 0.08022925 | 0.2769705 | -0.04189865 | 0.05339987 | 0.1115142 | -0.1070755 | 0.1731893 | 0.1605856 | -0.04374824 | 0.04871996 | 0.1920811 | 0.1635087 | -0.0827747 | 0.1287957 | 0.03966131 | 0.07435654 | -0.06597924 | 0.006485418 | -0.01936656 | 0.2026943 | -0.07792215 | -0.04857149 | 0.02349898 | 0.02646503 | 0.157624 | 0.04368793 | 0.1234265 | 0.2245166 | 0.1011139 | -0.1758505 | -0.1539234 | 0.01802262 | -0.04797576 | -0.1366778 | -0.05521006 | -0.1362982 | -0.09233596 | 0.004593454 | -0.03760545 | 0.0227398 | 0.00611284 | 0.1490181 | -0.05687344 | 0.07103759 | 0.2139129 | 0.09077155 | -0.06591716 | 0.1354785 | -0.03199769 | 0.07746655 | 0.07514869 | -0.007104686 | 0.1880598 | -0.114236 | 0.02690385 | 0.06174904 | 0.1335332 | -0.1310564 | 0.04926277 | 0.05432218 | 0.1190823 | 0.05692745 | -0.1103185 | -0.03262352 | 0.02807827 | 0.194034 | 0.1479161
3253.53 | -0.382811 | -0.268014 | -0.2009126 | -0.558872 | -0.2733149 | -0.6159932 | 0.1420042 | -0.1874054 | -0.2335533 | 0.2004896 | -0.07970328 | 0.1359748 | 0.1839363 | 0.06934101 | -0.05316705 | -0.1882655 | 0.1645782 | 0.1133852 | -0.06156856 | 0.1343984 | -0.08575503 | -0.04356256 | -0.05260884 | -0.1189571 | -0.007656964 | -0.2255622 | -0.171821 | 0.1150273 | -0.004152033 | 0.01039747 | -0.08310204 | -0.06038026 | -0.3488981 | 0.07447633 | -0.03390145 | -0.003504068 | -0.002022832 | 0.1675961 | 0.03699155 | -0.2822461 | -0.03555735 | 0.01629961 | 0.02578822 | 0.03387957 | -0.07482031 | -0.1565416 | 0.09156372 | 0.07623205 | -0.08758396 | 0.1159733 | -0.01097421 | -0.02154504 | -0.03904073 | 0.05719672 | -0.3810388 | 0.02168074 | -0.04484359 | -0.1382245 | -0.0590302 | 0.09142059 | 0.1053876 | -0.06481094 | -0.1225475 | -0.1310456 | -0.04670306 | -0.215662 | 0.0564374 | 0.09174743 | 0.0212061 | 0.06284415 | -0.02546951 | 0.05006849 | 0.05494171 | 0.1140045 | -0.1603433 | -0.05865125
3251.79 | 0.0190959 | -0.490144 | -0.4169273 | 0.1659418 | -0.1176946 | 0.3931166 | -0.1728229 | -0.2649644 | 0.3422894 | -0.2505135 | 0.2303573 | 0.07610787 | 0.07048159 | 0.05162048 | 0.2200875 | 0.03588878 | 0.1191835 | 0.1242543 | -0.196322 | 0.1251728 | -0.09127649 | 0.1663931 | -0.0384252 | 0.0391404 | -0.1382195 | 0.1025383 | 0.03985474 | 0.1027874 | 0.2280503 | 0.04969943 | 0.2480762 | 0.05078429 | 0.03168101 | -0.03305766 | -0.06275209 | 0.08880147 | 0.01540059 | 0.01463811 | 0.07924332 | 0.02839212 | 0.05718751 | 0.2023945 | -0.07990953 | -0.04789811 | -0.03829954 | -0.1716767 | -0.08953136 | -0.1270041 | -0.07599659 | -0.01795092 | 0.2191673 | 0.0377509 | 0.2166306 | 0.09565455 | -0.02353111 | 0.1579736 | 0.06731248 | -0.09793433 | -0.1711563 | -0.01457637 | -0.02592344 | -0.09780867 | 0.01554847 | -0.1183151 | -0.05778102 | 0.2644137 | 0.1222144 | 0.10976 | 0.08560319 | -0.01758779 | -0.08342228 | 0.1128021 | -0.1746798 | 0.1998294 | -0.02680499 | 0.0030821
3250.05 | -0.43619 | -0.140949 | -0.2513066 | -0.1087419 | 0.6093746 | 0.4969303 | -0.248909 | -0.009811175 | -0.2281551 | -0.03461017 | 0.01686321 | 0.2069354 | 0.1522213 | 0.009649919 | 0.02963605 | 0.01644948 | 0.3170914 | 0.110869 | 0.2052108 | 0.09117676 | 0.0006111713 | 0.2055847 | 0.09813097 | 0.2701465 | 0.09715342 | 0.01575087 | -0.09024307 | 0.06591416 | 0.07007603 | 0.01579601 | 0.2378639 | 0.01556766 | 0.02198879 | 0.07874096 | 0.03032621 | 0.132198 | -0.0647273 | 0.03232205 | 0.1214654 | -0.002610152 | 0.02812853 | 0.02262634 | 0.00938552 | 0.04103098 | 0.04664603 | 0.008534867 | -0.07538096 | 0.08425828 | 0.03306518 | 0.2870151 | 0.2784497 | 0.07222463 | 0.1550568 | 0.1584838 | -0.00753893 | -0.1206145 | 0.05713713 | -0.0331341 | 0.009542268 | -0.1939621 | 0.1353272 | 0.01591919 | 0.08060653 | 0.187003 | -0.0202926 | 0.2322219 | 0.01734476 | 0.005648751 | 0.1010022 | 0.194929 | 0.005050218 | -0.04409429 | 0.03457176 | -0.1535595 | -0.03933012 | 0.1135352
3248.31 | -0.891528 | -1.02994 | -0.1803922 | -0.09723746 | -0.3303017 | -0.7805656 | -0.6575226 | -0.6604308 | 0.1770515 | -0.1994382 | -0.2441806 | -0.4715165 | 0.01433439 | -0.3494762 | 0.2290226 | -0.2465942 | 0.1972987 | -0.04876573 | -0.07641907 | -0.06520624 | -0.1517227 | -0.07209559 | 0.01543691 | 0.01306027 | 0.0155414 | -0.1930926 | -0.293773 | 0.05321206 | 0.1071979 | 0.03060308 | -0.1384366 | -0.06845897 | 0.03661344 | -0.1753103 | -0.0474768 | 0.004642848 | 0.09908128 | 0.02572833 | -0.006883278 | -0.03375404 | -0.2449616 | -0.01088799 | -0.02327358 | -0.1141605 | -0.03969315 | -0.1036413 | 0.03642002 | -0.1192131 | -0.02863921 | 0.05544709 | -0.1988215 | 0.1793978 | 0.09344642 | -0.144317 | 0.03270539 | -0.1066574 | -0.1240744 | 0.178264 | 0.1661158 | 0.04094632 | 0.1258046 | -0.1627796 | -0.1226217 | -0.1419843 | -0.1535407 | 0.2000218 | 0.03459911 | 0.2672615 | -0.2006091 | -0.2511658 | -0.00407539 | -0.1767975 | -0.1221445 | -0.1655756 | -0.02720364 | -0.3612713
3246.56 | 0.272134 | -0.01427 | -0.1088419 | 0.1052232 | 0.396582 | 0.1797215 | -0.3989471 | -0.1214985 | 0.3627342 | -0.364243 | -0.314575 | 0.08836792 | 0.2666979 | 0.2670346 | 0.1840892 | 0.2710419 | 0.198909 | -0.0374506 | 0.3734418 | 0.3147173 | 0.1591938 | 0.2354448 | 0.3477634 | 0.3654876 | 0.1292183 | 0.1345408 | 0.3072046 | 0.2841907 | 0.2173865 | 0.1185406 | 0.0217781 | 0.3106713 | -0.02205678 | 0.3999055 | 0.1429279 | 0.2669967 | 0.04351411 | 0.04353538 | 0.2305554 | 0.2520602 | 0.06719139 | 0.07747018 | 0.3342641 | 0.2183991 | 0.2393811 | 0.2476542 | 0.3923695 | 0.1893461 | 0.1535462 | 0.1897232 | 0.2994586 | 0.1399036 | 0.1779097 | 0.1625526 | 0.1461694 | 0.1510721 | 0.1576766 | 0.02404394 | 0.1765092 | 0.1536328 | 0.09177535 | 0.04893865 | 0.1863132 | 0.1875278 | 0.2983759 | 0.1919724 | 0.003247316 | 0.0408471 | 0.1072542 | 0.107763 | 0.01117393 | -0.1631872 | 0.1355298 | 0.1881691 | 0.1558823 | 0.2127806
3244.82 | 0.530986 | 0.191785 | 0.3440685 | 0.8794921 | 0.1708312 | 0.3778813 | 0.8601191 | 0.4165218 | 0.06051286 | 0.2806266 | 0.5674738 | 0.314896 | 0.3482838 | 0.2251725 | 0.08987714 | -0.04016392 | 0.3706298 | 0.1935072 | 0.01794983 | -0.08634979 | 0.1283362 | 0.05529819 | -0.05142459 | 0.03464183 | -0.001046507 | 0.04738507 | 0.1272291 | 0.02716547 | -0.08709108 | -0.01316828 | 0.2795131 | 0.1775218 | 0.2118674 | 0.1214024 | 0.1381292 | -0.03197565 | 0.1829606 | 0.03692169 | 0.004540239 | 0.09873305 | -0.01083631 | 0.06832056 | 0.1306492 | -0.1322191 | 0.1764765 | 0.01377277 | 0.08985996 | 0.1073944 | -0.07912399 | 0.1043242 | 0.2610966 | -0.04621369 | -0.005942595 | -0.1889053 | 0.08872148 | 0.04279844 | -0.2193067 | 0.1625854 | 0.04075948 | -0.00241732 | 0.1064083 | -0.03188594 | 0.007261465 | 0.02904101 | -0.1034363 | 0.01293408 | -0.1501404 | 0.1800556 | 0.0248766 | 0.2226483 | 0.02636897 | -0.174044 | 0.02705381 | 0.005062899 | 0.07092951 | -0.1399935
3243.08 | -0.40068 | 0.0167901 | -0.3455537 | 0.1303083 | 0.3257501 | 0.1950003 | 0.1195641 | 0.1438771 | 0.07519447 | 0.06831304 | 0.4973529 | 0.06516792 | 0.1857606 | 0.2075254 | -0.1267726 | 0.06335942 | 0.4930714 | 0.05879568 | 0.00356604 | 0.02450622 | -0.02471618 | -0.002942797 | -0.06006737 | 0.1425424 | 0.1371116 | 0.03337219 | 0.06864163 | -0.1081445 | 0.02303267 | 0.1235002 | -0.1945263 | 0.2391534 | 0.1042764 | -0.03520772 | -0.03748442 | -0.06300463 | 0.1273108 | 0.05466333 | 0.04673121 | -0.006034123 | 0.1060328 | 0.03488339 | 0.2438331 | 0.1755561 | 0.1375101 | 0.1457619 | -0.04172246 | 0.0252859 | 0.02940417 | -0.005565653 | 0.02759883 | 0.03560088 | 0.2735021 | -0.003788063 | -0.1395668 | -0.06555366 | -0.03571712 | -0.0157354 | 0.02729473 | -0.1587163 | -0.001125141 | 0.009384324 | -0.09862563 | -0.1294475 | -0.04206678 | -0.06873429 | 0.3063068 | 0.001737389 | 0.0154397 | 0.020422 | -0.007322224 | 0.08334826 | 0.06468796 | -0.03180291 | 0.2058326 | 0.0196192
3241.33 | -0.141916 | -0.396394 | -0.08251672 | 0.0005037491 | 0.004042602 | 0.2024557 | 0.2840682 | 0.2510338 | -0.008023314 | -0.04874313 | -0.09645862 | 0.005780204 | 0.09639451 | -0.05392012 | 0.07058182 | 0.2158795 | 0.2733464 | -0.02710229 | -0.1819422 | 0.06180629 | 0.11452 | -0.158685 | -0.09291099 | 0.1040149 | -0.1394464 | 0.01933296 | -0.03931221 | 0.0003846659 | -0.08657659 | -0.1057284 | 0.08746628 | 0.007925257 | 0.1672616 | -0.1917179 | 0.1281755 | 0.222686 | 0.07165542 | 0.02353703 | -0.05760937 | 0.08426164 | 0.05207828 | -0.07181926 | 0.1373693 | -0.02910405 | 0.04940828 | 0.08276575 | 0.07060175 | 0.08906943 | 0.1377846 | -0.01795816 | -0.08392784 | 0.0197111 | 0.2357567 | -0.1112933 | -0.09972333 | -0.2470633 | 0.2939552 | 0.1231543 | 0.01413386 | -0.2422754 | -0.157552 | -0.1445133 | 0.08790695 | 0.199655 | -0.05390232 | 0.09332864 | 0.006659877 | -0.07925487 | -0.09177334 | 0.06191685 | 0.0320668 | 0.07240399 | 0.004396248 | 0.02876569 | 0.02377986 | 0.3499235
3239.59 | 0.164426 | -0.000148489 | 0.1330592 | 0.4423086 | 0.3485153 | 0.01941977 | 0.5915035 | 0.2142725 | 0.3474479 | 0.2149961 | -0.3092893 | 0.0413258 | 0.006748651 | 0.2456216 | 0.09658557 | 0.1247582 | 0.05316826 | 0.2041898 | 0.1442004 | 0.001179282 | 0.1315344 | -0.02183455 | 0.2158977 | 0.01638996 | 0.07173636 | 0.1271956 | -0.09908135 | 0.03558251 | -0.001154521 | 0.07967102 | -0.02090266 | 0.1909963 | 0.05931442 | 0.04197546 | 0.001098043 | 0.02017849 | 0.2843863 | 0.1875168 | 0.08178429 | 0.05242482 | 0.04678085 | -0.1052633 | -0.09148459 | 0.0829735 | 0.03400542 | 0.1171262 | 0.1343107 | -0.06691127 | -0.1932249 | 0.01833894 | 0.04832293 | -0.1670114 | 0.05163491 | 0.0008804462 | 0.03742634 | 0.2298846 | 0.2330238 | 0.1400239 | 0.1475865 | 0.06409671 | 0.002806533 | 0.1650593 | 0.07911915 | -0.0809653 | 0.1049733 | 0.01108563 | 0.29239 | 0.1075327 | -0.05278099 | 0.05436699 | -0.001898118 | 0.2809345 | 0.334046 | 0.162266 | 0.1103538 | 0.2657212
3237.85 | -0.338793 | -0.699231 | -0.1275631 | -0.1633481 | -0.117224 | -0.06824503 | 0.1371376 | 0.4621911 | 0.1656978 | 0.09756766 | 0.3827243 | -0.06640396 | 0.2827852 | 0.008533852 | 0.07308791 | 0.1799536 | 0.198351 | 0.06964543 | 0.1528773 | 0.2329612 | 0.05062016 | -0.05569789 | 0.06140896 | 0.001802867 | -0.009884273 | 0.06448494 | -0.2082059 | 0.1437814 | 0.1571622 | 0.04562212 | -0.03172568 | 0.03232567 | 2.635576e-05 | 0.08057102 | 0.09327127 | 0.08546299 | 0.1066958 | -0.08772331 | 0.1722815 | -0.0283387 | 0.09012301 | 0.2028758 | 0.1428342 | 0.02406173 | 0.1645438 | 0.1514853 | 0.1004787 | 0.2643829 | -0.06116454 | 0.1033203 | 0.1074587 | 0.03641128 | -0.08385023 | -0.1308671 | -0.02074098 | 0.1215004 | -0.1208945 | 0.03514065 | -0.0600491 | 0.004193498 | 0.3337313 | 0.05994069 | 0.07007638 | 0.1746728 | 0.01977633 | 0.09930154 | -0.08043069 | 0.220655 | -0.06280023 | -0.002291276 | 0.1590491 | 0.196748 | 0.07791012 | 0.1492986 | 0.0263317 | 0.05970484
3236.1 | 1.20557 | 0.268268 | 0.8973715 | 1.230971 | 0.6068373 | 1.082311 | 0.9206345 | 0.7089064 | 0.7395128 | 0.5990093 | 0.6937367 | 0.8254828 | 0.6560677 | 0.5274987 | 0.5610448 | 0.1865191 | 0.1965088 | 0.1791331 | 0.3317822 | 0.2937902 | 0.4084768 | 0.2763195 | 0.4190716 | 0.3528933 | 0.3230473 | 0.2212221 | 0.4135838 | 0.1544168 | 0.193337 | 0.255546 | 0.2745047 | 0.4585744 | 0.0381892 | 0.4849631 | 0.2585831 | 0.2967367 | 0.490076 | 0.2953893 | 0.2137562 | 0.5005795 | 0.4259886 | 0.2915242 | 0.3524942 | 0.3307375 | 0.3923728 | 0.2344872 | 0.4568783 | 0.4001885 | 0.02183156 | 0.1637873 | 0.337287 | 0.19116 | 0.2685138 | 0.2741622 | 0.1404539 | 0.3543877 | 0.3786197 | 0.2716682 | 0.09851506 | 0.3342109 | 0.3717078 | 0.3204721 | 0.1583511 | 0.381543 | 0.3248242 | 0.3090421 | 0.2051694 | 0.3089693 | 0.170851 | 0.3553825 | 0.1978758 | 0.3077516 | 0.3091643 | 0.3557684 | 0.4547865 | 0.3171597
3234.36 | -0.63106 | -0.192899 | -0.1255909 | -0.0888938 | -0.3841829 | 0.04253 | 0.03715666 | -0.3311472 | 0.2149815 | -0.233139 | 0.05239536 | 0.002484414 | -0.1659398 | -0.1975021 | -0.07367959 | -0.1238953 | -0.1227436 | -0.004082801 | -0.02628104 | -0.06029237 | -0.08769123 | 0.07171295 | -0.1256651 | -0.003297754 | 0.1434871 | -0.2072766 | -0.08722901 | 0.09182634 | 0.4487343 | 0.07536058 | -0.07790486 | -0.06679231 | -0.02140528 | 0.1089414 | -0.03977852 | 0.01980415 | -0.1266812 | 0.1174262 | 0.1085869 | -0.01941076 | 0.005462152 | 0.03890721 | 0.2201699 | -0.09461991 | 0.1321471 | 0.09768008 | -0.06471878 | 0.04753756 | 0.03123519 | -0.141756 | 0.07931534 | -0.09308361 | 0.2061387 | -0.02813661 | 0.05739301 | 0.05084293 | -0.09771162 | -0.2235311 | 0.1596567 | 0.05404723 | 0.165525 | -0.02900237 | -0.02207698 | -0.04608477 | -0.2970671 | 0.2256759 | 0.1247629 | -0.1886647 | -0.03474214 | 0.02963314 | 0.1388503 | -0.06915077 | 0.1008927 | -0.04781739 | -0.04351144 | -0.1814382
3232.61 | -0.515341 | -0.177959 | -0.006110597 | 0.01981015 | -0.1379579 | -0.3780564 | 0.1533659 | 0.1991791 | -0.3104025 | 0.0295651 | -0.01775945 | 0.08350262 | 0.06042641 | -0.02018931 | -0.1727105 | -0.06864301 | -0.418191 | -0.1386416 | 0.1273021 | -0.0730449 | -0.09637396 | 0.01337798 | -0.03625214 | -0.213328 | -0.1338074 | 0.0471997 | -0.07654895 | -0.0438533 | 0.1428179 | -0.3730234 | 0.1550521 | -0.03160592 | -0.1786644 | -0.07210832 | 0.02757395 | -0.1355236 | 0.03701529 | -0.1095435 | 0.05195727 | -0.07609886 | -0.0736707 | 0.07915048 | -0.03445569 | 0.08937134 | 0.09122348 | -0.1856843 | 0.07225856 | 0.1577624 | -0.0817751 | -0.08160253 | -0.1055496 | -0.2308397 | 0.04613506 | 0.08422782 | -0.05033953 | -0.1796462 | -0.3059642 | 0.1104027 | -0.169158 | -0.1533962 | 0.08097402 | -0.06163554 | -0.1051197 | -0.034847 | -0.114084 | -0.126428 | -0.1996772 | -0.05278542 | 0.00320747 | 0.1181104 | -0.06675543 | -0.1045565 | -0.03451574 | -0.06124828 | 0.0436034 | 0.02727826
3230.86 | -0.161563 | -0.401199 | 0.2079501 | -0.6811552 | 0.1550501 | -0.8935269 | -0.350075 | 0.0619523 | 0.1144651 | -0.08903093 | 0.007305802 | 0.1161488 | -0.006266347 | 0.2302155 | 0.142039 | 0.0598204 | 0.2614834 | -0.02928616 | 0.1097566 | 0.133573 | -0.03215839 | 0.1257098 | -0.0933373 | -0.228056 | -0.167375 | 0.155358 | 0.1041355 | -0.05758517 | -0.01704688 | 0.1542025 | -0.02661931 | -0.09449096 | -0.04349517 | -0.03360433 | -0.1248714 | -0.1205296 | 0.005655207 | 0.00465059 | -0.02924428 | -0.01087314 | 0.2370764 | -0.05112256 | 0.02760761 | 0.1266969 | 0.001364048 | 0.01845161 | 0.1115816 | -0.001103686 | 0.07308729 | 0.002958409 | 0.2218977 | -0.07563048 | 0.1057121 | 0.05034213 | -0.03635585 | 0.00440228 | -0.0754116 | -0.1166721 | -0.3269699 | -0.0928149 | 0.09374923 | -0.07017494 | -0.01788306 | -0.3165821 | -0.07741486 | 0.08210249 | 0.08552188 | 0.1556713 | 0.1141892 | -0.01353045 | 0.215132 | -0.2130648 | -0.1948634 | -0.1724102 | -0.2350014 | -0.05663254
3229.12 | 0.144565 | -0.48167 | -0.05497346 | 0.4749792 | 0.589793 | 0.4482331 | 0.2411007 | -0.07625019 | 0.4163036 | 0.3157263 | 0.07961807 | 0.100344 | 0.2193509 | 0.01709118 | 0.1389682 | -0.03146269 | 0.1601987 | 0.0554375 | 0.2869183 | 0.2425996 | 0.1292736 | 0.01860552 | 0.1909326 | 0.09855838 | -0.006248199 | -0.1509997 | 0.06465018 | -0.1200349 | -0.006692187 | 0.07194003 | -0.2083154 | 0.2080345 | 0.3354954 | -0.1415674 | 0.06397339 | 0.162408 | -0.2941725 | -0.0521234 | 0.01117576 | 0.2005775 | 0.05989021 | -0.08369036 | 0.04045582 | 0.0660467 | 0.3261267 | 0.295451 | -0.06877914 | 0.2783751 | 0.1788154 | -0.0345598 | -0.1580389 | 0.1531152 | -0.005522835 | 0.1140887 | 0.07493385 | 0.09076143 | 0.08177342 | 0.0464002 | -0.265128 | 0.04059766 | 0.03304748 | 0.1648373 | -0.05286324 | 0.03556974 | 0.1299484 | -0.1490599 | -0.06846725 | 0.09527393 | 0.02969578 | 0.07387283 | -0.03990841 | -0.02897554 | -0.1848467 | 0.08221196 | 0.04743796 | 0.1275802
3227.37 | 0.117333 | -0.943169 | 0.06205438 | 0.7737954 | -0.07156094 | -0.1620695 | -0.07343643 | -0.1199279 | -0.1365488 | 0.1008975 | -0.1340979 | -0.106779 | 0.02995106 | -0.04988541 | 0.03759232 | -0.02534996 | -0.01462099 | 0.06688135 | -0.04836743 | -0.3802313 | -0.1241574 | -0.03983861 | -0.1103862 | -0.1112479 | -0.08935467 | -0.2376769 | 0.04893675 | 0.01272916 | -0.2161473 | -0.03471475 | -0.1705342 | 0.02226119 | -0.09069708 | -0.2007204 | 0.008796628 | -0.2866842 | -0.05748115 | -0.1090982 | 0.1000167 | -0.1490364 | 0.1019577 | -0.3111356 | -0.09350675 | -0.06808537 | 0.01667182 | -0.1596139 | 0.09235041 | 0.06923995 | -0.1061859 | -0.07214217 | 0.04754251 | -0.05674019 | -0.04346428 | -0.06605538 | 0.08832347 | -0.04240161 | -0.05378026 | -0.03472623 | -0.008089809 | 0.1003527 | -0.1011326 | -0.0151359 | -0.1368504 | -0.05173147 | 0.04460956 | -0.1123404 | 0.0455283 | -0.06350539 | -0.1281759 | 0.2581883 | -0.148994 | -0.1375905 | -0.1508536 | -0.07786544 | 0.06158999 | 0.04335918
3225.62 | -0.433739 | -0.738078 | -0.06002319 | -0.2608174 | -0.1625174 | -0.05793478 | -0.1507095 | -0.2118706 | -0.00753405 | 0.12365 | 0.1279822 | 0.2088256 | -0.08679168 | -0.04383428 | -0.2109578 | -0.214699 | -0.04354678 | -0.01950483 | -0.1889465 | -0.100591 | -0.1095281 | -0.2202269 | 0.1490655 | -0.3209404 | -0.1971146 | -0.03168187 | -0.01614983 | -0.1469647 | -0.1577378 | -0.1899725 | -0.0352754 | -0.1884118 | -0.05357645 | 0.0570128 | -0.1199131 | -0.02887733 | 0.08151378 | -0.117707 | -0.05521835 | -0.1816069 | -0.197734 | 0.07135478 | -0.1302686 | -0.08070249 | -0.2683443 | -0.2979643 | 0.009343787 | -0.1407607 | -0.2209039 | -0.207272 | -0.1128592 | -0.2417455 | -0.05710902 | -0.2463167 | -0.0937914 | -0.1758264 | -0.1651439 | 0.03030088 | 0.02938199 | -0.08403701 | 0.1060085 | 0.07267489 | -0.1480294 | -0.3833239 | 0.008168963 | -0.1493638 | 0.0129814 | -0.07658984 | -0.01812549 | -0.1191058 | 0.009863241 | -0.1486142 | -0.01976553 | -0.01852493 | -0.07057672 | -0.2849588
3223.87 | -0.556268 | -0.580692 | -0.8024546 | -0.5336641 | -0.1116647 | -0.3344674 | -0.1337345 | -0.5900589 | 0.3641289 | -0.1874388 | -0.1818191 | -0.4765812 | -0.05759879 | -0.2331747 | 0.1250672 | -0.111566 | -0.02404581 | 0.01582788 | -0.1833583 | -0.1136563 | -0.2903152 | 0.01393518 | -0.006350119 | -0.1646906 | -0.1102406 | -0.1427267 | -0.179242 | -0.06259378 | -0.02668586 | -0.1013492 | -0.1926412 | -0.2776759 | 0.05655547 | -0.07569329 | -0.1756666 | -0.1614412 | 0.0008944398 | 0.04401491 | -0.1620221 | -0.04342827 | -0.2781989 | -0.1556105 | -0.0454117 | -0.1669029 | -0.114171 | -0.217313 | -0.04942514 | -0.01027031 | -0.1164189 | -0.318131 | -0.1268494 | -0.0360624 | -0.09515597 | -0.426527 | -0.03221132 | -0.2361577 | -0.05698853 | 0.07053111 | -0.05497948 | -0.2687546 | -0.1506298 | -0.05935646 | -0.1107787 | 0.01645838 | 0.0203232 | 0.08134664 | -0.01983546 | -0.2122987 | -0.1033485 | 0.06407307 | -0.1486437 | -0.01325247 | 0.2086421 | -0.1788502 | 0.04100771 | -0.07694299
3222.13 | 0.225942 | 0.243293 | 0.5490244 | 0.5267549 | 0.7002389 | -0.3249749 | 0.07238288 | 0.6979339 | 0.7346478 | 0.4057162 | 0.3173237 | 0.02747372 | 0.2150114 | 0.06517639 | 0.09463174 | 0.08869715 | 0.2633222 | -0.09547103 | 0.09036285 | 0.04398986 | -0.05659351 | -0.09345788 | 0.08173264 | 0.08932745 | 0.195864 | 0.1609719 | 0.1938395 | -0.002540483 | 0.1527903 | 0.0850341 | 0.1132646 | 0.3642869 | -0.1019004 | 0.05973701 | 0.03662522 | 0.09595359 | 0.1397405 | -0.2092687 | 0.3407171 | 0.1434007 | -0.0905497 | 0.05667134 | 0.08778667 | 0.06362017 | 0.1863367 | 0.0581351 | 0.2819177 | 0.1924805 | -0.08550131 | -0.1607014 | 0.176263 | 0.1701352 | 0.2081938 | 0.02727828 | 0.1509651 | 0.2641549 | 0.221814 | -0.01138743 | 0.2750542 | 0.2535198 | 0.1289516 | 0.1495511 | 0.170228 | 0.269388 | 0.2764654 | 0.06756903 | 0.06905095 | 0.09015463 | 0.1525644 | 0.1245176 | 0.1070831 | 0.09758769 | -0.05119931 | 0.1730749 | 0.2501174 | 0.3259341
3220.38 | -0.0394953 | -0.456615 | 0.6131917 | 0.2535383 | 1.034963 | 0.3036294 | -0.2940511 | 0.4618415 | 0.323655 | 0.2363104 | 0.006339574 | 0.3400798 | 0.1944246 | 0.1682057 | 0.1856156 | 0.1666424 | 0.2822057 | 0.0854476 | 0.168784 | -0.2129417 | 0.006260492 | 0.335686 | 0.04758241 | -0.02236721 | 0.06250437 | 0.04999343 | 0.05428 | 0.1310055 | -0.08302208 | 0.02745139 | -0.09296474 | 0.05460498 | -0.1141412 | 0.1706798 | -0.1415465 | 0.03603668 | -0.06307171 | 0.07360374 | -0.08358612 | -0.1820236 | -0.1472007 | -0.07220353 | -0.2426452 | -0.04772478 | -0.09828244 | 0.08928299 | 0.07644377 | 0.1747736 | -0.03061558 | -0.0763653 | -0.1304371 | -0.06213962 | 0.07263428 | -0.1287383 | 0.1631428 | -0.04074147 | 0.1102895 | 0.1012897 | -0.1022887 | -0.175792 | -0.1282511 | 0.1140827 | -0.158781 | -0.0391558 | -0.004016028 | 0.1263819 | 0.08441401 | -0.0470372 | 0.06672428 | -0.08387311 | -0.003452921 | -0.2305058 | 0.005645283 | 0.0370656 | 0.04452882 | -0.02780377
3218.63 | -0.209711 | 0.0338866 | -0.08615849 | 0.3136855 | -0.2500952 | 0.6468278 | 0.528682 | -0.2029008 | 0.2530091 | 0.06634932 | 0.3613643 | 0.2229386 | 0.1001291 | 0.07580293 | 0.3492137 | 0.02452786 | 0.3008582 | 0.09523509 | -0.2893277 | 0.0423542 | 0.06896866 | 0.033056 | -0.0600293 | 0.08574118 | 0.02639274 | 0.1098146 | 0.08527084 | -0.3450507 | 0.3393691 | 0.1893732 | 0.1641614 | 0.03721393 | 0.09293804 | 0.1106139 | 0.07020978 | 0.09793363 | 0.1485316 | -0.009908714 | 0.00398611 | 0.02908832 | 0.03973322 | 0.04295486 | 0.1338252 | 0.03577598 | -0.1386981 | 0.1443407 | 0.1145255 | 0.1805053 | 0.1460831 | 0.05669584 | 0.05063022 | 0.1451095 | 0.05895648 | -0.1630179 | -0.04447333 | -0.004502295 | 0.04756258 | 0.1648054 | -0.08968197 | 0.004433098 | 0.07765696 | 0.004928475 | 0.1218242 | -0.1042834 | 0.1057654 | 0.2577648 | 0.05062852 | -0.111876 | -0.01935592 | 0.04860738 | 0.1540566 | 0.02665142 | 0.1842161 | -0.001366254 | 0.08272116 | 0.05706579
3216.88 | -0.237094 | 0.000509428 | -0.5967121 | -0.05491242 | 0.7498907 | 0.1329954 | 0.3499176 | -0.3439572 | 0.1569932 | -0.437452 | 0.001239815 | -0.2761345 | 0.1029168 | -0.04123614 | 0.04903263 | 0.1990185 | -0.1197599 | -0.1637514 | -0.08890438 | 0.1757771 | 0.1315514 | 0.02314214 | -0.1437293 | -0.1230375 | 0.01434917 | -0.2938915 | 0.09170466 | -0.01610968 | -0.01934074 | 0.05866572 | -0.06656854 | -0.1268391 | 0.08034536 | 0.09912175 | 0.06218705 | -0.08433199 | -0.1278783 | -0.02074777 | 0.1646534 | -0.003778602 | -0.0663603 | -0.1098702 | -0.002167116 | 0.04573854 | -0.3253872 | 0.05282503 | 0.006132305 | 0.1608869 | 0.2248429 | -0.02960175 | -0.03656338 | -0.1349377 | -0.4669495 | -0.02680324 | -0.08167393 | 0.1532151 | 0.05805386 | 0.008301523 | 0.09330103 | -0.2301809 | 0.06377133 | -0.1534167 | -0.1099254 | 0.0008048575 | -0.07720513 | -0.2213987 | -0.1786305 | 0.04204371 | 0.1383444 | 0.08277258 | -0.005974609 | 0.08853997 | -0.05204356 | 0.008991119 | 0.09637551 | -0.1270341
3215.13 | 0.0212175 | -0.461505 | 0.2719668 | 0.1000335 | -0.0124273 | 0.4288111 | 0.3126074 | -0.1990975 | 0.5967059 | 0.29643 | -0.02628315 | -0.06191451 | 0.03198333 | -0.01211122 | -0.007509496 | -0.09031214 | 0.1425183 | -0.1305511 | 0.01411627 | 0.1628228 | -0.07437371 | 0.01292754 | -0.008341732 | -0.4291983 | 0.1240003 | -0.01465153 | 0.1711729 | -0.003977282 | 0.1336502 | 0.0009936358 | -0.02906982 | -0.09610116 | 0.1407903 | 0.1117879 | 0.02947858 | -0.3154412 | -0.08743345 | 0.08984426 | -0.1139636 | 0.03645466 | -0.02639879 | -0.2382034 | -0.01638234 | 0.00658146 | -0.09713618 | -0.234242 | 0.1412311 | 0.1159497 | 0.03521665 | -0.1159436 | -0.1727513 | -0.1462115 | -0.1392007 | 0.06046374 | 0.1003514 | -0.1285446 | -0.05341784 | -0.100082 | -0.01680847 | -0.07471179 | 0.0739841 | -0.06835502 | -0.2197987 | -0.1139804 | -0.06514601 | 0.1281742 | -0.1643861 | 0.04893437 | 0.02744308 | -0.1762566 | -0.117429 | -0.117866 | 0.1993091 | 0.09254667 | 0.0854781 | -0.04337794
3213.38 | -0.0062012 | 0.0287923 | 0.09123683 | 0.207302 | 0.1295279 | 0.2486393 | 0.7024251 | 0.3269005 | -0.110649 | -0.1131707 | -0.1022409 | 0.2466335 | 0.03372886 | 0.0411848 | -0.1129878 | 0.2538178 | 0.112063 | -0.0003966375 | 0.01968985 | -0.02091675 | 0.06120756 | 0.02709625 | -0.1171896 | -0.02784037 | 0.01377524 | 0.02060492 | -0.0175377 | -0.1379684 | -0.006451296 | 0.0164193 | 0.05704097 | 0.03188804 | -0.04281486 | 0.07539956 | 0.06967838 | -0.2051803 | 0.0258323 | -0.1904771 | 0.119456 | 0.00336004 | 0.086403 | -0.02487379 | 0.01801814 | 0.2354203 | -0.1125409 | -0.1314338 | -0.04101505 | 0.09453808 | 0.2112581 | 0.2124822 | 0.03242614 | -0.1082609 | -0.07991684 | -0.2184577 | 0.1846065 | -0.1181365 | -0.1647383 | 0.08359427 | -0.02977696 | -0.06583508 | -0.2088146 | -0.08138707 | -0.2322682 | -0.1317174 | -0.004478766 | -0.03523041 | -0.1018595 | 0.006315675 | -0.08363904 | -0.2894543 | -0.03418474 | -0.153701 | 0.3042168 | 0.02970519 | -0.2670822 | 0.1858625
3211.62 | 0.156836 | 0.233323 | 0.6704814 | 0.5523628 | 0.9381489 | 0.7827477 | 0.9002739 | 0.3771515 | -0.03824882 | 0.4767846 | 0.3923412 | 0.3160524 | 0.1080554 | 0.1917643 | 0.02552665 | -0.0366993 | -0.01585246 | 0.104887 | -0.04773689 | -0.1557528 | 0.09910602 | -0.1295728 | -0.03149515 | -0.04086778 | 0.0009076077 | -0.01745451 | -0.05984738 | -0.05240215 | -0.04953694 | -0.04149459 | -0.1007562 | 0.03778961 | 0.1636416 | -0.05875227 | -0.06111833 | 0.1487606 | -0.1294169 | 0.06514244 | -0.3058692 | 0.01890362 | -0.0451675 | -0.104016 | -0.09402573 | 0.0005779898 | -0.0301061 | -0.00442164 | 0.1421535 | -0.1227864 | 0.04581583 | -0.1664168 | -0.07957477 | -0.2406432 | 0.07697671 | 0.282791 | -0.09729907 | -0.1083158 | 0.0654025 | -0.2212333 | -0.36027 | 0.1135709 | -0.05283979 | 0.05138795 | -0.1229072 | 0.1428274 | -0.06572269 | -0.1016266 | 0.009128874 | -0.2320861 | -0.07288563 | 0.08451038 | 0.07328272 | -0.06770481 | -0.05447833 | -0.08182794 | 0.01438295 | 0.02411824
3209.87 | -0.156331 | -0.419363 | 0.200306 | -0.578926 | 0.2705472 | -0.2545099 | -0.09383255 | 0.4277568 | -0.03945643 | 0.1616444 | -0.3043494 | -0.23441 | -0.1839322 | 0.1226475 | -0.128639 | -0.2057633 | 0.002544747 | -0.05881644 | 0.1533741 | 0.05080206 | -0.03387105 | 0.1037978 | 0.005020081 | -0.1999892 | 0.1098322 | 0.06633999 | -0.2970864 | 0.05779924 | 0.1020055 | 0.02241311 | -0.01478301 | -0.005227095 | -0.1666274 | -0.04687338 | 0.1491839 | -0.009514095 | 0.03198158 | 0.002955178 | -0.04832066 | 0.03424767 | 0.1643773 | 0.03633006 | 0.03762578 | -0.1126247 | -0.1182431 | -0.1948744 | 0.1297868 | 0.07375156 | 0.1241402 | -0.179335 | 0.1007945 | 0.04176934 | -0.05905142 | 0.003172186 | 0.01085054 | -0.1967301 | 0.002909469 | 0.03417621 | -0.008542736 | -0.07307424 | 0.3221952 | 0.1836726 | 0.1816051 | -0.1440034 | -0.1272034 | 0.1482744 | -0.02674 | 0.06546339 | 0.1084197 | 0.06777319 | 0.009699943 | -0.1771243 | 0.02586219 | 0.1480473 | 0.1248637 | 0.08092837
3208.12 | -0.755232 | -0.167336 | 0.5379424 | 0.1941865 | -0.2538577 | 0.2320161 | 0.2916548 | 0.002799235 | -0.04104283 | 0.2747593 | -0.2877139 | 0.1666937 | -0.06172452 | -0.06854241 | -0.2581581 | -0.009566328 | -0.2226738 | 0.09398482 | 0.08644874 | -0.08416517 | -0.2156184 | -0.1264162 | -0.1540646 | -0.1395164 | -0.1717172 | -0.02083973 | -0.09509567 | -0.2709899 | -0.2346074 | -0.08469594 | -0.3680644 | -0.1945982 | -0.2287085 | -0.1328658 | 0.06648081 | -0.2411036 | -0.05091395 | 0.03761437 | -0.1322821 | 0.07375357 | -0.2605743 | -0.1890793 | -0.1477893 | 0.01793147 | -0.08417096 | -0.14156 | -0.2976656 | 0.05013887 | -0.2364195 | -0.2165715 | 0.1101811 | 0.00739598 | -0.1708381 | -0.03294916 | -0.07643607 | -0.2126241 | -0.2790172 | -0.07703418 | -0.09634644 | -0.1621553 | -0.08352573 | -0.02593108 | -0.2700118 | -0.08975713 | -0.2132441 | -0.06603501 | -0.111882 | -0.1253926 | -0.05181229 | -0.09572506 | -0.05410429 | -0.06721252 | -0.1134242 | -0.2318703 | 0.01575113 | -0.1557666
3206.37 | -0.306524 | -0.0106012 | 0.3975405 | 0.7289403 | 0.1270545 | -0.09103593 | -0.2289876 | 0.292643 | 0.5424113 | 0.2922821 | -0.1290415 | -0.05208363 | 0.3281815 | 0.05722268 | 0.32009 | 0.2349115 | -0.08174623 | 0.295093 | 0.215001 | 0.2443322 | 0.309866 | 0.05775615 | 0.2228322 | 0.06763203 | 0.009990002 | 0.01377765 | 0.2291681 | 0.1563972 | 0.1599402 | 0.0762422 | 0.2540724 | -0.04255598 | 0.05060803 | 0.1467733 | 0.1054684 | 0.2100881 | 0.134157 | 0.2908748 | 0.2225598 | 0.1373803 | 0.07016861 | 0.2196081 | -0.01623469 | 0.4652645 | 0.1207815 | 0.05784823 | 0.07914529 | 0.3430686 | 0.1834764 | 0.1121673 | 0.4118292 | 0.09514521 | 0.05867528 | 0.0768951 | 0.445848 | 0.01466249 | 0.2440185 | 0.152281 | 0.1808748 | 0.1631396 | -0.001920106 | 0.3005775 | 0.009954704 | 0.1350261 | 0.1639277 | 0.2556394 | 0.1927883 | -0.1461029 | -0.1146761 | 0.0329564 | 0.1501995 | 0.01786854 | -0.1307077 | 0.1687134 | 0.02833377 | 0.09438881
3204.61 | -0.476874 | -0.853919 | -0.5063259 | -0.2130332 | -0.8722969 | 0.7285624 | -0.1318594 | 0.1546295 | 0.4673098 | -0.1189261 | -0.01890473 | -0.03349094 | -0.06279291 | 0.1339749 | 0.289021 | 0.1373947 | 0.01058579 | 0.05641948 | 0.1974314 | -0.08581855 | 0.005981973 | 0.1928867 | 0.08709187 | -0.01786189 | -0.02792281 | 0.07256677 | 0.1390367 | 0.0473243 | 0.1394645 | -0.05571038 | 0.09559994 | 0.1583619 | 0.08592913 | 0.2309484 | 0.1197424 | -0.04614647 | 0.1966589 | 0.05559242 | 0.04081522 | 0.2981844 | 0.08339986 | 0.0185436 | 0.01782083 | 0.05868676 | 0.2770795 | -0.08432361 | -0.008036507 | 0.2208418 | 0.2132621 | -0.1200293 | -0.04291631 | -0.03658272 | -0.07786441 | 0.01547536 | -0.007795192 | 0.2655939 | 0.05980731 | 0.08797193 | 0.1160821 | 0.0738161 | -0.04260579 | 0.1143979 | -0.02708984 | 0.01820928 | -0.06881843 | 0.2350935 | -0.1128394 | -0.04540915 | 0.09062568 | 0.08815402 | -0.1821609 | -0.04374747 | 0.1203379 | -0.1623109 | 0.06499671 | 0.1240545
3202.86 | 0.400379 | -0.0782391 | 0.3977351 | 0.03499019 | 0.3673907 | 0.7385296 | 0.2023695 | 0.6362725 | 0.05053615 | 0.2790911 | 0.2810322 | 0.1749182 | 0.131069 | 0.08874786 | 0.2829335 | 0.3077175 | 0.1764752 | 0.2806825 | 0.2532294 | 0.1449683 | 0.09222687 | 0.108349 | 0.1214969 | 0.01877769 | 0.05606626 | 0.1554043 | 0.1224292 | 0.1576535 | 0.1185801 | 0.202211 | 0.180689 | 0.01801098 | -0.02524318 | 0.2173663 | 0.0604974 | 0.08768322 | 0.1855552 | 0.03892794 | 0.2491871 | 0.1903268 | 0.3644159 | 0.183177 | 0.2470056 | 0.1398112 | -0.02981789 | 0.3586479 | 0.07492974 | 0.1958645 | 0.1699604 | 0.1112225 | 0.1603909 | 0.2705058 | 0.224294 | 0.1730653 | 0.001834103 | 0.2230449 | 0.04633288 | -0.0261036 | -0.1690544 | 0.2037753 | 0.06269565 | 0.02522812 | -0.03974446 | -0.02563817 | -0.05791414 | 0.04312667 | 0.117626 | -0.01824614 | 0.2957818 | 0.1186153 | 0.04624364 | 0.01616843 | -0.06756731 | 0.238244 | -0.04477786 | 0.079504
3201.11 | 0.230001 | -0.350227 | 0.4431318 | 0.187228 | -0.1060018 | 0.1765737 | 0.3927493 | -0.2624422 | 0.341144 | -0.08480881 | 0.008715201 | 0.2874883 | 0.3000847 | 0.2142711 | -0.01518934 | 0.06301538 | 0.1232614 | 0.04100924 | 0.3093704 | -0.06331635 | 0.1052972 | 0.3161127 | 0.1065318 | 0.079824 | 0.286265 | 0.0916696 | 0.1061497 | 0.3411417 | 0.2192057 | 0.04507184 | 0.02170988 | 0.1704391 | 0.1074872 | 0.008435733 | 0.293629 | -0.0224334 | 0.1008126 | -0.003055167 | 0.0916762 | -0.03982816 | 0.2305164 | -0.04254256 | 0.1347411 | 0.2206446 | -0.1416582 | 0.1185803 | 0.2302847 | -0.0244619 | 0.2243812 | 0.0009983503 | 0.3145002 | 0.1141025 | 0.2089944 | 0.08624483 | 0.108828 | 0.1796956 | 0.008474687 | 0.005219773 | 0.08164149 | 0.04101042 | 0.1674676 | -0.04003667 | 0.142783 | 0.149951 | 0.1234048 | 0.06994028 | 0.03047664 | 0.0573527 | 0.08616699 | 0.2218743 | 0.201336 | 0.1487407 | 0.08598839 | 0.1997508 | -0.008513842 | 0.05831972
3199.35 | 0.154857 | 0.520602 | 0.4872877 | 0.1482937 | -0.006806405 | 0.2333932 | 0.7251533 | 0.3633538 | 0.3877573 | 0.4083262 | 0.1166009 | 0.01845842 | 0.3711717 | -0.2701219 | 0.2484168 | 0.3789293 | 0.09487131 | 0.2642356 | 0.1218166 | 0.2893179 | 0.09388979 | 0.2308511 | 0.1884835 | 0.1166473 | 0.05298041 | 0.1984447 | 0.04139001 | 0.2563444 | 0.3683588 | 0.2534363 | 0.3258315 | 0.1279818 | 0.02050923 | 0.2382674 | 0.160532 | 0.1598909 | 0.3325014 | -0.02158621 | 0.1778748 | 0.2661887 | 0.1205046 | 0.170535 | 0.2421428 | 0.2281885 | -0.009590451 | 0.195386 | 0.287368 | 0.0477598 | -0.01387775 | 0.01276847 | 0.1996652 | 0.1524928 | 0.1444762 | -0.0498055 | 0.04477107 | 0.06243379 | 0.2877124 | 0.2062178 | 0.2827511 | 0.1463076 | 0.1742876 | 0.1380953 | -0.06512277 | 0.1548434 | 0.06059678 | 0.04723459 | 0.04040743 | 0.0350624 | 0.09585128 | 0.2029745 | 0.0636391 | 0.2317937 | 0.06890907 | 0.2099923 | 0.1005582 | 0.1824986
3197.6 | 0.0796999 | -0.180041 | 0.5301382 | 0.2037973 | 0.09390985 | -0.1866234 | 0.5808735 | -0.4389073 | 0.04416392 | -0.003257841 | 0.6048478 | -0.1559375 | 0.2710471 | 0.001696326 | 0.220093 | 0.1091041 | -0.03058618 | -0.2446986 | -0.1875821 | -0.08993562 | -0.08829988 | -0.001061312 | -0.04715898 | 0.05591166 | -0.03409281 | 0.08531432 | 0.05012995 | 0.09811389 | 0.05364893 | 0.07116842 | -0.1264766 | 0.01266299 | -0.1153962 | -0.04432925 | 0.07600083 | 0.1957435 | 0.1488968 | 0.1541124 | 0.215272 | 0.1814505 | -0.1118137 | 0.01756063 | 0.2276174 | -0.008362583 | 0.0005322701 | 0.07707071 | 0.1729222 | -0.002083506 | -0.05673533 | -0.1462039 | 0.01114879 | -0.05354193 | 0.006277557 | -0.08889997 | 0.1512377 | 0.04185539 | 0.1034187 | 0.2354743 | -0.00473762 | -0.08995297 | 0.1318381 | 0.0231157 | -0.1753846 | 0.01350144 | 0.2656173 | -0.04937907 | -0.04768601 | -0.2070347 | 0.03209469 | 0.03755138 | -0.02523005 | -0.0272534 | -0.09440687 | 0.04944496 | 0.03859839 | -0.1090492
3195.84 | 0.814054 | -0.11882 | 0.5243278 | 0.02044938 | 0.5770411 | 0.4404031 | 0.5790157 | 0.6639803 | 0.4079138 | 0.2040778 | 0.2354201 | 0.3834261 | 0.1705256 | 0.02964895 | 0.2657565 | 0.1072826 | 0.3564829 | 0.02644973 | 0.186013 | 0.3356172 | -0.05107688 | 0.1325498 | 0.106797 | 0.1171791 | 0.09822909 | -0.02803443 | 0.03473935 | 0.1836998 | 0.05568252 | 0.2786323 | 0.2012547 | 0.1901915 | -0.1537569 | 0.06315537 | 0.06423047 | -0.110088 | 0.08667893 | 0.2311274 | 0.1549506 | 0.1938382 | 0.2164709 | 0.0837874 | 0.1887632 | -0.02562108 | -0.1845484 | 0.3975341 | -0.01570925 | -0.0275187 | 0.1930737 | 0.06053627 | 0.1390227 | 0.008278899 | 0.2091348 | 0.01784571 | 0.2328915 | -0.0283387 | 0.06546073 | 0.4099896 | 0.02406801 | -0.1312998 | 0.186499 | -0.04368524 | 0.05566686 | 0.1404858 | 0.1043149 | 0.1948162 | -0.08760609 | -0.1808564 | 0.260735 | 0.09143074 | 0.1784435 | 0.05442766 | 0.1569312 | 0.1569617 | -0.02364017 | 0.1592963
3194.08 | 0.31031 | 0.323319 | 0.5653074 | 0.5027615 | 0.29985 | 0.5428449 | 0.5293875 | 0.5291933 | 0.5763159 | 0.5544663 | 0.4844824 | -0.07763037 | 0.1916199 | 0.3015551 | 0.1657998 | 0.2271103 | 0.2805545 | 0.1265265 | -0.02567293 | 0.1269711 | 0.1811541 | 0.4119612 | 0.382147 | 0.08080632 | 0.1329254 | 0.2484872 | 0.04397982 | 0.0007471785 | 0.3743626 | 0.2660917 | 0.2115967 | 0.07526027 | 0.2953898 | 0.07282807 | 0.2716154 | 0.2424843 | -0.07366553 | 0.2584532 | 0.04578877 | 0.1325388 | 0.08086983 | 0.1739705 | 0.02806844 | 0.1519944 | 0.04480489 | 0.01066816 | 0.08752158 | -0.05289032 | -0.04500306 | 0.2915382 | 0.2906676 | 0.2645312 | 0.3380827 | 0.1727151 | 0.1678836 | 0.1933645 | 0.1250043 | 0.04697267 | 0.3202631 | 0.19303 | -0.02765162 | 0.2791783 | 0.1402901 | 0.1213473 | -0.05736792 | 0.5846325 | 0.1646465 | 0.4062798 | 0.1232069 | 0.2914339 | 0.06496381 | 0.03766582 | 0.1156043 | -0.07710218 | 0.1086836 | 0.2804709
3192.33 | 0.711316 | 0.241611 | 0.3197327 | -0.1111552 | 0.6432571 | 0.3109677 | 0.4798056 | 0.4421868 | 0.7688382 | 0.3334293 | 0.3521967 | 0.6036073 | 0.4318358 | -0.01187645 | 0.1885848 | 0.3711295 | 0.2537924 | 0.1286758 | 0.1527782 | 0.06452167 | 0.07178917 | 0.1788529 | 0.1690909 | 0.1663472 | 0.2162658 | -0.03633148 | -0.04419519 | 0.01249864 | 0.2537869 | 0.08230907 | -0.02237865 | -0.0881558 | 0.1588971 | 0.179793 | 0.03965216 | 0.009349522 | 0.1311567 | 0.1140949 | 0.009557461 | -0.002353306 | 0.1400968 | -0.004431863 | 0.2088111 | -0.0364458 | 0.2739275 | -0.03494139 | 0.1896677 | 0.04373611 | -0.06353616 | -0.06305451 | 0.002774408 | 0.1540899 | 0.00295779 | 0.0342942 | 0.02935215 | 0.0483803 | 0.06241029 | 0.0243441 | 0.1523451 | 0.1511903 | 0.09906346 | 0.211394 | 0.1027333 | 0.1756276 | 0.1950045 | -0.001816718 | 0.2455712 | 0.1397532 | 0.0095314 | 0.2229741 | 0.1222314 | 0.2882946 | 0.3913859 | -0.01869167 | 0.1918004 | 0.08362234
3190.57 | -0.268635 | 0.112256 | 0.1211606 | 0.7023166 | 0.1788403 | 0.1256321 | -0.4743259 | 0.06949421 | 0.2292066 | 0.1124778 | 0.1242183 | 0.04614529 | 0.08627511 | 0.04065438 | 0.1144447 | -0.1191208 | 0.05664025 | 0.0573415 | 0.2579753 | 0.09956409 | 0.206323 | 0.04290713 | 0.3456325 | -0.0653486 | 0.2506123 | 0.04429904 | -0.0102373 | 0.1947928 | 0.2303488 | 0.2393462 | 0.3042023 | 0.09000079 | 0.1929087 | 0.3597495 | 0.026836 | 0.2638967 | 0.2134479 | 0.0906671 | 0.1194224 | 0.1060617 | 0.003766242 | 0.03624041 | 0.09685845 | 0.09191947 | 0.1369523 | 0.01688534 | 0.1932869 | 0.2136721 | 0.2592842 | 0.06999606 | -0.1151585 | 0.01842732 | 0.276897 | 0.3099702 | 0.03661851 | 0.1466353 | 0.121637 | 0.02503897 | 0.2274136 | 0.182229 | 0.469222 | 0.1429465 | 0.2600388 | 0.01056033 | 0.007762271 | 0.2403947 | 0.1553691 | 0.09283899 | 0.06611927 | 0.1543521 | 0.3501453 | -0.09624689 | -0.04025915 | 0.2832366 | 0.05473041 | 0.05660969
3188.81 | -0.105738 | -0.112365 | -0.1254545 | 0.03839944 | 1.001536 | 0.5581969 | 0.3339927 | 0.3632279 | 0.7864058 | 0.225007 | 0.08639076 | 0.5358872 | 0.179433 | 0.2151375 | -0.08101249 | 0.1709977 | 0.3231278 | 0.01016342 | 0.2409188 | 0.2319933 | 0.07235133 | 0.1503087 | 0.2533801 | 0.1417652 | 0.06512131 | 0.1246667 | 0.09699745 | 0.205865 | 0.1089356 | 0.2250638 | 0.093616 | 0.02436915 | 0.2265599 | -0.07020864 | -0.03513416 | 0.1036166 | 0.2219125 | 0.1881951 | 0.009647043 | 0.09208917 | 0.1598927 | -0.04554728 | 0.1068665 | -0.02405363 | 0.1214103 | 0.0441227 | 0.171443 | -0.274796 | -0.1498517 | 0.007524045 | 0.1077764 | 0.1987182 | 0.06223951 | -0.02467198 | 0.09199034 | 0.2684592 | 0.1562388 | 0.1225 | 0.2285671 | 0.1152865 | 0.08259714 | 0.09832403 | 0.02683788 | 0.1141697 | 0.01482722 | 0.04299754 | 0.1377385 | 0.2168056 | -0.02432366 | 0.1587635 | 0.2120938 | 0.298787 | 0.1622263 | -0.0004822836 | 0.1609838 | 0.1507011
3187.05 | 0.342866 | 0.329659 | -0.03895874 | 0.5638234 | 0.6352432 | 0.7513166 | 0.3809392 | 0.3232849 | 0.6354817 | 0.3852 | 0.09584725 | 0.02522928 | 0.5647961 | 0.4384523 | 0.06538915 | 0.3878162 | 0.05317061 | 0.4261777 | 0.3454014 | 0.2424035 | 0.2309686 | 0.3304447 | 0.257946 | 0.2022309 | 0.2209462 | 0.2289566 | 0.17975 | 0.2163466 | 0.157928 | 0.08822157 | 0.05344098 | 0.1539699 | 0.2841778 | 0.1581049 | 0.1708425 | 0.2356989 | 0.2784645 | 0.3336118 | 0.07018866 | 0.07763839 | 0.2423898 | 0.1160718 | -0.07831977 | 0.1278786 | 0.1787267 | 0.07103866 | 0.3680059 | 0.1635907 | 0.2210265 | 0.18856 | 0.2812938 | 0.06083077 | 0.1637255 | 0.1765518 | 0.2199554 | 0.1944864 | -0.1509306 | 0.3409796 | 0.1558031 | 0.145494 | 0.3295519 | 0.004313442 | 0.08585369 | 0.2911673 | 0.4603146 | 0.4547117 | 0.3634811 | 0.3167111 | 0.3235947 | 0.2848909 | 0.3179566 | 0.3267531 | -0.171909 | 0.3983797 | 0.4126593 | 0.1953751
3185.3 | 0.172421 | 0.0573782 | 0.6187935 | 0.3735299 | -0.2059834 | 0.1810472 | 0.0001703276 | 0.1398486 | -0.1752586 | 0.02152543 | 0.05740308 | -0.1051362 | 0.09614215 | 0.02766676 | 0.2120958 | 0.1411601 | 0.002772014 | -0.06038478 | -0.03829015 | -0.06431358 | 0.04806841 | -0.0507959 | -0.1525537 | -0.005810912 | -0.08706659 | 0.06465137 | -0.07894204 | 0.05566514 | 0.01130043 | 0.07257859 | -0.03614276 | 0.0883064 | 0.1216824 | 0.02036793 | -0.1113331 | -0.07146667 | -0.1044789 | -0.009542069 | -0.1865987 | -0.1567793 | -0.0168311 | 0.05766703 | -0.06856639 | -0.06204919 | -0.008376377 | 0.0489987 | 0.0756485 | -0.03213643 | 0.1767704 | -0.09426807 | -0.1554884 | -0.1516716 | -0.1503031 | -0.0375765 | 0.02998565 | -0.2703456 | 0.07817335 | -0.148664 | -0.1129842 | -0.1907238 | -0.009546816 | -0.09019693 | -0.2212996 | 0.1514522 | 0.1975326 | -0.06092875 | 0.1009001 | -0.1197977 | -0.08553677 | -0.05249506 | -0.01539052 | 0.01230616 | 0.07907535 | 0.01614313 | -0.01935328 | 0.1174145
3183.54 | 0.430535 | 0.213641 | 0.08603931 | 0.1819722 | -0.1414216 | 0.7996481 | -0.093996 | 0.003294662 | 0.7685568 | 0.2770348 | 0.2567555 | -0.1407209 | 0.553839 | 0.4948379 | 0.4809259 | 0.4797523 | 0.5377223 | 0.5504004 | 0.5773268 | 0.3360315 | 0.1821434 | 0.5429781 | 0.4364008 | 0.2979794 | 0.2630284 | 0.4364278 | 0.3452577 | 0.284544 | 0.4984217 | 0.3488937 | 0.2396478 | 0.4858643 | 0.2269887 | 0.5651493 | 0.4598436 | 0.426009 | 0.5119038 | 0.4268818 | 0.6294364 | 0.3888483 | 0.5041384 | 0.4866117 | 0.3311502 | 0.430391 | 0.2917241 | 0.514463 | 0.440749 | 0.4549286 | 0.5221142 | 0.4516675 | 0.2607512 | 0.2930875 | 0.3395959 | 0.4550236 | 0.5950369 | 0.2642027 | 0.2580938 | 0.3853316 | 0.6416982 | 0.3017538 | 0.5043642 | 0.1803855 | 0.3976842 | 0.4021137 | 0.2995856 | 0.2278074 | 0.4230999 | 0.3953118 | 0.3337676 | 0.4633677 | 0.2365208 | 0.3795101 | 0.6224126 | 0.4626278 | 0.4500305 | 0.1365061
3181.78 | 0.307688 | -0.439635 | 0.1725054 | 0.4651176 | 0.209716 | 0.6544829 | -0.2824739 | 0.2941959 | 1.12507 | 0.05616333 | -0.2109208 | 0.01366157 | 0.4500446 | 0.3521111 | 0.3837761 | 0.4282061 | 0.4871043 | 0.4538519 | 0.4606314 | 0.2972255 | 0.3647837 | 0.4778558 | 0.3174318 | 0.40624 | 0.5151714 | 0.2956585 | 0.330084 | 0.268802 | 0.2533547 | 0.2829271 | 0.3196972 | 0.175815 | 0.258308 | 0.5731082 | 0.2988799 | 0.09401437 | 0.3229369 | 0.2771347 | 0.1767432 | 0.1291331 | 0.341903 | 0.3782815 | 0.1939455 | 0.3368198 | 0.2740441 | 0.2234845 | 0.3655864 | 0.136866 | 0.1103698 | 0.3627938 | 0.1642317 | 0.2483722 | 0.3650668 | 0.2152347 | 0.2322479 | 0.09077085 | 0.0961733 | 0.4551301 | 0.4688389 | 0.4764433 | 0.1639354 | 0.4992543 | 0.2600079 | 0.2629322 | 0.5713732 | 0.272158 | 0.5253853 | 0.2278536 | 0.2152923 | 0.2717243 | 0.3175495 | 0.3553278 | 0.1899285 | 0.469436 | 0.284188 | 0.1551355
3180.02 | -0.00563494 | -0.140541 | 0.2591029 | 0.69925 | 0.1329884 | -0.444878 | -0.04131589 | 0.1553267 | 0.5524943 | 0.2637279 | 0.2258263 | 0.1674963 | 0.1018061 | -0.05897847 | 0.04251622 | -0.160072 | -0.1004097 | -0.1063188 | -0.07160122 | -0.1563488 | 0.1813778 | -0.1000717 | 0.05166366 | 0.05050951 | -0.1111972 | 0.008009911 | -0.1486292 | -0.1135454 | 0.251656 | -0.003360135 | -0.08850871 | 0.109216 | -0.1012502 | 0.04409395 | -0.05741531 | 0.02993563 | 0.03584459 | 0.07797222 | 0.08936933 | 0.01528491 | -0.01583734 | 0.0986549 | -0.01677322 | -0.1476475 | 0.1579943 | -0.2141852 | 0.1429407 | 0.08673311 | 0.06343033 | -0.01936028 | 0.01847115 | 0.2263565 | -0.000746971 | 0.0235384 | 0.06314751 | 0.01450231 | 0.05565092 | -0.1098065 | 0.02682846 | -0.05694127 | 0.1153197 | -0.03618972 | -0.1468304 | -0.02242248 | 0.08589393 | -0.07425087 | -0.05584225 | -0.03687327 | -0.02627717 | -0.04228596 | -0.08955845 | -0.1822675 | 0.04974465 | -0.08553156 | -0.1025021 | -0.1925136
3178.26 | 0.20484 | 0.206159 | 0.1556283 | 0.6462703 | 0.4852233 | 0.120446 | 0.9151797 | 0.6815612 | 0.4163269 | 0.3757282 | 0.5193263 | 0.03496783 | 0.07005853 | 0.1149926 | 0.1395976 | -0.06548425 | 0.3360464 | -0.1300058 | 0.05370424 | -0.02481158 | 0.1199119 | 0.1019832 | 0.004921877 | -0.01307222 | -0.006538884 | 0.2808427 | 0.05525127 | 0.1372133 | 0.2249778 | 0.05089471 | 0.1856175 | -0.00668549 | 0.0748237 | 0.1976457 | 0.02486991 | 0.1119577 | 0.187247 | -0.07315006 | -0.02293756 | 0.16941 | 0.1383122 | 0.08671316 | 0.1865973 | -0.02320036 | 0.2118828 | 0.05500251 | 0.08979193 | -0.1590365 | -0.03352403 | 0.2074366 | -0.0791167 | 0.1293097 | -0.1483011 | 0.001816096 | 0.3316462 | -0.330665 | -0.03423683 | 0.03208472 | -0.05025364 | -0.2008835 | -0.08053573 | 0.1106572 | 0.03086693 | 0.1314064 | 0.06254285 | -0.1039912 | -0.02777992 | 0.210908 | -0.04965111 | 0.03355982 | 0.06413838 | 0.1082046 | 0.1772754 | 0.1391191 | -0.002663235 | -0.2477653
3176.5 | -0.156119 | 0.0766545 | -0.5665411 | -0.6938004 | 0.123129 | 0.2073436 | 0.301274 | -0.6034151 | 0.2769481 | 0.1064461 | 0.09788814 | -0.09803715 | -0.1818719 | -0.1503608 | -0.007943003 | 0.126658 | -0.05726587 | 0.1144921 | -0.09027641 | -0.3568899 | -0.2101302 | -0.2330936 | -0.04226745 | -0.1016633 | -0.1463161 | -0.08108725 | -0.3021425 | 0.04568913 | -0.2657322 | -0.01754162 | -0.0774361 | 0.07175085 | -0.3353589 | -0.08840437 | -0.2589515 | -0.2942366 | 0.04556287 | -0.1028788 | -0.01382952 | 0.005910852 | -0.293158 | -0.1453576 | -0.0252439 | -0.02152957 | -0.2230849 | -0.139711 | -0.2572836 | -0.1616251 | -0.1077257 | -0.05437936 | -0.2991288 | 0.03030929 | -0.2969532 | -0.1182502 | 0.01304803 | -0.2616019 | -0.1247538 | -0.1193478 | -0.2501246 | -0.00437018 | -0.05768297 | -0.3039971 | -0.2801036 | -0.03163109 | -0.2792819 | -0.1585386 | -0.1710207 | -0.077652 | -0.1476324 | -0.1594221 | -0.0265283 | -0.3099889 | -0.03716966 | 0.1188835 | -0.2458133 | -0.3276539
3174.73 | 0.197198 | 0.137629 | -0.1453472 | 0.01238145 | 0.4275956 | 0.3873206 | 0.307283 | 0.6811959 | 0.6218299 | 0.2652467 | 0.3425009 | 0.6730704 | 0.1752287 | 0.4862677 | 0.404318 | 0.3919327 | 0.1584109 | 0.2612693 | 0.3254354 | -0.03061551 | 0.3377341 | 0.2117812 | 0.3491219 | 0.174982 | 0.2497078 | 0.1417713 | 0.1692229 | 0.07499158 | 0.3160733 | 0.2788012 | 0.2442189 | 0.1003641 | 0.3265184 | -0.009230429 | 0.2130364 | 0.1041347 | 0.2692043 | -0.2062618 | 0.2873437 | 0.3054863 | 0.4457377 | 0.1341307 | 0.2256032 | 0.1011779 | 0.1702925 | 0.03080641 | 0.004184441 | 0.2007718 | 0.2308855 | 0.1707315 | 0.09002392 | 0.07564058 | -0.05666162 | 0.05372584 | 0.2291562 | 0.05082028 | 0.2475351 | 0.2166399 | 0.1831971 | 0.117922 | 0.08621853 | 0.2563624 | 0.01746126 | 0.2444056 | 0.06042399 | 0.2499284 | 0.07553497 | 0.02417658 | 0.2650843 | 0.4273759 | 0.1262642 | 0.02671988 | 0.06471712 | 0.2683416 | 0.04593841 | 0.2508716
3172.97 | 0.217179 | -0.134741 | 0.8001482 | 0.193485 | -0.2210016 | 0.4221006 | -0.2097187 | 0.0588131 | 0.5969505 | 0.1376781 | 0.0625385 | 0.0150853 | 0.2386644 | 0.6102766 | -0.03849834 | 0.09610887 | 0.4219328 | -0.006684021 | 0.2032224 | 0.3197753 | 0.1291828 | 0.2902874 | 0.2036152 | 0.3046124 | 0.4986682 | -0.1238333 | 0.3473803 | 0.1030337 | 0.3116379 | 0.2328993 | -0.06882928 | -0.1159102 | 0.01167998 | -0.003812633 | -0.04694999 | 0.2339515 | 0.2240774 | 0.1043468 | -0.02196461 | 0.01923307 | 0.2330817 | 0.2177703 | 0.1098411 | 0.05203799 | 0.2209163 | 0.2982833 | 0.1423657 | 0.1717551 | 0.4455671 | 0.3461129 | 0.2348215 | 0.1188007 | 0.08471384 | 0.3711358 | 0.0773701 | 0.02142487 | 0.1555651 | 0.01548218 | 0.03019642 | 0.01972185 | 0.2046127 | 0.01115709 | 0.2895683 | 0.2033501 | 0.08137119 | 0.09712365 | 0.3215887 | -0.04449797 | 0.04212448 | 0.06235388 | 0.1322297 | 0.06940909 | 0.2634429 | 0.221374 | 0.2872956 | 0.1462499
3171.21 | 0.570481 | -0.45473 | 0.4128625 | 0.373403 | 1.224802 | 1.454629 | 0.5120083 | 0.3390755 | -0.0176949 | 0.1520755 | 0.2102625 | -0.02449202 | 0.1792316 | -0.07133848 | 0.02932951 | -0.02905612 | 0.1479542 | 0.1154197 | -0.1886234 | 0.06004054 | -0.1770073 | -0.02209884 | -0.3081634 | 0.04318365 | -0.05809903 | -0.07305379 | -0.03593506 | -0.1627684 | -0.1812912 | -0.1067627 | 0.007808713 | -0.1871327 | -0.06044103 | -0.1942308 | -0.2095922 | 0.07059437 | -0.2117207 | -0.4391089 | -0.2343967 | -0.3162556 | -0.07754579 | -0.11374 | -0.1045213 | 0.001771514 | -0.1686117 | -0.2398588 | -0.2328801 | -0.2000849 | -0.1468195 | 0.154717 | -0.2796671 | -0.3038001 | -0.3362849 | -0.06822196 | -0.07680306 | -0.1546702 | -0.01032598 | -0.1615962 | -0.1236373 | -0.2261319 | -0.01945376 | 0.009416193 | -0.1956628 | 0.1134281 | -0.1675215 | -0.0317442 | -0.09136004 | 0.08180901 | -0.1092727 | -0.2791928 | -0.1795269 | -0.08445169 | -0.0751845 | 0.1242562 | -0.1316191 | -0.007297492
3169.45 | 0.876154 | 1.32052 | 0.4545945 | 1.361756 | 1.240769 | 0.6751781 | 1.472269 | 1.521651 | 0.7776207 | 0.7845637 | 0.5473314 | 0.4591482 | 0.1919199 | 0.612313 | 0.4854318 | 0.552785 | 0.3606323 | 0.1398633 | 0.1007984 | 0.1901326 | 0.1505392 | 0.2258958 | 0.2772098 | 0.2687572 | 0.09164046 | 0.2208589 | 0.2629149 | 0.1555101 | 0.2761361 | 0.3575061 | 0.2789221 | 0.08174852 | 0.2077014 | 0.3462377 | 0.09092945 | 0.07764351 | 0.01049943 | 0.2122081 | 0.2109116 | 0.2015129 | 0.001734791 | 0.1150032 | 0.09483534 | 0.02351323 | 0.2453154 | 0.2211963 | 0.3904051 | 0.158252 | 0.01429675 | 0.1330016 | 0.03461706 | 0.3201688 | 0.1437878 | 0.2964589 | 0.0593582 | -0.08735296 | 0.2619036 | 0.07552214 | 0.2092916 | 0.03911508 | 0.169972 | 0.1779766 | 0.1714004 | 0.1453595 | 0.045281 | -0.1121711 | 0.2023868 | 0.1348629 | 0.1765496 | 0.2320286 | 0.215391 | 0.1018099 | 0.09734667 | 0.1476617 | 0.2524363 | 0.1074339
3167.68 | -0.437227 | -0.570901 | 0.1635269 | 0.2539867 | -0.220938 | -0.01135194 | 0.004246373 | -0.155461 | 0.1043716 | 0.2253596 | -0.259593 | -0.1053737 | 0.2522167 | 0.002321229 | 0.1588572 | -0.01193092 | 0.01112901 | 0.01782901 | 0.02290517 | 0.02720035 | -0.2050035 | 0.2537424 | 0.1794571 | 0.2252019 | 0.3622231 | 0.2943586 | 0.04897324 | 0.2285065 | 0.2204779 | 0.3330079 | 0.2323011 | -0.1631016 | -0.2083314 | -0.01667844 | -0.1697637 | -0.1840176 | 0.1102198 | -0.4052713 | -0.02746672 | 0.03593447 | -0.0657956 | 0.148012 | -0.1214558 | -0.05358677 | -0.1469881 | 0.04715886 | -0.08522148 | -0.07042997 | -0.07119166 | 0.2565349 | 0.1043235 | 0.2343612 | 0.1833786 | 0.1726959 | 0.2659977 | -0.06911593 | 0.3624012 | 0.141547 | 0.02919038 | 0.3031317 | 0.1143507 | 0.05328477 | 0.5128088 | 0.1770598 | -0.06066779 | 0.1485434 | 0.2030254 | -0.05638938 | 0.2656744 | 0.4251125 | 0.2191726 | 0.4086702 | 0.3908546 | 0.3889638 | 0.2688309 | 0.1731344
3165.92 | -0.226811 | -0.700405 | 0.206328 | -0.09263573 | 0.6486526 | 0.2996759 | 0.5361036 | -0.07312414 | 0.03559147 | 0.0456792 | -0.02013521 | 0.2818757 | 0.2868096 | 0.318277 | 0.2689785 | 0.3011238 | 0.07471394 | 0.01749732 | -0.05676882 | 0.0344888 | 0.02443805 | -0.01178831 | 0.1545004 | 0.05879547 | 0.1440877 | -0.1450912 | -0.1413106 | -0.06582602 | 0.1883026 | 0.1611559 | 0.01433904 | 0.1026016 | 0.008439957 | 0.009761506 | 0.008351283 | -0.007002447 | -0.1319832 | -0.2914177 | 0.123551 | -0.008191683 | -0.0117516 | -0.06359574 | -0.1193443 | -0.08315909 | -0.1505955 | 0.06733539 | -0.1721046 | -0.008306511 | -0.01316424 | 0.01319348 | -0.1438029 | 0.1217599 | -0.04685846 | -0.1469812 | -0.01790952 | 0.04634433 | 0.1449218 | -0.03681466 | -0.127521 | -0.09259245 | -0.1131449 | -0.3157049 | -0.1959668 | -0.03545826 | -0.3392934 | 0.06739643 | 0.1300506 | 0.09348629 | -0.03718794 | -0.114643 | 0.0755991 | 0.05550868 | -0.0973328 | 0.2139355 | 0.2345631 | 0.04367856
3164.16 | 0.22169 | 0.0748549 | 0.6780573 | 0.03637893 | 0.8018264 | 0.1799352 | -0.0275016 | 0.006538434 | 0.2782981 | 0.531143 | 0.1224936 | 0.144943 | 0.1735899 | 0.07207684 | 0.2545029 | -0.02042999 | 0.2344682 | -0.1782519 | 0.008133139 | -0.2027582 | -0.08796184 | 0.01467537 | 0.1048628 | -0.03517486 | 0.09557435 | 0.0730809 | 0.08222223 | -0.06891203 | 0.03329252 | 0.01287646 | 0.03963106 | -0.07253208 | 0.1019153 | 0.03521269 | -0.179501 | -0.1476196 | 0.0154631 | -0.2998034 | 0.02995863 | -0.05276038 | 0.01735841 | 0.1877076 | 0.003541535 | 0.05668833 | -0.1314641 | -0.08426878 | 0.2273177 | -0.09463095 | 0.06614017 | -0.06053518 | 0.02188203 | -0.04191686 | -0.05915459 | -0.003927199 | 0.1099513 | 0.13693 | -0.02486862 | -0.1423564 | -0.1387042 | 0.02255319 | -0.0004278004 | -0.05082774 | -0.1013309 | 0.1906162 | 0.03900712 | 0.08348608 | 0.0564555 | 0.02311362 | 0.2437033 | 0.1492675 | 0.3944494 | -0.07958246 | 0.1939232 | 0.1101541 | 0.05216595 | 0.06033052
3162.39 | 0.00351503 | 0.135842 | 0.05486974 | 0.2125388 | 0.4286906 | 0.4865438 | 0.8845901 | 0.2265465 | 0.1741043 | 0.300582 | 0.0732116 | -0.08770908 | 0.1808591 | 0.4834258 | 0.4079807 | 0.1210221 | 0.3680898 | 0.3331622 | 0.2176924 | 0.2425025 | 0.1895725 | 0.3086093 | 0.2744682 | 0.04058859 | 0.2167328 | -0.02673836 | -0.03655798 | 0.0484484 | -0.1714524 | 0.08321094 | -0.00892147 | 0.2140371 | 0.1698167 | 0.2303509 | 0.02270672 | -0.02037045 | 0.138031 | -0.1132997 | -0.06453561 | 0.04864353 | 0.04613387 | -0.1225408 | 0.1985955 | 0.02457456 | 0.08127066 | 0.05555313 | -0.1064827 | -0.1099259 | 0.06923369 | 0.1329493 | -0.05717371 | 0.2797856 | -0.04863066 | 0.04101805 | 0.1861446 | -0.08985632 | 0.2434072 | 0.04453314 | -0.1263013 | 0.2097028 | 0.3794099 | 0.1893896 | 0.138339 | 0.07469524 | -0.02353335 | 0.07481319 | 0.3969332 | 0.1958129 | 0.474222 | 0.2166616 | 0.2485986 | 0.1011004 | 0.191278 | 0.05320252 | 0.1850074 | 0.2718472
3160.63 | 0.356752 | 0.482553 | 1.003519 | 0.9125655 | 0.9098815 | 0.3150647 | 0.9863501 | 0.8250727 | 0.5763378 | 0.782446 | 0.2604726 | 0.4888989 | 0.4547344 | 0.3812398 | 0.5098138 | 0.01789253 | 0.1585985 | 0.03942244 | 0.3036206 | -0.04468229 | 0.1496201 | -0.0566026 | 0.1999435 | -0.006404918 | 0.01952073 | 0.09215543 | 0.08783333 | 0.01808655 | -0.06011064 | 0.1038163 | 0.03938996 | 0.2792842 | 0.1632917 | 0.1805754 | 0.1516069 | 0.3748527 | 0.06479619 | -0.0003740813 | 0.132892 | 0.05194748 | 0.05008694 | 0.2741062 | 0.1485399 | -0.008751686 | 0.1949029 | 0.0234134 | 0.09478241 | 0.2871242 | 0.02039057 | 0.03266091 | 0.2043881 | 0.2578693 | 0.2773148 | 0.06103567 | 0.161994 | 0.1219904 | 0.09604288 | 0.2065735 | 0.1048686 | 0.07861629 | -0.1686026 | 0.2831312 | 0.1815951 | 0.4459962 | 0.034253 | 0.1633861 | 0.2735771 | 0.1968078 | 0.2154768 | 0.1607722 | 0.3210228 | -0.08562027 | 0.1874039 | 0.4331753 | 0.2430941 | 0.0927832
3158.86 | -0.194786 | 0.495946 | 0.4286685 | 0.4696885 | 0.9594735 | 0.09410792 | 0.2777719 | 0.1355405 | 0.5830553 | 0.4052106 | 0.5414719 | 0.2556643 | 0.3368559 | 0.05825162 | 0.6332633 | 0.08479501 | 0.4350415 | 0.2576137 | 0.2170615 | 0.2283393 | 0.0604633 | 0.1871335 | -0.04547995 | 0.06776691 | 0.3822094 | 0.2100878 | -0.05700285 | 0.2058674 | 0.1967625 | 0.001867179 | 0.1847835 | -0.02317672 | 0.009214491 | 0.007811367 | 0.01223268 | 0.06226673 | 0.1129424 | -0.1315871 | 0.1344823 | 0.03059317 | -0.01955864 | 0.1336077 | -0.1464773 | 0.2006896 | -0.01024491 | -0.1320657 | 0.123824 | -0.09852 | 0.04165702 | 0.3948292 | 0.1479396 | 0.08758292 | -0.154294 | -0.04137675 | 0.1106885 | -0.008018411 | 0.09395108 | -0.09510167 | -0.03048831 | 0.1904795 | -0.05930931 | 0.1815908 | -0.0934797 | 0.1338433 | -0.007128772 | -0.08997708 | 0.02758277 | 0.1966316 | -0.1909874 | 0.2010536 | 0.1236036 | 0.1654001 | 0.2066965 | 0.07938236 | 0.128872 | -0.06210352
3157.09 | -0.365389 | -0.347792 | -0.2887086 | 0.5510416 | 0.9106866 | 0.3003331 | -0.09871997 | 0.1104254 | 0.5845543 | 0.3115857 | 0.05895322 | -0.07289937 | 0.04649294 | -0.07098838 | -0.02674426 | 0.02914843 | 0.3926994 | -0.08547368 | 0.2264969 | 0.1837268 | 0.06849079 | 0.1374264 | 0.02603445 | 0.06793927 | -0.01251223 | -0.160593 | -0.1538458 | -0.04660656 | -0.08375996 | 0.0454562 | 0.03679008 | 0.08721101 | -0.07271177 | 0.0293137 | -0.02967649 | 0.01760116 | 0.01406653 | -0.2384891 | -0.05970565 | -0.0641603 | -0.06516403 | 0.01723232 | -0.1009777 | -0.005487661 | -0.1192115 | 0.1989532 | 0.102583 | -0.04755008 | -0.1596396 | -0.02459838 | -0.03132345 | 0.0616275 | -0.09970639 | 0.09980155 | 0.203191 | 0.1056385 | 0.06646519 | 0.04195992 | 0.07766146 | -0.08889549 | 0.07337349 | 0.1044714 | 0.02053014 | 0.2354732 | -0.07433477 | 0.485757 | 0.1226505 | 0.243937 | 0.1332105 | 0.1422853 | 0.144232 | 0.02483416 | 0.07837533 | 0.1134531 | -0.01107428 | 0.1728546
3155.33 | 0.178286 | 0.0465746 | -0.4821202 | 0.01385296 | 1.049095 | 0.3147483 | 0.6664403 | 0.5119582 | 0.8009797 | 0.02532358 | -0.04398951 | 0.1223401 | 0.4617506 | 0.3594934 | 0.4812884 | 0.1432814 | 0.3485918 | 0.1565568 | 0.3807436 | 0.06505226 | 0.2223973 | 0.1114023 | 0.1217305 | 0.09176305 | 0.1769643 | 0.004686087 | 0.1388459 | 0.2608064 | 0.220323 | 0.08859427 | 0.03465333 | -0.1454501 | 0.06404353 | 0.2206679 | 0.1479247 | 0.1676976 | -0.06101752 | -0.1261173 | -0.05939357 | -0.1348375 | -0.1353741 | 0.04675938 | 0.01674512 | 0.006962407 | 0.160604 | 0.01632923 | 0.03113561 | 0.07439972 | 0.2217176 | -0.005854408 | 0.276222 | 0.4488587 | -0.1196399 | 0.1921105 | 0.2444411 | 0.02379499 | 0.3794422 | 0.008133358 | 0.1121793 | 0.09432966 | 0.1320611 | 0.1250847 | 0.1823725 | 0.2876378 | -0.1183791 | 0.2807396 | 0.04638725 | 0.1190032 | 0.1392878 | 0.1552775 | 0.5291145 | 0.07828677 | 0.2659851 | 0.3648452 | 0.213778 | -0.05595966
3153.56 | 0.912415 | 0.774302 | 1.086746 | 0.6202373 | 1.755532 | 0.6140073 | 1.049364 | 1.149924 | 1.086429 | 0.4036264 | 0.6136923 | 0.174829 | 0.4607766 | 0.2762971 | 0.6940336 | 0.5248366 | 0.6686836 | 0.08130948 | 0.4117608 | 0.7017029 | 0.3271857 | 0.4993083 | 0.4125602 | 0.3831041 | 0.2921734 | 0.4131234 | 0.2601377 | 0.3720891 | 0.4995431 | 0.2288112 | 0.3735333 | 0.1081892 | 0.2243391 | 0.50889 | 0.106086 | 0.2200118 | 0.3755264 | 0.1814073 | 0.2086153 | 0.08705525 | 0.2330834 | 0.2225781 | 0.2313269 | 0.09181925 | 0.4634459 | 0.7102488 | 0.2511004 | 0.3406543 | 0.2348394 | 0.5242501 | 0.485431 | 0.6883863 | 0.3469228 | 0.308711 | 0.2105592 | 0.4783017 | 0.6916668 | 0.1450187 | 0.5125548 | 0.4476165 | 0.3607018 | 0.3166513 | 0.5874278 | 0.5585113 | 0.1535661 | 0.1730448 | 0.4818094 | 0.2608461 | 0.1203964 | 0.3131746 | 0.3755798 | 0.08189741 | 0.623301 | 0.2724505 | 0.3889871 | 0.617258
3151.79 | -0.305855 | 0.549662 | 0.4653297 | 0.3705928 | 0.3633991 | 1.103406 | 1.430917 | 0.02455882 | 0.9783459 | 0.7321471 | 0.4607005 | 0.4658297 | 0.6045655 | 0.6307506 | 0.9531404 | 0.4420755 | 0.6212875 | 0.2983983 | 0.1977436 | 0.3863836 | 0.1388692 | 0.545216 | 0.2886845 | 0.08854342 | 0.2598794 | 0.1381421 | 0.1368158 | 0.1656629 | 0.2173626 | 0.1005545 | 0.1997071 | 0.2629251 | -0.1037382 | 0.2355255 | -0.1063364 | 0.1013129 | 0.3725602 | -0.07201859 | 0.2080369 | -0.1056699 | -0.05710354 | 0.007886098 | 0.1770309 | 0.005592873 | 0.228703 | 0.3783323 | 0.2016422 | 0.2391013 | 0.2947323 | 0.175526 | 0.3524951 | 0.4390735 | 0.2513367 | 0.3279836 | 0.3214454 | 0.1277293 | 0.5884497 | 0.379345 | 0.4007056 | 0.2395501 | 0.1253776 | 0.2402988 | 0.1869062 | 0.5845903 | 0.1321688 | 0.4555719 | 0.4046459 | 0.1817256 | 0.3450196 | 0.3722607 | 0.3910841 | 0.1821453 | 0.3942294 | 0.4217029 | 0.2710433 | 0.1437391
3150.03 | 0.428234 | 0.0393213 | 1.177694 | 0.07439512 | 1.586972 | 0.9736747 | 0.7634214 | 0.4221484 | 1.306814 | 1.201601 | 0.4974896 | 0.233416 | 0.6737655 | 1.008415 | 1.356632 | 0.7730838 | 1.011469 | 0.4908485 | 0.7144279 | 0.5826202 | 0.2427727 | 0.2979227 | 0.5063753 | 0.4276806 | 0.2509786 | 0.4724901 | 0.3300956 | 0.1294876 | 0.3739733 | 0.1671885 | 0.3670715 | 0.2703012 | 0.2751227 | 0.5471476 | 0.1448207 | 0.3483835 | 0.3691739 | 0.1137217 | 0.3536053 | 0.06751591 | 0.3355694 | 0.3298888 | 0.2199448 | 0.3824217 | 0.2370091 | 0.8987394 | 0.2975759 | 0.3554931 | 0.4261977 | 0.2653096 | 0.5603465 | 0.4088353 | 0.2767952 | 0.2256263 | 0.3090775 | 0.3380717 | 0.1676318 | 0.07737228 | 0.3867739 | 0.3726362 | 0.328704 | 0.3596616 | 0.1031474 | 0.5856026 | 0.03723618 | 0.3722469 | 0.5708412 | 0.4180545 | 0.4963681 | 0.6008628 | 0.5755195 | 0.5501489 | 0.5789081 | 0.4468854 | 0.6161655 | 0.231047
3148.26 | 1.54326 | 1.90996 | 1.842932 | 1.636593 | 2.664503 | 2.891974 | 2.666158 | 1.962118 | 2.560744 | 1.716961 | 1.67656 | 1.096871 | 1.229679 | 1.214086 | 1.563403 | 1.176274 | 1.449247 | 0.5610978 | 0.840383 | 0.8511625 | 0.2976318 | 0.2697523 | 0.5047119 | 0.4249303 | 0.6558019 | 0.367738 | 0.6938101 | 0.2882559 | 0.6037935 | 0.2339922 | 0.5343404 | 0.276903 | 0.4100548 | 0.4194524 | -0.01847447 | 0.1320193 | 0.4630877 | 0.05586525 | 0.2794689 | 0.1190565 | -0.1496791 | 0.2616967 | 0.1894774 | 0.3202681 | 0.6593383 | 0.808073 | 0.6368672 | 0.5192443 | 0.507926 | 0.7448614 | 0.426259 | 0.3541328 | 0.1063295 | 0.4409518 | 0.2962043 | 0.3533478 | 0.4048828 | 0.4343863 | 0.6173246 | 0.2618981 | 0.3367285 | 0.2844782 | 0.6291136 | 0.5859068 | 0.1128105 | 0.3867241 | 0.5415576 | 0.4577042 | 0.1358754 | 0.6332527 | 0.5875191 | 0.2591676 | 0.738507 | 0.5676363 | 0.5223936 | 0.3180806
3146.49 | 2.61063 | 4.49491 | 4.699261 | 3.962202 | 4.453518 | 4.28728 | 3.710663 | 3.40673 | 4.424047 | 2.897362 | 3.093552 | 2.389884 | 2.516362 | 2.12599 | 2.817808 | 1.96889 | 2.081195 | 1.265398 | 1.526909 | 1.387484 | 0.6935961 | 1.021854 | 0.9422848 | 0.836523 | 0.9624173 | 0.8969733 | 0.8621169 | 0.861886 | 1.004664 | 0.5936568 | 0.7258457 | 1.063456 | 0.4474081 | 0.8771557 | 0.3552512 | 0.5986283 | 0.6055517 | 0.2911682 | 0.6443897 | 0.2929077 | 0.2433813 | 0.2181242 | 0.3541547 | 0.4535134 | 0.6668034 | 1.204081 | 0.7806309 | 1.145431 | 0.9308885 | 0.8094673 | 0.7554489 | 0.8608667 | 0.3014086 | 0.6083843 | 0.2833354 | 0.5151042 | 0.6907007 | 0.3773004 | 0.4828413 | 0.2975731 | 0.2719279 | 0.4295908 | 0.301589 | 0.8294964 | 0.5789641 | 0.4258857 | 0.4387787 | 0.5937088 | 0.3855913 | 0.6649491 | 0.7197643 | 0.5533989 | 0.8000276 | 0.5400561 | 0.624282 | 0.4783759
3144.72 | 5.48751 | 6.50845 | 6.794321 | 5.955907 | 7.287424 | 6.588877 | 5.754131 | 5.899368 | 8.190716 | 4.981195 | 4.510639 | 3.588646 | 3.899928 | 3.451591 | 4.949557 | 3.297309 | 3.932133 | 2.189216 | 2.530531 | 1.923285 | 1.040628 | 1.603103 | 1.599793 | 1.467604 | 1.366029 | 1.548499 | 1.176693 | 1.167617 | 1.649847 | 1.100182 | 1.258936 | 1.289019 | 0.9730461 | 1.261887 | 0.6561755 | 0.6508258 | 1.065144 | 0.917305 | 0.9120397 | 0.4429337 | 0.4415909 | 0.6383866 | 0.7386151 | 1.099652 | 1.186449 | 1.550361 | 1.436629 | 1.283286 | 1.281223 | 1.166837 | 0.962671 | 0.9782681 | 0.8864368 | 0.4596553 | 0.6369296 | 0.4821152 | 0.7325105 | 0.6137523 | 0.6179206 | 0.6021098 | 0.3050046 | 0.5757433 | 0.6331728 | 0.633601 | 0.4359931 | 0.4657401 | 0.5797104 | 0.5820696 | 0.2949747 | 0.6961166 | 0.7529892 | 0.4820766 | 0.8126001 | 0.7062108 | 0.4341932 | 0.7119075
3142.95 | 5.45961 | 6.33153 | 7.557074 | 7.046358 | 8.642996 | 8.035144 | 6.939803 | 6.631034 | 8.27649 | 5.445105 | 4.880814 | 3.407646 | 3.868634 | 3.678985 | 5.422702 | 3.478643 | 4.14863 | 2.454436 | 2.997797 | 1.60499 | 1.046005 | 1.891895 | 1.599142 | 1.708331 | 1.452277 | 1.493028 | 1.19883 | 1.279198 | 1.856813 | 1.217174 | 1.548273 | 1.197876 | 1.035939 | 1.525182 | 0.5184789 | 0.8496368 | 1.329868 | 0.9833662 | 0.887397 | 0.5937032 | 0.3963962 | 0.619999 | 0.9042049 | 1.161186 | 1.292046 | 2.115559 | 1.166266 | 1.616293 | 1.291219 | 1.134103 | 0.9507177 | 1.292388 | 0.7399487 | 0.7024983 | 0.6504813 | 0.5960833 | 0.7258601 | 0.3878962 | 0.4372673 | 0.3463629 | 0.2657821 | 0.3569788 | 0.5020745 | 0.9495866 | 0.2942102 | 0.7015185 | 0.7937831 | 0.5940552 | 0.4250873 | 0.6782653 | 0.8335847 | 0.4357663 | 0.5812816 | 0.7246356 | 0.4160901 | 0.6286866
3141.18 | 5.0031 | 5.86893 | 5.225491 | 6.281373 | 7.377776 | 6.055144 | 5.077467 | 6.26893 | 7.097323 | 4.718081228 | 4.299586 | 2.656668 | 3.471581 | 3.100998 | 4.262223 | 3.025237 | 3.999386 | 1.890455 | 2.465862 | 1.432848 | 1.148818 | 1.546844 | 1.769743 | 1.681074 | 1.538633 | 1.462579 | 1.245734 | 1.26988 | 2.04044 | 1.115439 | 1.277131 | 1.229232 | 1.34356 | 1.54528 | 0.6496442 | 0.9513913 | 1.302349 | 0.9772544 | 0.7414422 | 0.6478853 | 0.5225465 | 0.5045724 | 0.875371 | 1.345919 | 1.422781 | 1.777867 | 1.311379 | 1.364378 | 1.522893 | 1.735917 | 1.232012 | 1.242686 | 1.179406 | 1.215144 | 0.7636028 | 0.9546376 | 0.7929168 | 0.8218994 | 0.9169873 | 0.7012907 | 0.5935983 | 0.6029367 | 0.8844068 | 1.143453 | 0.6172366 | 1.279872 | 1.081151 | 0.9225974 | 0.6056851 | 1.001944 | 1.474199 | 0.9270583 | 1.252652 | 0.986234 | 0.9117278 | 0.9850595
3139.41 | 2.45133 | 2.21588 | 2.466753 | 3.565444 | 4.206362 | 2.935113 | 2.834041 | 3.19445 | 4.04465 | 2.84795 | 2.386461 | 1.573983 | 1.904404 | 1.986287 | 2.663709 | 2.034972 | 2.484931 | 1.351087 | 1.325286 | 0.7971291 | 0.446869 | 0.5926773 | 0.8678101 | 1.020109 | 0.7471969 | 1.16467 | 0.5371153 | 0.8232069 | 0.9571064 | 0.624578 | 0.8846902 | 0.5788973 | 0.9695757 | 1.127312 | 0.2937535 | 0.4926215 | 0.5682238 | 0.5576817 | 0.5717537 | 0.239744 | 0.2592911 | 0.4142123 | 0.4328561 | 0.7517476 | 0.7011476 | 1.245016 | 0.8969275 | 0.967098 | 1.123373 | 1.094644 | 1.002202 | 0.9517152 | 0.814992 | 0.8758131 | 0.757607 | 0.6557309 | 0.9582618 | 0.5014338 | 0.5694805 | 0.4721487 | 0.6300987 | 0.8258512 | 0.7314803 | 1.16663 | 0.3080923 | 1.005867 | 0.7589918 | 0.7630873 | 0.5444112 | 1.082339 | 1.138338 | 0.6392607 | 1.168507 | 1.003576 | 0.8970453 | 0.7326018
3137.64 | 2.09001 | 1.13428 | 1.185541 | 1.660536 | 2.558098 | 1.770647 | 2.400371 | 2.265268 | 2.72955 | 1.692563 | 1.475036 | 0.8263513 | 1.411457 | 1.481326 | 1.822944 | 1.556757 | 1.995906 | 0.836459 | 1.064124 | 0.7957216 | 0.4279716 | 0.6637252 | 0.7228564 | 0.6279154 | 0.6392871 | 0.4532127 | 0.6584877 | 0.6223015 | 0.8509788 | 0.4763862 | 0.6393335 | 0.6372857 | 0.353043 | 0.7835982 | 0.3287872 | 0.4980595 | 0.6398376 | 0.3591634 | 0.6714031 | 0.2717343 | 0.1920748 | 0.2515167 | 0.4306941 | 0.476357 | 0.712833 | 1.468575 | 0.9963861 | 0.8885328 | 0.8981685 | 0.8932629 | 0.7493507 | 0.9810097 | 0.7445021 | 1.001913 | 0.584388 | 1.187436 | 1.002782 | 1.01217 | 1.053634 | 1.000588 | 1.034429 | 1.099049 | 0.9461957 | 1.507374 | 0.7086863 | 1.074874 | 0.9008055 | 0.8966673 | 0.9976865 | 0.9440614 | 1.094762 | 0.8898905 | 1.548755 | 1.216193 | 1.152859 | 1.261812
3135.86 | 1.68103 | 1.10032 | 1.47733 | 1.7096 | 2.004858 | 1.609595 | 1.824515 | 2.576926 | 2.177418 | 1.68078 | 1.422985 | 1.794913 | 1.359003 | 1.513208 | 1.447793 | 1.322526 | 1.825357 | 0.858807 | 1.121714 | 0.8922271 | 0.2629483 | 0.735719 | 0.6762931 | 0.7243751 | 0.8494364 | 0.8161069 | 0.4638608 | 0.8381606 | 1.112609 | 0.6468447 | 0.9558417 | 0.6732991 | 0.6895021 | 0.9290405 | 0.2670221 | 0.5531342 | 0.8346345 | 0.4549124 | 0.5525525 | 0.500298 | 0.5650351 | 0.5774737 | 0.6739036 | 0.8615138 | 1.019111 | 1.473336 | 0.9518272 | 0.8121692 | 1.31175 | 1.156656 | 1.010429 | 1.01387 | 0.8952397 | 0.8373281 | 0.5128027 | 1.062138 | 1.024163 | 1.110365 | 1.296512 | 1.116051 | 0.9042254 | 1.227547 | 1.138537 | 1.629156 | 1.038709 | 1.560465 | 1.311511 | 1.250419 | 1.087803 | 1.19744 | 1.538982 | 0.8256636 | 1.564308 | 1.478265 | 1.313556 | 1.133907
3134.09 | 1.46249 | 1.54258 | 1.485185 | 0.8552762 | 1.404429 | 1.214347 | 0.9639313 | 2.415724 | 2.194027 | 1.622664 | 1.659154 | 1.098888 | 1.308503 | 1.497038 | 1.807179 | 1.600736 | 1.827515 | 0.9794752 | 1.205876 | 1.379454 | 0.6838284 | 1.00418 | 1.069725 | 0.9192642 | 1.085282 | 0.9609375 | 0.9533351 | 0.7637431 | 1.303122 | 0.8676175 | 1.078487 | 0.8091188 | 0.8082713 | 0.9785188 | 0.4500305 | 0.6578679 | 0.5674496 | 0.3087348 | 0.6301492 | 0.5352592 | 0.719599 | 0.7091611 | 0.6016835 | 0.7123602 | 1.132729 | 1.576713 | 0.9588105 | 1.080089 | 0.9499196 | 1.494803 | 1.200403 | 1.246047 | 1.145706 | 1.382419 | 0.9825534 | 1.670532 | 1.657083 | 1.235461 | 1.493452 | 1.355464 | 1.386308 | 1.455246 | 1.625868 | 1.94706 | 1.298719 | 1.950608 | 1.503642 | 1.483548 | 1.57102 | 1.52581 | 1.544647 | 1.398284 | 1.678873 | 1.693009 | 1.672088 | 1.49571
3132.32 | 0.48202 | 0.699147 | 0.5902465 | 0.2402994 | 1.185901 | 1.013628 | 1.057073 | 1.496108 | 1.926707 | 1.804365 | 1.422052 | 1.023874 | 0.9920952 | 1.457421 | 1.755071 | 1.562555 | 1.612481 | 0.7594141 | 0.755695 | 0.8673143 | 0.4222449 | 0.7863159 | 0.7813496 | 0.7738507 | 0.6154544 | 0.6683689 | 0.6148968 | 0.6188633 | 1.032514 | 0.5535474 | 0.7633359 | 0.7037975 | 0.7340426 | 0.9564855 | 0.2437776 | 0.3978735 | 0.6922004 | 0.5792257 | 0.6115227 | 0.3035211 | 0.3145799 | 0.4028437 | 0.6533084 | 0.5170107 | 0.8099025 | 1.535321 | 1.090868 | 1.131752 | 1.008495 | 0.9810753 | 1.100126 | 1.531534 | 1.130393 | 1.222513 | 1.140471 | 1.42741 | 1.7308 | 1.533872 | 1.595958 | 1.548238 | 1.28577 | 1.343235 | 1.384019 | 1.92467 | 0.9767403 | 1.757848 | 1.501841 | 1.669675 | 1.252453 | 1.783102 | 1.868236 | 1.168935 | 1.990448 | 1.665869 | 1.765366 | 1.786342
3130.54 | -0.11754 | 0.665265 | 0.9830357 | 0.8172068 | 1.111848 | 0.3883981 | 1.437475 | 1.38997 | 1.644323 | 1.416805 | 1.473639 | 0.9511409 | 1.361386 | 1.467859 | 1.535772 | 1.281356 | 1.814719 | 1.076774 | 0.7716209 | 0.673314 | 0.5027309 | 0.6920084 | 0.7868508 | 0.8246898 | 0.8060698 | 0.9141424 | 0.8634124 | 0.7937857 | 1.105845 | 0.5340528 | 1.108135 | 0.6745484 | 0.613377 | 0.9606611 | 0.404321 | 0.5293534 | 0.8186797 | 0.5348612 | 0.9113818 | 0.439364 | 0.2523761 | 0.1951736 | 0.7800258 | 0.592645 | 1.2461 | 1.666671 | 1.202193 | 0.9434869 | 1.341784 | 1.347429 | 1.100225 | 1.943747 | 1.337476 | 1.528604 | 1.035802 | 1.698956 | 1.562851 | 1.81058 | 1.872389 | 1.597065 | 1.529772 | 1.720883 | 1.900991 | 2.220858 | 1.341448 | 2.470111 | 1.867253 | 1.760608 | 1.985976 | 1.701724 | 2.022544 | 1.577267 | 2.304009 | 1.763391 | 2.032459 | 1.884414
3128.77 | 0.759059 | 1.15522 | 1.377843 | 1.442845 | 1.754206 | 1.577049 | 2.010437 | 2.049836 | 2.493659 | 1.365066 | 2.195225 | 1.642532 | 1.319236 | 1.528639 | 2.198506 | 1.63551 | 2.117435 | 0.9807025 | 1.156259 | 0.6755495 | 0.6085159 | 0.8191128 | 0.9887001 | 1.07212 | 0.9501172 | 0.9910729 | 0.9672242 | 1.044821 | 1.376837 | 0.8336255 | 0.8692161 | 1.258239 | 1.007204 | 1.113036 | 0.395209 | 0.9058954 | 0.9472484 | 0.6879945 | 0.8227131 | 0.6256426 | 0.5819682 | 0.5738889 | 0.6406524 | 0.963706 | 1.587943 | 1.897856 | 1.292926 | 1.466875 | 1.657368 | 1.642997 | 1.81069 | 1.897624 | 1.694106 | 1.642144 | 1.595794 | 2.095134 | 2.031334 | 1.773328 | 2.078961 | 1.892308 | 1.825834 | 2.027339 | 2.225745 | 2.786977 | 1.783165 | 3.014487 | 2.405122 | 2.317632 | 2.06441 | 2.452458 | 2.56907 | 2.257485 | 2.595605 | 2.351909 | 2.32709 | 2.253416
3127 | 2.77847 | 2.74043 | 4.013029 | 1.974572 | 4.49437 | 3.817605 | 3.109325 | 2.666362 | 4.475112 | 2.887585 | 3.253571 | 2.336163 | 2.256151 | 1.908227 | 3.036213 | 2.405679 | 2.228379 | 1.836938 | 1.568169 | 1.264499 | 0.6420224 | 1.045649 | 1.289452 | 1.00396 | 1.169852 | 1.557748 | 1.072947 | 1.347524 | 1.991867 | 0.9400285 | 1.241788 | 1.357686 | 0.9645201 | 1.389365 | 0.6554804 | 0.8691727 | 1.24853 | 0.9168534 | 0.9062798 | 0.716086 | 0.5472191 | 0.709914 | 0.8936734 | 1.215798 | 1.640294 | 2.375538 | 1.851348 | 1.897437 | 2.101794 | 2.038583 | 2.012268 | 2.29581 | 1.859201 | 1.782546 | 1.820589 | 2.27478 | 2.551111 | 2.446315 | 2.679137 | 2.092606 | 2.149729 | 2.31133 | 2.333899 | 3.20885 | 1.985058 | 3.269132 | 2.627777 | 2.536492 | 2.41453 | 2.865234 | 2.605796 | 2.307448 | 3.27995 | 2.822421 | 2.795832 | 2.698705
3125.22 | 3.98832 | 4.84948 | 5.745624 | 5.174067 | 6.523369 | 6.157722 | 4.877463 | 5.191945 | 6.588689 | 4.55614 | 3.982186 | 3.032019 | 3.074868 | 2.655762 | 4.292844 | 2.884706 | 3.123125 | 1.914106 | 2.080757 | 1.562118 | 0.8472627 | 1.249801 | 1.323246 | 1.352106 | 1.416684 | 1.906829 | 1.180466 | 1.116693 | 1.755971 | 0.8289956 | 1.298932 | 1.289947 | 0.8755859 | 1.643274 | 0.5265647 | 0.9070406 | 0.9911073 | 0.6849352 | 1.137921 | 0.6132966 | 0.5871732 | 0.7737599 | 0.8562411 | 1.446485 | 1.574258 | 2.271037 | 1.804367 | 1.552626 | 2.041064 | 1.875952 | 1.607651 | 2.211358 | 1.637942 | 1.901182 | 1.75912 | 2.189293 | 2.219797 | 2.122396 | 2.429128 | 2.173768 | 2.281976 | 2.402163 | 2.347627 | 3.096164 | 2.044831 | 3.087855 | 2.413533 | 2.685872 | 2.548656 | 2.866933 | 2.889276 | 2.459252 | 3.430416 | 2.541272 | 2.707017 | 3.147102
3123.45 | 5.15051 | 5.24426 | 5.766117 | 6.041325 | 7.174767 | 6.263801 | 5.457619 | 6.48381 | 7.639315 | 4.656549 | 4.571629 | 3.158563 | 3.604758 | 3.332347 | 5.01726 | 3.268206 | 4.216575 | 2.065819 | 2.401281 | 1.519935 | 1.126835 | 1.504812 | 1.5535 | 1.482327 | 1.641976 | 1.501948 | 1.509533 | 1.254672 | 2.13254 | 1.232331 | 1.480012 | 1.396621 | 1.30153 | 1.606454 | 0.5208802 | 1.117038 | 1.32132 | 0.9923045 | 1.346852 | 0.7072517 | 0.7020565 | 0.741325 | 1.016175 | 1.38749 | 1.706683 | 2.291725 | 1.908318 | 1.871814 | 2.060531 | 1.813631 | 1.450471 | 1.985823 | 1.713463 | 1.900282 | 1.850505 | 1.814525 | 1.86686 | 1.874774 | 1.91419 | 2.306471 | 1.710542 | 2.275316 | 1.949856 | 2.815059 | 2.401421 | 2.592615 | 2.347875 | 2.302483 | 2.125361 | 2.335866 | 2.663717 | 2.32253 | 3.193529 | 2.386934 | 2.743428 | 2.623277
3121.67 | 3.83646 | 3.63907 | 3.598372 | 5.290762 | 5.496449 | 5.088289 | 3.421515 | 4.732521 | 5.090036 | 3.855763 | 3.498005 | 2.382529 | 2.74831 | 2.474746 | 3.575231 | 2.556165 | 3.411055 | 1.511767 | 1.505544 | 1.113648 | 0.7490218 | 0.9569842 | 0.8827157 | 1.175368 | 0.9678335 | 1.074612 | 0.8405688 | 0.9075546 | 1.340924 | 0.6376099 | 0.8823606 | 0.8486413 | 0.9250489 | 1.059369 | 0.3454356 | 0.499284 | 0.8244643 | 0.4486914 | 0.6794658 | 0.2908046 | 0.598976 | 0.3927947 | 0.6418616 | 0.8436935 | 1.281652 | 1.681712 | 1.089957 | 1.025784 | 1.281906 | 1.4615 | 1.053192 | 1.375069 | 0.890751 | 1.487037 | 1.167654 | 1.126075 | 1.150615 | 1.410708 | 1.329424 | 1.637258 | 1.264736 | 1.491848 | 1.384366 | 2.243624 | 1.567206 | 1.783422 | 1.845656 | 1.776951 | 1.412766 | 1.662373 | 1.807765 | 1.653645 | 2.301065 | 1.725785 | 1.929407 | 1.859047
3119.89 | 2.33189 | 2.65295 | 1.956419 | 3.11291 | 4.250615 | 3.154586 | 2.816813 | 2.461587 | 3.08684 | 2.391967 | 2.332676 | 1.46573 | 1.481242 | 1.497777 | 2.13755 | 1.84623 | 2.413915 | 1.22762 | 1.125003 | 0.6359196 | 0.4944849 | 0.8257806 | 0.8717776 | 0.6748448 | 0.6869043 | 0.698204 | 0.6125604 | 0.5143908 | 0.9664343 | 0.2887801 | 0.6768886 | 0.5725832 | 0.5756102 | 0.9288542 | 0.2444297 | 0.1755806 | 0.5492939 | 0.4931906 | 0.3307329 | 0.2417864 | 0.05862202 | 0.3624437 | 0.4647581 | 0.7175368 | 0.5915977 | 1.343645 | 0.788357 | 0.9659313 | 0.9243649 | 0.79529 | 0.5132103 | 0.8911682 | 0.5602394 | 1.0273 | 0.613066 | 0.8800842 | 1.046927 | 0.9496071 | 0.8696807 | 0.8977382 | 0.9444072 | 1.051691 | 1.260891 | 1.674694 | 0.9808972 | 1.44073 | 1.492291 | 1.036208 | 0.9961483 | 1.212516 | 1.297095 | 1.03779 | 1.728546 | 1.3141 | 1.557554 | 1.561771
3118.12 | 1.25584 | 1.14304 | 1.554659 | 1.555317 | 1.389785 | 0.795956 | 1.976827 | 1.670965 | 1.116977 | 1.503078 | 1.028062 | 0.6936554 | 0.9985959 | 1.084412 | 1.338034 | 0.9680069 | 1.761537 | 0.4329199 | 0.528065 | 0.4526794 | 0.3144654 | 0.623428 | 0.5450521 | 0.6152481 | 0.408977 | 0.2505843 | 0.2644647 | 0.3430899 | 0.8627488 | 0.3077645 | 0.4975822 | 0.1781605 | 0.6187548 | 0.5561249 | 0.2663515 | 0.09721005 | 0.3982229 | 0.3451613 | 0.3008062 | 0.3651079 | 0.3733688 | 0.2112367 | 0.2898914 | 0.4966221 | 0.5633965 | 0.9117999 | 0.4424151 | 0.3996547 | 0.5485577 | 0.7172831 | 0.6110535 | 0.9972112 | 0.3318049 | 0.8866912 | 0.6252448 | 0.6862293 | 0.9701129 | 0.7839364 | 1.07136 | 1.136684 | 0.7983525 | 1.076654 | 0.9453178 | 1.25435 | 1.008346 | 1.369342 | 1.092847 | 0.9338867 | 0.8264435 | 0.9617774 | 0.9612003 | 1.231186 | 1.183343 | 0.8836401 | 1.457136 | 0.9022467
3116.34 | 0.465454 | 0.0617136 | 0.5356686 | 0.8561393 | 1.199595 | 1.107238 | 0.8062178 | 0.2651684 | 0.9357741 | 0.9035514 | 0.7268428 | 0.4471782 | 0.2026473 | 0.7711724 | 0.9082355 | 0.5554586 | 1.30754 | 0.4447875 | 0.3972961 | 0.2467201 | 0.1356835 | 0.1546194 | 0.1463902 | 0.1426433 | -0.01231744 | 0.3657945 | 0.30851 | 0.2473305 | 0.444115 | 0.1334631 | 0.247006 | 0.4702297 | 0.005900428 | 0.4533765 | 0.04558143 | 0.2642375 | 0.3954311 | 0.004729111 | 0.02842197 | 0.1727651 | 0.177574 | 0.2317296 | -0.07813647 | 0.2052151 | 0.1480797 | 0.7031852 | 0.1496535 | 0.4485616 | 0.373329 | 0.4470128 | 0.5659798 | 0.5951177 | 0.3029669 | 0.6259044 | 0.2770028 | 0.5202238 | 0.6762449 | 0.6210223 | 0.7635218 | 0.8662367 | 0.6799147 | 0.8593242 | 0.7786952 | 1.226622 | 0.5273499 | 1.447211 | 0.8911489 | 0.8847194 | 0.8060512 | 0.6905611 | 0.7758873 | 0.6724862 | 1.128775 | 0.6297451 | 0.9692874 | 0.8315097
3114.56 | -0.0868816 | 0.0756442 | 0.08979717 | 0.4441404 | 0.5849056 | 0.0406463 | 0.7335989 | 0.5297726 | 0.2011658 | 0.1645888 | -0.1426324 | 0.726155 | 0.3128093 | 0.4117328 | 0.2867559 | 0.6088046 | 0.2710897 | 0.1169156 | -0.02337617 | 0.2865013 | 0.007137505 | 0.1509196 | -0.1046705 | 0.01307244 | 0.0568977 | 0.09265787 | 0.354199 | 0.1290674 | 0.3691568 | 0.1315555 | 0.3641042 | 0.009495881 | 0.1269446 | 0.5229892 | 0.2648908 | 0.1642111 | 0.4188685 | 0.008186429 | 0.196502 | 0.1036374 | -0.06551754 | 0.08237114 | 0.1168533 | 0.330948 | 0.320938 | 0.4737388 | 0.08032651 | 0.08836811 | 0.2272369 | 0.1063643 | 0.3778836 | 0.5870467 | 0.1566857 | 0.5862109 | 0.3972751 | 0.6013184 | 0.7505558 | 0.4849567 | 0.7507858 | 0.5008999 | 0.4426884 | 0.6434715 | 0.4684311 | 0.8840886 | 0.5863543 | 0.8935426 | 0.8383687 | 0.8395412 | 0.7396393 | 0.4962974 | 0.7410713 | 0.5566795 | 0.8087129 | 0.6254341 | 0.9963164 | 0.6909333
3112.78 | 0.122631 | 0.0895927 | -0.02122314 | -0.1570217 | 0.2598047 | 0.214889 | -0.28886 | 0.7026233 | 0.5220188 | 0.5718363 | 0.4196565 | 0.05423072 | 0.5238415 | 0.6158214 | 0.5953581 | 0.4450207 | 0.7251083 | 0.01007148 | 0.3388444 | 0.3523522 | 0.07500224 | 0.2706704 | 0.4746955 | 0.129057 | 0.1288503 | 0.3578843 | 0.3041123 | 0.3784398 | 0.5642798 | 0.08240537 | 0.3365029 | 0.3566182 | 0.0307686 | 0.08183147 | 0.09504264 | 0.2362638 | 0.1756605 | -0.05920477 | 0.3659571 | 0.08449579 | -0.03887396 | 0.1291038 | 0.09401997 | 0.2396238 | 0.3501284 | 0.7357329 | 0.3318288 | 0.123505 | 0.4024752 | 0.5242794 | 0.4610016 | 0.6554121 | 0.08786346 | 0.5722661 | 0.424433 | 0.5390036 | 0.7049462 | 0.9364022 | 0.7645443 | 0.6991491 | 0.6718263 | 0.8923466 | 0.7214012 | 1.080088 | 0.5267636 | 1.098504 | 0.6174308 | 0.7737982 | 0.8462518 | 0.622549 | 0.8810793 | 0.8347959 | 1.173984 | 0.9437094 | 0.7818088 | 0.7487341
3111.01 | -0.382188 | 0.294031 | -0.1783772 | -0.4232924 | 0.2241209 | 0.2010672 | 0.6910767 | 0.6405434 | 0.9949561 | 0.5536044 | 0.1752055 | 0.09794337 | 0.3232605 | 0.7736239 | 0.8823781 | 0.7468446 | 0.8644877 | 0.4169992 | 0.1912283 | 0.1270745 | 0.2660332 | 0.2698968 | 0.4453035 | 0.3927006 | 0.2276248 | 0.2588706 | 0.1822125 | 0.3365793 | 0.7122763 | 0.181062 | 0.1154134 | 0.2676163 | 0.1804405 | 0.495566 | -0.02500463 | 0.2851145 | 0.2997153 | 0.2414911 | 0.1952898 | 0.2371022 | 0.1842254 | 0.00586605 | 0.5118068 | 0.4186202 | 0.4548831 | 0.8303794 | 0.2208048 | 0.2853255 | 0.6053955 | 0.6519602 | 0.5225205 | 0.5069965 | 0.364746 | 0.7058157 | 0.3822981 | 0.4794156 | 0.514891 | 0.9263995 | 0.902069 | 0.6559302 | 0.6595454 | 0.9227872 | 0.7325523 | 1.424321 | 0.8358462 | 1.207926 | 0.9599127 | 1.101856 | 0.7844148 | 1.118021 | 1.171456 | 0.7504161 | 1.200179 | 0.8524645 | 0.9355346 | 0.6631753
3109.23 | 0.0653116 | 0.212773 | 0.4274354 | -0.06892933 | 0.2395294 | 0.9988878 | 0.816015 | 0.5813398 | 1.033778 | 0.9191667 | 1.028593 | 0.523825 | 0.2231506 | 0.6408881 | 0.7815371 | 0.8070775 | 1.152103 | 0.5084212 | 0.4846263 | 0.2934458 | 0.3850672 | 0.6118136 | 0.3193627 | 0.3894926 | 0.4748716 | 0.4054054 | 0.3787483 | 0.6618166 | 0.617931 | 0.2565651 | 0.6763347 | 0.4004781 | 0.1125174 | 0.593451 | 0.246098 | 0.3105681 | 0.5226302 | 0.1294867 | 0.5135952 | 0.4151136 | 0.237891 | 0.3224926 | 0.4676455 | 0.5994929 | 0.951916 | 1.196437 | 0.6981603 | 0.6711141 | 0.9573308 | 0.9280756 | 0.9522877 | 1.068066 | 0.5480246 | 0.9377028 | 0.6849577 | 0.8857441 | 1.033749 | 1.015675 | 1.236018 | 1.005264 | 0.8690349 | 1.10072 | 1.03811 | 1.745665 | 1.074244 | 1.514419 | 1.280148 | 1.433015 | 1.187742 | 1.055269 | 1.14847 | 0.8395777 | 1.618659 | 1.180698 | 0.7984516 | 1.092373
3107.45 | -0.630108 | 0.417236 | -0.060994 | 0.00119203 | 0.4010649 | 0.1795637 | 0.8478366 | 0.7151099 | 0.5887875 | 0.573173 | 0.312977 | 0.4269064 | 0.2961741 | 0.6810298 | 0.9510531 | 0.7229874 | 1.148819 | 0.1133414 | 0.3406763 | 0.4124262 | 0.3102248 | 0.4181312 | 0.3161777 | 0.4363106 | 0.3825146 | 0.3581695 | 0.2594604 | 0.2074876 | 0.6223262 | 0.06474736 | 0.3117546 | 0.3404696 | 0.1683485 | 0.4971444 | 0.07899399 | 0.3371197 | 0.4782983 | 0.4095759 | 0.3206657 | 0.3498848 | 0.1463239 | 0.2739168 | 0.3272587 | 0.3673825 | 0.5727298 | 0.9311184 | 1.202572 | 0.3777981 | 0.9208174 | 0.7425663 | 0.8717167 | 1.240484 | 0.4912401 | 0.9506733 | 0.9170803 | 1.074542 | 1.139269 | 1.325846 | 1.522345 | 0.9663498 | 1.153664 | 1.181867 | 1.198982 | 1.507475 | 0.9976802 | 1.871271 | 1.212335 | 1.132623 | 0.8609431 | 1.019417 | 1.494823 | 1.004588 | 1.721963 | 0.9522279 | 1.151009 | 1.645905
3105.67 | 0.293478 | 0.00265808 | 0.2609179 | 0.215777 | 0.4702331 | 0.0284216 | 0.5956082 | 0.3274464 | 1.63471 | 0.8961568 | 0.7424073 | 0.6164196 | 0.5906838 | 0.7961397 | 0.9515515 | 0.909119 | 1.122507 | 0.3294466 | 0.8812092 | 0.8251626 | 0.2851131 | 0.6398611 | 0.5332506 | 0.508625 | 0.5357618 | 0.6293377 | 0.555785 | 0.412341 | 0.7984468 | 0.3861385 | 0.7777533 | 0.4284415 | 0.6891773 | 0.914007 | 0.4982196 | 0.3645558 | 0.7763124 | 0.3985391 | 0.7629909 | 0.5535707 | 0.3729182 | 0.5430716 | 0.5293642 | 0.8927191 | 0.902223 | 1.424403 | 0.8796996 | 0.8683594 | 1.275716 | 1.241656 | 1.085406 | 1.218928 | 0.9499869 | 1.427383 | 1.27323 | 1.557735 | 1.514299 | 1.515133 | 2.004512 | 1.53907 | 1.464289 | 1.726943 | 1.336569 | 2.221602 | 1.361969 | 2.180466 | 1.463337 | 1.809996 | 1.779429 | 1.839366 | 1.746669 | 1.561931 | 2.070714 | 1.532413 | 1.895256 | 2.006218
3103.89 | -0.2592 | 0.254759 | -0.131052 | -0.4727965 | 0.1611153 | 0.8309996 | 0.5352852 | 0.2273388 | 0.5609094 | 0.5070426 | 0.2689238 | 0.3781002 | 0.3260275 | 0.6202894 | 1.075373 | 0.6336964 | 0.5119471 | 0.1075123 | 0.7400549 | 0.5315941 | 0.2853287 | 0.4476211 | 0.458282 | 0.6550024 | 0.4219114 | 0.4870802 | 0.5846576 | 0.5201405 | 0.7314829 | 0.3911672 | 0.3669047 | 0.5423384 | 0.4309431 | 0.7705029 | 0.3083081 | 0.4171563 | 0.6115731 | 0.4620468 | 0.3036602 | 0.2699292 | 0.3809606 | 0.3005897 | 0.4397782 | 0.5899273 | 0.7939955 | 0.9686439 | 0.9243983 | 0.898347 | 1.19193 | 1.205555 | 1.105147 | 1.2468 | 0.8021192 | 1.392 | 1.16728 | 1.456934 | 1.329194 | 1.315057 | 1.950593 | 1.869495 | 1.215163 | 1.687269 | 1.572669 | 2.034197 | 1.532426 | 2.076086 | 1.886598 | 1.61103 | 1.454918 | 1.978008 | 1.83042 | 1.559985 | 2.103631 | 1.60357 | 2.006639 | 1.953643
3102.1 | -0.240499 | 0.268766 | 0.09637149 | 0.07812944 | -0.0505123 | 0.1109549 | -0.1902801 | -0.1091183 | 0.659396 | 0.4053532 | 0.5589581 | 0.4260912 | 0.2335617 | 0.2019403 | 0.5415789 | 0.04263057 | 0.7557415 | 0.2038059 | 0.4778467 | -0.00504255 | 0.2131611 | 0.2070395 | 0.286375 | 0.09500736 | 0.2847617 | 0.2725642 | 0.3946172 | 0.09156991 | 0.6164342 | 0.3235647 | 0.3228779 | 0.2182076 | 0.3203829 | 0.4082023 | 0.02168669 | 0.2264969 | 0.32529 | 0.2339634 | 0.5279633 | 0.05982129 | 0.145932 | 0.2781045 | 0.4240184 | 0.5561319 | 0.6621545 | 0.8804792 | 0.3605285 | 0.6134916 | 0.8153191 | 0.9264693 | 1.052437 | 1.250537 | 0.6324587 | 1.161412 | 1.135429 | 1.454545 | 1.339818 | 1.554554 | 1.725983 | 1.201289 | 1.113242 | 1.525767 | 1.46798 | 1.847419 | 1.557569 | 2.021023 | 1.359945 | 1.803423 | 1.277541 | 1.630241 | 1.72147 | 1.583723 | 2.039935 | 1.604096 | 1.606714 | 1.804596
3100.32 | 0.254324 | 0.187543 | -0.1047361 | 0.4876881 | -0.4981773 | 0.8202593 | 0.5612642 | 0.5557754 | 0.4415515 | 0.2101173 | 0.1837389 | 0.4267434 | 0.3859571 | 0.07734846 | 0.3011602 | 0.3066259 | 0.5366193 | 0.2277883 | 0.1675273 | 0.04438997 | 0.2880957 | 0.1618579 | 0.2124359 | 0.3649058 | 0.2946194 | 0.08345502 | 0.1320092 | 0.6142359 | 0.4529106 | 0.3539677 | 0.08463918 | 0.285105 | 0.6011316 | 0.4365838 | 0.2233771 | 0.3045511 | 0.258787 | 0.2262535 | 0.240692 | 0.5816133 | 0.3263085 | 0.06095274 | 0.4332071 | 0.4740639 | 0.5310183 | 0.6718428 | 0.6999656 | 0.7206172 | 0.9745132 | 0.6725089 | 1.146486 | 0.961221 | 0.7578985 | 1.052527 | 0.8354066 | 1.135581 | 1.277656 | 1.257776 | 1.598704 | 1.265815 | 1.255892 | 1.462068 | 1.436715 | 1.587843 | 1.168736 | 1.966384 | 1.492901 | 1.508788 | 1.344545 | 1.478375 | 1.7607 | 1.535131 | 1.684255 | 1.679688 | 1.719842 | 1.583298
3098.54 | -0.203295 | 0.0110767 | 0.6465018 | 0.3746901 | 0.293797 | 0.05390498 | 0.6468756 | 0.221624 | 0.6872279 | 0.4922721 | 0.4285934 | 0.4276156 | 0.2709036 | 0.2951737 | 0.4270374 | 0.3278841 | 0.4640372 | 0.2281194 | 0.4186519 | 0.1918363 | 0.2172172 | 0.5071353 | 0.5779759 | 0.1474668 | 0.500005 | 0.5049156 | 0.1381879 | 0.2830684 | 0.4360357 | 0.4090201 | 0.3105537 | 0.2792031 | 0.3949228 | 0.5628331 | 0.2060978 | 0.407493 | 0.4120048 | 0.2435841 | 0.2710402 | 0.2254789 | 0.3120629 | 0.2344735 | 0.3695737 | 0.294765 | 0.5465195 | 0.7568734 | 0.4788108 | 0.7312548 | 0.7177198 | 0.7603939 | 0.9234316 | 0.8663822 | 0.348615 | 0.8698804 | 0.9741873 | 1.133871 | 1.06941 | 1.180694 | 0.9589083 | 1.233834 | 0.9597 | 1.300616 | 1.039699 | 1.426063 | 1.243582 | 1.6922 | 1.480188 | 1.189868 | 1.240999 | 1.40035 | 1.435502 | 1.43821 | 1.597435 | 1.464059 | 1.809098 | 1.582076
3096.76 | 0.100929 | -0.403486 | -0.3170341 | -0.3084712 | 1.134698 | 0.0023957 | -0.02887937 | 0.1740415 | 0.3958569 | -0.3197311 | -0.6115492 | 0.1428786 | 0.351316 | 0.1234835 | 0.1871625 | 0.2769103 | 0.4158843 | -0.08803889 | 0.1089913 | 0.09584932 | 0.1712108 | -0.001252458 | 0.01690888 | 0.1257652 | 0.2177588 | 0.1708081 | 0.1444191 | 0.1955212 | 0.07784803 | 0.0982756 | -0.04821463 | 0.1026957 | 0.1651907 | 0.250345 | 0.1160625 | 0.1203993 | 0.467601 | 0.06623008 | -0.01529483 | 0.1862988 | 0.2738654 | -0.03079131 | 0.06225679 | 0.4568908 | 0.4401092 | 0.4037235 | 0.208894 | 0.449754 | 0.5811269 | 0.3119597 | 0.2854447 | 0.5999066 | 0.4772732 | 0.7355294 | 0.4535982 | 0.7173702 | 0.5197077 | 0.6156024 | 1.050184 | 0.6902209 | 0.7854701 | 0.6756663 | 0.6423783 | 1.093501 | 0.7085892 | 1.149525 | 1.004541 | 0.8220461 | 0.7472944 | 0.9566366 | 0.9650802 | 0.9999897 | 1.364443 | 1.102959 | 1.28887 | 1.166176
3094.98 | 0.0241311 | -0.00852576 | -0.04305444 | -0.7999226 | 0.02432795 | 0.4273529 | -0.5614265 | -0.2063492 | -0.359857 | -0.1786244 | -0.2700562 | -0.3323855 | -0.05576461 | -0.02334044 | -0.1747813 | -0.212284 | 0.0749822 | -0.1841235 | -0.1761643 | 0.1219935 | 0.1255668 | 0.002490107 | 0.04145582 | 0.2017817 | -0.01575679 | 0.1298947 | 0.2484804 | 0.03447246 | 0.06100026 | -0.09050113 | -0.08950223 | -0.04959622 | 0.00926978 | -0.1350766 | 0.002083348 | -0.1421488 | -0.1355481 | -0.159724 | 0.08898677 | -0.1213376 | 0.0652851 | 0.0212037 | -0.1229936 | 0.08231803 | 0.04095896 | 0.3435656 | -0.03691881 | -0.05110636 | 0.369407 | 0.3756641 | 0.2077328 | 0.2835361 | 0.09483686 | 0.3077598 | 0.3465238 | 0.1539679 | 0.6040995 | 0.3917193 | 0.5796569 | 0.0007545442 | 0.4401373 | 0.5624912 | 0.537423 | 0.7609025 | 0.5878715 | 0.8259483 | 0.9925103 | 0.8194563 | 0.3998483 | 0.7323457 | 0.739268 | 0.6347319 | 0.7167671 | 0.4006814 | 0.6224596 | 0.8233678
3093.19 | 0.0425106 | -0.327867 | -0.2460633 | -0.7190985 | 0.1528053 | -0.3856866 | -0.1890753 | -0.4914152 | -0.7754289 | -0.4178222 | -0.4045887 | -0.1411823 | -0.4140712 | -0.2674983 | -0.07347855 | -0.1154762 | 0.1726833 | -0.2067669 | -0.2421042 | -0.02255344 | 0.007079638 | -0.1159238 | -0.1046569 | -0.3560955 | -0.1519522 | -0.2032626 | -0.2084374 | -0.1027777 | -0.02923902 | -0.05993316 | 0.01585468 | -0.1048208 | -0.1462046 | 0.04048002 | -0.1361303 | -0.06316406 | -0.007248077 | -0.3124807 | -0.1481112 | -0.03893271 | -0.1431091 | -0.1459935 | -0.08881549 | 0.04874362 | -0.04153986 | -0.1799018 | -0.06381979 | -0.2598105 | -0.1371871 | -0.09751368 | 0.03164756 | 0.0876687 | -0.1651237 | -0.07211932 | 0.06710897 | -0.04430956 | 0.07846193 | 0.2648883 | 0.2788874 | -0.02997052 | 0.191866 | 0.00988085 | 0.4805316 | 0.4523414 | 0.0520746 | 0.5262878 | 0.6877686 | 0.1573875 | 0.05200504 | 0.1662301 | 0.09923324 | 0.171333 | 0.3861257 | 0.1128779 | 0.5168895 | 0.1872534
3091.41 | 0.0608173 | -0.504351 | -0.8309507 | -0.3517401 | -0.765933 | -0.008381899 | 0.4687755 | -0.06211418 | -0.3877997 | -0.3709212 | -0.1104997 | -0.5215095 | -0.2849075 | -0.1945688 | -0.1677861 | -0.3598334 | -0.1689312 | 0.01470804 | -0.08889599 | -0.1913984 | -0.03814806 | -0.088164 | -0.1773962 | -0.18207 | -0.2887096 | -0.02410084 | -0.05573062 | 0.05219163 | 0.1242136 | -0.1272295 | -0.2930784 | -0.2094948 | -0.1794948 | -0.1009644 | -0.05456942 | -0.3501503 | -0.293785 | -0.4411281 | -0.1653815 | -0.1520797 | -0.2295455 | 0.1015694 | -0.1036318 | -0.1561105 | -0.2220729 | -0.2888485 | -0.1646587 | -0.225497 | 0.1097742 | -0.254065 | -0.04801451 | -0.01224457 | -0.3273233 | 0.1569267 | -0.09213892 | -0.1947936 | -0.08160453 | 0.1619759 | 0.05027212 | -0.1826442 | 0.1623542 | 0.01774349 | 0.1789322 | 0.4117183 | -0.04561987 | 0.1037979 | 0.04141516 | 0.07968901 | 0.2403344 | 0.2093872 | 0.04458375 | 0.1217306 | 0.6160655 | -0.05343823 | 0.1428981 | 0.3065705
3089.62 | 0.126677 | 0.7001 | 0.1068069 | -0.5073935 | 0.7441684 | -0.2025797 | -0.01635891 | -0.3473925 | -0.0510392 | -0.3713997 | -0.1023303 | 0.09774728 | -0.2292498 | -0.0728079 | -0.2138349 | -0.1403069 | -0.3891543 | -0.3735148 | -0.2287848 | -0.3359341 | 0.01429384 | -0.4021839 | -0.225823 | -0.1788366 | -0.2552821 | -0.1375557 | -0.195783 | -0.2081789 | -0.1374435 | -0.1460847 | -0.1874342 | -0.1929017 | -0.2858617 | -0.2668814 | -0.2412256 | -0.1495022 | -0.04422917 | -0.4481383 | -0.2559136 | -0.07046305 | -0.1940501 | -0.3336531 | -0.09435244 | -0.06899646 | 0.08449601 | 0.06518929 | -0.1202415 | -0.192454 | 0.1590911 | -0.09425343 | -0.2752103 | -0.1869025 | -0.3190542 | -0.02954642 | -0.25355 | -0.005071174 | -0.04697727 | -0.2831285 | -0.1794555 | -0.2377405 | -0.1362654 | 0.04940631 | 0.09598349 | 0.02925846 | 0.02650477 | -0.05113528 | -0.09322246 | 0.09816934 | 0.03793112 | -0.06524179 | 0.1117693 | -0.1970964 | 0.06506224 | 0.2672108 | -0.1095551 | 0.1321955
3087.84 | 0.0972272 | 0.666444 | 0.6622488 | 0.4802988 | 0.9685822 | 0.7932815 | 0.8788475 | 0.1763132 | 0.2592429 | 0.05677967 | -0.09460788 | -0.283288 | -0.02785284 | 0.1218523 | 0.0565664 | -0.06713498 | -0.219758 | -0.05434335 | 0.2648075 | -0.01733912 | 0.1398243 | 0.1615778 | -0.05479256 | -0.004980687 | 0.1432056 | 0.1392385 | -0.04346654 | 0.09176674 | 0.1858012 | -0.04338033 | 0.01585704 | -0.104292 | -0.09946154 | 0.1279646 | 0.08431054 | 0.05099632 | -0.1366349 | -0.01656883 | -0.1025927 | 0.2057421 | 0.1095557 | -0.06150353 | 0.08522661 | -0.007140703 | -0.1463748 | -0.0936876 | -0.1746321 | -0.3806164 | 0.03502511 | 0.01608641 | -0.08905292 | -0.07056085 | -0.2869798 | 0.344041 | 0.2415039 | 0.03701206 | 0.06028694 | 0.1001854 | -0.02013484 | 0.2189837 | 0.1980733 | -0.09028624 | 0.2801772 | 0.2072081 | -0.1219997 | 0.2564053 | -0.05758629 | 0.1639952 | 0.05441421 | 0.02522592 | 0.03218312 | 0.06817252 | 0.3672206 | 0.2940657 | 0.1253051 | 0.005344489
3086.05 | -0.218001 | -0.12914 | 0.1210336 | 0.2302994 | -0.4262017 | 0.360068 | -0.4169658 | -0.8245202 | -0.0669088 | -0.3723313 | -0.3732427 | -0.3791836 | -0.485647 | -0.342297 | -0.55177 | -0.2377421 | -0.1728963 | -0.3694772 | -0.4618207 | -0.3817795 | -0.1492296 | -0.07990676 | -0.005755294 | -0.1726796 | -0.3614449 | -0.4134495 | -0.2328429 | -0.1944013 | -0.2233283 | -0.3314844 | -0.4641317 | -0.2605844 | -0.6206473 | -0.2578841 | -0.3464498 | -0.236727 | -0.03434286 | -0.2442597 | -0.3883003 | -0.104031 | -0.2945429 | -0.2040233 | -0.1258745 | -0.2877442 | -0.08550446 | -0.3020427 | -0.2547528 | -0.3022621 | -0.2867091 | -0.2159528 | -0.2947141 | -0.3462357 | -0.4265283 | -0.0395175 | -0.5097925 | -0.01994481 | -0.05235014 | -0.1514545 | -0.1545788 | -0.3491098 | -0.2247288 | -0.1819729 | -0.09766693 | 0.06753237 | -0.198649 | -0.02243513 | -0.2664875 | -0.1376148 | -0.271176 | -0.3242905 | -0.1698423 | -0.1314033 | -0.3800286 | -0.5340702 | -0.05502443 | -0.244727
3084.27 | 0.0857446 | -0.162836 | -0.1836583 | 0.3138743 | 0.2737231 | -0.07374877 | 0.7626502 | -0.01681286 | -0.7615065 | -0.3730661 | -0.1289309 | 0.2387987 | -0.3345455 | -0.2458387 | -0.4537182 | -0.2377399 | -0.3950123 | -0.4896078 | -0.5795496 | -0.08800859 | -0.2922325 | -0.004653807 | -0.3471564 | -0.145503 | -0.1598061 | -0.3078482 | -0.2030651 | -0.115402 | -0.2427967 | -0.2054499 | -0.01742303 | -0.4424681 | -0.4836664 | -0.1316791 | -0.2162922 | -0.4272334 | -0.1521815 | -0.4240347 | -0.2597153 | -0.1217411 | -0.2111541 | -0.2001507 | -0.1668228 | -0.1059837 | 0.1694078 | -0.09670539 | -0.3605905 | -0.4699138 | -0.0986555 | -0.03435127 | -0.1114279 | -0.08701041 | -0.4697894 | -0.05811341 | -0.2391053 | -0.1759052 | -0.2631124 | -0.3308052 | -0.3389769 | -0.3810449 | -0.4780392 | -0.1035754 | -0.3791985 | -0.365289 | -0.3741268 | -0.1314861 | -0.4029083 | -0.3675935 | -0.2316814 | -0.2356371 | -0.1530364 | 0.03357518 | -0.07913024 | -0.5830385 | -0.2848316 | 0.06477556
3082.48 | 0.341798 | -0.10132 | -0.394825 | 0.1119987 | -0.5030277 | -0.03209417 | 0.5127572 | -0.3530682 | -0.2146253 | 0.006851241 | 0.2096523 | -0.239097 | 0.08405475 | -0.1255381 | -0.1125383 | 0.1279723 | -0.05693834 | 0.1459821 | 0.1799612 | -0.03856996 | 0.1256587 | -0.0761719 | 0.09186333 | -0.1674128 | 0.138472 | -0.007581643 | 0.1190211 | -0.06154556 | -0.1165577 | -0.202017 | 0.1604657 | -0.2842043 | 0.06754045 | 0.01853345 | -0.0864982 | 0.01592775 | 0.1685309 | -0.09240287 | -0.08261052 | 0.1037622 | 0.2132237 | -0.001123355 | -0.1839722 | -0.04721222 | -0.259716 | -0.1849703 | -0.1264959 | -0.05443981 | -0.1082248 | -0.02446617 | -0.1247969 | 0.02415784 | -0.1486091 | -0.02882539 | 0.004743955 | 0.0324039 | -0.01100978 | -0.0233113 | -0.03680166 | 0.04967165 | -0.0008957571 | 0.02289807 | 0.3380606 | 0.006233756 | -0.1363896 | 0.002244205 | -0.3451038 | -0.06253213 | -0.07102878 | -0.1967362 | 0.05810506 | -0.09575809 | 0.1234924 | 0.0004678376 | 0.2406139 | 0.0556824
3080.69 | -0.354603 | -0.373161 | -0.4648391 | 0.6243574 | -0.1852214 | 0.008710354 | 0.1665258 | -0.8811771 | -0.6947139 | -0.4232933 | -0.6435474 | -0.09852267 | -0.3521311 | -0.3715387 | -0.3820819 | -0.5066955 | -0.2073012 | -0.2430832 | -0.4760293 | -0.2576992 | -0.1885059 | -0.2212628 | -0.2255336 | -0.1408629 | -0.1984394 | -0.4151703 | -0.3398248 | -0.3499358 | -0.2350543 | -0.3700138 | -0.3206768 | -0.395431 | -0.3330598 | -0.4900875 | -0.2984446 | -0.2974823 | -0.3894148 | -0.2739576 | -0.3691553 | -0.2811643 | -0.3630986 | -0.3632788 | -0.3968641 | -0.4773654 | -0.2266342 | -0.2256024 | -0.3816903 | -0.3731557 | -0.07130358 | -0.3571344 | -0.3590964 | -0.3783674 | -0.2924899 | -0.07362418 | -0.2416277 | -0.2729142 | -0.2472444 | -0.3266075 | -0.2478138 | -0.5447543 | -0.2079098 | -0.4368461 | -0.09218846 | -0.1107014 | -0.1927695 | -0.2064359 | -0.2636059 | -0.1248872 | -0.3501329 | -0.1343853 | -0.2924865 | -0.3972389 | -0.2355654 | -0.3443037 | -0.3809425 | -0.07684362
3078.91 | -0.57488 | -0.597416 | 0.2728541 | -0.1014578 | -0.2970203 | 0.1438453 | -0.4188638 | -0.2680188 | 0.04209387 | -0.6635075 | -0.3551612 | -0.3396278 | -0.3745782 | 0.04043158 | -0.2379908 | -0.3124251 | -0.06582482 | -0.3399724 | -0.1817449 | -0.1601234 | -0.08837098 | -0.09832554 | -0.4699812 | 0.1047974 | -0.1216523 | -0.1649279 | 0.03006127 | -0.02937189 | -0.1347204 | -0.3190572 | -0.2902541 | -0.4348655 | -0.149092 | -0.04777913 | -0.04740124 | -0.02599052 | -0.2405208 | -0.1395784 | -0.3392142 | -0.03275587 | -0.1596004 | -0.3352535 | -0.07382771 | -0.4209606 | -0.2191873 | -0.2673381 | -0.1993699 | -0.1577306 | -0.3292652 | -0.1785742 | -0.1801814 | -0.09950902 | -0.1699905 | -0.04607412 | 0.07062745 | -0.2383288 | -0.1426087 | -0.1187209 | -0.06956469 | -0.06680427 | -0.269769 | -0.2385921 | 0.01287626 | -0.05739275 | -0.1529774 | -0.2942043 | -0.158526 | -0.2130901 | -0.09340116 | -0.07306947 | -0.3513571 | -0.1637774 | -0.05859452 | -0.3004721 | -0.2716419 | 0.08168919
3077.12 | 0.204767 | 0.321153 | 0.3420345 | 0.3154559 | 0.3521262 | 0.3254955 | -0.1484218 | 0.3911424 | -0.4188247 | 0.0004076665 | 0.1699015 | -0.1529604 | -0.1299545 | 0.0372601 | 0.417399 | -0.1184911 | -0.1933335 | 0.02615319 | -0.1810929 | 0.1809349 | 0.1335241 | -0.0001558188 | -0.08061114 | 0.03292624 | 0.002836692 | -0.1593625 | -0.06385268 | -0.07524977 | -0.1083837 | 0.243446 | -0.04106062 | -0.1098088 | 0.1072289 | -0.1669747 | 0.2031667 | 0.1717839 | -0.1166832 | 0.0669688 | 0.03185297 | -0.00464092 | 0.0187512 | 0.1316163 | -0.2392834 | -0.1948001 | 0.1284018 | 0.08011031 | -0.01840929 | -0.06668846 | 0.1668252 | -0.001190201 | 0.02180922 | 0.1535178 | -0.244424 | 0.005062533 | 0.2341809 | 0.01431082 | 0.2055096 | 0.1369272 | 0.1075966 | 0.0200527 | 0.2280586 | -0.0899154 | 0.0192959 | -0.05343831 | 0.007394349 | 0.10497 | 0.1895414 | 0.06324635 | 0.0406649 | 0.06063915 | 0.2962636 | 0.21444 | -0.07747365 | 0.2539678 | 0.03178665 | 0.2875965
3075.33 | 0.365291 | -0.474605 | -0.06668957 | -0.1726918 | 0.3809776 | -0.16075 | -0.02214869 | -0.1420411 | -0.4677902 | -0.6222446 | -0.401746 | -0.0145657 | -0.0817221 | -0.1859543 | -0.6112433 | -0.2422633 | -0.370554 | 0.1477379 | -0.3033685 | 0.1068568 | -0.08415551 | -0.1219476 | -0.008552472 | -0.08811365 | -0.06875586 | -0.08157475 | 0.01230288 | 0.09753528 | 0.03903544 | -0.02400204 | -0.06097971 | 0.04335324 | -0.07640071 | -0.189004 | -0.01019801 | -0.06996897 | 0.0311061 | -0.09366847 | -0.2074074 | -0.1724406 | 0.05000135 | -0.08460513 | -0.3079422 | -0.116275 | -0.08617477 | -0.1589492 | -0.0584692 | 0.07058505 | -0.4121988 | -0.0199769 | -0.09445466 | 0.03930403 | -0.2721633 | 0.03102598 | -0.1897787 | -0.002726128 | -0.1054757 | 0.05011947 | 0.03992306 | -0.04044298 | -0.22658 | -0.1857846 | -0.0728741 | -0.02563674 | -0.2483352 | -0.08217635 | -0.292384 | -0.1250772 | 0.003165711 | -0.1236275 | -0.3010433 | 0.1034439 | -0.07257493 | -0.2663603 | 0.09052468 | 0.05291394
3073.54 | -0.807595 | -0.365636 | -0.239183 | -0.6135887 | -1.401001 | -0.7911975 | -0.2307341 | -0.2009991 | -0.275428 | -0.1980562 | -0.4987658 | -0.4960886 | -0.4004392 | -0.336506 | -0.2751434 | -0.2690068 | -0.2802138 | -0.2433691 | -0.280156 | -0.1871744 | -0.4484422 | -0.2683979 | -0.3027317 | -0.429254 | -0.2144047 | -0.3461565 | -0.3266001 | -0.145012 | -0.2045755 | -0.3896915 | -0.203683 | -0.02435824 | -0.2854739 | -0.2358946 | -0.1265459 | -0.385352 | -0.1876419 | -0.3774311 | -0.008242801 | -0.1460719 | -0.2609958 | -0.2522535 | -0.2797069 | -0.2094681 | -0.03370991 | -0.3503925 | -0.2705971 | -0.3554622 | -0.04170556 | -0.3568211 | -0.3094965 | -0.1248574 | -0.448245 | -0.2608433 | -0.2744531 | -0.3137591 | -0.2949469 | -0.3061588 | -0.2237347 | -0.2726422 | -0.2431292 | -0.4041637 | -0.2636677 | -0.2178899 | -0.6030361 | -0.05080628 | 0.005427001 | -0.3145555 | -0.3034029 | -0.4307359 | -0.2650898 | -0.3993226 | 0.07803442 | -0.2516231 | -0.4370377 | -0.3052091
3071.75 | 0.257544 | -0.0662372 | 0.9200174 | 0.8498793 | 0.7203647 | -0.3277533 | 0.7972464 | 0.833161 | -0.1346651 | -0.1082151 | 0.354902 | 0.2596277 | -0.28156 | -0.2193815 | -0.2815235 | 0.02071492 | -0.1664436 | -0.1474103 | -0.1602281 | -0.115773 | -0.08156502 | -0.0006009554 | -0.1338746 | 0.009577893 | 0.05362385 | -0.0751901 | 0.06551195 | 0.1483129 | -0.03432552 | -0.292505 | 0.01847159 | -0.04451227 | -0.08106986 | 0.1558304 | -0.02411934 | -0.2379612 | 0.1541877 | 0.06935147 | 0.04400571 | -0.1691435 | 0.2075305 | 0.1407371 | 0.06492411 | -0.05995447 | -0.006882977 | -0.3719819 | 0.2476675 | -0.02775721 | -0.1363725 | 0.134496 | 0.01095991 | -0.04628129 | -0.1142685 | 0.08079132 | -0.1171375 | 0.1300995 | -0.1190879 | 0.1170808 | 0.1703671 | 0.03071282 | -0.06572296 | 0.1085858 | 0.1786886 | 0.1257968 | -0.03216938 | 0.004218979 | -0.01458853 | 0.0558187 | 0.04785652 | 0.04184442 | 0.2577147 | -0.001106506 | -0.1377093 | -0.01888004 | -0.03860588 | -0.006113427
3069.96 | -0.248824 | 0.185498 | 0.3632964 | 0.02712735 | -0.2075416 | -0.05630767 | -0.2715733 | 0.1984538 | -0.2161303 | -0.01930531 | 0.1117375 | -0.03315851 | -0.01763461 | -0.1514653 | -0.09379919 | -0.3000569 | 0.09282391 | -0.02762269 | -0.2363493 | -0.2400525 | 0.01664892 | -0.0258558 | 0.0590954 | -0.0887411 | 0.05246977 | -0.07364656 | -0.07948607 | -0.04688352 | -0.0357192 | 0.1210799 | 0.02013948 | 0.007325025 | -0.09735705 | 0.05915118 | -0.09295365 | -0.1154875 | -0.1142886 | -0.143736 | 0.1687051 | 0.07514036 | 0.1385592 | -0.1006688 | 0.01855975 | -0.03340194 | 0.09183982 | -0.004470394 | -0.04021053 | -0.0193998 | 0.2553145 | -0.03380511 | -0.05991072 | -0.04198169 | -0.1724057 | -0.0905353 | -0.108121 | 0.08504275 | 0.1295172 | 0.1001305 | 0.1245677 | -0.008415947 | -0.03559063 | -0.1596955 | 0.1079753 | 0.1275135 | 0.0008096213 | 0.03403345 | -0.1327887 | -0.1844519 | 0.008036275 | -0.02296019 | -0.2936379 | -0.04314797 | 0.01192891 | 0.06601253 | -0.2020801 | -0.1961318
3068.17 | 0.244738 | -0.753298 | 0.2335621 | 0.2036664 | 0.1486751 | 0.5945441 | 0.4674511 | 0.4187134 | -0.03207421 | -0.360102 | -0.1806554 | 0.1017131 | -0.3649077 | 0.1354612 | 0.01951735 | -0.01178059 | -0.2341452 | -0.1525371 | -0.3132768 | 0.07427506 | -0.03202543 | -0.02706285 | -0.1631433 | -0.3339301 | -0.1934243 | -0.1463836 | -0.2008166 | 0.001002966 | 0.03514571 | -0.1975098 | -0.02800768 | -0.08840575 | -0.1392888 | -0.1843504 | -0.08937716 | -0.09101835 | -0.1149527 | -0.3581963 | -0.1705695 | 0.2209835 | -0.05322078 | -0.07410416 | -0.2479884 | 0.01651809 | -0.1275979 | -0.3452046 | -0.1829619 | -0.01317399 | 0.08446194 | 0.01649779 | -0.009741431 | -0.0630839 | -0.3302018 | 0.1035089 | -0.1253023 | -0.08293248 | -0.2320176 | -0.1130127 | 0.07800104 | -0.1463583 | -0.1771594 | 0.03493115 | -0.06102702 | 0.006745805 | -0.1138545 | 0.1118691 | 0.1628711 | -0.01087012 | -0.1056737 | 0.03347024 | -0.2117576 | -0.2573866 | -0.08291767 | 0.003295899 | -0.1714547 | -0.07039383
3066.38 | -0.690353 | -0.168329 | 0.1025462 | -0.2393929 | 0.3602155 | -0.899173 | 0.6333895 | -0.3155971 | -0.7776604 | -0.5116767 | 0.1920457 | -0.1930917 | -0.2989174 | 0.1536157 | -0.1120769 | -0.06581174 | -0.1963844 | -0.03417776 | -0.1713645 | -0.2461024 | -0.008010911 | -0.1994259 | 0.07778899 | -0.3358044 | -0.1230129 | -0.1716476 | 0.01870065 | -0.1712253 | -0.04102482 | -0.1021411 | -0.3698834 | -0.03886913 | -0.1337058 | -0.1356888 | -0.06221061 | 0.006162115 | -0.3599851 | -0.1835189 | -0.09593607 | -0.2925059 | -0.2216089 | -0.1455003 | 0.09449547 | -0.0321598 | -0.1774447 | -0.2477278 | -0.2047158 | -0.3016487 | -0.13644 | -0.05617611 | -0.3507681 | -0.1583166 | -0.3190834 | 0.05295008 | 0.002110297 | -0.03233504 | -0.2037802 | 0.06294853 | -0.06681187 | -0.1390371 | -0.3926602 | -0.2585967 | 0.01316399 | -0.114724 | -0.2296118 | -0.2745499 | -0.2004626 | -0.2040485 | -0.3421897 | -0.1059511 | -0.2528557 | -0.3019615 | -0.3489187 | 0.03671295 | -0.1660236 | -0.0189289
3064.59 | -0.530275 | -0.297712 | -0.1250062 | 0.03095199 | 0.4745947 | 0.5577656 | -0.3452822 | 0.04291388 | 0.4738539 | -0.1405884 | 0.03928171 | 0.4159981 | -0.2587955 | -0.5603835 | -0.0009818786 | -0.02310096 | -0.0863261 | 0.05903998 | -0.1521622 | -0.1766963 | 0.01547074 | -0.1525517 | 0.1229737 | 0.003224242 | -0.1265495 | -0.173771 | 0.06684873 | 0.02163381 | 0.1745781 | -0.007179217 | -0.02978461 | 0.1802772 | -0.1781369 | 0.2051237 | 0.1107322 | 0.07847127 | -0.1908634 | 0.06301901 | 0.1486952 | 0.1931852 | 0.1946056 | -0.04648587 | -0.02697039 | 0.06460029 | -0.008741125 | -0.2486833 | 0.01629371 | -0.03098294 | 0.1779869 | 0.06539152 | 0.01476293 | 0.08708122 | -0.01706025 | -0.04698916 | -0.06709054 | -0.006973806 | -0.02966164 | 0.2866183 | -0.1636551 | -0.1328681 | -0.0479256 | -0.3331438 | -0.1084747 | 0.4217832 | -0.07831546 | 0.1920938 | -0.1009448 | -0.03191132 | 0.07896959 | 0.1196818 | 0.04655352 | -0.006415103 | -0.2982514 | -0.07759675 | 0.009320319 | 0.2021343
3062.8 | -0.0845661 | -0.236676 | 0.5987681 | -0.3187006 | 0.06334036 | 0.5367014 | -0.1827726 | -0.1245353 | -0.2531875 | -0.05658252 | -0.1149871 | 0.2144582 | 0.09684312 | -0.1041198 | 0.1335096 | 0.2138008 | 0.2909043 | 0.2734065 | 0.1102821 | 0.1847829 | 0.1116006 | 0.01595205 | 0.09459354 | 0.04895054 | -0.1307874 | 0.2618306 | 0.2362179 | -0.1276134 | 0.3649691 | -0.03468699 | 0.1141075 | -0.1137308 | 0.2882042 | -0.04002314 | 0.2584437 | -0.06927141 | 0.1242331 | -0.008747304 | 0.09992403 | 0.287878 | 0.1220405 | 0.3203142 | 0.1191332 | 0.06283437 | -0.1094188 | -0.07971061 | 0.01682823 | 0.2623726 | 0.2960161 | 0.4055191 | -0.03520122 | 0.01466454 | 0.2832673 | 0.0233103 | 0.17918 | 0.06633791 | 0.07094392 | 0.1434071 | 0.2753809 | 0.1404394 | -0.04539239 | 0.0310219 | 0.1352341 | 0.1527454 | 0.09628463 | 0.04811187 | 0.1930697 | 0.1151065 | -0.0373174 | 0.1982681 | 0.07665461 | 0.1662104 | 0.09340506 | -0.1930928 | -0.1090126 | 0.153858
3061 | -0.019885 | 0.0623925 | -0.2021603 | 0.3783423 | 0.1261884 | -0.01001452 | -0.2600706 | -0.627597 | -0.3247356 | -0.1642981 | -0.3181903 | 0.01187506 | 0.06087926 | -0.3799792 | -0.3916914 | -0.06244885 | 0.08178168 | -0.2446797 | -0.01817882 | -0.161474 | -0.03683804 | -0.08432817 | -0.1293646 | -0.2718326 | 0.03502132 | 0.06205683 | 0.01470011 | -0.03376124 | -0.2990335 | -0.0382232 | 0.03762514 | 0.005744529 | -0.07608402 | 0.2264652 | -0.08227695 | -0.02224547 | -0.048877 | -0.1547703 | -0.3641414 | -0.05729839 | -0.09767959 | 0.003877203 | -0.1011709 | -0.08621777 | -0.1378063 | -0.0577555 | -0.2518521 | -0.03123343 | -0.07478624 | -0.1821793 | 0.0116781 | 0.03897982 | -0.02778939 | -0.1996359 | -0.1370001 | -0.007217066 | -0.2435599 | -0.0009676123 | -0.2130998 | 0.07108477 | -0.1411043 | -0.1174718 | -0.03613825 | 0.2977417 | -0.0471626 | 0.07420969 | -0.2937778 | 0.139659 | -0.203173 | 0.03210631 | -0.2357663 | -0.1989342 | -0.1006366 | -0.3831351 | -0.1306119 | -0.06609487
3059.21 | -0.907664 | 0.0756799 | -0.670514 | -0.7828308 | -0.2892002 | -0.8443209 | 0.5180502 | -0.8470913 | -0.009032266 | 0.3456476 | -0.5228413 | -0.2869536 | -0.3669823 | -0.02215043 | 0.1064399 | 0.05060993 | 0.3593847 | -0.2513104 | -0.0007954258 | -0.1912723 | 0.131342 | -0.08741006 | -0.1343118 | -0.1054248 | -0.2143818 | -0.1146755 | 0.03639324 | 0.05949642 | -0.1102075 | -0.1153471 | -0.2105855 | -0.1439592 | -0.3927905 | -0.01981386 | -0.1799239 | -0.243931 | -0.100473 | -0.1311911 | 0.02471582 | -0.1349108 | 0.02327684 | -0.1424145 | -0.2000609 | 0.1053795 | -0.2401288 | 0.06113147 | -0.00918842 | -0.2042537 | -0.03205593 | 0.009709219 | -0.01536715 | -0.1082343 | -0.04762478 | -0.3256161 | 0.1796373 | 0.06483451 | 0.1000287 | -0.07308217 | 0.07819963 | -0.1213266 | -0.310509 | 0.2459986 | 0.01157265 | -0.02145056 | -0.2648094 | -0.2663132 | -0.1224475 | -0.2509107 | -0.00411944 | -0.08592062 | 0.2312773 | 0.1422999 | -0.1487693 | -0.1595819 | -0.1286669 | 0.05452927
3057.42 | 0.204486 | 0.326989 | 0.5272888 | 0.1975658 | 0.5315515 | 0.4146559 | 0.05643376 | 0.2646904 | -0.3062028 | 0.3780511 | 0.4141565 | 0.127481 | 0.03308031 | -0.0792221 | -0.05506498 | -0.03255328 | 0.001704177 | 0.05842741 | -0.105919 | 0.3149803 | 0.03053098 | 0.2505898 | 0.006643494 | -0.01272328 | 0.04784825 | -0.07303283 | 0.1062028 | -0.01873035 | 0.004668146 | 0.1486836 | -0.02066654 | -0.07520474 | 0.1671076 | 0.09913997 | -0.009986252 | -0.1977078 | -0.006032504 | -0.01113915 | -0.09917911 | 0.1038809 | 0.021346 | 0.174326 | -0.006912257 | 0.1742655 | 0.1200893 | -0.1865019 | 0.03757303 | -0.08594085 | -0.01472985 | 0.00559864 | 0.05438977 | 0.03665055 | -0.3127272 | -0.01302374 | 0.2021567 | -0.08303892 | 0.004307971 | -0.04880467 | -0.04582685 | 0.1241206 | 0.1292335 | 0.1944519 | 0.05882636 | 0.04895207 | -0.2639083 | 0.1974372 | 0.02399894 | -0.007866451 | 0.1697253 | 0.1854797 | 0.03877806 | -0.02974221 | 0.1930111 | -0.03488216 | 0.1163347 | -0.04531724
3055.62 | -0.302497 | -0.517013 | 0.7724267 | 0.1766171 | 0.1120292 | -0.1377999 | 0.4504374 | 0.0889753 | -0.1430519 | -0.1622694 | -0.1738931 | 0.1123011 | 0.06570563 | -0.01489069 | -0.07116726 | 0.2247375 | 0.08204136 | 0.1722542 | -0.08950453 | 0.1620819 | 0.07552258 | 0.12465 | 0.02509674 | -0.09142122 | -0.1051527 | 0.06503453 | -0.3124593 | 0.1463694 | 0.1433195 | 0.1685125 | 0.1684511 | -0.03165429 | -0.05465587 | -0.02626984 | 0.1836528 | -0.07875548 | -0.05833419 | 0.05926398 | 0.02010641 | 0.2445235 | 0.3358681 | 0.1002908 | 0.1368994 | 0.04728065 | 0.2358242 | -0.3128135 | 0.156683 | -0.06625401 | 0.07475438 | 0.1957021 | 0.02597131 | -0.0387389 | 0.07951268 | 0.1039483 | 0.07721756 | -0.1826752 | 0.05446967 | 0.1454041 | 0.02441255 | 0.2709483 | -0.06563831 | -0.02809709 | -0.1380252 | 0.1185359 | 0.02878987 | 0.001755011 | 0.1700968 | -0.08238613 | 0.04984311 | -0.08051264 | 0.08913171 | 0.09008061 | -0.05099724 | -0.03319557 | -0.07849405 | 0.0004107377
3053.83 | -0.380979 | 0.0674761 | -0.554225 | 0.01131059 | -0.3570542 | 0.3078091 | 0.08103281 | -0.3742749 | 0.212243 | 0.01032297 | -0.1437784 | 0.09614204 | 0.1946512 | 0.1710472 | -0.1126199 | -0.153231 | 0.06371071 | 0.1390993 | 0.07288662 | 0.1550315 | -0.1240838 | 0.1934489 | 0.04304779 | 0.1220947 | 0.03415227 | 0.2018921 | 0.09742542 | -0.03079017 | -0.2798184 | -0.1778184 | -0.008954812 | -0.03777035 | 0.1613633 | -0.2499358 | -0.1110837 | 0.06434634 | -0.01335703 | -0.06639545 | 0.01691094 | 0.1161719 | -0.204014 | 0.1721773 | -0.01239998 | 0.1633669 | -0.1369493 | -0.220065 | 0.1287886 | -0.071958 | 0.1390634 | 0.06793557 | -0.003004786 | 0.1535179 | 0.08030065 | 0.02520334 | 0.1461762 | 0.03448047 | 0.03100701 | 0.1678923 | 0.4355081 | -0.07121443 | 0.007301356 | -0.007038942 | -0.01803849 | 0.1142927 | 0.1254328 | 0.04932313 | -0.147422 | -0.08415836 | 0.1242202 | 0.06728785 | 0.06524302 | -0.05928884 | 0.09479812 | 0.06502877 | -0.0302362 | -0.2229454
3052.03 | -0.221449 | -0.348114 | 0.4525995 | -0.1554593 | 0.4574371 | -0.3438081 | -0.004196977 | 0.2562205 | 0.2717361 | 0.2770834 | 0.0281137 | 0.1742569 | -0.2875072 | -0.2531089 | 0.06462982 | -0.16636 | 0.2150366 | -0.06540219 | 0.1615894 | 0.07433234 | 0.04171692 | -0.1041336 | -0.1590994 | -0.05536078 | -0.07100154 | -0.02808009 | 0.01888164 | 0.0354091 | 0.003789871 | -0.2071686 | -0.2114017 | -0.02031355 | 0.01041869 | 0.1357514 | 0.05683262 | -0.1100825 | 0.006819586 | 0.05117449 | 0.03757938 | 0.03618529 | -0.01275526 | -0.3174121 | 0.0573166 | -0.08703253 | 0.09954448 | -0.1035234 | -0.1436668 | -0.0297265 | -0.1145328 | -0.08518216 | -0.2523228 | -0.02066301 | -0.09076059 | 0.01914709 | 0.1407872 | -0.1391214 | -0.04168757 | 0.1163117 | 0.06524995 | 0.02467037 | 0.006575746 | -0.05946887 | 0.02842258 | -0.0369828 | -0.1201302 | -0.2209756 | 0.02247055 | 0.1087248 | 0.1244591 | 0.1167731 | 0.1135228 | 0.1806828 | -0.02801307 | -0.1792392 | -0.251074 | -0.05684439
3050.24 | -0.776278 | -0.430462 | -0.2548453 | -0.1334896 | 0.4604543 | -0.2353302 | -0.2334561 | -0.2099394 | 0.3528153 | -0.2670175 | -0.276901 | -0.1769908 | -0.2343746 | 0.07843728 | 0.1433396 | -0.009741847 | 0.3654561 | -0.05100897 | -0.1646662 | 0.2124914 | -0.134665 | -0.08511954 | -0.2396361 | 0.01063223 | -0.152086 | -0.03948882 | 0.01293998 | -0.1185108 | -0.10342 | -0.06609945 | -0.3413031 | 0.09395755 | -0.09292749 | -0.1864938 | 0.1266359 | -0.1140227 | 0.1244152 | 0.1192685 | 0.1065607 | -0.1175721 | -0.06610973 | 0.02183047 | -0.1418237 | -0.1185735 | -0.1034215 | -0.1093594 | -0.2459418 | -0.06144314 | -0.07615957 | -0.3122294 | 0.05883412 | -0.0003674139 | -0.1650745 | -0.2313135 | 0.1099046 | -0.1666419 | -0.1392256 | -0.009276437 | 0.1333309 | -0.002452465 | 0.1517023 | 0.1805164 | -0.09591248 | -0.04268572 | -0.0005485566 | 0.1665513 | 0.07019915 | 0.008565202 | 0.001759589 | -0.005364792 | -0.1076044 | 0.1271335 | -0.004941999 | -0.2537369 | -0.05808503 | -0.1109511
3048.44 | -0.283568 | -0.512893 | 0.08557979 | -0.2084637 | 0.4139742 | -0.1764254 | -0.1307454 | -0.2486456 | -0.1298962 | -0.2882905 | -0.1064115 | 0.08997666 | -0.1334379 | -0.02951751 | 0.09937371 | 0.09694515 | -0.09498588 | -0.207975 | 0.02103985 | -0.01568123 | -0.01881407 | -0.04222924 | -0.1256492 | -0.192203 | -0.03857377 | -0.1493302 | -0.1398638 | 0.04397511 | 0.05698931 | 0.09922456 | 0.1137292 | -0.1828133 | 0.09539417 | 0.002945094 | -0.1456358 | -0.06945497 | 0.09534811 | 0.06478162 | -0.06889147 | 0.142968 | 0.1482689 | -0.1516822 | 0.1465076 | 0.02009118 | 0.03461995 | 0.03075077 | 0.06570134 | 0.1988978 | -0.0872369 | -0.0766788 | 0.101084 | -0.07828414 | -0.06965054 | -0.0920731 | -0.1903175 | -0.04804279 | 0.1774814 | -0.03800581 | 0.05424591 | -0.07933147 | 0.003792695 | 0.1031137 | 0.04777743 | 0.1459969 | -0.1256714 | 0.1873959 | 0.1907854 | 0.1273607 | 0.0001327247 | -0.2014297 | -0.3052088 | -0.1710981 | 0.09079728 | -0.1096025 | 0.2561566 | 0.07816985
3046.65 | -0.267127 | 0.356962 | 0.3788971 | -0.3329484 | 0.2704949 | -0.5002476 | 0.01855 | 0.5212214 | 0.09206165 | -0.3581328 | -0.3651072 | 0.1181503 | 0.112831 | 0.1548204 | 0.2255005 | 0.1783349 | 0.1754707 | -0.2677516 | -0.01317887 | 0.1458275 | 0.09639126 | 0.2683189 | 0.1586797 | 0.2385605 | 0.1233593 | -0.04029074 | 0.0726091 | 0.1327949 | -0.2465439 | 0.02063548 | 0.1293827 | 0.003120171 | 0.06335983 | 0.1675873 | 0.1181632 | 0.0236387 | 0.2124341 | 0.1317073 | 0.2431784 | 0.06167624 | 0.1426272 | -0.1304326 | -0.1265614 | 0.1581089 | 0.1968312 | 0.07282768 | 0.1817973 | 0.04398882 | -0.02578121 | -0.1101976 | 0.1183484 | 0.2090967 | 0.07389575 | -0.05082566 | 0.04507781 | -0.02729729 | -0.01848053 | 0.1521912 | 0.04759319 | 0.111188 | 0.2944521 | 0.123021 | 0.02060302 | -0.007418214 | 0.06575306 | 0.1586446 | 0.2624454 | 0.1970046 | 0.1195986 | 0.08948202 | 0.1791451 | 0.04212787 | -0.0089103 | 0.1069368 | 0.1305818 | 0.1691536
3044.85 | 0.511142 | -0.106615 | 0.2917107 | 0.3503088 | -0.06516332 | -0.2068376 | -0.02365699 | -0.5191121 | 0.7749847 | 0.3330683 | -0.1480825 | -0.2351717 | 0.2362749 | -0.002656516 | -0.03931349 | -0.1803298 | 0.07919443 | 0.03771261 | 0.001085107 | 0.1849348 | -0.1790202 | -0.1044904 | 0.1010744 | 0.1322538 | -0.2027652 | -0.005051104 | -0.1299989 | 0.07467938 | -0.2090814 | 0.1613612 | 0.1447411 | 0.06650826 | -0.04284961 | -0.05854503 | 0.1862804 | -0.02992331 | 0.1340913 | 0.1007345 | -0.006075731 | -0.01977416 | -0.009888319 | 0.2563006 | -0.05850143 | 0.07612449 | -0.1535311 | -0.2514118 | -0.04412085 | 0.08381086 | 0.1572946 | 0.001953034 | 0.1594525 | -0.06511765 | -0.0760578 | -0.03446024 | 0.06004724 | -0.05558214 | 0.02897488 | 0.0977875 | -0.05732341 | 0.1545658 | 0.3406853 | 0.2889308 | 0.04206911 | -0.01520585 | 0.1344778 | 0.1046903 | 0.0167941 | -0.0265115 | 0.09178262 | 0.1112749 | -0.02029398 | 0.1083539 | 0.06151982 | -0.09184407 | 0.199526 | -0.1551634
3043.05 | -0.282097 | -0.427433 | -0.4615959 | 0.2221841 | 0.07373994 | -0.3436233 | 0.5522554 | -0.6551217 | 0.4068998 | -0.1193657 | 0.02095885 | 0.2681196 | 0.2859464 | 0.08334266 | -0.1095961 | -0.003290823 | -0.09093578 | -0.1205296 | 0.0881331 | -0.04473994 | -0.1867148 | -0.03886898 | -0.2983364 | 0.02561161 | 0.1291702 | -0.1166881 | 0.05715732 | -0.3498372 | -0.1476851 | -0.0881751 | -0.2791153 | -0.2609963 | 0.02095111 | 0.007473107 | -0.06303233 | 0.06267728 | -0.09076733 | -0.1500524 | -0.3043984 | -0.10151 | -0.08953216 | 0.08154246 | -0.3810826 | -0.2989137 | -0.2114127 | -0.2833539 | -0.1974232 | -0.4621673 | -0.1235194 | -0.008582026 | 0.224325 | -0.120415 | -0.2021385 | -0.2624629 | -0.1209467 | -0.2791786 | -0.0948688 | -0.1034432 | -0.04119549 | -0.1931337 | -0.1744013 | -0.2283628 | -0.03412716 | -0.3163326 | -0.3094433 | -0.2427564 | -0.3997616 | -0.2017977 | -0.08317681 | -0.08723779 | -0.09866946 | -0.5090779 | 0.08277223 | -0.1692699 | -0.1712686 | -0.1629452
3041.26 | 0.496013 | -0.176922 | 0.02384193 | 0.3301766 | 0.7351662 | 1.13698 | 0.5561104 | 0.351413 | 0.2807622 | 0.4752878 | 0.1896074 | 0.1520375 | -0.1526954 | -0.07509286 | -0.4242726 | -0.1928794 | -0.1398345 | -0.01092562 | -0.1665394 | -0.07977362 | -0.024153 | -0.09582358 | -0.1616202 | -0.1303293 | 0.02188477 | -0.2042786 | 0.1220237 | -0.01861728 | -0.1356191 | -0.1670554 | -0.2641125 | -0.05243709 | 0.08395024 | -0.07313123 | -0.1419176 | -0.04014181 | -0.3402281 | -0.2058759 | -0.1151368 | -0.08576005 | -0.1452589 | 0.2236206 | -0.09417603 | -0.1134588 | -0.0255674 | -0.1449888 | -0.05838238 | -0.2035898 | -0.1119342 | 0.02904753 | 0.1181011 | 0.01891977 | -0.06058058 | -0.02751503 | -0.1808409 | 0.03352689 | -0.1704231 | 0.06067327 | -0.09880761 | 0.04385539 | 0.1149876 | 0.3028333 | 0.1089048 | -0.2034596 | 0.00224361 | 0.1652073 | -0.08491951 | -0.01156615 | -0.03953815 | -0.01833673 | -0.1533228 | -0.05391476 | 0.1035324 | -0.1254662 | -0.2010558 | 0.04824665
3039.46 | -0.0592867 | -0.259854 | -0.3948319 | 0.8173137 | 0.4906924 | 0.473272 | 0.7020408 | -0.118298 | 0.1773503 | 0.2598523 | 0.1676434 | 0.4641975 | -0.201488 | 0.1563282 | 0.3826316 | 0.2264791 | 0.1033928 | 0.2203766 | 0.4565567 | -0.01764077 | 0.1868101 | 0.2368436 | 0.4382602 | 0.1524692 | 0.2068917 | 0.2688988 | 0.4059457 | 0.1413794 | 0.4371497 | 0.09553317 | 0.1410162 | 0.2532459 | 0.1464375 | 0.08967083 | 0.1202826 | -0.1187643 | -0.02897926 | 0.006330534 | 0.2447584 | 0.2226442 | 0.188976 | -0.1469353 | 0.02174775 | 0.0472325 | 0.1114426 | 0.1637928 | 0.2996265 | 0.1522872 | 0.1676359 | 0.4074971 | 0.3284184 | 0.3526906 | 0.2024757 | 0.3533063 | 0.3683295 | 0.1998419 | 0.1193974 | 0.2488082 | -0.01093818 | 0.2557972 | -0.03505278 | 0.1996116 | 0.08104847 | 0.1040544 | 0.06948908 | -0.08620273 | 0.132319 | 0.1048715 | 0.1010455 | 0.2207008 | 0.1814091 | 0.2543946 | 0.07498671 | 0.08863331 | -0.01198569 | 0.3077539
3037.66 | 0.861519 | -0.914329 | -0.003195215 | 0.01695038 | 0.1022122 | 0.5223658 | -0.2000232 | -0.06396009 | 0.2921571 | 0.2345467 | 0.2408375 | 0.204812 | 0.1397288 | 0.1189969 | 0.1403876 | 0.2793711 | 0.1022429 | -0.0363736 | 0.07920672 | 0.165986 | 0.2267237 | -0.04076159 | 0.1597452 | 0.264248 | 0.1233075 | 0.2298601 | 0.2994675 | 0.2278958 | 0.05835097 | -0.007701975 | 0.05833013 | 0.1926146 | 0.1596028 | 0.3741094 | 0.08952836 | 0.1927271 | 0.2577896 | 0.0233261 | -0.05406782 | 0.09196603 | 0.2545171 | 0.09200555 | 0.1129172 | 0.1345011 | -0.0444464 | -0.0400002 | 0.1451265 | 0.2882969 | 0.05697697 | 0.1513275 | 0.05052156 | 0.3201182 | 0.1479828 | 0.1484272 | -0.05886849 | 0.1951704 | -0.03032307 | -0.1974687 | 0.05194106 | 0.2232572 | 0.2778801 | 0.2666676 | -0.09332148 | 0.3866535 | 0.2340449 | 0.2713308 | -0.01665098 | -0.1449934 | 0.09452599 | 0.0930082 | -0.1673057 | 0.318308 | 0.2655226 | 0.08280139 | 0.05459568 | 0.3717214
3035.86 | -0.0272726 | -0.426056 | 0.3891577 | 0.02437014 | -0.4298711 | 0.57019 | 0.4689499 | 0.1811038 | 0.381385 | 0.1137823 | 0.02815023 | -0.2451064 | 0.1395092 | -0.04069433 | 0.3612692 | -0.204913 | 0.1007177 | -0.02502983 | -0.07890644 | 0.1785365 | -0.1483592 | -0.001828994 | -0.1434227 | -0.1609513 | 0.1370455 | -0.1263869 | 0.02193056 | -0.02742337 | -0.05258965 | 0.01094061 | -0.02432025 | -0.1610665 | -0.04716391 | -0.1466842 | 0.1316806 | -0.03255176 | 0.007788835 | 0.1377583 | -0.06027572 | 0.05896271 | 0.07600834 | -0.08392614 | 0.1063603 | 0.02628735 | 0.1167956 | 0.268037 | -0.08296265 | 0.1070615 | 0.2388687 | -0.08089792 | -0.2765424 | -0.1031831 | 0.09318763 | 0.01637973 | -0.04756952 | -0.05359158 | -0.03429848 | -0.2049924 | -0.1053387 | -0.2000007 | 0.004979069 | 0.1871958 | -0.1216347 | -0.1605151 | 0.1054591 | 0.1160454 | -0.0682344 | -0.1514707 | -0.08344326 | -0.0596825 | -0.1995967 | -0.3743215 | -0.1299721 | -0.1916012 | -0.04985621 | -0.02810565
3034.06 | 0.321954 | 0.347809 | 0.3060136 | 0.6016835 | 0.08515665 | 0.6169839 | 0.5185959 | 0.2837535 | 0.7625357 | 0.4213587 | 0.6250324 | 0.4955486 | 0.2613995 | 0.1893503 | -0.1741513 | 0.3103218 | 0.09892021 | 0.2056509 | 0.4210974 | 0.3858414 | -0.1577823 | 0.1341607 | 0.1874016 | 0.218613 | 0.1017183 | 0.1028562 | -0.03632558 | 0.2779698 | 0.08004954 | -0.01924073 | 0.3566063 | -0.02713268 | 0.01392531 | 0.1858231 | 0.05189961 | 0.1566152 | 0.1967293 | 0.2278656 | 0.03106876 | 0.09928388 | -0.1271059 | 0.1545009 | 0.07520316 | 0.08862798 | 0.03399343 | -0.05849175 | 0.005575345 | -0.02570044 | 0.2988794 | 0.1010871 | 0.1522766 | 0.2047115 | 0.1842299 | -0.06729622 | 0.1826989 | 0.1608528 | -0.20954 | -0.1152063 | -0.1901305 | -0.2335162 | 0.09744157 | -0.03900364 | 0.09367342 | 0.09679828 | -0.04772155 | -0.04002172 | 0.02635763 | 0.03663521 | -0.1643064 | 0.05517056 | -0.01289871 | -0.2381393 | 0.08379344 | 0.1188803 | -0.1059816 | -0.135676
3032.26 | -0.709862 | 0.407274 | 0.4139447 | 0.5108258 | 0.171113 | 1.138903 | 0.8539505 | 0.006222656 | -0.1005946 | 0.1574616 | 0.2694226 | 0.0459745 | 0.2614292 | 0.004329392 | -0.0756038 | 0.09337151 | 0.2188531 | 0.143606 | 0.06699709 | -0.01686523 | 0.1497133 | -0.07196756 | 0.07896387 | 0.06128309 | 0.09053971 | -0.3262246 | -0.04596573 | 0.1440239 | 0.04178517 | 0.07244653 | -0.04295862 | -0.08861832 | 0.00165598 | 0.1766636 | 0.09394483 | 0.02864267 | 0.2390195 | -0.2430225 | -0.02400673 | 0.1397706 | 0.01101842 | -0.07068425 | 0.287772 | 0.07755654 | -0.2195346 | 0.2732202 | -0.003744085 | 0.0121212 | 0.2857682 | 0.03884878 | -0.05346583 | 0.07302482 | -0.09085591 | -0.004856423 | 0.1686053 | -0.01510017 | -0.3366579 | -0.1717519 | -0.03158759 | -0.07222779 | 0.0675633 | 0.02707246 | -0.1303349 | 0.06104239 | -0.07925451 | -0.07472557 | 0.02310846 | -0.165973 | -0.2214077 | -0.2939918 | -0.2168487 | -0.2485766 | -0.1907877 | -0.1562112 | -0.1868219 | -0.07273495
3030.46 | -0.0274632 | 0.371374 | -0.2869934 | 0.8471551 | 0.01891646 | 0.2315122 | 0.2845509 | 0.2531229 | 0.4993796 | 0.3221615 | 0.009150212 | 0.4536573 | 0.1644142 | 0.2578456 | 0.1692825 | 0.09573278 | 0.4607171 | -0.06502963 | 0.2978728 | 0.01905073 | 0.2862863 | 0.06301721 | 0.116809 | 0.02579889 | 0.2986237 | 0.02534384 | -0.2508578 | 0.1318889 | 0.2714272 | -0.05530866 | 0.0699073 | 0.2156397 | 0.3551092 | 0.06976855 | 0.08717215 | 0.07114528 | 0.2812685 | -0.1041875 | -0.005881092 | -0.1366464 | 0.2710266 | -0.003452447 | 0.06118999 | -0.03129859 | 0.1854263 | 0.01918213 | -0.06210721 | 0.07413231 | 0.2971818 | 0.0739549 | 0.130991 | 0.2091825 | 0.09725826 | 0.3499472 | 0.2517152 | 0.07693765 | 0.023542 | -0.008982699 | -0.1661574 | -0.08208273 | -0.2066534 | -0.3460698 | 0.08429708 | -0.2433351 | -0.03780207 | 0.03638415 | -0.004794615 | -0.1739916 | 0.06250892 | -0.009526346 | 0.09091271 | -0.1860696 | -0.1488225 | -0.1144298 | 0.1223796 | -0.01012756
3028.66 | 0.511992 | 0.621058 | 0.5365486 | 0.7538478 | 1.295282 | 0.7043855 | 0.04863468 | 0.4532368 | 0.1238239 | 0.3440111 | 0.3204327 | 0.6712724 | 0.1653492 | 0.2669073 | 0.3165722 | 0.1710978 | 0.2636106 | 0.1166721 | 0.138106 | 0.1524233 | 0.325298 | 0.1974527 | 0.03258107 | 0.3804991 | 0.2625857 | 0.1821199 | 0.2514271 | 0.02211582 | 0.3055837 | 0.1826796 | 0.08531648 | 0.1051063 | 0.1230616 | 0.01137093 | 0.03163435 | 0.1380392 | 0.1526862 | 0.05908274 | 0.1097605 | 0.1969525 | 0.1894625 | 0.1369227 | 0.1271795 | 0.2011906 | 0.1514865 | -0.1376992 | 0.3912942 | 0.0871328 | 0.1867551 | 0.1332722 | 0.04690317 | 0.1987117 | 0.3580943 | -0.002632835 | 0.3831989 | -0.001947391 | 0.2123569 | 0.373241 | -0.03298355 | -0.04352929 | 0.07969193 | 0.2559785 | -0.01857283 | -0.03578842 | 0.222971 | 0.02496555 | 0.1621297 | 0.3296864 | 0.2727921 | 0.1281131 | 0.2277401 | 0.07133603 | -0.03421704 | 0.0247567 | 0.2362767 | 0.2475021
3026.85 | -0.0438667 | 0.0134694 | 0.5986097 | 0.3262973 | 0.5719183 | 0.6530026 | 0.1940366 | 0.511324 | 0.7242768 | 0.08024781 | 0.203078 | 0.1749823 | 0.3619083 | -0.0169727 | 0.3420293 | 0.2219546 | 0.1885283 | 0.2006346 | 0.2216796 | 0.2366874 | 0.2911083 | 0.2827817 | 0.3142217 | 0.1497199 | 0.1288415 | 0.1198472 | 0.1926127 | 0.1804576 | 0.04685761 | 0.1522935 | 0.3447713 | 0.4336428 | 0.1104849 | 0.147902 | 0.09807977 | 0.3023388 | 0.218983 | 0.1004902 | 0.2499275 | 0.1648782 | 0.2786714 | 0.1551652 | 0.1686615 | 0.2140515 | 0.2637518 | 0.290485 | 0.01507108 | 0.2706314 | 0.07651148 | 0.2899633 | 0.2554263 | 0.2364436 | 0.1065676 | 0.2542598 | 0.5876235 | 0.01653029 | 0.1078881 | 0.2433521 | 0.1973951 | 0.2387807 | 0.3900018 | 0.1017301 | 0.3172096 | 0.4398284 | -0.2969032 | 0.1593808 | 0.2312622 | 0.1743748 | -0.1271067 | 0.1188719 | 0.1446838 | 0.1334033 | 0.2261267 | 0.1392748 | 0.1792165 | 0.3831107
3025.05 | 0.0668587 | -0.118061 | 0.1374191 | 0.2789074 | 0.6110204 | 0.3632466 | -0.08870657 | 0.1418166 | 0.154446 | -0.0405073 | 0.03828653 | 0.3934353 | -0.1970574 | -0.228273 | 0.1481128 | -0.01991551 | -0.130241 | 0.01637681 | -0.1098194 | 0.1745786 | -0.206425 | -0.1201486 | 0.08366893 | -0.1299054 | 0.04360943 | 0.1797547 | 0.06051906 | 0.0948671 | -0.1389525 | -0.09768327 | 0.04336562 | 0.1280033 | 0.02474526 | -0.05710863 | 0.1403505 | -0.02114117 | -0.08063028 | -0.07756759 | -0.0001772772 | -0.06206994 | 0.1970981 | 0.02689781 | 0.08805463 | -0.01709405 | 0.03462365 | 0.01104494 | 0.3215304 | -0.08266972 | 0.1128626 | 0.03198737 | 0.1956135 | -0.1650913 | -0.02321256 | 0.09658427 | -0.2812455 | 0.1567546 | -0.07025722 | -0.1792255 | -0.03595848 | -0.1864112 | -0.007520753 | 0.02030044 | 0.01830073 | 0.0128587 | -0.1583999 | -0.3163069 | -0.04141868 | -0.2010085 | 0.08256152 | -0.06160513 | 0.01268923 | -0.2191118 | -0.1726928 | -0.06335676 | 0.09764194 | 0.03075562
3023.25 | -0.155832 | 0.797881 | 0.2955049 | 0.2309918 | 0.0792707 | 1.120999 | 0.3910334 | 0.2017211 | 0.1950043 | 0.4578515 | 0.444849 | 0.5647663 | 0.1469806 | 0.2674334 | 0.2713764 | 0.2991601 | 0.185485 | -0.0459878 | -0.002701156 | 0.2097307 | 0.02785281 | 0.110812 | -0.02494362 | 0.2002517 | 0.05580793 | 0.0206572 | 0.02606178 | 0.1800961 | 0.1383489 | 0.261931 | 0.08358397 | 0.1883382 | -0.01209739 | 0.05486764 | 0.2071834 | -0.1496869 | 0.1319565 | -0.06049931 | 0.1643441 | 0.1988965 | -0.0795138 | -0.07696018 | 0.2269757 | 0.3126747 | 0.07379952 | 0.2434926 | 0.0178772 | 0.1249391 | 0.1006074 | 0.04229779 | -0.03488594 | 0.04273832 | 0.01746137 | 0.08520061 | -0.07714392 | -0.09359078 | 0.06803325 | 0.007924701 | -0.0500817 | 0.1442342 | -0.1126692 | 0.1094072 | 0.1579572 | -0.4630559 | -0.0686992 | 0.06137024 | 0.05146497 | 0.2036595 | -0.2447602 | -0.09597513 | -0.07080233 | -0.2546569 | 0.1353248 | -0.1686253 | 0.01598625 | 0.2149905
3021.45 | -0.188131 | -0.0958307 | 0.6920959 | 0.8017639 | 0.7388342 | -0.5020624 | 0.4904813 | 0.3578226 | 0.2364953 | 0.003916197 | -0.2912549 | 0.2603954 | 0.003928821 | 0.1286785 | 0.1997693 | -0.06445602 | 0.06248093 | 0.2331493 | -0.09127031 | 0.02537811 | 0.1891919 | -0.1705838 | -0.1577865 | -0.1037841 | -0.151643 | 0.008254461 | -0.03294694 | 0.04579689 | -0.02374473 | 0.1825189 | -0.144398 | 0.004791473 | -0.07319017 | -0.1747437 | -0.116092 | -0.1074842 | -0.07034502 | 0.02968123 | -0.2320148 | 0.1431576 | -0.06332275 | -0.1077906 | 0.04863934 | -0.08942242 | -0.08222694 | -0.1340571 | -0.06658124 | -0.1799326 | -0.008964546 | 0.05264397 | -0.02142742 | 0.006363961 | 0.1797904 | 0.1958698 | 0.02928992 | 0.07037813 | 0.05947868 | -0.09758862 | 0.0575897 | -0.3787495 | -0.04753408 | -0.1188284 | 0.1262406 | -0.06107612 | 0.09401596 | 0.1703803 | -0.02680966 | -0.09929369 | -0.1820322 | -0.3015969 | -0.2032534 | -0.09508252 | -0.2158178 | -0.1520227 | 0.0318747 | -0.01533117
3019.64 | 0.636632 | 0.343641 | 1.088923 | 0.4677359 | 0.6850556 | 0.2560278 | -0.1234441 | 0.1337851 | 0.1569214 | -0.1641318 | 0.4487542 | 0.19463 | 0.2028751 | 0.3066025 | 0.2748332 | 0.2060884 | 0.2326129 | 0.1951938 | 0.356273 | 0.01165343 | 0.2286379 | 0.3038162 | 0.2703635 | 0.2751073 | 0.22608 | 0.2157374 | 0.2251009 | 0.08241821 | 0.3993595 | 0.0540633 | 0.1641875 | -0.05659994 | -0.08528586 | 0.1076815 | 0.04874776 | 0.03218078 | 0.1907759 | -0.07514413 | 0.03013597 | -0.0589132 | 0.1481115 | 0.007622893 | -0.05644166 | 0.06953314 | 0.1764365 | 0.0002123519 | 0.1414606 | -0.1434694 | 0.1742269 | 0.3313684 | 0.1384279 | 0.01851613 | -0.1703307 | 0.03825103 | 0.1602174 | 0.1609457 | -0.04709549 | 0.2360375 | 0.4089165 | 0.1711669 | 0.1878956 | 0.2624151 | 0.1427154 | 0.292136 | 0.2566561 | 0.3036903 | 0.2360345 | 0.1825648 | 0.3194811 | 0.4193691 | 0.1764684 | 0.04025239 | 0.2861862 | 0.2790545 | -0.02547892 | 0.02273896
3017.84 | 0.175595 | -0.121795 | 0.8668175 | 0.03851477 | -0.129542 | 0.4907237 | -0.1650368 | 0.4820539 | 0.1271538 | 0.1439781 | 0.1410478 | 0.367464 | 0.3291885 | 0.3135493 | 0.1550016 | 0.2574359 | 0.2325375 | 0.1328478 | 0.2668336 | 0.1442878 | 0.3416299 | 0.2414644 | 0.1620237 | 0.09313989 | 0.2378979 | 0.2528842 | 0.09280969 | 0.1680078 | 0.1635539 | 0.1938498 | 0.2046014 | 0.05299272 | 0.1711566 | 0.1462635 | 0.04301864 | 0.07432104 | 0.2323309 | 0.2102032 | 0.04828318 | 0.08075004 | 0.140227 | 0.2205956 | 0.03344668 | 0.1795614 | 0.2399777 | 0.2562204 | 0.05640914 | 0.2342476 | 0.2599546 | 0.2687072 | 0.3229118 | -0.01837688 | 0.2842944 | 0.05160101 | 0.1935973 | 0.1291975 | 0.2360428 | 0.2037991 | 0.1504574 | -0.1081915 | -0.06486924 | 0.1557598 | 0.1585514 | 0.03551674 | 0.004628406 | -0.343735 | 0.0350749 | 0.17147 | 0.04031221 | 0.09135863 | 0.1901945 | 0.05358441 | 0.007145294 | 0.124706 | -0.1803699 | 0.06094441
3016.03 | 0.000190298 | 0.174517 | 0.6448169 | 0.4667965 | 0.5808437 | 0.9640591 | 0.3181993 | 0.02145807 | 0.3667303 | 0.3569126 | 0.6905921 | -0.07832075 | 0.04152233 | 0.2226681 | 0.2550993 | -0.08128263 | -0.08410111 | 0.1193094 | 0.2012223 | -0.3085903 | 0.04019919 | -0.1136879 | -0.1899948 | 0.2770233 | 0.1764351 | -0.07553565 | 0.1068803 | 0.1318093 | -0.07266849 | -0.03253295 | 0.02549763 | 0.08959016 | -0.1087289 | -0.01028032 | 0.06182852 | 0.01884811 | 0.2738308 | 0.08079926 | -0.03098882 | 0.0009077485 | 0.05945649 | 0.09214179 | 0.1234137 | 0.2652819 | 0.1082809 | 0.09738919 | 0.3613721 | -0.02225912 | 0.1019859 | 0.1330896 | -0.02915116 | 0.188411 | -0.04194468 | 0.08957179 | 0.2025868 | -0.0004790961 | -0.310568 | 0.09838644 | -0.03483386 | 0.1245955 | 0.09658488 | 0.0976272 | 0.2712268 | -0.1722997 | 0.1184358 | 0.1307658 | 0.05318914 | 0.1600606 | -0.01950941 | 0.1045057 | 0.03305403 | -0.005957261 | 0.2397738 | 0.1653282 | -0.06700612 | -0.02267748
3014.23 | 0.253271 | 0.375438 | 0.6609634 | 1.086064 | 1.43529 | 0.1999455 | 0.6597442 | 0.5139124 | 0.6560577 | 0.7126333 | 0.5256494 | 0.1906449 | 0.4615163 | 0.5219099 | 0.2579423 | 0.580352 | 0.2096321 | 0.2277757 | 0.4522561 | -0.00525443 | 0.03176946 | 0.1165069 | 0.06781234 | 0.3878609 | 0.2125148 | 0.1573398 | 0.3892098 | 0.1934619 | 0.3250882 | 0.1557055 | 0.4072265 | 0.1264053 | 0.294685 | 0.2721644 | 0.007880899 | 0.134173 | 0.3883857 | 0.1221183 | 0.1091027 | 0.1407173 | 0.07643028 | 0.08557503 | 0.2132703 | -0.0148855 | 0.2449317 | 0.06024514 | 0.1537587 | 0.2333352 | 0.3098848 | 0.1438375 | 0.3018561 | 0.2243026 | 0.3632411 | -0.04298947 | 0.06554145 | 0.3086054 | 0.2887163 | 0.4808862 | -0.0494082 | 0.1866442 | 0.1601724 | 0.1856372 | 0.188127 | 0.424719 | 0.1589784 | 0.2881498 | 0.2903562 | 0.09967634 | -0.05505712 | 0.1905403 | 0.1930739 | 0.03204985 | 0.2279889 | 0.1570155 | 0.07059534 | 0.2110031
3012.42 | -1.01754 | -0.519031 | -0.3704923 | 0.03928289 | -0.04214669 | 0.627068 | -0.5690377 | -0.04067875 | -0.1998852 | -0.07450007 | -0.0679191 | 0.3172208 | -0.1668986 | 0.04052826 | -0.08036282 | 0.04704975 | 0.2112618 | -0.005258757 | 0.09305661 | -0.2872811 | -0.04954451 | -0.04350786 | -0.08895657 | -0.08674826 | -0.1172397 | -0.1461327 | -0.1822078 | -0.1837021 | -0.08247847 | 0.002160132 | -0.137967 | -0.1780568 | -0.3991811 | -0.1527917 | -0.3386283 | -0.1407948 | -0.1067955 | -0.05616707 | -0.1166603 | -0.1341663 | -0.07712786 | -0.09169069 | -0.08697498 | -0.3438215 | -0.252688 | -0.001485366 | -0.2735198 | -0.1209393 | -0.09188689 | -0.3085342 | -0.0741571 | -0.2277827 | -0.3537588 | -0.175142 | 0.1238145 | -0.01685831 | -0.234255 | -0.1367181 | -0.2103238 | -0.01963363 | -0.09369144 | -0.1166915 | -0.1150542 | -0.2463959 | -0.09324691 | -0.3348322 | -0.1071433 | -0.1318431 | -0.2127069 | -0.1869096 | -0.2812202 | -0.1491805 | -0.1500857 | -0.1441401 | -0.2552928 | -0.09169246
3010.62 | 0.521086 | 0.0625275 | -0.2114921 | 0.421899 | 0.3864697 | 0.1502825 | 0.3938988 | 0.4051834 | 0.3354592 | 0.4716704 | 0.1954471 | 0.1107555 | 0.009900924 | 0.1687759 | 0.1182803 | 0.2213114 | 0.3110993 | -0.04320057 | 0.1725525 | 0.138049 | 0.01586333 | -0.05719189 | -0.2699104 | 0.09738888 | -0.1544037 | 0.1604 | 0.02681779 | -0.02395564 | -0.05126609 | -0.00517085 | -0.1223369 | 0.2738014 | -0.06841197 | 0.1052595 | 0.0224892 | 0.1208521 | 0.2516951 | 0.2044151 | 0.09650345 | 0.1518131 | 0.1110998 | 0.1456592 | -0.0459153 | -0.03850402 | 0.05440459 | -0.03897234 | 0.1281508 | -0.08495444 | -0.05466768 | -0.1753174 | -0.03538907 | 0.05167042 | -0.1198569 | -0.06315311 | -0.08604368 | 0.09642454 | -0.1477277 | 0.02625443 | -0.2247451 | 0.06676966 | 0.2130093 | 0.09315657 | 0.06878701 | 0.05818423 | -0.05294594 | 0.01776455 | 0.007173572 | 0.05124208 | -0.02883699 | -0.07681928 | 0.09829663 | -0.1351401 | 0.03227861 | -0.05514862 | 0.0284927 | -0.1745518
3008.81 | 0.154858 | 0.358205 | -0.004972296 | 0.5672381 | 0.1973558 | 0.2456148 | 0.1675812 | 0.0417909 | 0.2863251 | 0.350907 | 0.2205082 | 0.04748882 | 0.3333373 | 0.297102 | 0.3172576 | 0.1763285 | 0.02124263 | 0.2358428 | 0.2272768 | 0.02695213 | 0.05718956 | -0.04641055 | -0.0849631 | -0.08443938 | -0.04525405 | 0.07678937 | -0.03252666 | -0.1564801 | 0.02843149 | 0.08491324 | 0.161362 | 0.1160704 | 0.06770257 | -0.002477342 | 0.04221804 | 0.2361188 | 0.0247634 | -0.2669635 | 0.09007563 | 0.09641214 | -0.09057563 | 0.1147393 | 0.2391551 | 0.2180877 | 0.2639914 | -0.1252852 | 0.1149873 | 0.1217178 | -0.2126948 | 0.05558926 | 0.07665479 | 0.08697354 | -0.08136509 | -0.07269933 | 0.1679147 | 0.01415009 | 0.03605505 | -0.05481529 | 0.1756561 | 0.299458 | -0.1390094 | -0.1606071 | -0.040736 | -0.003015635 | 0.1824733 | -0.01972318 | 0.1940925 | 0.2584692 | 0.08167211 | -0.06436604 | -0.1075516 | 0.0009701666 | 0.01911639 | -0.1127208 | -0.2976936 | -0.1840727
3007 | -0.259078 | -0.822466 | 0.4871385 | 0.047099 | -0.1331859 | -0.5153407 | 0.7521157 | 0.05973499 | 0.4819328 | 0.2300748 | 0.6739258 | 0.03205044 | -0.09916836 | 0.2058521 | 0.2726455 | 0.2047872 | -0.02412117 | 0.149164 | 0.4279691 | -0.03535957 | -0.04757896 | -0.0599353 | 0.02696635 | 0.3679511 | -0.03356965 | -0.006613297 | 0.3715419 | 0.1015344 | -0.136175 | 0.1260165 | 0.2740776 | 0.007434588 | 0.1064646 | 0.03599808 | -0.08406313 | -0.06309228 | 0.01731333 | 0.261569 | -0.01396182 | 0.08959039 | 0.02514981 | 0.05946485 | -0.2074591 | 0.1820745 | -0.1852448 | 0.1296066 | -0.1422911 | -0.1593969 | -0.102404 | 0.1890808 | -0.07933722 | 0.171034 | -0.09199538 | 0.1620344 | 0.08083371 | 0.05351737 | -0.1217473 | 0.05915185 | 0.1127012 | 0.0199306 | -0.07683081 | 0.2440255 | -0.05330039 | 0.05782658 | -0.02119877 | -0.2277667 | -0.009696553 | 0.05097248 | -0.1004619 | -0.2471285 | 0.1743575 | 0.08854421 | 0.1762677 | -0.09726968 | 0.01009681 | -0.04706323
3005.2 | 0.279284 | -0.0509304 | 0.4077172 | -0.2816397 | -0.3195702 | 0.5816799 | -0.1860115 | 0.7920065 | 0.2636888 | -0.08145904 | 0.07946302 | 0.1119629 | -0.09259245 | 0.2366646 | 0.08201211 | 0.3553682 | 0.07738386 | 0.1111558 | 0.0917741 | 0.1951224 | 0.3114359 | 0.07295817 | -0.007446804 | 0.1618404 | 0.002570371 | 0.153844 | 0.1657039 | 0.06718829 | 0.06482982 | -0.07705548 | 0.09366112 | 0.2159732 | 0.02377258 | 0.3184845 | 0.1800188 | 0.07661867 | 0.2049465 | -0.01501525 | 0.1988736 | -0.03938841 | 0.09227291 | 0.1262516 | 0.1020453 | 0.243776 | 0.1703794 | 0.311434 | -0.2046622 | -0.07457755 | 0.1052724 | 0.200846 | 0.1062175 | 0.05975517 | 0.2872412 | 0.03135287 | 0.2867524 | 0.141227 | -0.1577742 | 0.1243368 | 0.147505 | 0.05738308 | 0.2534613 | -0.009941617 | 0.05552732 | 0.09452851 | -0.05427439 | -0.02104577 | -0.140899 | 0.08718197 | 0.009976753 | 0.08211181 | -0.1044552 | 0.005469408 | 0.2599776 | -0.008909484 | -0.02389275 | -0.1780426
3003.39 | -0.0395918 | 0.101386 | -0.1956566 | -0.9424267 | 0.3049767 | 0.3460101 | 0.5437653 | 0.1432987 | 0.1679891 | 0.2257796 | -0.08681539 | -0.09375935 | 0.328593 | 0.3406703 | 0.0623152 | 0.06714801 | 0.2283214 | -0.04888852 | 0.04804049 | 0.1818009 | 0.1097032 | 0.08408801 | 0.08007041 | 0.1752051 | 0.1606845 | 0.2655157 | 0.05723619 | 0.4477719 | 0.4851663 | 0.2808047 | 0.01057164 | 0.1807615 | 0.1120188 | 0.1619781 | 0.005234547 | 0.1919479 | 0.4657628 | 0.2691578 | 0.1920661 | 0.2217441 | 0.1841823 | 0.2662154 | 0.1431701 | 0.1104105 | 0.1355511 | -0.1653732 | 0.1230981 | 0.08339273 | 0.2396052 | -0.07993167 | 0.2187966 | 0.1679367 | -0.01676273 | 0.3400513 | 0.3955046 | 0.3018828 | 0.001233972 | -0.07887617 | 0.2555744 | -0.05139264 | -0.02631664 | -0.0933078 | 0.2124894 | 0.03380274 | 0.1321338 | 0.1858513 | -0.1018143 | 0.001522921 | 0.2668012 | 0.1918728 | 0.1289291 | 0.1421278 | 0.1481967 | 0.1037454 | 0.1125793 | 0.1788598
3001.58 | -0.263325 | 0.0630509 | 1.343599 | -0.1735345 | 0.454617 | 0.6824586 | 0.5127922 | -0.07689438 | 0.0728224 | 0.008968452 | 0.4609589 | 0.2243917 | 0.06682274 | -0.1161108 | 0.04280945 | 0.2913006 | -0.05935612 | 0.08382514 | 0.02852243 | -0.002122473 | -0.0675133 | 0.09536791 | -0.02741446 | 0.1153196 | 0.1237887 | -0.110538 | -0.1488869 | 0.09706585 | -0.07043974 | -0.1175954 | -0.04862329 | -0.07382851 | -0.06761013 | 0.3468725 | -0.1451489 | 0.03908756 | -0.1759405 | -0.03233622 | -0.08319967 | -0.1758382 | -0.01633968 | -0.08152812 | -0.05948523 | 0.1967937 | -0.04574076 | -0.03248533 | 0.01171812 | 0.1927232 | -0.2115316 | 0.02972639 | 0.2581739 | 0.2027753 | -0.1747121 | 0.08811516 | -0.1537807 | -0.1233105 | -0.01046394 | -0.08710169 | -0.07518974 | -0.3066074 | -0.1843486 | -0.1523763 | -0.1920632 | -0.1974435 | 0.09881188 | -0.07047265 | 0.009962516 | -0.2305848 | -0.06167724 | -0.1131281 | -0.07667405 | 0.01049715 | -0.2564214 | -0.003420071 | -0.01974555 | 0.02380497
2999.77 | 0.703336 | -0.261171 | 0.5493627 | 0.3584407 | 0.6531053 | -0.3139904 | 0.1019945 | 0.369432 | 0.3195716 | 0.2204895 | 0.05585757 | 0.01851796 | 0.1707396 | 0.01253033 | 0.1454416 | 0.3448994 | 0.5069939 | -0.1250087 | 0.3015781 | 0.1798483 | 0.2677433 | 0.0580074 | 0.06006441 | -0.06654376 | -0.01050468 | 0.1718468 | 0.230106 | 0.4050399 | 0.2030409 | 0.2886513 | 0.1356537 | 0.1106727 | 0.1432672 | 0.06836154 | 0.1436329 | -0.01627277 | -0.0370683 | 0.08058119 | 0.007161636 | 0.06044472 | 0.0272808 | 0.05873701 | 0.2256771 | 0.2345387 | 0.3092953 | 0.1248231 | -0.02667321 | 0.03371498 | 0.1419397 | -0.05570497 | 0.2489202 | 0.04226472 | 0.2766905 | 0.2023213 | 0.07791863 | 0.3293534 | 0.2217877 | 0.1972486 | 0.2040072 | 0.1942247 | 0.2914819 | 0.1543463 | 0.1347286 | 0.4007898 | 0.04094394 | 0.1611766 | 0.121147 | 0.1225731 | 0.0731511 | 0.06962478 | 0.1569472 | 0.09855134 | -0.05151972 | 0.3282791 | 0.4328761 | 0.1858444
2997.96 | 0.0984689 | -0.347483 | 0.08821097 | -0.1083212 | 0.2812872 | -0.1671692 | 0.07308108 | 0.5773868 | 0.9081154 | 0.2412296 | 0.3646552 | 0.3362162 | 0.1525947 | 0.1413903 | 0.1505537 | -0.06488359 | 0.4640057 | 0.3002052 | 0.1111671 | 0.1668075 | 0.3104236 | -0.1742887 | 0.04997123 | -0.0290142 | 0.02601468 | 0.01503883 | -0.09841472 | 0.2499538 | 0.110443 | -0.0857505 | 0.1975916 | -0.07056615 | 0.01302634 | 0.03373774 | 0.164142 | -0.04724794 | -0.06902874 | 0.2174916 | 0.121837 | 0.2232787 | -0.09968798 | 0.07712452 | 0.02305288 | 0.02845454 | 0.1764538 | -0.05922601 | -0.06514543 | -0.1251387 | 0.08070091 | -0.04345375 | -0.02859725 | 0.1987967 | 0.1424468 | 0.2193374 | 0.1394169 | 0.1229819 | -0.05805844 | 0.1155675 | 0.1175543 | 0.03638737 | 0.1816909 | -0.002448801 | 0.1440298 | 0.340596 | 0.2024139 | 0.05158509 | 0.2075601 | 0.1099053 | 0.2079931 | 0.05724735 | 0.1711995 | -0.008538464 | 0.128859 | 0.1231275 | 0.202091 | 0.1772213
2996.15 | 0.0173144 | -0.338735 | 0.1030139 | -0.5264607 | -0.3273966 | -0.2106236 | 0.2354436 | -0.2626128 | 0.3504297 | -0.3097181 | 0.1493281 | 0.4154796 | 0.1342483 | 0.2702536 | -0.1858149 | 0.2328267 | 0.1287056 | -0.1039354 | 0.09145283 | -0.01685379 | 0.06047676 | 0.1788821 | 0.01536953 | -0.08921989 | 0.1601532 | 0.2728133 | 0.03632002 | -0.05134233 | 0.09090434 | 0.07640182 | -0.009208462 | 0.01652276 | 0.07803939 | -0.02530587 | 0.01384025 | 0.04374403 | -0.0522322 | 0.1589801 | 0.01671364 | 0.1175557 | -0.05568414 | 0.266348 | -0.03326489 | -0.07975408 | -0.2005675 | 0.02508613 | -0.006166605 | 0.03304725 | 0.09233581 | 0.01755031 | -0.01340925 | 0.03796148 | 0.08096209 | 0.04152388 | -0.188878 | 0.0383848 | 0.2232457 | 0.05815039 | 0.1042361 | 0.09806358 | 0.1448947 | -0.01307205 | 0.2749117 | 0.08546186 | 0.07110476 | 0.3567321 | -0.07237039 | -0.04908482 | 0.147854 | -0.0526448 | 0.06368492 | 0.274699 | 0.06527238 | 0.3323105 | 0.239053 | 0.04657236
2994.34 | -0.34965 | -0.425408 | -0.5014684 | 0.1517602 | -0.1255108 | -0.1112059 | -0.4108386 | 0.230258 | 0.5244869 | -0.3847596 | -0.4475464 | -0.1247006 | -0.07943047 | -0.2837103 | -0.4246279 | 0.2135052 | 0.1350136 | 0.1017664 | -0.2209008 | -0.3712473 | 0.1275493 | -0.07748098 | 0.200223 | 0.0699108 | 0.09931393 | -0.1280479 | -2.015734e-05 | 0.03779306 | -0.09943486 | 0.01880706 | -0.04573372 | 0.3474076 | -0.05172801 | 0.1108238 | 0.05868857 | 0.01268228 | 0.08640797 | 0.1977352 | 0.1309797 | 0.01167392 | 0.08594905 | 0.06551724 | 0.03241492 | 0.007212723 | 0.05643106 | -0.1589265 | 0.07729477 | -0.02825014 | -0.09146856 | 0.005477009 | 0.02615181 | 0.2672486 | -0.05405384 | 0.08333387 | 0.06873352 | 0.09967109 | 0.09014356 | 0.09819545 | 0.213133 | -0.1330637 | -0.08719134 | 0.1956654 | -0.1797519 | 0.1231668 | -0.01170061 | 0.003389342 | 0.1350919 | -0.1837989 | -0.03436395 | 0.2032622 | 0.07819991 | 0.1189341 | -0.144624 | 0.1266152 | 0.03152438 | 0.2574295
2992.53 | 0.473766 | -0.274176 | 0.08421491 | -0.07383561 | 0.2202745 | 0.03583051 | 0.1814988 | 0.1988303 | 0.2837592 | -0.1743966 | 0.05041154 | 0.2869664 | 0.1212349 | 0.04045739 | 0.2388505 | -0.2203704 | -0.4683553 | -0.1073926 | -0.1916303 | 0.1525141 | -0.04921232 | 0.1785193 | 0.1164966 | 0.08255132 | 0.1117976 | 0.0318436 | 0.03653523 | 0.004993934 | -0.02163132 | -0.03894017 | 0.3319446 | -0.004543148 | 0.03808707 | 0.002921454 | 0.05464905 | 0.03034314 | 0.151876 | 0.1385505 | 0.04982391 | 0.2957372 | -0.04053583 | 0.1087394 | 0.09808056 | 0.09444942 | 0.04495318 | 0.2913449 | 0.08757057 | 0.008038693 | 0.2855759 | 0.1641969 | -0.05634587 | 0.1305476 | 0.2497133 | -0.1915848 | 0.1073442 | -0.1807481 | 0.005973361 | 0.211204 | -0.1169776 | 0.02588855 | -0.02675108 | 0.1847526 | -0.1955851 | -0.009816597 | -0.1678193 | -0.1303786 | 0.1226887 | -0.07454221 | -0.04575867 | 0.142083 | -0.05356609 | 0.03623826 | 0.1089219 | -0.1282708 | -0.03032262 | -0.2149783
2990.72 | -0.17911 | 0.0673404 | 0.2884992 | -0.4889433 | -0.1474194 | -0.293562 | 0.1077113 | -0.8807539 | -0.2497819 | -0.01192612 | -0.3092183 | 0.0788728 | 0.1021283 | -0.001297479 | 0.1216577 | 0.07747895 | 0.1966099 | 0.1712863 | -0.3329742 | 0.1153162 | 0.2129396 | 0.1175781 | 0.2276575 | 0.07057726 | 0.002400659 | -0.07661738 | -0.02484053 | 0.2160878 | 0.007459255 | 0.0007499473 | 0.1239654 | 0.03354008 | 0.006243436 | 0.3096837 | 0.09928499 | 0.2186017 | 0.1440532 | -0.2135749 | 0.06603521 | 0.1404539 | 0.1500107 | 0.2008186 | 0.212417 | 0.1330448 | 0.1309038 | -0.2825961 | -0.1704088 | 0.2393759 | 0.02816204 | 0.2008826 | 0.08066732 | -0.03085198 | 0.06538214 | -0.003089287 | 0.04883839 | 0.07513919 | 0.01966773 | 0.2265795 | -0.0811211 | 0.2579049 | 0.03353216 | 0.17368 | -0.2359098 | 0.1500789 | -0.05596789 | 0.004290134 | -0.2071311 | 0.03457677 | 0.01606941 | 0.227231 | 0.08307108 | 0.124285 | 0.02105657 | 0.1776442 | 0.2730958 | 0.2636773
2988.91 | -0.927321 | -0.44847 | -0.2695928 | -0.3318682 | 0.4858275 | -0.4329193 | -0.2514563 | 0.134253 | 0.1188362 | -0.04024498 | -0.1931571 | -0.2727834 | -0.08796013 | -0.1163401 | -0.2883685 | 0.2045357 | -0.138381 | 0.1572034 | 0.01382536 | 0.07814483 | 0.1578557 | -0.04071112 | -0.2223237 | -0.01473199 | -0.1067834 | 0.009770645 | -0.06217084 | -0.2558025 | 0.01218166 | -0.1061373 | -0.3038213 | -0.07467214 | -0.05000297 | -0.01779106 | -0.002637598 | -0.00786805 | -0.0833823 | -0.005137145 | 0.03320387 | -0.01496285 | -0.07406366 | -0.1458452 | 0.156008 | -0.1697181 | -0.05171092 | -0.2711516 | -0.03811502 | -0.01717855 | -0.1808172 | -0.1771901 | 0.02236339 | -0.04605707 | -0.2168238 | -0.2535396 | -0.2287056 | -0.05945418 | 0.1799534 | 0.1687262 | -0.1184247 | -0.09552701 | -0.1015255 | -0.008359036 | -0.1542499 | -0.1778845 | -0.09066174 | -0.05624728 | -0.0981139 | -0.1001519 | -0.09288069 | -0.1508815 | -0.3899093 | -0.1780497 | -0.2129798 | -0.1752446 | -0.2047243 | -0.03837341
2987.09 | -0.532784 | -0.631145 | 0.3145467 | -0.03132409 | 0.1674273 | 0.3321417 | 0.3894358 | -0.184694 | -0.02531416 | 0.07395219 | 0.2079737 | -0.1490986 | 0.06306208 | 0.3051551 | 0.1549135 | -0.03421777 | 0.08738003 | -0.0276436 | 0.3120209 | 0.1141845 | -0.06810957 | 0.2157435 | 0.08352792 | 0.167907 | -0.1427638 | 0.02291506 | -0.172975 | -0.1181577 | 0.1876805 | 0.07947891 | -0.1709584 | 0.01199259 | -0.1305982 | -0.02820249 | -0.03144966 | 0.3509083 | 0.006045074 | 0.007870815 | 0.2440203 | 0.1464038 | 0.04318806 | -0.05345592 | -0.09556598 | -0.05776086 | 0.1315145 | 0.08177092 | 0.04557799 | -0.02996787 | -0.1216659 | -0.01874106 | 0.134717 | -0.1345731 | 0.1104231 | -0.1381982 | 0.00638273 | 0.1714862 | 0.04795305 | -0.1332502 | -0.08251682 | -0.229716 | 0.007292502 | 0.07783117 | 0.0005682284 | -0.1887483 | 0.04518654 | 0.1758641 | 0.03499719 | 0.0332607 | -0.1042092 | 0.05635631 | 0.03966525 | -0.09028625 | 0.1385448 | 0.2519608 | 0.04862548 | 0.3420044
2985.28 | 0.194992 | -0.290206 | -0.05428571 | -0.2064333 | 0.1829824 | -0.4272742 | 0.0304227 | 0.4956651 | -0.1212563 | 0.04507173 | -0.3913493 | 0.02114226 | -0.2496066 | -0.05419163 | -0.06065286 | 0.2636031 | -0.1505981 | 0.1776439 | 0.2204587 | 0.1502214 | 0.07160315 | 0.03333268 | 0.1207919 | 0.03318218 | 0.2115474 | 0.06032875 | -0.04036517 | 0.09244061 | 0.04629867 | 0.1185753 | 0.1812193 | 0.07420839 | 0.2035111 | 0.180852 | 0.1589222 | 0.124106 | 0.1686082 | -0.003836672 | 0.1619762 | -0.009426946 | 0.01411357 | 0.0147782 | 0.1161731 | -0.09191104 | -0.1489134 | -0.004241477 | 0.1536933 | 0.05466286 | 0.1323132 | 0.1153143 | 0.0517057 | -0.02830177 | -0.1965462 | 0.1478715 | 0.04676917 | 0.1582762 | -0.03501795 | 0.05245423 | 0.246073 | -0.095667 | 0.1159015 | 0.1150505 | 0.08241447 | 0.01984371 | -0.2095331 | 0.06647863 | -0.1002401 | 0.2642049 | -0.01791624 | 0.190454 | -0.04303655 | -0.002541518 | 0.05115449 | 0.06906258 | 0.3013685 | 0.282952
2983.46 | 0.0655124 | -0.282797 | 0.1474954 | 0.428477 | 0.1038916 | -0.1873349 | -0.138258 | -0.253304 | 0.09919046 | -0.2697791 | -0.1341513 | -0.2381333 | -0.1966678 | 0.04963333 | -0.2035196 | 0.04908245 | -0.1693045 | 0.01706395 | -0.2367248 | 0.03984109 | -0.03294041 | 0.1436447 | -0.03744693 | -0.1261139 | -0.1412629 | -0.07317076 | 0.01875292 | -0.1850893 | 0.07567734 | -0.1840744 | 0.04558058 | 0.08745012 | -0.09662146 | -0.1466247 | 0.1051561 | 0.09220327 | -0.1081221 | -0.01584077 | 0.006364386 | -0.1655328 | 0.08226209 | -0.06325529 | -0.2330992 | -0.07740039 | -0.356389 | 0.1293926 | 0.0181506 | -0.0317289 | 0.04451997 | 0.1759669 | -0.03148916 | -0.01974076 | -0.1623978 | 0.06790611 | -0.1319865 | -0.1966663 | -0.02004795 | -0.1277568 | 0.135516 | -0.03507811 | 0.02931636 | 0.1521028 | -0.1526475 | 0.05764832 | -0.001126776 | 0.005650774 | 0.008233147 | -0.06592773 | -0.05360044 | 0.1052186 | -0.003750598 | 0.08507206 | 0.3298634 | 0.05676639 | 0.11454 | 0.1015191
2981.65 | 0.0311676 | 0.105369 | 0.4911673 | 0.01598122 | 1.263244 | 0.5757217 | 1.025929 | 0.3779692 | -0.2177866 | 0.3199075 | 0.5510414 | 0.3587182 | 0.002278831 | -0.01775822 | -0.05403571 | 0.1517038 | 0.3237692 | -0.1192861 | -0.01050154 | 0.002630618 | 0.1305312 | 0.059067 | -0.0007969095 | -0.01748115 | 0.3107895 | -0.1578619 | 0.1505816 | 0.02477291 | 0.129753 | 0.3423023 | -0.1877039 | 0.002894453 | 0.0177585 | 0.1842728 | -0.04636415 | 0.03568064 | 0.1271224 | -0.02811973 | -0.0519205 | 0.1173094 | 0.1258867 | 0.07842733 | -0.2655096 | -0.03836587 | 0.1921914 | -0.127251 | 0.1022656 | 0.1987172 | 0.1028565 | -0.05608644 | 0.1534172 | 0.2081168 | -0.006295157 | 0.1341436 | 0.07977095 | 0.05797923 | 0.04396894 | 0.3016186 | 0.2931841 | 0.1230576 | 0.2841518 | 0.2132975 | -0.07045957 | 0.0465232 | 0.1582043 | 0.1153369 | 0.1411726 | 0.1405564 | 0.2034411 | 0.3857552 | 0.3524876 | 0.196846 | 0.04777789 | 0.1415829 | -0.04841321 | 0.01706649
2979.84 | 0.0443354 | -0.649524 | 0.2148039 | 0.5561537 | -0.005477213 | -0.1857092 | 0.04692454 | 0.5798538 | 0.09850877 | 0.147339 | 0.1879988 | 0.4305604 | 0.1522309 | -0.06125375 | -0.1978446 | 0.2298497 | -0.06165914 | -0.1337094 | -0.07645569 | 0.3312778 | -0.09650346 | 0.1207844 | 0.1818396 | 0.1153853 | -0.1151109 | 0.2206796 | -0.1813685 | 0.2098526 | 0.3059597 | -0.05842337 | 0.06683845 | 0.04012069 | 0.03450768 | 0.02744966 | 0.04565049 | 0.222824 | 0.240109 | -0.04064691 | 0.03591801 | 0.1317243 | 0.07164487 | 0.0981054 | 0.1165131 | 0.1226528 | 0.1308304 | 0.006300641 | 0.2108492 | 0.01426805 | 0.1365281 | 0.1264578 | 0.4113143 | 0.338183 | 0.1252001 | -0.1657764 | 0.04789318 | 0.06853536 | 0.05963201 | 0.04797983 | 0.2313499 | 0.4028543 | 0.2462212 | 0.03054966 | 0.06092872 | 0.2547287 | 0.1953651 | -0.06780356 | 0.07893172 | 0.1516546 | 0.2166148 | 0.1542665 | 0.2453403 | 0.3329759 | 0.3024966 | 0.2750265 | 0.2027671 | 0.3467675
2978.02 | 0.200252 | 0.547758 | 0.2706817 | 0.04867188 | 0.1544004 | 0.5760006 | 0.06718103 | 0.3999254 | -0.2936138 | 0.5936218 | 0.4908928 | 0.4536753 | -0.06411485 | 0.2604627 | -0.1469845 | -0.009299745 | -0.05747246 | -0.001910056 | 0.1018162 | -0.0231293 | 0.3346412 | -0.03682087 | -0.1236323 | -0.02040365 | 0.2638189 | 0.4284807 | 0.1449217 | 0.2722805 | 0.1654281 | 0.4185208 | 0.1994715 | -0.1667914 | 0.07548672 | 0.1388111 | 0.1374958 | -0.05367579 | 0.182204 | 0.2880081 | -0.0229209 | 0.1948365 | 0.2853991 | 0.04485513 | 0.2301384 | 0.1371138 | 0.2157271 | 0.1155147 | -0.09499217 | 0.2440975 | 0.09674292 | 0.2112084 | 0.2055949 | 0.224276 | -0.01157437 | -0.002510467 | 0.08942934 | 0.2252273 | 0.2951379 | 0.08692346 | -0.07461107 | 0.04853231 | 0.257037 | 0.1403783 | 0.11946 | 0.07253064 | 0.354167 | 0.01699396 | 0.358258 | 0.06526766 | -0.08727109 | -0.1259482 | 0.01597187 | 0.0298609 | 0.2159098 | -0.07968505 | 0.4047484 | 0.2612094
2976.21 | 0.451291 | 0.36389 | 1.229982 | 0.2078186 | 0.02874691 | 0.8134116 | -0.2943404 | 1.21916 | -0.07702951 | 0.230162 | 0.2692964 | 0.1900686 | -0.1342627 | 0.06941358 | -0.02358916 | 0.0198331 | 0.06795259 | 0.1055073 | 0.1342054 | -0.06050127 | -0.08814324 | 0.09823172 | 0.1803989 | -0.05883049 | 0.08186285 | -0.1929322 | 0.1049793 | 0.3341955 | 0.2933825 | 0.187812 | -0.08234477 | 0.0406407 | -0.03014035 | -0.0912384 | 0.1070735 | -0.2084222 | 0.001873183 | 0.1287786 | -0.05763383 | 0.1114699 | 0.1330191 | -0.15485 | 0.2459346 | -0.04352669 | 0.05658036 | -0.09254311 | -0.0103569 | 0.3271892 | -0.1627875 | -0.167421 | 0.07285638 | 0.30522 | -0.1484807 | 0.2577876 | 0.1311265 | 0.04038266 | 0.01877749 | 0.02814312 | 0.05827966 | 0.01111882 | 0.07271016 | 0.274408 | -0.09003196 | 0.01200084 | 0.2932289 | -0.09350009 | 0.07669324 | 0.1250014 | -0.1228034 | 0.03300814 | 0.2743492 | 0.2388032 | -0.06559745 | 0.07756972 | 0.1917057 | 0.02879269
2974.39 | -0.393021 | -0.486853 | -0.7169012 | -0.1571147 | -0.3350759 | -0.6164818 | -0.1328607 | 0.2757304 | -0.1298953 | 0.1521642 | 0.1898852 | -0.2652298 | 0.03907838 | -0.1467699 | -0.1689881 | 0.1220231 | -0.221956 | -0.0311632 | -0.2721095 | -0.0979485 | 0.02534169 | -0.1812798 | -0.003649129 | -0.3169722 | -0.1732944 | -0.1559315 | 0.04034036 | 0.005145863 | -0.1392581 | 0.005430955 | -0.2663587 | -0.06929866 | -0.01400414 | -0.3212965 | -0.2407086 | -0.3879123 | -0.1787167 | -0.07939968 | -0.263315 | -0.2889516 | -0.1661182 | -0.1105392 | 0.0418696 | -0.1268128 | -0.07841547 | -0.2030104 | -0.1207487 | -0.1753644 | -0.1298472 | -0.1559114 | -0.1333989 | -0.02845495 | 0.1049176 | -0.1163298 | -0.09536884 | -0.07146762 | 0.08423585 | -0.1770704 | -0.2723956 | 0.02244735 | -0.2092496 | -0.1525327 | -0.1283216 | -0.09758146 | -0.1825222 | -0.1556083 | -0.3999275 | -0.08353387 | -0.2313659 | -0.02757112 | -0.1503569 | -0.08899214 | -0.1030457 | 0.06391456 | -0.04588143 | -0.1065667
2972.57 | 0.52446 | -0.290181 | -0.09375342 | -0.284132 | 0.8722926 | 0.2390393 | -0.1152872 | 0.1885127 | -0.1839469 | 0.1691314 | 0.1097389 | 0.3260343 | 0.1632982 | 0.1240556 | 0.1482952 | 0.05324144 | 0.2434358 | 0.1736724 | 0.0537374 | 0.2304192 | -0.1054999 | 0.02702024 | 0.0315477 | -0.1850016 | 0.03493237 | 0.02760669 | 0.2437478 | 0.1388911 | 0.08691912 | 0.1886644 | 0.2327707 | 0.1375769 | 0.02627039 | -0.08796268 | 0.2161627 | 0.1641638 | 0.2256033 | 0.2245102 | -0.1521527 | -0.07970514 | 0.02217223 | 0.2020565 | 0.1547106 | 0.08251216 | -0.09156651 | 0.02777422 | -0.1333766 | 0.07784116 | 0.2930829 | 0.1481582 | 0.1480342 | 0.05228749 | 0.06565455 | 0.06999395 | 0.04398858 | 0.0850086 | 0.02799389 | 0.1296713 | -0.01785035 | 0.08245706 | 0.2648663 | -0.09181129 | 0.004607339 | 0.2804708 | 0.1464479 | 0.3917545 | 0.1969233 | -0.07262548 | 0.05025912 | 0.155804 | 0.03443054 | 0.1196811 | 0.176742 | -0.1694256 | 0.2529705 | 0.1964617
2970.76 | -0.0819891 | 0.382473 | 0.1468662 | 1.016976 | -0.4445925 | 0.5704207 | 0.9964978 | -0.2806187 | -0.1415947 | 0.1858634 | -0.1140578 | 0.1069407 | 0.1652838 | 0.2232463 | -0.095957 | 0.03305545 | -0.02373123 | -0.2070934 | -0.1323999 | -0.02670688 | 0.1536399 | -0.03289431 | 0.1152193 | 0.1906134 | 0.0968297 | 0.06470496 | -0.1139484 | 0.003502574 | -0.2475784 | 0.2007088 | -0.09712609 | -0.2167432 | -0.1044359 | -0.1717397 | -0.05889388 | 0.05752194 | 0.01980488 | -0.03275322 | -0.09013047 | 0.1051288 | 0.1857838 | -0.0707953 | -0.09867459 | -0.07439236 | -0.1780796 | -0.1319291 | -0.2677549 | 0.208821 | -0.04027407 | -0.1574887 | -0.1073348 | 0.08428931 | -0.2174393 | -0.08557774 | -0.011755 | -0.002553395 | 0.04522694 | -0.07584589 | -0.03179318 | -0.07690862 | -0.261035 | -0.226093 | 0.01596317 | 0.09715362 | -0.1101187 | 0.109482 | 0.1597649 | -0.06175444 | -0.08250732 | -0.09977999 | -0.02490583 | -0.01316888 | -0.006759764 | -0.03702606 | 0.08834495 | 0.2308212
2968.94 | -0.307601 | -0.135557 | 0.4811299 | -0.01567468 | 0.04762544 | -0.2410716 | 0.2023341 | 0.7255129 | -0.1492221 | -0.03574422 | 0.04238921 | 0.02969183 | -0.1989776 | 0.07777611 | 0.1957422 | 0.01263083 | -0.04790972 | -0.222068 | 0.02332097 | -0.08883508 | -0.2460252 | -0.1173511 | 0.1988007 | 0.2491079 | 0.0854854 | 0.02888194 | -0.1303934 | -0.1325347 | 0.1744501 | 0.04156869 | -0.1828302 | 0.03833318 | -0.2355357 | 0.1103673 | 0.007344387 | -0.09821513 | 0.05746402 | -0.07035141 | -0.07702634 | 0.04607068 | 0.105019 | 0.07087285 | 0.01338357 | 0.03683605 | 0.1011373 | 0.3424398 | 0.06129748 | 0.1687007 | 0.04090753 | 0.02477201 | -0.02139337 | -0.2983024 | 0.03616273 | -0.04657482 | -0.04315159 | -0.04131699 | -0.1323947 | 0.08426297 | -0.1678276 | 0.05639859 | 0.06675304 | 0.07865901 | 0.07644566 | -0.1107263 | 0.04782685 | -0.07552229 | 0.09840885 | 0.04670037 | 0.1506578 | 0.108062 | 0.2326252 | 0.1952663 | 0.05372418 | 0.07073842 | -0.003175077 | -0.1255326
2967.12 | -0.0095252 | -0.177602 | 0.2424437 | -0.9535558 | 0.2535036 | 0.2332342 | -0.3549163 | -0.1740168 | -0.1092879 | -0.3051949 | -0.325714 | -0.4290897 | -0.02690086 | 0.004535512 | 0.3159841 | -0.105671 | 0.1952587 | 0.006741107 | -0.0159653 | -0.004673996 | 0.06122121 | -0.1530787 | -0.01046947 | -0.1315814 | 0.09838806 | 0.1393505 | 0.09697082 | -0.02552073 | 0.01129932 | -0.04474172 | 0.1952649 | 0.2687015 | -0.04983729 | 0.07534902 | 0.1466042 | -0.1321199 | -0.07613799 | -0.2300461 | -0.01531349 | 0.03583753 | -0.04921115 | -0.05577245 | -0.06994288 | -0.07183614 | 0.1362768 | 0.03594406 | 0.0246562 | 0.1527161 | -0.2927448 | -0.1345369 | 0.01557314 | 0.07516269 | -0.2223168 | 0.1137804 | -0.001451489 | -0.128845 | 0.007194223 | 0.1710831 | -0.1821513 | 0.2143273 | 0.0530368 | 0.04198175 | -0.08205284 | 0.2908436 | 0.4253399 | 0.03175388 | -0.2553403 | -0.08883744 | -0.1282222 | -0.1718882 | -0.1197772 | 0.1108941 | 0.23617 | 0.1540914 | 0.2712896 | 0.03006571
2965.3 | -0.47347 | -0.457956 | -0.1405462 | 0.5364689 | 0.2204994 | 0.6602219 | 0.6104357 | 0.5444705 | 0.8320782 | 0.09179878 | 0.06724997 | -0.03146627 | 0.2910004 | 0.05243412 | 0.09416504 | 0.1416108 | 0.1203413 | -0.03287394 | 0.2375681 | -0.04263068 | 0.3682988 | 0.006195066 | 0.09715097 | 0.1950832 | -0.1325728 | 0.05481987 | 0.1535049 | 0.1296593 | 0.1412584 | 0.2833023 | 0.2809546 | 0.108461 | 0.135656 | 0.2110912 | 0.04171233 | 0.1753403 | 0.3508866 | 0.3176995 | 0.2169403 | 0.2451459 | 0.1620131 | 0.01253626 | 0.04132126 | 0.08746348 | 0.3419323 | 0.2169491 | 0.1344933 | 0.2096108 | -0.04110142 | 0.194106 | 0.1010812 | 0.08293841 | 0.2022392 | 0.07847324 | 0.2595977 | 0.1740004 | -0.02374615 | 0.3552005 | 0.04724492 | 0.1772285 | 0.3807228 | 0.07861182 | 0.1988546 | 0.1556867 | 0.2905813 | 0.2607324 | 0.3910158 | -0.07794143 | 0.2272763 | 0.1823487 | 0.2103923 | 0.02642066 | -0.1667444 | -0.03104564 | 0.4483131 | 0.0633899
2963.48 | 0.0148368 | -0.738517 | -0.858352 | 0.1210478 | -0.1467235 | 0.5162698 | 0.4317076 | -0.1666413 | -0.3250241 | 0.2980257 | 0.07861013 | 0.4610186 | -0.02558608 | 0.2945999 | 0.1887877 | 0.3153354 | 0.1176151 | 0.073778 | 0.07644281 | 0.2363883 | 0.0653295 | 0.238543 | 0.1804058 | 0.1314378 | 0.1485937 | 0.06799136 | 0.08827023 | 0.1620347 | 0.1007104 | -0.1450646 | 0.1229243 | 0.06991407 | 0.07684676 | 0.2003781 | -0.03890047 | 0.09240201 | -0.1250673 | -0.1100793 | 0.1563728 | -0.1063903 | 0.1290185 | 0.1293674 | 0.1766551 | 0.07571371 | -0.08670156 | 0.1537236 | 0.04917605 | 0.1689354 | 0.08846702 | 0.08371891 | 0.01574863 | 0.1883799 | 0.1635434 | -0.1769027 | -0.06494754 | 0.1110564 | 0.04303944 | 0.1977032 | 0.2276766 | 0.1403524 | 0.2207175 | 0.06658349 | 0.06544714 | 0.4593336 | 0.03401447 | 0.02604251 | 0.2814698 | 0.2501148 | 0.02187544 | -0.04884896 | 0.1746474 | 0.2102519 | 0.2597623 | 0.2472467 | 0.08896268 | 0.1208193
2961.66 | -0.211263 | -0.828813 | 0.6607543 | 0.3716409 | -0.08649811 | -0.008047936 | 0.1090389 | 0.2641353 | 0.22423 | 0.2182712 | 0.3275109 | -0.3800702 | 0.4867297 | 0.6090807 | 0.08755921 | 0.1960634 | 0.1138706 | 0.1070888 | 0.1836773 | 0.3932782 | 0.347537 | 0.2024404 | 0.3611402 | 0.3117181 | 0.6003796 | 0.4471616 | 0.291326 | 0.1938508 | 0.1823335 | 0.3531017 | 0.0139501 | 0.3481679 | 0.6031405 | 0.4090912 | 0.3194961 | 0.4729046 | 0.349703 | 0.291451 | 0.1689248 | 0.1274432 | 0.1689394 | 0.2947913 | 0.2626438 | 0.2831011 | 0.4843723 | 0.2852413 | 0.4029687 | 0.3231451 | 0.2912899 | 0.1442166 | 0.3937943 | 0.391743 | 0.2470041 | 0.6159543 | 0.5615735 | 0.3409593 | 0.2562019 | 0.3813827 | 0.5299649 | 0.3476485 | 0.6216292 | 0.2254285 | 0.2983014 | 0.3481204 | 0.4117049 | 0.4984221 | 0.3429101 | 0.3586611 | 0.2557943 | 0.1832957 | 0.333709 | 0.1743925 | 0.222775 | 0.3303859 | 0.2177981 | 0.4465359
2959.84 | 0.181556 | -0.443131 | 0.3691393 | -0.04508448 | 0.6393471 | 0.373224 | 1.118594 | 0.4557919 | -0.03200819 | 0.1858182 | 0.3852093 | 0.6835348 | -0.1232595 | 0.3863419 | 0.4734923 | 0.02745505 | 0.1823121 | 0.1157504 | -0.05071098 | -0.03526557 | 0.2636454 | 0.2637646 | 0.05409811 | -0.09324585 | -0.04542376 | 0.04582111 | 0.0799291 | -0.1164339 | 0.1667019 | 0.2168535 | 0.07600115 | 0.2847336 | 0.3242444 | -0.01639196 | 0.1655323 | 0.1947889 | -0.1028915 | -0.2092797 | 0.1570409 | -0.05334254 | 0.1841153 | 0.04538005 | 0.1531783 | 0.1243195 | 0.03095215 | -0.2177184 | -0.1457669 | 0.3797975 | 0.1036941 | -0.1366928 | 0.1131357 | 0.1561814 | 0.1598247 | 0.1643549 | 0.1146256 | 0.08324326 | 0.3474882 | 0.3697331 | 0.4418365 | 0.1650607 | 0.3396675 | 0.2137731 | 0.1412898 | 0.3099877 | 0.2043178 | 0.4096153 | 0.2094211 | 0.1747246 | 0.09974872 | 0.2933596 | 0.4438033 | 0.06524393 | 0.3808822 | 0.3158866 | 0.5663689 | 0.4307211
2958.02 | -0.378135 | -0.771944 | 0.07660789 | 0.2516532 | 0.1732925 | 0.1363206 | -0.3966442 | 0.6464312 | 0.003931417 | 0.2482486 | 0.06147615 | 0.1280014 | -0.07525529 | 0.2117661 | 0.05400439 | 0.1755734 | 0.2984583 | 0.1243536 | 0.1292969 | 0.3164555 | 0.03328036 | -0.08980214 | 0.2106238 | 0.08717213 | 0.1622751 | 0.05925465 | 0.08813227 | -0.01254621 | -0.06821403 | 0.03174994 | 0.2114408 | 0.001426297 | -0.150033 | 0.1433061 | -0.01276509 | 0.08739551 | 0.1026684 | 0.1194557 | 0.02316727 | 0.1562639 | 0.07729073 | 0.0640091 | 0.0919573 | 0.06267158 | 0.2846392 | -0.01366999 | 0.1103297 | 0.3388497 | 0.2333034 | -0.05160383 | 0.1250895 | 0.3113457 | 0.04850447 | 0.02921902 | 0.1794797 | 0.09403983 | 0.09724154 | 0.2602563 | 0.01222387 | 0.007129905 | 0.3017445 | 0.007238874 | 0.1796829 | 0.1254809 | 0.1435165 | 0.320772 | -0.07031473 | 0.2347339 | 0.1390496 | 0.3546201 | 0.2123603 | 0.02920653 | 0.2706761 | 0.2037608 | 0.03731681 | 0.2686558
2956.2 | -1.03319 | -0.148585 | -0.5976089 | 0.2143416 | 0.5630207 | -0.2423487 | -0.1984778 | -0.4020378 | -0.4727602 | -0.4038576 | -0.1675054 | 0.09659189 | -0.198255 | -0.2073496 | 0.02411999 | -0.09151475 | -0.1472563 | 0.01088981 | -0.0567756 | -0.06355843 | -0.3435321 | -0.2239736 | -0.2426419 | -0.1225076 | -0.09353206 | -0.0004586912 | -0.1472168 | 0.01769739 | -0.01024671 | -0.1047447 | 0.07862918 | 0.1324647 | -0.1368824 | -0.08733876 | -0.2154701 | -0.2150357 | 0.1127104 | -0.2834197 | -0.01294864 | -0.1461268 | 0.06781339 | -0.06394279 | -0.189213 | -0.04803265 | -0.2911639 | 0.3361783 | 0.04921804 | -0.1410429 | 0.1433371 | -0.01531791 | -0.0825299 | -0.1917183 | -0.1846599 | -0.1307249 | 0.02461205 | -0.06562193 | 0.04200237 | -0.06884129 | 0.04596356 | -0.1015116 | -0.07772609 | -0.05275895 | -0.1963497 | 0.08724683 | 0.2050597 | 0.1585453 | 0.1134823 | 0.1487153 | 0.007803657 | 0.1718559 | -0.01918758 | 0.06627986 | -0.1077488 | -0.005880314 | -0.1254286 | -0.2591844
2954.38 | -0.116943 | -0.287345 | 0.1564517 | -0.1094195 | -0.001276021 | 0.5228975 | 0.7132041 | 0.1675058 | 0.3676142 | 0.1816822 | 0.2222593 | 0.1132565 | 0.2148489 | 0.2512036 | 0.09126665 | 0.1286621 | -0.008582399 | 0.1654497 | 0.049399 | 0.09279633 | 0.1818334 | 0.05624138 | -0.01276149 | 0.009329041 | 0.1139452 | 0.2325556 | 0.08112312 | 0.02319074 | 0.07216726 | 0.246637 | -0.07837667 | 0.06817121 | 0.04690408 | 0.1452481 | 0.04524029 | -0.05386752 | 0.1955698 | 0.2408125 | 0.194839 | -0.1558046 | -0.1368675 | 0.002906614 | 0.2608809 | 0.2554249 | 0.1573472 | -0.02167449 | 0.2318585 | 0.1595682 | 0.05340918 | 0.1187596 | 0.05118822 | 0.1104287 | 0.1188251 | 0.2453597 | 0.186405 | 0.165183 | 0.181709 | -0.1055474 | 0.3234972 | 0.05846267 | 0.1038721 | 0.3752861 | 0.1108611 | -0.1216673 | 0.1206008 | 0.09389079 | 0.004692589 | 0.1603926 | 0.1208116 | -0.01115085 | 0.3101924 | 0.07886216 | 0.1235055 | 0.07717259 | -0.0438464 | 0.3106688
2952.56 | -0.105593 | 0.33559 | 0.4816667 | 0.08987936 | 0.1472022 | 0.3369013 | 0.2432183 | 0.4980931 | 0.573861 | 0.2907531 | 0.1831733 | 0.2255292 | 0.2129696 | 0.2460443 | 0.03587934 | 0.2018804 | 0.300047 | 0.1247238 | 0.2527557 | 0.1027254 | 0.3170025 | 0.2386386 | 0.3636982 | 0.3852898 | 0.3700974 | 0.2216693 | 0.261086 | 0.1503347 | 0.3986923 | 0.2809627 | 0.3499801 | 0.247571 | 0.2547327 | 0.109344 | 0.01328573 | 0.1561341 | 0.2048889 | 0.1798665 | 0.1588736 | 0.2004399 | 0.2924968 | 0.2401434 | 0.2227621 | -0.026731 | -0.0774216 | 0.2786775 | 0.2680122 | 0.1189275 | 0.08552789 | 0.2040189 | 0.06295228 | 0.1936184 | 0.4469512 | 0.4015176 | 0.201547 | 0.2742755 | 0.3700995 | 0.2721576 | 0.2840682 | 0.1457708 | 0.3099584 | 0.1206732 | 0.1986861 | 0.3767835 | 0.2561842 | 0.3463642 | 0.3838957 | 0.3673885 | 0.03886821 | 0.1472827 | 0.2248317 | 0.2620506 | 0.4522374 | 0.3552289 | 0.1844737 | 0.4662767
2950.73 | 0.524674 | 0.434508 | 0.1404212 | 0.4789553 | 0.008258452 | -0.03833076 | 0.1536834 | 1.208667 | 0.1217858 | 0.3041446 | 0.2391436 | -0.1852776 | 0.2595252 | 0.1186952 | 0.1507001 | 0.2502234 | 0.0469131 | -0.01369727 | 0.3093395 | -0.009461506 | 0.2081004 | -0.06698039 | -0.06463374 | 0.1759745 | -0.1543843 | 0.0888512 | 0.02659861 | 0.2530346 | 0.1642915 | 0.04709844 | 0.2173588 | 0.0853918 | 0.1208075 | -0.02437301 | 0.005782852 | -0.07270128 | 0.2383161 | 0.2655526 | -0.1208051 | -0.1991849 | -0.1805458 | 0.01355939 | 0.06236253 | -0.08956897 | -0.1902649 | 0.1640468 | -0.01315637 | -0.3117296 | -0.1750045 | 0.02114643 | 0.0990667 | 0.3991738 | 0.1166086 | 0.06960148168 | 0.04563302 | 0.0422732 | 0.07031045 | -0.008799986 | 0.09842203 | 0.1603191 | -0.06914593 | 0.1589939 | 0.04289731 | 0.2167424 | 0.07504594 | -0.0351804 | -0.01742827 | -0.01077702 | 0.054762 | 0.3054447 | 0.1150589 | 0.1524431 | 0.02494623 | 0.07239864 | 0.0229337 | 0.2317903
2948.91 | -0.130911 | -0.895356 | -0.2004029 | -0.1327633 | 0.4389089 | 0.2065679 | 0.2542166 | -0.3197189 | -0.2078122 | -0.06374953 | -0.08581999 | 0.1664249 | -0.08456194 | -0.4720164 | 0.02117745 | 0.2247812 | -0.1581884 | -0.1280221 | -0.09799418 | -0.1216512 | -0.07154851 | -0.1045102 | -0.1511332 | -0.1064233 | -0.04480982 | -0.01973107 | -0.1098188 | -0.05900252 | -0.2164712 | -0.04029357 | -0.03717929 | -0.1013375 | -0.1108705 | -0.06072279 | -0.3675551 | -0.3501493 | 0.1007045 | -0.355924 | 0.0387364 | -0.1597702 | -0.1413506 | -0.04244765 | -0.09847898 | -0.1039533 | 0.01372212 | 0.1952516 | 0.04692142 | 0.1114226 | -0.1915912 | 0.1554254 | -0.03566783 | -0.07769244 | -0.01841253 | -0.01882962 | -0.08633678 | -0.1650104 | -0.0835189 | 0.1004122 | -0.1358963 | 0.1509068 | -0.131117 | 0.02673004 | 0.17997 | 0.2032474 | 0.01651227 | -0.1239911 | -0.02839871 | -0.09588801 | 0.09527589 | 0.195128 | 0.02979753 | -0.07916063 | 0.1098314 | -0.06400695 | -0.04057329 | 0.09535045
2947.09 | 0.546703 | -0.320666 | -0.4453305 | 0.3025537 | -0.03712373 | -0.1188758 | 0.4496204 | -0.2297996 | -0.3415468 | 0.7107721 | 0.5416918 | 0.04279903 | 0.3027343 | 0.1079334 | -0.1086351 | 0.07685087 | -0.3393475 | -0.02305933 | -0.06697891 | -0.1364265 | -0.1073204 | 0.02855828 | -0.04238311 | -0.04731624 | 0.186511 | 0.1155898 | -0.1239537 | -0.1270709 | 0.06136928 | -0.05425745 | 0.1229304 | 0.1508122 | -0.001302825 | -0.1216215 | -0.1797178 | -0.2127911 | -0.2077885 | 0.04733706 | -0.1916758 | -0.0713084 | -0.1752772 | 0.02302608 | -0.137616 | -0.0941447 | -0.1970556 | -0.1151844 | -0.1128821 | -0.09930015 | -0.06184069 | -0.05186338 | -0.07285478 | 0.2508238 | 0.0173792 | 0.2583895 | 0.09844443 | -0.006166076 | -0.09134775 | -0.1563681 | 0.2153577 | -0.07767859 | 0.1729697 | 0.1142557 | -0.04881742 | -0.1027677 | 0.03159806 | 0.006978964 | -0.0881346 | -0.1076304 | -0.3031135 | -0.134769 | 0.06636584 | 0.2745399 | 0.1701914 | 0.06782523 | -0.1279618 | 0.2030862
2945.26 | -0.347245 | 0.110959 | 0.9297931 | 0.4515461 | 0.3420939 | 0.4613289 | 0.8351922 | 1.002201 | -0.01114957 | 0.2468202 | 0.5502857 | 0.1579781 | 0.00684355 | 0.2735641 | -0.06807742 | 0.1477373 | -0.0819441 | 0.1061818 | 0.3538631 | -0.1025674 | 0.1252066 | -0.1069621 | 0.04232716 | 0.01197835 | -0.07013053 | 0.1774818 | 0.08179967 | 0.1221296 | 0.2415803 | 0.1271546 | 0.01455638 | 0.0613704 | -0.06279399 | 0.03661762 | 0.08120182 | 0.09558634 | 0.09339539 | -0.1102678 | -0.153524 | -0.104692 | 0.1811093 | 0.1614875 | -0.05499596 | 0.1105982 | 0.1285049 | 0.3056661 | 0.1417117 | -0.1146922 | -0.05396564 | -0.06394096 | 0.03629969 | 0.06751674 | 0.004475806 | 0.120728 | -0.1805112 | 0.177512 | 0.07116871 | 0.2209019 | 0.1033266 | 0.3284409 | 0.3064396 | -0.09076281 | 0.03971653 | -0.213376 | 0.04720661 | 0.06486995 | 0.3400465 | 0.1248054 | -0.04273444 | 0.2911572 | 0.07867503 | -0.0792532 | -0.01327686 | 0.02901094 | 0.1507469 | 0.01861531
2943.44 | -0.00323823 | -1.36238 | 0.02029482 | -0.400042 | 0.4335084 | 0.328135 | -0.2078892 | -0.1950341 | -0.2162768 | -0.3126856 | 0.3210597 | -0.2973349 | -0.1185029 | 0.0002861088 | 0.1429178 | -0.02574691 | -0.2151501 | -0.03320553 | 0.01792144 | -0.01985016 | 0.08955352 | 0.147643 | 0.00530126 | -0.02626234 | 0.03885695 | 0.09301518 | -0.00476005 | 0.2007925 | 0.08033162 | 0.01618115 | -0.09382849 | -0.07693507 | 0.2413488 | 0.07268487 | 0.0009084585 | -0.1080109 | -0.2396846 | -0.04804595 | 0.05559996 | 0.08158485 | 0.04993726 | -0.2370496 | 0.05183947 | -0.09948266 | 0.1125054 | 0.1652336 | -0.1162126 | 0.2603409 | -0.09478184 | 0.09477312 | -0.1961156 | 0.1042716 | 0.1623712 | 0.08055985 | 0.1012126 | 0.0931262 | -0.03522011 | -0.2066318 | -0.2767535 | -0.09446675 | 0.09872009 | -0.1981658 | 0.03075647 | -0.00675749 | -0.2293698 | -0.1939834 | -0.1586722 | -0.2034746 | -0.1724198 | 0.05841671 | -0.1772716 | -0.1891346 | 0.04712172 | -0.05843112 | 0.08852581 | -0.01915558
2941.61 | -0.0403167 | 0.592636 | 0.4455689 | 0.7001378 | 0.6181795 | 0.2431614 | 0.6061375 | 0.1786849 | 0.5551892 | 0.6988833 | 0.139901 | 0.105132 | 0.4143276 | 0.2640986 | 0.2317234 | 0.3367192 | 0.1149688 | 0.04677353 | 0.3642963 | -0.05914789 | -0.01936083 | 0.08498837 | 0.06613617 | 0.1307357 | 0.0989666 | 0.2033622 | -0.04213928 | 0.1091996 | 0.01649669 | 0.07634902 | 0.06585315 | 0.150621 | 0.1549172 | -0.08672581 | 0.3596049 | -0.1650818 | 0.1834304 | -0.01000903 | 0.02109342 | 0.1217269 | 0.2603293 | 0.1935349 | 0.06085318 | 0.105153 | 0.09634573 | 0.2685493 | 0.113338 | 0.1966855 | 0.425194 | 0.05825875 | 0.3518873 | 0.2633648 | 0.1252614 | 0.2111565 | 0.08993611 | -0.0153242 | 0.3701415 | 0.1706788 | 0.002049362 | 0.06845741 | 0.1351383 | -0.08590058 | 0.1438908 | 0.248901 | 0.1286493 | 0.01084631 | 0.2937935 | 0.200232 | 0.01499319 | 0.04502444 | 0.07902098 | 0.09110386 | 0.03427965 | 0.07362115 | 0.02654267 | 0.1629686
2939.79 | 0.112938 | 0.0236474 | 0.4914634 | 1.276139 | 0.9436823 | 0.4442988 | 0.562912 | 0.4090517 | 0.3523343 | 0.0435674 | 0.2923836 | 0.4132276 | 0.5080671 | 0.3576881 | 0.2961145 | 0.2840645 | 0.3961464 | 0.1021169 | 0.2224015 | 0.04796868 | 0.4083805 | 0.4124892 | 0.322221 | 0.2876449 | 0.110093 | 0.2647993 | 0.31115 | 0.2618198 | 0.4403533 | 0.3319745 | 0.2741826 | 0.1830609 | 0.4829024 | 0.2658841 | 0.4013924 | 0.3146685 | 0.2161971 | 0.1989276 | 0.3771438 | 0.2840365 | 0.3246005 | 0.1847658 | 0.5334095 | 0.1145444 | 0.6410243 | 0.2740444 | 0.3425631 | 0.1331179 | 0.2623451 | 0.3874974 | 0.4606947 | 0.08146495 | 0.1858452 | 0.341695 | 0.3466824 | 0.3888564 | 0.2138163 | 0.4017819 | 0.4762612 | 0.4754635 | 0.3913184 | 0.1969804 | 0.2082112 | 0.4804046 | 0.3896344 | 0.04527858 | 0.3316281 | 0.2384234 | 0.2268645 | 0.3729011 | 0.4573411 | 0.3467739 | 0.2652875 | 0.3033921 | 0.2331639 | 0.1259729
2937.96 | -0.63871 | -0.402688 | -0.03251049 | 0.2326166 | -0.6852886 | 0.02650971 | 0.0434541 | 0.6866623 | 0.3214109 | -0.3263839 | 0.1121664 | 0.2456732 | 0.2357477 | 0.0859231 | -0.1030294 | 0.1822256 | 0.214117 | -0.013574 | 0.006759869 | 0.2038303 | 0.177692 | 0.2276588 | 0.06653792 | 0.1762376 | -0.02536753 | 0.05770565 | -0.091308 | 0.1466069 | 0.1811832 | 0.07576105 | -0.1517544 | 0.1423034 | 0.2250958 | 0.08161698 | -0.1177289 | -0.03467031 | 0.005269147 | 0.04214711 | 0.05042884 | 0.03171515 | 0.02315928 | -0.09252872 | 0.1521746 | 0.05072595 | 0.3074399 | 0.08415106 | 0.01056976 | -0.1009903 | -0.02254261 | 0.1313723 | 0.2279922 | -0.3195653 | 0.0269246 | -0.01544982 | 0.09097669 | 0.01276128 | -0.06502422 | 0.07212541 | 0.02399939 | -0.01970509 | -0.1571156 | -0.007878344 | -0.1662881 | 0.1755513 | 0.1388446 | -0.06627482 | 0.1742169 | -0.08900543 | 0.0729518 | 0.09107341 | 0.03066932 | -0.1780108 | -0.06476636 | -0.07639176 | -0.09654788 | -0.05696602
2936.14 | 0.228548 | 0.170774 | 0.5880073 | 0.2839228 | 0.8264831 | 0.561139 | 0.1430613 | 0.3450096 | -0.02536346 | 0.1606874 | 0.503791 | 0.554868 | 0.4998988 | 0.1561562 | 0.2296739 | 0.1042464 | 0.2030089 | 0.3827056 | 0.2052033 | 0.1402682 | 0.1909845 | 0.1890096 | 0.07916204 | 0.2355859 | 0.3268833 | 0.1429648 | 0.4088674 | 0.1294983 | -0.02932819 | 0.3564999 | 0.2269307 | 0.004062124 | 0.1134906 | 0.4335784 | 0.19254 | 0.104086 | 0.2090962 | 0.1051298 | 0.06541555 | 0.09676181 | 0.0390066 | 0.1665835 | 0.06371373 | 0.3284291 | 0.3151907 | 0.06489851 | 0.1903721 | -0.09107329 | 0.3267199 | 0.1434694 | 0.360966 | 0.03573128 | -0.03429688 | 0.09109234 | 0.225346 | 0.100481 | -0.02740018 | 0.1815548 | -0.06212801 | 0.1925888 | 0.1483577 | 0.03106474 | 0.2396899 | 0.2124325 | 0.01033113 | 0.1638911 | -0.08075389 | 0.2180356 | 0.211611 | 0.3212713 | -0.1032209 | 0.2972666 | -0.3704952 | -0.1634023 | 0.08616922 | -0.09328083
2934.31 | 0.524246 | -0.684533 | 0.3055255 | 0.4778114 | 0.621935 | 1.142913 | 0.0520118 | 0.8126842 | 0.1656945 | 0.2191453 | 0.1817803 | -0.04020711 | 0.3004494 | 0.1052214 | -0.07169346 | 0.1965758 | 0.2654418 | 0.04716569 | 0.2811719 | 0.2476138 | 0.009266274 | -0.06924929 | 0.0433617 | 0.3192641 | 0.09354504 | 0.1548634 | 0.1046538 | 0.1861134 | 0.07710844 | 0.07657078 | 0.2640306 | -0.03665404 | -0.0960163 | 0.2243775 | -0.1069025 | 0.1210182 | 0.2668233 | 0.04625496 | -0.09023743 | 0.08877296 | 0.05493755 | 0.2547369 | 0.07299013 | 0.289081 | 0.2739775 | 0.1675135 | 0.1747912 | 0.3091317 | -0.03147258 | 0.1554781 | 0.2012033 | 0.02550872 | 0.2948871 | 0.07588778 | 0.01791563 | 0.04210316 | 0.2046793 | 0.2425114 | 0.2423778 | 0.2098783 | -0.03354298 | 0.2161495 | 0.03604362 | -0.01876839 | 0.05293645 | 0.05287429 | 0.127602 | 0.1106319 | 0.03319677 | 0.1855278 | 0.2262387 | -0.03247686 | 0.3236873 | 0.3595892 | -0.04792171 | 0.1389883
2932.48 | -1.32306 | 0.174243 | -1.070496 | -0.09046416 | -0.2511649 | 0.2955522 | -0.7533355 | -0.4339298 | 0.08963683 | -0.3415413 | -0.0443626 | -0.0635851 | -0.1428735 | -0.01836442 | 0.188147 | 0.2398716 | -0.03757651 | -0.06917933 | -0.08218874 | 0.06229522 | -0.05045804 | -0.01061019 | 0.2270985 | -0.03625058 | -0.1400818 | -0.07740854 | 0.0689261 | 0.07255425 | 0.3052871 | -0.08105663 | -0.1137596 | 0.1665592 | -0.06202484 | 0.210026 | -0.06475817 | 0.01610293 | 0.05648978 | -0.06119951 | 0.02262129 | 0.03214238 | 0.04674245 | -0.0961324 | 0.1068633 | -0.01849682 | 0.06190387 | -0.2422806 | 0.1101544 | 0.3679859 | 0.1468821 | -0.1740098 | 0.1875937 | 0.06431737 | -0.1075138 | -0.1341026 | -0.1651888 | 0.03281365 | 0.2898144 | 0.03543073 | -0.08699454 | -0.01670747 | 0.150697 | 0.2303172 | 0.2226728 | -0.298574 | -0.02610339 | 0.0885664 | -0.07872688 | -0.04523366 | -0.04783632 | -0.1209227 | -0.07858785 | -0.1183219 | 0.09096659 | 0.07790996 | 0.2571425 | 0.05449512
2930.65 | -0.265749 | -0.0624079 | 0.3645566 | 0.6267422 | -0.6023243 | 0.3519691 | 0.01266165 | -0.01405736 | 0.1853802 | 0.4310979 | 0.3489483 | 0.4846904 | 0.1210546 | 0.3464987 | 0.3506705 | -0.0586023 | 0.1233475 | -0.06370914 | 0.4564717 | 0.2674388 | 0.06061178 | 0.1700304 | 0.1670287 | 0.04722362 | 0.1384042 | 0.1046415 | 0.2529576 | 0.03260613 | 0.09430446 | -0.01902164 | 0.06935739 | 0.2966021 | 0.2156709 | 0.04913756 | 0.1481713 | 0.1308146 | 0.1634291 | -0.09545639 | 0.08673726 | 0.122061 | 0.3314065 | 0.08941115 | 0.01898746 | -0.03328677 | -0.02842228 | -0.1642641 | 0.3867954 | 0.1585508 | 0.2520934 | -0.01589932 | -0.04567011 | 0.1033083 | 0.2706113 | -0.124226 | 0.0417565 | 0.09699573 | 0.2523167 | 0.04814378 | 0.1449332 | 0.1468595 | 0.3109894 | 0.146612 | -0.1028225 | -0.04161145 | 0.01684133 | 0.1245541 | 0.03194784 | 0.0917185 | 0.3100669 | 0.0117541 | 0.006660488 | 0.1373495 | 0.0532293 | 0.04038545 | -0.193872 | 0.06768834
2928.82 | -0.351433 | -0.1564 | 0.1819498 | -0.4657277 | -0.1457213 | 0.02627878 | 0.1592311 | 0.2631652 | -0.2543849 | -0.03426762 | 0.2190808 | -0.01472873 | -0.07844352 | -0.1416051 | -0.1205538 | 0.008622893 | 0.08979086 | 0.1611012 | -0.02969303 | -0.2589318 | -0.1452277 | -0.03982383 | -0.1124968 | -0.01582911 | -0.1442954 | -0.2744919 | 0.1201201 | -0.0800618 | -0.04373888 | -0.2005712 | -0.06491932 | -0.06103008 | -0.04351723 | 0.05862743 | -0.05341629 | -0.290876 | 0.1731703 | -0.1540381 | 0.1995519 | -0.007483148 | -0.0666882 | 0.1286021 | 0.00461107 | 0.0008246869 | 0.003112527 | 0.03558026 | 0.1266518 | 0.07099019 | -0.1550225 | -0.2724913 | -0.08399192 | -0.0283681 | -0.1071263 | -0.08963787 | -0.3123264 | 0.01502921 | -0.3223914 | 0.1342739 | -0.1837708 | -0.07989262 | -0.3333587 | -0.01051905 | -0.1355426 | -0.199214 | -0.2083029 | -0.0831808 | 0.1424156 | 0.009463412 | 0.03356331 | -0.07510895 | -0.05455609 | 0.07595397 | -0.1065372 | -0.04566255 | 0.01390349 | 0.1541134
2927 | 0.0389325 | 0.368469 | 0.2864089 | 1.203571 | 1.40449 | 0.3657061 | 0.4007878 | 0.1594878 | 0.3067113 | -0.02327276 | 0.2324856 | 0.9619101 | 0.2829529 | 0.2245943 | 0.3841326 | 0.1488189 | 0.1788117 | 0.2394809 | 0.4839709 | 0.2881019 | 0.1856155 | 0.3357287 | 0.1201682 | 0.4819815 | 0.1826199 | 0.3215865 | 0.03638424 | 0.02730558 | 0.3302576 | 0.05704224 | 0.2397109 | 0.4349542 | 0.428729 | 0.3607137 | 0.4035759 | 0.1167022 | 0.3296367 | 0.1533324 | 0.3855045 | 0.2290954 | 0.1450371 | 0.3628722 | 0.2344745 | 0.2301483 | 0.3272277 | 0.3817651 | 0.1834648 | 0.3736704 | 0.1940584 | 0.3976161 | 0.3409283 | -0.01356013 | 0.1005855 | 0.2137964 | 0.3089819 | 0.4942918 | -0.0195772 | 0.1232371 | 0.4632518 | 0.3029657 | 0.04715507 | 0.2221766 | 0.2221117 | 0.423882 | 0.1519872 | 0.1728407 | 0.5211667 | 0.3906733 | 0.1958105 | 0.2284179 | 0.3231219 | 0.3805049 | 0.4408566 | 0.3076835 | 0.2216408 | 0.3138135
2925.16 | -0.427991 | -0.7259 | -0.08428103 | -0.365329 | 0.04858446 | 0.7034861 | 0.07053561 | 0.1035475 | 0.5513123 | 0.08324067 | 0.1986981 | 0.1286634 | -0.01413627 | -0.140446 | 0.1820795 | 0.1182618 | 0.2930498 | -0.04813675 | -0.07578396 | 0.128053 | -0.02007029 | 0.02818935 | -0.110634 | -0.2399502 | -0.1004508 | -0.2289273 | 0.09911942 | -0.3528481 | 0.1675978 | -0.1974375 | -0.212051 | -0.02035505 | -0.1236657 | -0.2885852 | 0.05574478 | 0.0122191 | -0.1234545 | -0.1002672 | -0.08716496 | 0.124178 | -0.1309399 | 0.03614942 | -0.07188932 | -0.02820783 | -0.104849 | -0.4184985 | -0.2233222 | 0.1395635 | -0.1154324 | -0.02987243 | -0.08790465 | -0.07191375 | -0.1305411 | -0.2139992 | 0.1009975 | -0.02624208 | -0.009997833 | -0.1557583 | -0.06024902 | -0.07063181 | 0.06212745 | -0.03334182 | -0.0787618 | 0.07133758 | -0.02436596 | 0.1119956 | -0.07590695 | 0.137919 | -0.1056301 | 0.1661604 | -0.1043438 | 0.09971185 | 0.0368025 | 0.124635 | -0.03398347 | -0.08736956
2923.33 | 0.24781 | -0.62998 | 0.4981387 | -0.1723968 | 1.215263 | -0.3417265 | 0.07307146 | 0.5239653 | 0.3575474 | 0.0471218 | 0.2605413 | 0.1998941 | 0.298608 | 0.1780224 | 0.2000222 | 0.3072274 | 0.1640264 | 0.3470834 | 0.2179923 | 0.06572855 | 0.01809936 | 0.03765894 | 0.2437375 | 0.1844755 | 0.3235891 | -0.02353727 | 0.0643937 | 0.3161116 | 0.05348672 | 0.2310318 | 0.5311985 | -0.01216963 | 0.1774305 | 0.06184979 | 0.171486 | 0.1027451 | 0.08240972 | 0.08514071 | 0.09848584 | 0.165745 | 0.1541584 | 0.09975689 | 0.1831434 | 0.1769635 | 0.2434158 | 0.07389893 | -0.06916468 | 0.1737459 | 0.3068415 | 0.1522496 | 0.3855179 | 0.2112272 | 0.1750055 | 0.09038847 | 0.3563333 | 0.01439871 | 0.2672985 | 0.2972877 | 0.09926907 | 0.3359527 | 0.2481504 | 0.2960919 | -0.08686771 | 0.3042125 | 0.2868591 | 0.2465599 | 0.05858735 | 0.3486688 | 0.05600443 | 0.2016376 | 0.4678107 | -0.0590203 | 0.2423951 | 0.283497 | 0.1250106 | 0.4382063
2921.5 | -0.219393 | -0.343767 | -0.1093018 | 0.5442926 | 0.2857466 | 0.9441476 | 0.9797878 | 0.3730509 | 1.042134 | 0.2018076 | 0.1796276 | -0.1104242 | 0.05040512 | 0.3017394 | 0.1452823 | 0.2523937 | 0.3040431 | 0.2788772 | 0.1701445 | 0.07682802 | 0.1296044 | 0.2665406 | 0.232123 | 0.2427622 | -0.08176729 | 0.1570513 | 0.0785742 | 0.05851291 | 0.08562861 | 0.02539336 | 0.1035623 | 0.1911972 | 0.3807545 | 0.1439381 | 0.1652947 | 0.3884503 | 0.09353804 | 0.1730334 | 0.04010451 | 0.1585719 | -0.07289003 | -0.007388689 | 0.04838753 | 0.2358695 | 0.07956292 | 0.07846591 | -0.0369197 | -0.0117005 | 0.09512158 | 0.09039075 | 0.1271085 | 0.2016213 | 0.1881346 | 0.2000617 | -0.04700223 | 0.2014819 | 0.2515733 | 0.2141686 | 0.2101423 | -0.03823701 | 0.1662108 | 0.2347528 | 0.3196872 | 0.2931659 | 0.1345854 | 0.1617086 | 0.1442434 | 0.2668898 | -0.07531786 | 0.2371626 | 0.2592537 | 0.3188074 | 0.2284315 | 0.2962666 | 0.2596081 | 0.4758848
2919.67 | -0.591494 | -0.914873 | 0.1882082 | 0.2133524 | -0.3112291 | -0.01038887 | -0.3523266 | 0.1270995 | 0.4829793 | -0.2146786 | 0.05136463 | 0.2451959 | 0.02177514 | 0.3039399 | -0.1040349 | 0.2221358 | -0.04291464 | -0.1063188 | 0.0003114089 | -0.1069557 | -0.002877235 | -0.09006079 | 0.02516176 | -0.01608254 | -0.1947299 | -0.1260675 | -0.02917298 | -0.05251909 | -0.1750733 | -0.009607515 | -0.08035556 | 0.02853204 | -0.09895059 | -0.1400011 | -0.01163589 | -0.0819929 | -0.04126413 | -0.2026101 | -0.0430554 | -0.3363674 | -0.1536071 | -0.187577 | -0.1591523 | -0.07078219 | -0.1574605 | -0.1852896 | 0.01975571 | -0.05098854 | 0.05425039 | 0.004061345 | -0.009516877 | -0.1738707 | -0.04244593 | -0.006788541 | -0.2308027 | 0.07167191 | -0.0815064 | 0.009271069 | 0.003902929 | -0.02264962 | -0.3056112 | 0.05102533 | -0.07850608 | -0.01064174 | -0.1155609 | 0.3209167 | -0.2337438 | -0.03445191 | 0.1831755 | -0.190459 | 0.1478586 | -0.2057131 | -0.2004887 | 0.01663375 | -0.0204021 | -0.2427879
2917.84 | 0.179124 | -0.438545 | 0.5333695 | -0.2129061 | 0.2816796 | -0.1580939 | 0.4099161 | 0.309894 | 0.509184 | 0.1787707 | 0.01835698 | -0.1141433 | 0.2615377 | -0.03504458 | 0.2324602 | 0.3141264 | 0.3912188 | 0.09382888 | 0.1718253 | 0.1484638 | 0.206129 | 0.1874633 | 0.03739517 | 0.3103523 | 0.3750879 | 0.02949911 | 0.1314157 | 0.1291398 | -0.02121649 | 0.1747795 | -0.02055086 | 0.1342232 | -0.1397373 | 0.03935165 | 0.1042865 | 0.3011895 | -0.07819561 | 0.05588811 | 0.06856816 | 0.1442978 | 0.08278694 | 0.1443954 | -0.09808059 | 0.03721722 | -0.1018027 | -0.03445957 | 0.1983999 | 0.007174657 | 0.1111712 | -0.00912834 | 0.04895998 | -0.06178523 | 0.1173674 | 0.05511845 | -6.619133e-05 | 0.01503168 | 0.316733 | 0.1462747 | 0.1633811 | 0.0655724 | 0.003359186 | 0.1594027 | 0.1086402 | -0.07054775 | -0.0002508585 | -0.1050392 | -0.2215786 | 0.03000972 | -0.2173398 | -0.1301292 | 0.08500505 | 0.05030469 | -0.09286265 | 0.005579849 | -0.1052276 | -0.1566618
2916.01 | -0.431354 | -0.295719 | -0.2171248 | -0.1152812 | 0.7792208 | -0.546496 | -0.4477917 | 0.3024081 | 0.3887526 | 0.09634702 | 0.1758052 | -0.3315236 | 0.159915 | -0.1298834 | 0.1792411 | 0.3819334 | -0.1496004 | 0.1964498 | 0.02631008 | 0.2088661 | 0.293196 | 0.2210245 | -0.07273345 | 0.2219791 | -0.1285325 | 0.3067427 | -0.1225968 | 0.2376174 | 0.3031 | -0.1043901 | 0.1121811 | -0.0773398 | 0.112145 | 0.2918151 | 0.02505263 | 0.2695737 | 0.3242426 | -0.002793347 | 0.1799467 | -0.009263485 | -0.02232557 | -0.1088756 | 0.2561898 | 0.1454785 | 0.1979909 | 0.0675665 | -0.03745237 | -0.03241374 | 0.1682251 | 0.1240316 | 0.1317593 | 0.07464334 | -0.03962341 | -0.004546165 | 0.08430629 | 0.1047207 | 0.03186889 | -0.009244545 | 0.005705367 | -0.06610281 | 0.09298996 | -0.0009119077 | -0.36269 | -0.008785654 | -0.0316499 | -0.1406807 | 0.1807359 | 0.04574097 | 0.3574193 | -0.02095766 | 0.1191803 | -0.08386024 | -0.1073851 | 0.01917841 | -0.04387205 | -0.1927819
2914.18 | -0.23244 | -0.248305 | -0.0158783 | -0.06537977 | -0.1519555 | 0.8242167 | 0.7410464 | 1.009109 | 0.1703905 | 0.3475269 | -0.04788608 | 0.2597894 | 0.4243303 | 0.01945421 | 0.4679656 | 0.4014212 | 0.456471 | 0.3967684 | 0.02698178 | -0.193875 | 0.08749533 | 0.1569382 | 0.4509236 | 0.01161275 | 0.2699901 | 0.2421539 | 0.1599512 | 0.02904597 | 0.2126755 | 0.05534674 | 0.3423441 | 0.2721354 | 0.1445484 | 0.2271079 | -0.005348488 | 0.04273796 | -0.1753535 | 0.157924 | 0.09576267 | 0.08111529 | 0.1409386 | 0.1500993 | 0.09853574 | 0.1806126 | -0.1850249 | 0.09649951 | 0.2634295 | -0.2185525 | -0.09145139 | 0.13515 | 0.2876013 | 0.04008262 | 0.09617851 | -0.0150204 | 0.1197114 | -0.0006039042 | 0.2346807 | 0.1526841 | -0.03029264 | 0.3626017 | 0.1829431 | -0.06420528 | 0.117184 | -0.1909842 | 0.107283 | 0.1652716 | -0.002603168 | 0.08580896 | 0.1512404 | 0.1616395 | 0.2750783 | 0.2940661 | -0.04894973 | 0.2036961 | 0.09076398 | 0.3562123
2912.34 | -0.557478 | -0.20106 | -0.2441875 | 0.555982 | -0.1781185 | -0.04610182 | -0.6902651 | -0.2839426 | 0.5611072 | -0.2105296 | 0.4424954 | -0.2451513 | 0.03030805 | 0.3639008 | 0.0253767 | -0.06645679 | -0.01003351 | 0.08510233 | 0.1009485 | -0.108791 | 0.1011975 | 0.01972337 | 0.2424191 | -0.1744294 | 0.1561332 | 0.006522954 | -0.1673809 | 0.1861655 | 0.1710064 | 0.2147598 | 0.06014383 | 0.2068424 | 0.03062486 | 0.1136483 | 0.1350704 | 0.01086307 | -0.1379872 | 0.001518565 | -0.01309027 | 0.1225988 | -0.03743541 | 0.3359023 | 0.06332734 | -0.1010669 | -0.1042974 | 0.05225404 | -0.09413198 | 0.1318632 | 0.1857712 | 0.09743404 | 0.199508 | 0.224802 | 0.06146698 | -0.1227484 | 0.03324235 | 0.0890132 | 0.1935488 | 0.02202861 | 0.2748221 | -0.08722816 | -0.09282468 | -0.1035551 | -0.3053594 | -0.1050658 | -0.1202043 | 0.05659928 | 0.03350297 | 0.1745822 | 0.1153179 | -0.07046007 | 0.08900094 | -0.05974868 | 0.1558498 | 0.3151913 | 0.03018095 | 0.07558802
2910.51 | -0.215984 | -0.201593 | 0.05006484 | -0.06092289 | 0.03435205 | 1.223742 | 0.4961887 | 0.2324123 | -0.1221752 | 0.4221264 | 0.3135699 | 0.2965224 | 0.1243729 | 0.1230909 | 0.3879024 | 0.1734459 | 0.255611 | 0.1148624 | 0.1017112 | 0.02528211 | 0.1391731 | 0.1507024 | 0.1310121 | 0.05407027 | 0.04187398 | 0.01444134 | -0.080135 | -0.07147598 | -0.1392119 | -0.08947248 | 0.1923852 | 0.01957768 | -0.03427511 | 0.2927539 | 0.1046951 | -0.02116789 | 0.314333 | 0.06446808 | 0.2921923 | 0.04195078 | 0.02813891 | -0.08798967 | 0.02832681 | -0.1385455 | 0.1718227 | 0.130045 | 0.06078147 | 0.1894401 | 0.04871442 | 0.2059878 | 0.03829936 | 0.2873728 | 0.002632197 | 0.2577195 | 0.04419159 | -0.06527325 | 0.1281511 | 0.03795529 | 0.1894907 | 0.09650295 | 0.04613694 | -0.1189303 | 0.2476546 | -0.04384504 | -0.00685579 | -0.02751369 | -0.02814722 | -0.3221693 | 0.03015246 | 0.1367154 | 0.07335838 | -0.2184407 | -0.1517804 | -0.06088249 | 0.04278226 | -0.05898134
2908.67 | 0.0301429 | -0.0594347 | 0.9619175 | 0.6554667 | 0.3425489 | 0.5382873 | 0.4908377 | 0.7011353 | 0.2668745 | 0.3405315 | 0.231767 | 0.3609947 | 0.09664715 | -0.09333677 | -0.1761407 | 0.02356532 | 0.08262392 | 0.02294967 | 0.07806429 | 0.01300543 | -0.1645064 | -0.1085001 | -0.05423184 | -0.08337166 | 0.0004898201 | -0.05119855 | -0.1638538 | -0.06102025 | -0.2544871 | 0.06943523 | 0.08067376 | 0.002939461 | -0.05030391 | -0.0891594 | -0.1207895 | -0.1997698 | -0.03790163 | -0.3850491 | -0.0368743 | -0.1607664 | 0.09364983 | 0.04899551 | 0.04239129 | -0.07840808 | 0.05797512 | 0.01268993 | -0.1745204 | -0.3141146 | 0.05828978 | 0.09511274 | -0.04980665 | -0.1138327 | -0.2268394 | -0.1177714 | 0.05494936 | -0.195409 | -0.2299364 | 0.1272284 | -0.1402376 | 0.2310003 | -0.1074273 | -0.01279181 | -0.004301223 | 0.06607208 | -0.08910639 | 0.1322185 | -0.01675535 | 0.1077261 | -0.07975065 | 0.2218353 | 0.05736852 | -0.3285492 | -0.02053518 | -0.02227772 | -0.01782787 | 0.09868468
2906.84 | -0.43815 | -0.441243 | 0.3006341 | -0.3424993 | 0.365838 | -0.6259855 | -0.4206698 | -0.163509 | -0.2720989 | 0.4972163 | 0.1496303 | 0.2816636 | -0.1503442 | 0.2023609 | 0.1136543 | -0.003776862 | 0.05622225 | 0.07735858 | 0.02999819 | -0.2187622 | 0.04383149 | -0.1725586 | 0.003961135 | -0.07443958 | 0.03196053 | -0.0196023 | 0.02051959 | -0.1238995 | 0.06917207 | 0.05737584 | -0.0312867 | -0.1844724 | -0.2369176 | -0.007574488 | 0.04389974 | 0.08494417 | 0.1224975 | 0.01904553 | -0.09806501 | 0.002109862 | -0.06051472 | -0.009073691 | 0.0565721 | -0.01794075 | -0.1530085 | 0.2857071 | 0.02946439 | 0.2797077 | 0.1656974 | -0.06469435 | 0.008505933 | 0.1432598 | -0.2366652 | -0.005177906 | -0.03179466 | 0.04016057 | -0.148742 | 0.2165125 | -0.1533045 | 0.2428776 | 0.0560227 | -0.02889361 | 0.1094433 | 0.2488881 | 0.1937177 | 0.1944831 | 0.2871787 | 0.09844326 | 0.02932193 | -0.03443402 | -0.1052429 | 0.1221852 | 0.1837879 | -0.05685195 | -0.05404647 | -0.109827
2905.01 | -0.811339 | -0.63273 | 0.399209 | 0.42112 | -0.03844926 | -0.3166509 | -0.4763648 | -0.8378482 | -0.03193472 | -0.631795 | -0.2662823 | -0.08436079 | -0.2263784 | 0.08323025 | 0.2327854 | -0.05497024 | 0.07872265 | 0.01007641 | 0.006296148 | 0.03723749 | -0.04073821 | -0.04134696 | 0.08597237 | -0.06551823 | 0.01427033 | 0.1335278 | 0.08274257 | -0.04083578 | -0.1927447 | 0.04504877 | -0.2164898 | 0.1645427 | 0.06462153 | -0.07237508 | 0.01344388 | 0.05236203 | 0.06361727 | 0.08143007 | 0.2550541 | 0.0184424 | 0.1999341 | 0.2740688 | -0.1728826 | 0.3354698 | -0.09530846 | -0.2460847 | 0.111732 | -0.07768443 | 0.1271251 | -0.2488393 | 0.2131493 | 0.05852475 | -0.1976654 | -0.03885799 | -0.1919514 | -0.1147086 | -0.3601007 | -0.1086269 | -0.09364056 | -0.03834338 | -0.3170783 | -0.2647824 | 0.05235793 | -0.1050863 | 0.2565013 | -0.1579299 | 0.02995568 | -0.3013409 | -0.1546113 | -0.2907267 | -0.07304382 | -0.03697811 | -0.2461114 | -0.04266512 | -0.09027114 | 0.2665769
2903.17 | -0.565609 | 0.0803934 | 0.1147717 | 0.1368541 | 0.1772819 | 0.2758569 | 0.7999479 | -0.4170036 | -0.2564517 | 0.1914195 | -0.1590002 | 0.1200439 | -0.03383665 | -0.01167724 | -0.1360582 | 0.2358816 | -0.1668588 | 0.08908345 | -0.06625916 | -0.07273765 | 0.04526148 | 0.114261 | 0.216092 | -0.007795342 | 0.337709 | 0.1887932 | 0.0226733 | 0.1639584 | 0.1792512 | 0.105658 | 0.08597077 | 0.07448538 | 0.02494471 | 0.00925296 | -0.01707478 | -0.07792711 | -0.09245843 | -0.002815494 | 0.1690244 | -0.06310471 | 0.2163842 | 0.166988 | -0.1095258 | -0.06706672 | 0.03588137 | -0.02166736 | -0.04973001 | -0.04508208 | -0.3013516 | 0.1035682 | -0.04556638 | -0.02646019 | 0.0854381 | -0.04806919 | 0.2088687 | 0.2423422 | 0.01434537 | 0.05397634 | 0.06303507 | -0.149233 | -0.1293986 | -0.3789002 | -0.1267885 | -0.06892971 | 0.001537658 | -0.1932308 | -0.154223 | -0.0914469 | -0.07072608 | -0.2299762 | -0.04109529 | -0.02567872 | -0.1396371 | -0.2968796 | -0.1751997 | 0.08169633
2901.33 | -0.415243 | -0.492339 | -0.07660966 | 0.7093213 | 1.108387 | -0.08615531 | 1.312891 | 0.05131323 | 1.200449 | 0.3954837 | 0.04306522 | 0.3235091 | 0.3052958 | 0.4054933 | 0.1291136 | 0.1857611 | 0.09979434 | 0.1682555 | 0.1294152 | 0.134271 | 0.2285114 | 0.2699888 | 0.1261187 | 0.07424048 | -0.1198257 | 0.09729897 | 0.1330722 | -0.04612103 | 0.08764762 | 0.1172112 | 0.2663021 | 0.1551558 | 0.1075757 | 0.06642421 | 0.04992494 | 0.03536547 | 0.06875167 | -0.0629102 | -0.01490773 | 0.196535 | 0.2083237 | 0.1328512 | 0.002688985 | 0.1160567 | 0.06995457 | 0.2028754 | 0.4230599 | 0.08512165 | 0.1484294 | 0.06561467 | -0.1335377 | -0.1851146 | 0.002820633 | 0.2597331 | 0.243556 | 0.03797379 | 0.3402459 | 0.1434905 | 0.07291603 | 0.1296452 | 0.009291697 | -0.2249852 | -0.03792634 | 0.06468724 | -0.0345699 | 0.1129715 | -0.1678543 | -0.1745925 | -0.01149324 | -0.0474141 | -0.2533519 | -0.1610542 | -0.2770964 | -0.03905815 | -0.3578312 | 0.2134355
2899.5 | 0.068332 | -0.446165 | -0.1751276 | 0.1385315 | -0.3879184 | -0.2120472 | -0.3659833 | -1.099501 | -0.07591338 | -0.1149751 | 0.1970135 | -0.5216248 | 0.1326285 | -0.1532993 | -0.09381277 | 0.03863649 | -0.07259831 | 0.1986655 | -0.1139963 | -0.1710763 | -0.2470044 | -0.0618432 | 0.01125858 | -0.0631026 | 0.1052722 | -0.01884399 | 0.04790434 | -0.1589709 | -0.004069007 | -0.0909823 | 0.08071245 | -0.08134728 | -0.2729696 | 0.05055196 | -0.005176119 | -0.09537125 | 0.1327255 | -0.05007186 | -0.1744923 | -0.03196807 | -0.1900608 | -0.07217208 | -0.0314907 | 0.05554264 | -0.1883101 | 0.1105567 | 0.0910768 | -0.4433665 | -0.4015802 | 0.1250833 | -0.02626205 | -0.026955 | -0.05544338 | -0.04210326 | 0.1319021 | 0.004051274 | -0.3333582 | -0.3037144 | -0.1615912 | -0.2260665 | -0.09607932 | -0.1686728 | -0.1442845 | -0.2164976 | -0.09570974 | -0.1662322 | -0.1329337 | -0.0872932 | 0.1206205 | -0.1332697 | -0.05096378 | -0.2234379 | -0.2440003 | -0.1229644 | -0.1257676 | -0.2160965
2897.66 | 0.266071 | 0.457011 | 0.2953677 | -0.09951311 | -0.2642553 | 0.279355 | -0.6173912 | 0.4637583 | 0.2801998 | 0.1838784 | 0.0170603 | 0.3943895 | 0.2285615 | 0.06810609 | 0.2925501 | 0.208962 | 0.07188707 | 0.326585 | 0.4717932 | 0.1575822 | 0.1552013 | 0.02098157 | 0.3103253 | 0.2385812 | 0.4276196 | 0.05967943 | 0.4014382 | 0.289018 | 0.07458777 | 0.01758673 | 0.2364113 | 0.2186724 | 0.1274165 | 0.1811478 | 0.06160346 | 0.01744991 | 0.00173704 | 0.08438458 | 0.446222 | 0.3001595 | 0.1674158 | 0.3078913 | 0.1049862 | 0.3123883 | 0.04155208 | 0.2133857 | 0.2957892 | 0.345158 | 0.1217589 | 0.452854 | 0.2517578 | -0.0887938 | -0.04048044 | 0.2899747 | 0.1664005 | 0.2137443 | -0.055335 | 0.02963454 | -0.07956741 | 0.1252783 | 0.09081684 | 0.1558024 | -0.1533893 | 0.2095594 | -0.03546122 | -0.05525137 | -0.07365466 | -0.0001626807 | 0.2279519 | 0.2442315 | 0.05362162 | 0.1283414 | 0.2035367 | 0.1343399 | 0.2526868 | 0.08571329
2895.82 | -0.441075 | -0.0209033 | -0.474632 | 0.09038181 | -0.09188181 | 0.2455532 | -0.2986132 | -0.3062957 | 1.268852 | 0.5774848 | -0.3537689 | 0.1191059 | 0.1295877 | -0.2962271 | 0.04429244 | 0.1601754 | -0.0765246 | 0.1862848 | -0.08892547 | -0.02618911 | 0.1913205 | 0.2015741 | 0.2674401 | 0.003693979 | -0.1040568 | 0.1623896 | 0.3886487 | 0.2000596 | 0.2263041 | 0.247927 | 0.2945092 | 0.1771094 | -0.0817663 | 0.2142213 | 0.1282451 | 0.0325156 | 0.09055538 | 0.1698461 | 0.2132863 | 0.1683974 | 0.01263836 | -0.0438795 | 0.2170739 | 0.05728527 | 0.00339332 | 0.413967 | -0.01163708 | 0.2066994 | 0.03537599 | -0.02439475 | 0.2858162 | 0.06846118 | -0.02551722 | -0.01217507 | 0.2494459 | -0.0161745 | 0.003638698 | -0.002988019 | -0.1929799 | 0.06162996 | 0.03341036 | -0.03179238 | -0.1383642 | -0.02289316 | 0.1949037 | 0.1777035 | -0.01450829 | -0.08411151 | 0.06684094 | 0.1580685 | 0.08505967 | 0.06516049 | 0.1630984 | 0.2204951 | -0.1006744 | 0.1675803
2893.98 | -0.148338 | -0.498944 | -0.3898924 | -0.2918856 | 0.3195128 | 0.1630783 | -0.4568994 | -0.07654052 | 0.4021264 | 0.01839943 | -0.2012379 | 0.128784 | 0.104091 | 0.2415695 | 0.2588092 | 0.2824041 | -0.1032026 | -0.05176091 | -0.01555522 | 0.1067766 | 0.2271494 | 0.0409407 | 0.2484308 | -0.1092645 | 0.4615805 | -0.07668845 | 0.1559168 | 0.0620701 | -0.08573365 | 0.08784442 | 0.1573183 | 0.2817551 | 0.416774 | 0.07657998 | 0.2190314 | 0.2181113 | 0.0331454 | 0.0354033 | 0.1754497 | 0.0363316 | 0.1502903 | 0.04300163 | -0.1588666 | 0.02192106 | 0.258155 | 0.1512983 | -0.1238396 | 0.0926607 | 0.09539229 | 0.1079148 | 0.1981038 | 0.1278072 | 0.1357199 | 0.07581165 | 0.1617365 | -0.1732268 | 0.1849769 | 0.2081956 | -0.01418605 | -0.3437588 | -0.04886488 | -0.04859101 | -0.05052803 | -0.03580392 | -0.08748077 | -0.0771819 | -0.05308335 | 0.1000525 | 0.149329 | -0.1233758 | 0.2872069 | 0.05040178 | 0.000465847 | -0.05955467 | 0.03384026 | -0.0434771
2892.14 | 0.00142606 | -0.310447 | 0.3593606 | 0.4201815 | -0.4587873 | 0.07987433 | -0.1874708 | 0.6293498 | 0.3630274 | 0.1255881 | -0.1444019 | -0.6240117 | 0.1276436 | 0.02286312 | 0.03360232 | 0.2342612 | 0.2844871 | -0.1677742 | -0.03989256 | -0.1019516 | 0.09188858 | -0.02201906 | -0.03926989 | -0.0513975 | -0.07062115 | -0.242926 | 0.0690334 | -0.07603233 | -0.1297386 | 0.0006406739 | -0.07744869 | -0.2722022 | -0.03557851 | 0.01222862 | 0.01704562 | 0.06182127 | 0.1465667 | -0.001749626 | 0.01575675 | 0.07455539 | -0.1268454 | -0.1141715 | -0.1934691 | -0.03752398 | 0.1959682 | 0.05957101 | -0.06545839 | 0.02724393 | 0.0333227 | -0.003740657 | -0.1579911 | -0.0328527 | -0.02019535 | -0.03159438 | 0.1469728 | 0.278971 | 0.1228842 | 0.02906407 | 0.01796816 | 0.2507653 | 0.3074304 | -0.4067308 | -0.2311937 | -0.09742064 | 0.04432498 | -0.03942217 | -0.189366 | 0.2106237 | 0.03665834 | 0.08278586 | 0.1479188 | 0.2060536 | -0.01587973 | -0.02296047 | -0.0268807 | 0.2329592
2890.3 | -0.372729 | -0.312547 | 0.5825393 | 0.4645847 | 0.7636781 | 0.3296971 | 0.6528815 | 0.2399057 | 0.3710761 | 0.2322277 | 0.007389552 | -0.3299118 | 0.07820661 | 0.1939255 | 0.07578258 | -0.1065498 | -0.1819172 | 0.08192818 | 0.00877302 | 0.2498986 | -0.1899572 | 0.1834885 | 0.1602754 | 0.05518872 | 0.2261937 | 0.1517092 | -0.01830236 | -0.1168289 | 0.04547559 | 0.2059134 | -0.1659774 | -0.04577635 | -0.0486452 | 0.04556978 | 0.08317295 | 0.2223274 | 0.2845736 | 0.00958484 | 0.124347 | 0.3074694 | 0.2056141 | -0.1008968 | 0.1864403 | 0.0007254034 | 0.01195821 | 0.06537017 | 0.3344665 | 0.3519513 | 0.06867737 | 0.2258167 | 0.04691754 | 0.07449045 | 0.1166125 | 0.08038439 | 0.083258 | 0.1698068 | 0.1832601 | 0.3375986 | 0.04984562 | 0.2109552 | 0.004541384 | 0.2354495 | 0.2219313 | 0.4021072 | 0.4194633 | 0.04706516 | -0.1305393 | 0.174597 | 0.1188707 | 0.09364374 | 0.252749 | 0.1173101 | 0.2112437 | 0.3302321 | 0.302549 | 0.3871094
2888.47 | -0.747 | 0.0185704 | -0.7677093 | 0.6985286 | 0.4150544 | 0.2461103 | -0.4595128 | -0.3875408 | -0.3785867 | -0.3281924 | -0.364911 | -0.0363439 | 0.3703293 | -0.07446996 | 0.1415715 | -0.1790355 | -0.08787422 | -0.05876456 | -0.0645402 | 0.04050221 | -0.2037771 | -0.07424834 | 0.06670821 | -0.05761477 | 0.01078829 | -0.1856481 | -0.1304813 | 0.01289902 | 0.1716979 | -0.05244401 | -0.05935307 | -0.03898233 | -0.06145361 | 0.2010023 | -0.0948994 | -0.1539874 | 0.007915078 | -0.1988912 | -0.2302466 | 0.2472842 | 0.05005261 | 0.1072382 | -0.09245749 | -0.4975588 | -0.1964518 | -0.1237246 | 0.02689545 | 0.2864857 | -0.04263531 | -0.2765329 | -0.08958515 | 0.3765507 | 0.009321305 | -0.1493665 | -0.175702 | 0.1332735 | 9.532635e-05 | 0.0117825 | 0.03271803 | 0.1222618 | 0.2864227 | 0.1461063 | -0.03255411 | 0.09692545 | 0.03807947 | -0.06174153 | -0.1449824 | 0.08957134 | -0.2378915 | 0.03109217 | -0.0569517 | 0.2476721 | -0.02517967 | -0.0001145819 | -0.075286 | 0.07759473
2886.63 | 0.735766 | 0.111472 | 1.308694 | 1.455041 | 1.495475 | 1.258076 | 1.380291 | 1.12784 | 0.3335974 | 0.682329 | 0.4053494 | 0.3044679 | 0.07725056 | 0.266352 | 0.1820014 | 0.2361899 | 0.2008619 | 0.2639428 | 0.3255923 | 0.3917362 | 0.1968419 | 0.08285387 | 0.3142717 | 0.1465802 | 0.2587302 | 0.2573382 | 0.3667134 | 0.3376684 | 0.1999143 | 0.05485658 | -0.09916075 | 0.1383627 | 0.2674634 | 0.1856214 | 0.1903171 | 0.1278589 | 0.2678352 | 0.1289285 | 0.2445009 | 0.06471884 | 0.1624549 | 0.3151524 | 0.1406265 | 0.07758898 | 0.009658591 | -0.1176424 | 0.3776914 | 0.2208484 | 0.0652927 | 0.1964924 | 0.2127845 | 0.2635493 | 0.1703102 | 0.376745 | 0.1993008 | 0.2425676 | 0.2320735 | 0.1736003 | 0.1373621 | 0.2287339 | 0.1773377 | 0.1302902 | 0.2004552 | 0.2553733 | 0.3149206 | 0.146431 | 0.1088275 | 0.2968467 | 0.2345109 | 0.2366279 | 0.1945618 | 0.1826444 | 0.1772376 | 0.3519684 | 0.08329671 | 0.1581356
2884.78 | -0.924424 | -0.414777 | 0.2406569 | 0.1627616 | 0.3379692 | -0.3482553 | 0.3155537 | 0.3576757 | 0.4588989 | -0.02179755 | 0.1278232 | 0.0258047 | -0.02060161 | -0.0517325 | 0.562818 | 0.2610079 | 0.04994052 | -0.02324777 | 0.1059015 | 0.108381 | 0.1093181 | -0.2478262 | 0.02491064 | 0.1312594 | -0.07871019 | -0.08029535 | 0.1562097 | 0.003695309 | -0.01598637 | 0.01549984 | -0.1389861 | 0.2912412 | -0.1108293 | 0.1217185 | 0.1826139 | -0.005349651 | 0.1129731 | 0.06615376 | -0.03669249 | -0.1180989 | 0.006407779 | -0.08692479 | 0.2514886 | 0.3113333 | -0.02828757 | 0.05918336 | 0.02112036 | -0.1131592 | 0.1970737 | 0.1326791 | 0.05181028 | 0.1503134 | 0.08716014 | 0.09771778 | -0.03552364 | 0.1075905 | 0.09867622 | -0.03056187 | 0.04685846 | 0.2863162 | 0.189561 | 0.2612465 | 0.1404714 | 0.2433809 | 0.07923314 | 0.03745425 | 0.021116 | 0.08912615 | 0.04831523 | 0.05175063 | 0.03172909 | -0.02926161 | -0.1817125 | -0.02834115 | -0.002121921 | 0.1652538
2882.94 | 0.129567 | 0.201721 | 0.4093127 | 1.107349 | -0.2482351 | 0.3797544 | 0.441735 | 0.0159895 | 0.3144991 | 0.2259457 | 0.2311573 | 0.03255365 | 0.3447911 | 0.06855814 | 0.1377817 | -0.05600323 | -0.0283852 | -0.01782845 | -0.1138775 | 0.2392191 | -0.02712564 | 0.1776869 | 0.003571185 | 0.3354066 | -0.02576305 | 0.0698876 | 0.09164268 | 0.2061945 | 0.328786 | 0.3904669 | 0.01628373 | 0.2487367 | 0.1452305 | 0.2772827 | 0.1258846 | 0.4952718 | 0.05566337 | 0.2225986 | 0.02378222 | 0.1621682 | 0.1915009 | 0.2182427 | 0.09393257 | 0.1793356 | 0.128638 | 0.2604143 | -0.04304733 | -0.008135104 | 0.06012544 | -0.1508832 | 0.01267577 | -0.01212559 | -0.06934568 | -0.108342 | 0.2173372 | 0.167147 | 0.3558785 | 0.2284834 | 0.4442903 | 0.0270485 | 0.1035788 | -0.1684869 | 0.007112451 | 0.1097678 | 0.209161 | 0.2696965 | -0.09088898 | 0.3202153 | -0.2353446 | 0.08616214 | 0.210583 | 0.2219698 | 0.1907687 | 0.3468446 | 0.3026379 | 0.1965738
2881.1 | -0.102256 | 0.437166 | 0.8149088 | 1.383984 | 0.689297 | 0.394918 | -0.09810974 | 0.3411974 | 0.4614869 | 0.2827837 | 0.1914947 | 0.4201036 | 0.1247386 | 0.2615078 | 0.6383692 | 0.4802343 | 0.2829398 | 0.2314127 | 0.3737951 | 0.3697372 | -0.04186332 | 0.1886653 | -0.06680001 | 0.1492025 | 0.2956396 | 0.1223216 | 0.2463556 | 0.09157912 | 0.06342335 | 0.2042372 | 0.1716597 | 0.08413483 | 0.01120292 | 0.1889984 | 0.06902599 | 0.141911 | -0.09956206 | 0.1836803 | 0.1087264 | 0.2713653 | 0.2788287 | 0.1817979 | 0.3263676 | 0.1204553 | 0.4072699 | 0.02261004 | -0.03423737 | 0.07232215 | 0.3615751 | -0.06880032 | -0.05093474 | 0.1422679 | 0.3838781 | -0.04642228 | 0.2261967 | 0.1531444 | -0.06954552 | 0.4385255 | 0.3051399 | 0.1335643 | 0.3825897 | 0.1828209 | 0.1173019 | -0.07235923 | 0.1192479 | 0.2334232 | 0.2604419 | 0.08762277 | 0.4323625 | 0.2422648 | 0.02394867 | 0.2289595 | -0.02231448 | 0.2093237 | 0.09505434 | 0.03251996
2879.26 | -0.429411 | 0.482044 | 0.4101104 | 0.3736694 | 0.4837103 | 0.4116206 | -0.2560396 | -0.2382923 | 0.2170597 | 0.4345443 | -0.1816306 | -0.09725304 | 0.05074483 | 0.1856031 | -0.05712787 | 0.06470131 | -0.06502654 | -0.2511095 | 0.08105992 | -0.1343739 | -0.05676584 | 0.1996796 | -0.1373566 | 0.1581259 | -0.1632403 | 0.07723948 | 0.303096 | -0.09643875 | 0.2123186 | 0.1395898 | -0.1364509 | -0.0563767 | 0.02344804 | 0.02764745 | 0.06063653 | 0.007560932 | -0.059873 | 0.02261924 | 0.02323349 | 0.06334521 | 0.09748844 | 0.04778947 | 0.07080826 | 0.1835506 | 0.1977526 | -0.02017288 | 0.07183039 | -0.1398866 | -0.1182392 | -0.03587341 | -0.1146364 | -0.06936872 | 0.007518282 | -0.009005907 | 0.08856909 | 0.04119286 | -0.1042247 | -0.2296466 | 0.01988695 | -0.05240737 | 0.1001051 | 0.0954926 | 0.1785675 | 0.06279248 | 0.2242348 | 0.05059704 | 0.07533893 | 0.04985993 | 0.02686386 | 0.0811626 | -0.1380569 | -0.05706829 | -0.1137512 | 0.04680356 | 0.05800548 | -0.1315806
2877.42 | -1.23285 | -0.425557 | 0.337994 | 0.2193327 | -0.6271373 | -0.474487 | -0.1272358 | -0.1510782 | -0.02848111 | 0.06215328 | 0.3977068 | 0.09967979 | 0.0008101545 | 0.08483613 | 0.05109867 | -0.4004166 | -0.1453225 | 0.0955226 | -0.1383417 | -0.05361979 | -0.04750109 | 0.06429943 | 0.08464716 | 0.02065439 | -0.3536485 | -0.0897288 | 0.01831538 | 0.1789526 | 0.2145683 | -0.07169633 | -0.1274445 | -0.09950482 | -0.06167356 | 0.03700936 | -0.02118142 | -0.1514801 | -0.1425404 | -0.1874602 | -0.1110093 | -0.1936335 | -0.1084165 | -0.1107305 | 0.132173 | -0.26572 | -0.03655845 | 0.03452222 | 0.00704225 | 0.1356394 | -0.305965 | 0.143301 | 0.04115611 | -0.1348961 | -0.2226368 | -0.06937034 | -0.1954313 | 0.001905043 | -0.01678974 | -0.1420409 | -0.3869931 | -0.140745 | -0.2319514 | -0.1376577 | -0.1749596 | -0.06999877 | -0.06114068 | -0.2057176 | -0.01216695 | -0.03685817 | -0.1101169 | -0.03143909 | -0.153326 | 0.095715 | -0.1809227 | -0.04319735 | -0.003630506 | 0.02120094
2875.57 | 0.392202 | 0.0477088 | 1.075037 | -0.2218778 | 0.2137285 | 0.3081022 | 0.5267932 | 0.7458328 | 0.407869 | 0.3560385 | 0.5960242 | 0.5824004 | 0.07243115 | 0.3005035 | 0.2802748 | 0.3044748 | 0.236916 | 0.07632712 | 0.1790297 | 0.09989996 | -0.1601344 | -0.02220583 | 0.1846559 | 0.07816509 | -0.08023992 | 0.1823434 | 0.2941683 | 0.0396649 | 0.1920716 | 0.3263607 | 0.222979 | 0.3205484 | 0.1702005 | 0.168262 | 0.1650764 | 0.2987922 | 0.09146629 | 0.06566781 | 0.2914787 | 0.2809929 | 0.2464222 | 0.1454917 | 0.09578341 | 0.1631023 | 0.1921037 | 0.2597528 | 0.2589889 | 0.1184 | 0.2372663 | 0.4440306 | 0.1967286 | 0.2385249 | 0.2299039 | 0.211611 | 0.0571098 | 0.254896 | 0.1441281 | 0.1405358 | 0.08447009 | 0.1369669 | -0.05244568 | 0.1662762 | 0.2517536 | 0.01683059 | 0.2631556 | 0.04974098 | 0.217554 | 0.2662871 | 0.09443882 | 0.1241658 | -0.02185921 | 0.199341 | 0.1173969 | 0.1589493 | 0.2272243 | 0.07639607
2873.73 | -0.363791 | 0.758984 | -0.1403847 | 0.3357094 | -0.4697996 | 0.4263512 | -0.1985964 | 0.4047247 | 0.3311122 | -0.06467996 | 0.3181294 | 0.4463088 | 0.3630056 | 0.1985087 | 0.3133402 | 0.008481578 | 0.008655538 | 0.1791212 | -0.1131925 | 0.301891 | -0.004629218 | 0.1838342 | 0.1870129 | 0.1598335 | 0.02281967 | 0.01537941 | 0.1310083 | 0.07100938 | 0.09603241 | 0.3582466 | 0.08571385 | -0.06441332 | -0.06136469 | 0.1775821 | 0.1804173 | 0.2364893 | 0.03237901 | 0.2454307 | -0.06192657 | -0.0005085707 | -0.05758058 | -0.03719049 | 0.03486354 | 0.006276264 | 0.005618554 | 0.0213786 | -0.07473369 | 0.271793 | 0.1455411 | 0.183627 | 0.1814673 | -0.02236892 | 0.1944322 | 0.199766 | 0.1389062 | 0.1171824 | 0.03709732 | 0.1301779 | 0.01973677 | -0.1217621 | 0.1020699 | -0.06600804 | 0.09294079 | -0.04246915 | 0.0263548 | -0.1096621 | -0.01596936 | -0.162383 | -0.04235295 | 0.08438464 | 0.03663451 | 0.3515445 | -0.1453594 | 0.1410814 | 0.04324809 | 0.1315382
2871.88 | -0.0722415 | 0.136844 | -0.2127002 | 0.1303852 | 0.3696933 | -0.1673275 | -0.208188 | -0.07922764 | 0.2779522 | 0.1334128 | 0.5640192 | 0.2628063 | 0.01873426 | 0.04715831 | 0.1259531 | 0.2725216 | 0.3648671 | -0.05958302 | -0.112478 | -0.008834021 | -0.09304785 | -0.07360836 | -0.03013929 | -0.002464591 | 0.1749532 | -0.07820097 | 0.1384865 | 0.1509998 | -0.0734407 | 0.04825237 | -0.2711508 | -0.2301795 | -0.04910211 | -0.08145382 | -0.1703486 | -0.04566909 | -0.07616497 | -0.06274337 | -0.04945306 | -0.20877 | -0.2155054 | -0.07342548 | -0.2700633 | -0.1506363 | 0.01387758 | -0.07093635 | 0.05467537 | -0.01388416 | 0.07746489 | 0.06940507 | -0.1266411 | -0.1614437 | -0.08515808 | 0.01712734 | 0.09867032 | -0.2647167 | -0.04541438 | 0.2659818 | -0.1420408 | -0.3315294 | -0.3292473 | -0.1025205 | -0.3341652 | -0.05286133 | -0.1373149 | -0.0987586 | 0.06778897 | -0.07904269 | -0.08138024 | -0.05317362 | 0.04673792 | -0.3744371 | -0.1155524 | 0.07394579 | -0.01908032 | 0.1621638
2870.04 | 0.028753 | -0.723467 | -0.09404697 | 0.5432518 | -0.3155527 | 0.2890275 | -0.1209061 | 0.4369445 | 0.05329157 | 0.09312412 | 0.0003792085 | -0.0155064 | 0.2103221 | 0.2368673 | 0.2302836 | 0.1940286 | -0.03577595 | -0.005676941 | 0.3030948 | 0.07024469 | 0.0869483 | -0.01406006 | -0.2717601 | 0.03014738 | 0.03477119 | 0.0965188 | 0.04834931 | -0.01285102 | 0.09816612 | -0.04252496 | 0.07936895 | 0.1161668 | 0.06055984 | -0.04786816 | -0.009009703 | 0.01334405 | -0.03892333 | 0.1167763 | -0.01263227 | 0.02207716 | -0.007726343 | -0.1094661 | 0.1322248 | 0.0336258 | 0.3143849 | 0.05607652 | -0.25518 | 0.09066356 | -0.0400378 | 0.1255823 | -0.06900997 | 0.06532882 | 0.0009278001 | 0.1270285 | -0.1610869 | -0.1592801 | -0.07893927 | -0.03755408 | 0.1599778 | -0.004636957 | 0.01946958 | -0.06557896 | 0.1898656 | 0.1075796 | -0.008428072 | 0.1556241 | -0.06784798 | 0.02843773 | 0.1481656 | -0.04449819 | 0.2034258 | 0.04573657 | -0.1346379 | 0.03079687 | 0.0647198 | -0.0997893
2868.19 | -0.108421 | -1.01242 | -0.4032777 | 0.4791209 | -0.7158744 | -0.1092742 | 0.2062778 | 0.1434999 | -0.001170064 | 0.433549 | -0.3252123 | 0.135269 | -0.08671828 | 0.1576571 | -0.153983 | -0.1049449 | -0.2178938 | -0.3906577 | -0.01276262 | 0.1978548 | 0.09619856 | -0.1010464 | -0.1229099 | -0.1570534 | -0.08052823 | -0.07014845 | -0.1880635 | -0.1524279 | -0.04762737 | -0.08498255 | -0.03364702 | -0.1962504 | -0.04940417 | -0.3070821 | -0.04305243 | -0.001136275 | -0.3438457 | -0.09397992 | -0.09759544 | -0.03960068 | -0.06831279 | -0.1452711 | -0.1484509 | -0.05067362 | 0.07785516 | -0.06120825 | -0.05299273 | -0.04887061 | -0.01192281 | 0.01097865 | -0.01155342 | -0.195728 | -0.1328144 | -0.2751964 | -0.1525566 | 0.1166157 | -0.03910998 | -0.3413283 | -0.1958778 | -0.09209194 | 0.001894859 | -0.07690809 | -0.04224133 | 0.072769 | 0.02293867 | -0.05383414 | -0.1300606 | 0.1602904 | 0.2557903 | 0.1347231 | -0.0785334 | -0.04629315 | 0.1877323 | 0.08489536 | -0.168869 | 0.0286183
2866.35 | -0.102804 | 0.603321 | 0.9075353 | 0.3191154 | 0.2162174 | -0.07667361 | 0.6303481 | 0.3737954 | 0.6267606 | 0.3450724 | 0.4443151 | 0.1437293 | -0.1407648 | 0.1267533 | 0.4855484 | -0.06372593 | 0.03819577 | 0.1998706 | 0.281451 | 0.2762312 | -0.08965826 | 0.1045106 | 0.2454495 | -0.1004871 | 0.04834331 | 0.2756089 | 0.06338152 | 0.2202858 | 0.07470483 | -0.05460841 | 0.1215755 | 0.3936989 | 0.08448602 | 0.1896863 | -0.02846186 | 0.2280316 | 0.3261277 | 0.3049182 | 0.1344251 | -0.02784092 | 0.06597099 | 0.1362939 | 0.1806271 | 0.03553131 | 0.08481243 | 0.3333895 | 0.148847 | 0.006705501 | 0.1130725 | 0.04251564 | 0.4359142 | -0.04209836 | -0.09598743 | 0.200585 | -0.09522951 | 0.2701972 | 0.0496405 | 0.1595617 | -0.01468791 | -0.2771039 | 0.1059088 | 0.3512615 | 0.1402347 | 0.1597162 | 0.005506998 | 0.2240535 | 0.07636582 | 0.2431514 | 0.0465975 | 0.1187061 | 0.1274233 | -0.08968257 | 0.09540995 | -0.05649288 | -0.03696336 | 0.05942584
2864.5 | -0.192499 | 0.076141 | -0.4949063 | 0.9204498 | -0.1383653 | 0.434439 | 0.4369445 | 0.6515846 | 0.1323782 | 0.7800692 | 0.1661242 | -0.1804363 | 0.07251456 | 0.1197927 | 0.4901808 | 0.1715777 | 0.1469802 | 0.08319662 | -0.08267438 | -0.08458362 | 0.1393148 | 0.2122902 | -0.1664467 | 0.004628127 | 0.03126414 | 0.1092974 | -0.07539316 | -0.06559112 | 0.07479459 | 0.194814 | -0.04029101 | 0.03225019 | -0.02578628 | 0.1253216 | 0.2298773 | -0.1528051 | -0.004632381 | 0.02100009 | 0.0492981 | -0.0157866 | 0.07826376 | -0.1916457 | -0.1977263 | -0.07378936 | 0.09138936 | 0.02045847 | 0.1309504 | -0.05981778 | 0.06682748 | 0.04941563 | 0.0782782 | 0.3553259 | -0.1081941 | -0.1284973 | -0.03800125 | 0.1064939 | -0.03232134 | 0.148021 | 0.06955263 | 0.02591301 | 0.1365963 | -0.0008068969 | 0.0300082 | -0.02177563 | 0.1343974 | 0.01358258 | -0.009759036 | 0.1065585 | 0.05708876 | -0.2632321 | 0.06525386 | 0.1352124 | -0.02125225 | -0.07609931 | 0.2410234 | -0.2022274
2862.65 | -0.37749 | 0.644131 | 0.7231724 | 0.8546387 | 1.125415 | 0.2335273 | 0.05466444 | 0.4531179 | 0.8815759 | 0.5956057 | 0.6496722 | 0.3056568 | 0.2603657 | 0.3319159 | 0.2261259 | 0.2594801 | 0.05985665 | 0.2835038 | 0.2852406 | 0.3835594 | 0.1977537 | 0.1736734 | 0.2022371 | 0.4508784 | -0.009895448 | 0.01622368 | 0.3714272 | 0.2826601 | 0.2453796 | 0.1270095 | 0.0903229 | -0.06095593 | 0.1564678 | 0.08521164 | 0.219781 | 0.1492064 | 0.3224569 | 0.2491952 | 0.08609461 | -0.003387992 | 0.2368079 | -0.006973387 | 0.009400143 | 0.2068344 | 0.04882487 | 0.2923929 | 0.08842908 | 0.2150493 | 0.04453617 | 0.1295015 | 0.2570228 | 0.1430453 | 0.1476646 | 0.2010842 | -0.07826543 | 0.01563787 | 0.08087029 | -0.01014236 | -0.04086423 | -0.01245471 | 0.3866447 | 0.0865465 | -0.007013252 | 0.1865961 | -0.07807039 | 0.2661581 | 0.001970638 | -0.03014967 | 0.06776402 | 0.1107283 | 0.003212269 | 0.09183474 | 0.1305997 | 0.001746584 | -0.01791946 | 0.07289602
2860.81 | 0.770793 | -0.0736488 | 0.08541443 | 0.1217829 | 0.4359195 | 0.3202134 | 0.8641653 | 0.6353467 | 0.557243 | 0.02983696 | -0.05748676 | 0.07828415 | 0.2032447 | 0.3485699 | 0.668999 | 0.6633179 | 0.4839293 | 0.1910683 | 0.09226428 | 0.2661146 | 0.1831919 | 0.3054436 | 0.132133 | 0.1407548 | 0.144429 | 0.5330934 | 0.2328469 | 0.07005998 | 0.1963021 | 0.2783089 | 0.09888695 | 0.2849244 | 0.1678407 | -0.1257518 | 0.06316479 | 0.2072224 | 0.2340916 | 0.2091319 | 0.1958889 | 0.1556969 | 0.4685474 | 0.05591694 | 0.1188141 | 0.2431768 | 0.05476207 | 0.4177946 | 0.5090955 | 0.2214955 | 0.3146037 | 0.136294 | 0.2160331 | 0.394152 | 0.2569879 | 0.2867545 | 0.2961815 | 0.07096667 | -0.07411991 | 0.1974819 | 0.2395427 | -0.001923089 | 0.148843 | -0.06982158 | 0.1023705 | 0.1262364 | 0.1241229 | 0.4938948 | 0.01395446 | -0.02043258 | 0.1761222 | 0.411511 | 0.03885089 | 0.2436284 | 0.3069196 | 0.2746145 | 0.3569011 | 0.1287305
2858.96 | -0.176219 | -0.315277 | 0.5445313 | 0.1982701 | 0.555325 | 1.265882 | 0.0558733 | 0.9601218 | 0.7450651 | 0.3684116 | 0.4255997 | 0.4709108 | 0.3890255 | 0.291706 | 0.4531166 | 0.3344468 | 0.199811 | 0.488861 | 0.1922543 | 0.1242411 | 0.2420607 | 0.1930851 | 0.1110705 | 0.1962533 | 0.2500975 | 0.2452107 | 0.2163616 | 0.3697303 | -0.09679172 | 0.3074478 | 0.1316719 | 0.1185374 | 0.3985305 | 0.2728301 | 0.2479437 | 0.1675996 | 0.3157816 | 0.437437 | 0.2812584 | 0.02260077 | 0.1394269 | -0.002678338 | 0.179519 | 0.3766151 | 0.3043465 | 0.1037722 | 0.2222628 | 0.3741102 | 0.04784425 | 0.2406181 | 0.174895 | -0.03776943 | 0.1952763 | -0.0175677 | 0.1096425 | 0.004121282 | -0.1316279 | 0.2584072 | 0.057042 | 0.3500939 | 0.4231791 | -0.006356663 | 0.01655254 | -0.007745856 | 0.1556967 | 0.2090179 | 0.05058708 | -0.03505108 | 0.01646085 | 0.1268401 | -0.1449783 | 0.1517343 | 0.02005946 | 0.0352727 | 0.3167818 | -0.01029457
2857.11 | 0.448146 | 0.490652 | -0.2804059 | 0.4649678 | 0.3884357 | 0.4987883 | 0.05808456 | 0.9037011 | 0.9328256 | 0.7063778 | 0.1464838 | 0.3882905 | 0.5003957 | -0.03372053 | 0.3102959 | 0.004643285 | 0.4757252 | 0.1279484 | 0.04835984 | -0.1640998 | 0.3254876 | 0.08058339 | 0.1878772 | 0.3245759 | 0.08776911 | 0.2501801 | 0.1267576 | -0.2086058 | 0.07344755 | 0.3119675 | 0.1398513 | -0.1208702 | 0.1900394 | 0.2566602 | 0.1888327 | -0.09150382 | 0.07965039 | 0.05603563 | 0.09818527 | 0.01184669 | -0.04340929 | 0.06082729 | 0.2889156 | 0.2902301 | 0.2854248 | 0.3748392 | 0.05724394 | 0.2826838 | 0.02487513 | 0.003296351 | 0.1577954 | 0.1888602 | 0.08453165 | 0.1903328 | 0.0450214 | -0.03845263 | -0.164791 | -0.07095237 | 0.09439183 | 0.01938262 | -0.1070607 | 0.008494305 | 0.2478194 | 0.003965725 | -0.05652929 | 0.1676617 | 0.06295823 | 0.2919336 | 0.1983773 | 0.03724337 | -0.3533229 | -0.03770933 | 0.05056864 | 0.06428611 | -0.01627698 | -0.05155424
2855.26 | -0.451343 | -0.0367922 | -0.5798573 | -0.3636741 | -0.7313294 | -0.5050356 | -0.1293289 | -0.05784905 | 0.5597052 | 0.09147929 | -0.03767731 | -0.02673636 | 0.1960603 | 0.07964835 | 0.2892552 | 0.3814042 | 0.06800772 | 0.2547952 | 0.1485222 | -0.1353449 | 0.1653969 | 0.1141248 | -0.1985227 | -0.1570666 | -0.02569806 | 0.1089047 | -0.011486 | 0.140075 | 0.0729694 | -0.02518797 | -0.04729704 | -0.06745234 | 0.1032739 | 0.04524649 | 0.03194429 | -0.08223181 | -0.01086486 | -0.08124891 | -0.1095434 | -0.1692523 | -0.1772183 | 0.002711078 | -0.01629843 | -0.1137935 | 0.07114243 | -0.01298517 | 0.233453 | 0.02040796 | 0.09941441 | 0.0587516 | -0.2742762 | 0.04961374 | 0.1199559 | 0.1056638 | -0.190278 | -0.05670512 | -0.1492474 | 0.35552 | -0.01405849 | 0.3715317 | 0.04570541 | -0.1229151 | -0.008748118 | -0.03380052 | -0.07353621 | 0.2479701 | 0.02695263 | -0.0883421 | -0.1317313 | -0.003550443 | -0.1957288 | -0.05616679 | 0.2032921 | -0.2236843 | 0.1624289 | 0.1025694
2853.41 | -0.20802 | 0.102389 | 0.5985778 | 0.3789732 | 0.05326287 | 1.206324 | 0.683689 | 0.8374478 | 1.38168 | 0.7139635 | 0.3491762 | 0.3212553 | 0.2077398 | 0.7051724 | 0.4879037 | 0.4890415 | 0.3668064 | 0.356965 | 0.5656771 | 0.4543655 | 0.3226078 | 0.244897 | 0.3910915 | 0.4585425 | 0.2512563 | 0.5775886 | 0.3380037 | 0.4155964 | 0.584723 | 0.3205282 | 0.3994121 | 0.4495342 | 0.4798452 | 0.4190021 | 0.5091908 | 0.5124687 | 0.3858852 | 0.3913054 | 0.2924645 | 0.3819063 | 0.4451402 | 0.3351422 | 0.2394721 | 0.4086333 | 0.7349426 | 0.5502225 | 0.3607035 | 0.5384778 | 0.4912761 | 0.2605066 | 0.5129732 | 0.3979601 | 0.4721523 | 0.1919287 | 0.3548488 | 0.5348173 | 0.4759635 | 0.7086425 | 0.4875312 | 0.5774318 | 0.3938546 | 0.5507704 | 0.2956251 | 0.4398964 | 0.2997953 | 0.7181941 | 0.3568524 | 0.4096547 | 0.48963 | 0.2971875 | 0.644561 | 0.4865934 | 0.3807715 | 0.4397159 | 0.6823079 | 0.2813865
2851.56 | -0.726642 | -0.282276 | 0.4453657 | 0.07391829 | 0.2662556 | 0.1087715 | -0.0267174 | -0.02952484 | 0.03312406 | 0.288284 | 0.449812 | -0.1869244 | 0.2914715 | 0.08661114 | 0.0526472 | 0.2546812 | -0.1401172 | 0.04432215 | 0.3242567 | -0.1996102 | 0.08993442 | -0.01481264 | 0.1761364 | 0.2935279 | -0.1790052 | 0.1196352 | -0.04410464 | -0.01591811 | 0.2428533 | 0.2514643 | 0.01656974 | 0.01552805 | 0.002569377 | 0.2561448 | -0.0867166 | 0.2293459 | 0.2453635 | -0.03848239 | 0.08450569 | 0.05551549 | 0.09220299 | 0.1067818 | 0.08062081 | 0.1013036 | 0.105865 | 0.1618874 | 0.04881112 | 0.007591213 | 0.2979663 | 0.2915841 | -0.09035867 | 0.01456655 | 0.01932572 | 0.03432313 | 0.02210786 | -0.2639281 | -0.04539847 | -0.1333665 | 0.0136944 | -0.02142403 | 0.4253569 | 0.1024078 | 0.06331128 | 0.1323137 | 0.1367851 | 0.2613918 | 0.1748325 | 0.0785525 | 0.01355691 | 0.03698741 | 0.2897087 | 0.1270987 | -0.002258864 | 0.2497356 | 0.2505717 | 0.1191004
2849.71 | 0.278506 | -0.14318 | 0.2937394 | 0.1973512 | 0.5744971 | 0.4879078 | 0.8817911 | -0.1825683 | 0.4409044 | 0.004698989 | 0.4548047 | 0.3059173 | 0.3743099 | 0.1753233 | 0.3005868 | 0.06856125 | -0.2572884 | 0.2193327 | 0.2045937 | 0.2928802 | 0.1014875 | 0.2861853 | -0.03847508 | 0.128221 | 0.1467831 | -0.02105078 | 0.1590539 | -0.008244468 | 0.315801 | 0.01166904 | 0.1944767 | 0.2402638 | 0.0616668 | 0.1662982 | 0.0001328824 | 0.1903424 | 0.2263413 | 0.0686041 | 0.1933818 | 0.3148584 | 0.1540019 | 0.1468866 | 0.1900411 | 0.1594153 | 0.2329456 | 0.1392383 | 0.151494 | 0.3546508 | 0.2512794 | 0.07880721 | 0.1597334 | 0.09429973 | 0.2003814 | 0.2183388 | 0.1527071 | 0.05941898 | 0.01832607 | 0.1220125 | 0.07675924 | 0.1113604 | 0.2865752 | 0.2395572 | -0.1691189 | -0.1272752 | 0.1690521 | -0.04927391 | 0.1148671 | 0.06477594 | 0.171744 | 0.2402783 | 0.1052817 | 0.2557713 | 0.02973048 | 0.08431753 | 0.1845381 | 0.2009072
2847.86 | -0.00208995 | 0.376845 | 0.4292015 | 0.4158477 | 0.692238 | 0.05763672 | 0.9806535 | 0.8068287 | 0.5318839 | 0.2441812 | 0.1736413 | 0.2283572 | 0.3830256 | 0.09346475 | 0.3537151 | 0.07732373 | 0.4785823 | 0.4670673 | 0.1823205 | 0.05378203 | -0.05732886 | 0.3916804 | -0.08203442 | 0.10916 | -0.0883081 | 0.1066346 | 0.3133436 | 0.2435393 | 0.0961996 | -0.05740907 | 0.2746429 | 0.05056842 | -0.04994111 | 0.1739888 | 0.03824951 | 0.005293922 | 0.1580991 | 0.224578 | 0.2289986 | -0.01079099 | 0.09426348 | -0.1055912 | 0.299326 | 0.217071 | 0.1648158 | 0.3359038 | 0.2296704 | 0.0673629 | 0.1561966 | 0.0855995 | -0.1270414 | 0.1251277 | 0.3569283 | 0.01225934 | 0.01515558 | 0.1145192 | 0.03309676 | -0.06180189 | -0.05515032 | -0.1704172 | 0.09936184 | 0.0107822 | -0.1333954 | 0.2708225 | 0.1770147 | 0.05466143 | 0.03062922 | 0.05124403 | 0.1349848 | 0.1266875 | 0.04265435 | -0.1031725 | -0.08423835 | -0.1539031 | 0.093726 | 0.01479538
2846.01 | 1.43157 | 0.182551 | 0.4709298 | 0.8722731 | 0.477027 | 0.5794698 | 0.1742135 | 0.4148904 | 0.9891191 | 0.8639157 | 0.3206218 | 0.6755531 | 0.5616049 | 0.3529885 | 0.3098159 | 0.3542187 | 0.1407965 | 0.3244014 | 0.4036734 | 0.3028319 | 0.223084 | 0.5456641 | 0.2405616 | 0.1875891 | 0.3350965 | 0.3076945 | 0.5407286 | -0.04104483 | 0.242575 | 0.2637774 | 0.2325877 | 0.08076061 | 0.2041734 | 0.2304464 | 0.1982438 | 0.2351285 | 0.1871237 | 0.161249 | 0.06926592 | 0.2737326 | 0.3030089 | 0.1297988 | -0.03043225 | 0.2010788 | -0.0008965395 | 0.142213 | 0.3320636 | 0.02383966 | 0.1835819 | 0.2875848 | 0.2445352 | 0.424022 | 0.2204752 | 0.4647632 | 0.3897648 | -0.1959652 | 0.1207736 | 0.412909 | 0.5201878 | 0.230843 | 0.08345984 | 0.001451214 | 0.3411541 | 0.3023183 | 0.08779001 | 0.08526418 | 0.1660878 | 0.1111703 | 0.1471708 | 0.2814414 | 0.1506069 | 0.050379 | 0.1193484 | 0.3155014 | 0.2709599 | 0.1947465
2844.15 | -0.039559 | -0.392717 | 0.2756813 | 1.566585 | 0.9764054 | -0.2324673 | 0.7479272 | 0.2608554 | 0.154058 | 0.4352018 | -0.1995416 | 0.02835116 | 0.2516506 | 0.3932416 | 0.144564 | 0.1432935 | 0.705069 | 0.1326179 | -0.03380464 | 0.1619581 | 0.3088193 | 0.04083124 | 0.1002112 | 0.2903572 | -0.1683245 | 0.1918318 | 0.0850748 | 0.3331229 | 0.3648432 | 0.1949744 | 0.0440399 | 0.03805271 | 0.1411388 | -0.005794334 | -0.05637304 | 0.1969686 | 0.2403061 | 0.1957238 | -0.01730293 | 0.09508674 | 0.268153 | -0.07389412 | -0.1162402 | 0.03825121 | 0.07743065 | 0.0215939 | 0.06859742 | 0.07779755 | 0.01628245 | -0.1444126 | 0.1035901 | -0.1310412 | 0.01073505 | 0.1612249 | 0.03274688 | -0.06707384 | 0.1349184 | -0.01483782 | 0.1687939 | 0.07104191 | 0.09250096 | 0.1383374 | -0.06259383 | 0.2354439 | 0.07189424 | 0.09160013 | 0.03321311 | 0.2445623 | 0.1350928 | 0.2168626 | 0.06312767 | 0.2531328 | 0.05509761 | 0.1511528 | -0.03983437 | -0.2347637
2842.3 | -0.320233 | 0.36532 | 0.4624997 | 0.4987422 | 1.619205 | -0.1880314 | -0.1554354 | 0.8684705 | 0.2463399 | 0.005851134 | -0.005821373 | 0.2867815 | 0.03867827 | 0.01906562 | 0.5164232 | 0.1031943 | 0.09852515 | 0.2331054 | 0.2356353 | -0.0274215 | -0.04423561 | 0.07227972 | 0.1309083 | 0.02711609 | 0.08431126 | 0.2225474 | 0.2145518 | 0.2686606 | 0.1213109 | -0.06887426 | 0.1967371 | 0.06884809 | 0.1268848 | 0.05070207 | 0.1768116 | 0.0372293 | 0.02493845 | -0.0134956 | 0.06660807 | 0.03872228 | -0.05909485 | 0.283481 | -0.08030264 | -0.1492941 | 0.08261741 | -0.0260272 | 0.4635997 | -0.03913999 | 0.04472427 | 0.009032122 | 0.06005845 | 0.2405221 | 0.09352248 | 0.174814 | -0.08018292 | -0.01104783 | 0.09989533 | -0.003626816 | 0.1098899 | 0.08208035 | 0.1265045 | 0.05561901 | 0.04574088 | 0.1191498 | 0.3001422 | 0.02482952 | 0.1687733 | 0.03662219 | 0.04993972 | -0.01822849 | -0.1464865 | -0.1781084 | 0.06450724 | 0.01146514 | 0.1857727 | 0.01883566
2840.45 | -0.696165 | -0.0671397 | -0.2068783 | -0.1883963 | -0.02306068 | -0.7159578 | 0.6066196 | -0.6194059 | 0.2901931 | 0.1470927 | -0.05057519 | -0.1206415 | -0.1016838 | -0.2331042 | 0.2792474 | -0.009840729 | -0.04480187 | -0.1301412 | 0.187553 | 0.1980998 | -0.2749995 | -0.3111896 | -0.1064593 | -0.1383827 | 0.01978938 | -0.1855594 | -0.2414669 | -0.3810182 | -0.02432473 | -0.2594274 | -0.08967404 | -0.3147577 | -0.08245769 | 0.08277243 | -0.02898864 | -0.2197828 | -0.2878885 | -0.2469111 | -0.1665844 | -0.0661156 | -0.04453277 | -0.1641224 | -0.2638257 | 0.02856479 | -0.3755194 | -0.4396262 | -0.1412999 | 0.01465363 | -0.1945828 | -0.130056 | -0.1055167 | -0.2175988 | -0.189746 | 0.0908946 | -0.09551072 | -0.02783305 | -0.1306285 | 0.1782554 | 0.1239991 | -0.126341 | -0.1316233 | -0.1491216 | -0.04135424 | -0.3636964 | -0.276253 | -0.2855908 | -0.1347618 | -0.1465538 | -0.08380194 | -0.179916 | -0.0880318 | -0.1943458 | -0.2427333 | -0.0546536 | -0.1009881 | -0.044488
2838.6 | -0.643544 | -0.213893 | 0.6481827 | 0.3145403 | 0.5258051 | 0.2311442 | 0.272108 | 0.4163893 | 0.5053384 | 0.3830709 | 0.09485414 | 0.1391879 | 0.3186043 | 0.1004605 | -0.1523202 | 0.02391898 | -0.04167103 | -0.05461873 | -0.1048825 | 0.1800197 | 0.07990405 | 0.08542976 | -0.09950796 | 0.08641203 | 0.1259976 | 0.06500819 | 0.03399881 | -0.1523009 | 0.1228239 | -0.2789467 | -0.107842 | -0.0882775 | 0.04964222 | 0.1638541 | 0.1798426 | 0.0113351 | 0.08211356 | 0.0320716 | -0.1315608 | 0.02421377 | -0.005263875 | -0.1728467 | 0.1622877 | 0.1329525 | -0.07756305 | 0.2931183 | -0.01456912 | 0.1659102 | -0.04314578 | -0.2688523 | 0.265315 | -0.01740413 | 0.1121488 | -0.06637136 | -0.1351208 | -0.04418013 | 0.4189171 | 0.1894207 | 0.2109479 | 0.3481771 | -0.07208792 | 0.1094047 | -0.1042839 | -0.1886108 | -0.1937795 | -0.1081109 | -0.1700214 | 0.01192511 | -0.02244715 | -0.07318798 | 0.01890508 | -0.2102838 | 0.1822585 | -0.02280126 | 0.1975154 | 0.3801306
2836.74 | -0.305218 | 0.496477 | 0.2658209 | 0.436236 | -0.448221 | 0.5578954 | -0.1591222 | -0.3096799 | 0.3794808 | -0.5721572 | 0.1924381 | -0.4099343 | 0.226487 | -0.07791895 | -0.1198491 | 0.03369031 | 0.03476124 | -0.003817069 | 0.3583093 | -0.03297269 | -0.1259536 | -0.1523498 | -0.04345809 | -0.1764511 | -0.182574 | -0.1233556 | 0.1141341 | -0.1671804 | -0.3639636 | -0.1761973 | -0.1016091 | -0.08103118 | 0.059913 | -0.09641642 | 0.04732337 | -0.07431953 | -0.08427209 | -0.1278584 | 0.1472986 | -0.03155211 | -0.03889929 | 0.1596711 | -0.04576632 | -0.1289004 | -0.04769901 | 0.02582507 | -0.009676035 | 0.1220654 | 0.2308131 | -0.358733 | -0.1686896 | -0.2808849 | 0.2433297 | 0.06907539 | -0.0282989 | 0.2082531 | 0.01671057 | 0.0785796 | 0.02936734 | 0.04223216 | -0.1340086 | -0.1200082 | -0.06984421 | -0.184696 | 0.08397254 | 0.2159112 | 0.06296844 | -0.1219544 | -0.08281283 | 0.2045636 | 0.05254361 | 0.2862712 | 0.04655644 | 0.2045187 | 0.3739145 | 0.0731562
2834.89 | 0.366433 | -0.0312756 | -0.1161128 | 0.6051903 | 0.5785178 | 1.597345 | 0.4079091 | 0.4403496 | 0.3517157 | -0.09932468 | 0.1945607 | 0.3746829 | 0.1831164 | 0.1341719 | 0.3524797 | 0.1905766 | 0.160441 | 0.07098142 | 0.3576215 | 0.07150366 | 0.131694 | 0.1705903 | 0.1347659 | 0.3657714 | 0.2404648 | -0.04316009 | 0.3403311 | 0.1597457 | 0.1981866 | 0.1219521 | 0.5144856 | 0.07285598 | 0.1434803 | 0.1312961 | -0.0120254 | 0.3281463 | 0.1397309 | 0.005185167 | 0.1822135 | 0.05892095 | 0.1716469 | 0.2238011 | 0.06321007 | 0.07233877 | 0.03108819 | -0.0950891 | 0.04411258 | 0.1026578 | 0.2613587 | 0.2589249 | 0.129031 | 0.04077765 | 0.2280223 | -0.1128085 | 0.2250677 | 0.2172005 | 0.1019349 | 0.06533941 | 0.261993 | 0.3705178 | 0.3411841 | 0.01623727 | 0.1594774 | 0.257857 | 0.3133118 | 0.2720091 | 0.02758447 | 0.1833898 | 0.2469829 | 0.2874434 | 0.06161089 | 0.3441122 | 0.3503277 | 0.04199836 | 0.3307407 | 0.05895442
2833.03 | -0.24764 | 0.0124018 | -0.3549532 | 0.1547196 | 0.08235272 | 0.1114764 | 0.4494191 | 0.4285325 | 0.324423 | 0.08734561 | 0.5775186 | 0.01682699 | 0.1642454 | 0.02944091 | 0.2402727 | 0.1285651 | 0.2621113 | 0.2675984 | -0.228944 | 0.02982379 | -0.0005900442 | 0.1517752 | 0.02063561 | 0.3472137 | 0.2000063 | 0.03718195 | 0.005289181 | 0.04787571 | 0.3701445 | 0.1764287 | 0.3013033 | 0.08055327 | 0.2270665 | 0.1885216 | -0.02248108 | 0.07242307 | 0.1200909 | 0.1382843 | 0.07070318 | -0.07003308 | 0.06535462 | 0.1901204 | 0.1720145 | 0.02940647 | 0.2075149 | -0.2161089 | 0.122329 | -0.03857238 | 0.02404589 | -0.1962583 | 0.1097419 | 0.118312 | -0.1288458 | 0.2418327 | -0.009210236 | -0.2122136 | 0.08908077 | -0.09419456 | -0.06683392 | -0.05737414 | 0.06074684 | -0.2622588 | -0.2454975 | 0.3343644 | -0.01795409 | 0.1820072 | 0.2116062 | 0.1718353 | 0.16222 | -0.09294887 | 0.2168382 | -0.06116889 | 0.2397318 | 0.4651248 | 0.3119248 | -0.05270724
2831.17 | 1.80495 | 1.53225 | 1.358783 | 1.751662 | 1.634795 | 1.480904 | 1.822564 | 0.9406143 | 0.8097682 | 1.035539 | 0.532017 | 1.087686 | 0.3651251 | 0.4371906 | 0.2019229 | 0.6039263 | 0.388809 | 0.244362 | 0.6962272 | 0.5249579 | 0.2818544 | 0.7912382 | 0.3944204 | 0.4021024 | 0.3546423 | 0.5565541 | 0.5725145 | 0.3510019 | 0.6153775 | 0.4752559 | 0.2835054 | 0.5030256 | 0.3108889 | 0.367888 | 0.4305814 | 0.2803988 | 0.02756746 | 0.4911173 | 0.3006864 | 0.2642198 | 0.3252002 | 0.4489144 | 0.3783445 | 0.2789403 | 0.5305016 | 0.5653785 | 0.2984043 | 0.308016 | 0.3237233 | 0.3976348 | 0.6028083 | 0.5614558 | 0.5386558 | 0.620554 | 0.6591758 | 0.4808261 | 0.3927498 | 0.4291826 | 0.6039339 | 0.4416442 | 0.3173265 | 0.4348088 | 0.4712608 | 0.4838485 | 0.2850814 | 0.7265211 | 0.6151157 | 0.355556 | 0.2482786 | 0.4537836 | 0.3964623 | 0.314221 | 0.5197228 | 0.2544822 | 0.3662956 | 0.2502423
2829.32 | 0.524213 | 0.242583 | -0.5940999 | 0.8244744 | 0.4737333 | 0.181983 | 0.6225406 | 0.8338212 | 0.3930003 | 0.4596436 | 0.2485667 | -0.1270494 | 0.2737008 | 0.1867179 | 0.2374106 | -0.1881872 | 0.2480618 | -0.02309654 | 0.1088588 | -0.2480264 | 0.2228846 | -0.1303799 | -0.06081194 | -0.006245689 | -0.2714347 | -0.118964 | -0.006879145 | -0.004187768 | 0.006953977 | 0.04275228 | -0.2218495 | 0.04763684 | 0.02895796 | 0.3036172 | -0.1650119 | -0.09664057 | 0.03301041 | -0.03403881 | -0.07901887 | -0.0113845 | 0.07305657 | -0.02422392 | 0.07239701 | 0.1135795 | -0.07322926 | -0.04341335 | 0.1818666 | -0.02813656 | -0.1324639 | -0.03268171 | 0.1448945 | -0.1418449 | -0.1352401 | -0.04968937 | -0.1601694 | 0.1013246 | -0.03565056 | -0.2669247 | 0.1764499 | -0.08374153 | -0.108639 | -0.01475213 | 0.01709007 | 0.2431316 | -0.02117723 | 0.02745734 | -0.1035989 | 0.02722408 | 0.11484 | -0.09686561 | -0.2533782 | -0.1149244 | -0.004949214 | -0.02904845 | -0.4086204 | -0.1054222
2827.46 | 0.481566 | -0.142343 | 0.6912283 | 0.3258351 | 0.1231362 | -0.3090988 | -0.150711 | 0.3938684 | 0.1960544 | 0.3597521 | 0.2034828 | 0.3249197 | 0.1585083 | 0.03401533 | 0.1761013 | -0.2233384 | 0.2544852 | 0.1971582 | -0.08881651 | 0.2230376 | -0.1043416 | 0.2648674 | -0.05249554 | 0.04917449 | 0.1999684 | 0.1324047 | -0.001070823 | 0.07998884 | 0.1059468 | -0.1455705 | -0.04390853 | 0.3727498 | 0.3569781 | 0.06892446 | 0.04456662 | 0.1118909 | 0.06326032 | 0.2456907 | 0.1022037 | 0.1030928 | 0.1381941 | 0.185307 | -0.01403149 | -0.003033958 | 0.1281484 | 0.006428089 | 0.06554111 | -0.04699042 | 0.04582994 | 0.196003 | 0.2481619 | 0.008362887 | 0.2153005 | -0.01294132 | 0.142555 | -0.009424347 | -0.07430008 | 0.231987 | 0.1386748 | 0.4640511 | -0.02221912 | 0.09666787 | 0.02633362 | -0.1194652 | -0.08332294 | 0.3531147 | 0.03135381 | -0.03269317 | 0.05448487 | 0.1575948 | 0.02365749 | -0.08050972 | 0.0071632 | 0.05361127 | 0.1336011 | 0.2949792
2825.61 | 0.534162 | -0.670126 | -0.3568833 | 0.4937374 | 0.1066569 | 1.483684 | -0.3066093 | 0.2873476 | 0.7555499 | 0.2597568 | 0.2064812 | -0.03269995 | 0.11707 | 0.2231725 | 0.2374519 | 0.1813926 | 0.3349804 | 0.368564 | 0.1035417 | 0.2064172 | 0.2270329 | 0.1234335 | 0.1754362 | 0.05605659 | 0.3785461 | 0.04233262 | -0.1662337 | 0.06680859 | 0.4487347 | 0.1543959 | 0.1830777 | 0.1126276 | 0.2216455 | 0.1759186 | 0.2298445 | 0.1743791 | 0.1182484 | -0.05972023 | 0.08837019 | 0.3879955 | 0.2278819 | 0.199517 | 0.1188548 | 0.1484431 | 0.2322631 | -0.1632825 | -0.1236511 | 0.0563923 | 0.2732525 | 0.01019479 | 0.132265 | 0.524439 | 0.004812343 | 0.2185551 | 0.07974609 | 0.09996347 | 0.2037321 | 0.1701211 | 0.3198759 | -0.01259826 | -0.008688173 | 0.134779 | 0.1819407 | -0.04272623 | 0.09874977 | 0.06928585 | 0.3368694 | 0.005070773 | -0.05470362 | 0.07075386 | -0.01639047 | 0.1250627 | -0.02939393 | -0.2537619 | 0.09048153 | 0.1832309
2823.75 | -0.0322744 | -0.00742897 | 0.499636 | 0.6616899 | 0.5671291 | 0.03679887 | 0.8217687 | 1.180829 | 0.5102931 | 0.3977497 | 0.3050728 | 0.3714082 | 0.1982938 | 0.1929765 | 0.0555064 | -0.07149027 | -0.1199678 | 0.3690609 | 0.1002806 | -0.05401763 | 0.1436689 | 0.1039782 | 0.2083507 | -0.03441618 | 0.04489469 | 0.09869293 | 0.131966 | 0.005043534 | -0.08649477 | 0.08885536 | 0.3616498 | -0.04986349 | 0.0133488 | 0.0150001 | 0.00074885 | 0.1395095 | 0.1493968 | 0.2689027 | -0.0962058 | -0.1567258 | 0.2931884 | 0.06722336 | 0.08095125 | 0.1535542 | -0.004952477 | -0.08892886 | 0.1264073 | 0.08684465 | -0.01144226 | 0.1418952 | 0.1143514 | 0.1136484 | 0.1604304 | 0.2545604 | 0.1144968 | 0.03906297 | 0.1642876 | 0.05938312 | 0.2808275 | 0.1203894 | -0.01942473 | 0.07519236 | 0.1423631 | 0.1562569 | 0.2080463 | 0.127158 | 0.5690474 | 0.09167934 | 0.03126104 | -0.1134001 | 0.2119163 | 0.403893 | 0.3975242 | 0.2196069 | 0.0718393 | 0.1445219
2821.89 | -0.693947 | -0.106646 | 0.5942741 | -0.4082876 | 0.3140795 | -0.1736561 | 0.7582828 | -0.1636351 | 0.7527776 | 0.48832 | -0.02423805 | -0.2724273 | 0.1584675 | 0.2117145 | 0.3861979 | 0.2374033 | -0.01289613 | -0.02080984 | 0.3407526 | -0.09489374 | 0.1090298 | 0.0845645 | 0.3876166 | 0.3144267 | 0.1988126 | 0.2281553 | 0.1617673 | 0.1873617 | 0.1587556 | 0.1701048 | 0.07724134 | -0.01725392 | 0.02466886 | -0.04813884 | 0.1621051 | 0.2999671 | 0.08341923 | 0.3049344 | 0.1583896 | 0.2493871 | 0.2123827 | 0.03225025 | 0.2624527 | 0.2074431 | 0.2216357 | 0.08300784 | 0.4986285 | 0.09319615 | -0.00339319 | 0.1519 | 0.1944592 | 0.4103589 | 0.218488 | 0.387638 | 0.02759608 | 0.2713392 | 0.1245172 | 0.2169784 | 0.265511 | 0.2289924 | 0.04309609 | 0.1375188 | 0.1760536 | 0.2093815 | 0.1956725 | 0.136614 | 0.06939166 | 0.03189285 | 0.2634678 | -0.02917999 | 0.1476127 | 0.02458236 | 0.0440639 | -0.1361068 | 0.51669 | 0.1789468
2820.03 | 0.692011 | 0.841771 | 0.450637 | 0.09343313 | -0.3194779 | 0.9001552 | 1.074627 | 0.6347878 | 0.2147881 | 0.436156 | 0.2661381 | 0.6549366 | -0.148743 | 0.1332718 | 0.7905525 | 0.1570487 | 0.5344404 | 0.07719402 | 0.5566152 | 0.2057662 | 0.245082 | 0.1872584 | 0.2254043 | -0.06835281 | 0.2551023 | 0.3820906 | 0.1427127 | -0.04477211 | 0.3307933 | 0.05653661 | 0.1590773 | 0.1128304 | -0.01272137 | 0.1328861 | -0.04206353 | -0.07586317 | 0.04242231 | -0.02494846 | 0.2911696 | 0.06980035 | -0.08796553 | -0.05167251 | 0.0292529 | 0.1149543 | 0.03396169 | 0.3282496 | 0.09071879 | 0.2217721 | -0.1170308 | 0.06459984 | 0.006716732 | 0.07303988 | 0.2036178 | 0.2519549 | 0.2822294 | 0.3820499 | -0.1350171 | -0.0399854 | 0.2007156 | -0.004010598 | -0.08960173 | -0.1174319 | -0.03413471 | -0.07846895 | 0.1104331 | 0.243934 | -0.08899129 | 0.04527083 | 0.3005092 | 0.0796992 | 0.2786285 | 0.1088342 | 0.1050738 | 0.1425715 | 0.2299452 | 0.04250413
2818.17 | 0.125602 | -0.257445 | 0.3546388 | 0.0241838 | 0.9523676 | 0.1157061 | -0.2766725 | 0.09971642 | -0.1038953 | 0.2890425 | -0.01412549 | 0.200956 | 0.2524076 | 0.03053621 | 0.1221902 | -0.02018721 | 0.1072637 | 0.1263165 | 0.06502597 | 0.04294477 | 0.2833982 | 0.0949271 | 0.06328758 | -0.1583005 | 0.04296966 | -0.04952913 | -0.09584913 | 0.06470335 | 0.06383795 | -0.0565599 | 0.0951746 | 0.1453691 | 0.09624428 | 0.02155158 | -0.1484362 | -0.1832965 | 0.05050645 | 0.1330339 | 0.1069467 | -0.01270785 | -0.095584 | 0.08378991 | -0.008953851 | -0.1725673 | -0.08013839 | -0.1336802 | -0.04871893 | -0.03950858 | 0.2815249 | 0.001980645 | -0.3025589 | 0.05306111 | -0.05495096 | 0.1890836 | 0.07348009 | -0.0921533 | 0.0442553 | -0.05299942 | 0.1352372 | 0.006761308 | -0.02719028 | -0.03085045 | 0.1462478 | -0.1218227 | 0.1231322 | -0.1852029 | -0.07669252 | -0.136629 | -0.00401815 | 0.09112385 | -0.2000133 | -0.1967458 | 0.1661066 | 0.00671778 | 0.162815 | 0.1011964
2816.31 | -0.107452 | -0.0709451 | -0.1223982 | 0.3363954 | 0.6055237 | 0.1395959 | 1.22843 | 0.9453553 | 0.1625042 | -0.1435402 | 0.2779289 | 0.3657011 | -0.02856065 | 0.2450972 | -0.03377232 | -0.05025114 | 0.1691741 | 0.151202 | 0.134347 | 0.05092878 | -0.04434197 | -0.04586334 | 0.02304422 | 0.04453099 | 0.07452528 | -0.1640303 | -0.163668 | 0.00344841 | -0.1786793 | 0.05010044 | -0.06595829 | -0.0417517 | 0.03462582 | 0.1542281 | 0.08700422 | 0.09975084 | 0.3030668 | 0.2420646 | 0.09343379 | 0.2702507 | 0.0187021 | 0.1460759 | 0.1723274 | 0.198523 | 0.2206689 | 0.2337447 | 0.007313813 | 0.2117668 | 0.1924634 | 0.1591226 | 0.2910393 | -0.01540933 | 0.02820604 | -0.1426976 | -0.2081705 | 0.1412759 | 0.1259123 | -0.04155291 | 0.02037885 | 0.1392907 | -0.06253415 | 0.03127085 | -0.112354 | 0.1768738 | -0.1077278 | 0.1908823 | 0.2769985 | 0.0717494 | 0.1059864 | -0.09242009 | 0.223904 | 0.2051482 | -0.04128065 | -0.05569106 | -0.05049374 | -0.05977131
2814.45 | 1.27855 | 0.639376 | 1.543448 | 0.935095 | 1.020797 | 1.210352 | 1.256895 | 0.9813015 | 0.08697016 | 0.6623835 | 0.3326377 | 0.4347494 | 0.2525495 | 0.1671473 | 0.07887966 | -0.006397956 | 0.06145102 | 0.2980953 | 0.1060397 | 0.2540109 | 0.1887472 | 0.1794496 | 0.1535554 | 0.07668562 | 0.2280835 | 0.06276419 | 0.2808083 | 0.2349226 | 0.2617831 | 0.2302991 | 0.480779 | 0.4296575 | 0.1435771 | 0.3602772 | -0.01862929 | 0.2853607 | -0.0292061 | 0.2779313 | 0.03144347 | 0.3332763 | 0.1574707 | 0.1107258 | -0.06120755 | 0.3747691 | 0.1318149 | -0.1302465 | 0.1368114 | -0.04879537 | 0.4447839 | 0.1946024 | 0.05590504 | 0.3311941 | 0.1360083 | 0.281096 | 0.3393575 | 0.2042801 | 0.3294376 | 0.2382665 | 0.3193525 | 0.07656392 | 0.24341 | 0.04453754 | 0.1904005 | 0.08615929 | 0.07635473 | 0.1524712 | 0.06949348 | 0.03596158 | 0.2404274 | 0.0167533 | 0.3308888 | -0.05117922 | 0.2145746 | 0.1502228 | 0.3948229 | 0.1939081
2812.59 | 0.569339 | 0.349694 | -0.1716014 | 0.1060046 | 0.1030975 | 0.4709166 | 0.3328977 | 0.9215558 | 0.03529413 | 0.04028473 | -0.04028763 | 0.2177923 | 0.3151136 | -0.05691822 | 0.2647632 | 0.2576113 | 0.3451528 | 0.07934061 | 0.0777661 | 0.1644876 | 0.27526 | -0.1558754 | 0.08880725 | -0.01309528 | 0.08876356 | 0.3382364 | -0.07946768 | -0.1434143 | 0.01947408 | -0.02818323 | -0.1915202 | 0.1449976 | 0.1793491 | 0.2982559 | 0.1198719 | -0.01668656 | 0.07787472 | 0.1673257 | 0.0913883 | 0.02998096 | -0.09409646 | 0.05098097 | -0.07536124 | 0.1852145 | -0.2005737 | 0.04247575 | 0.1932646 | -0.08949423 | -0.03440684 | 0.2546934 | 0.04072198 | -0.004766653 | 0.09767068 | 0.3629569 | 0.1065437 | -0.1715998 | -0.1254819 | 0.127872 | 0.3494786 | 0.1112711 | 0.158794 | 0.1064535 | 0.005642814 | 0.2155571 | 0.1875781 | -0.1052531 | 0.1791031 | 0.3413613 | 0.2528135 | 0.1992302 | 0.4137407 | 0.03427798 | 0.2507408 | 0.1123388 | -0.06213234 | 0.1548433
2810.73 | 0.717286 | -0.273313 | 0.3513694 | -0.6269638 | 0.1855369 | 0.01685244 | -0.9719911 | -0.1386758 | 0.1048836 | -0.2003706 | 0.3971417 | 0.2384291 | 0.1102875 | 0.03619992 | 0.3286993 | 0.1319093 | -0.1749807 | -0.09041764 | 0.1714866 | 0.1724599 | -0.004201954 | -0.02738696 | 0.02399063 | 0.0188309 | -0.1237105 | 0.05257375 | -0.3175441 | 0.1123989 | -0.02755155 | -0.3351678 | -0.05856976 | -0.01792553 | -0.004508597 | -0.03208225 | -0.05828839 | -0.09901265 | -0.107207 | -0.1871555 | -0.2142185 | -0.05421074 | -0.1506145 | -0.2038166 | -0.1384342 | 0.04480123 | -0.2397756 | 0.1179415 | -0.06704018 | 0.2116634 | -0.245195 | -0.2460335 | -0.02273537 | -0.3158362 | -0.1355002 | -0.1899146 | -0.1018304 | -0.01062326 | -0.09245741 | -0.00672191 | 0.1838865 | -0.09809271 | 0.1958792 | -0.07547867 | 0.01629771 | 0.00427384 | -0.01786281 | 0.07619541 | -0.126063 | -0.03629358 | 0.143155 | -0.08160317 | 0.1064517 | -0.05077566 | -0.2255077 | -0.1205609 | -0.03115884 | -0.1524573
2808.87 | -0.515685 | 0.151304 | 0.2077652 | -0.1207106 | -0.2558671 | -0.3895768 | -0.1813053 | 0.03862379 | 0.02746637 | 0.1786782 | 0.07349044 | -0.3127351 | 0.1013087 | 0.03200471 | 0.002514483 | -0.04197811 | 0.03757432 | 0.03266383 | 0.3629588 | 0.08283008 | 0.1552703 | 0.1016579 | 0.1297993 | 0.02630916 | 0.127189 | 0.08387089 | -0.04317133 | 0.1974259 | -0.366934 | -0.03207598 | -0.02268975 | 0.2826 | 0.177252 | 0.1986111 | 0.3003882 | 0.1357579 | -0.04797112 | 0.06798874 | -0.1051646 | 0.08083581 | 0.1343056 | 0.2487705 | 0.1398748 | 0.07536895 | -0.1321769 | -0.2210218 | -0.1563202 | -0.1210361 | -0.09006293 | -0.1369091 | 0.279899 | -0.08976601 | 0.3388947 | -0.1091101 | 0.250717 | -0.04474943 | 0.1358981 | -0.1656019 | -0.1286855 | 0.009372339 | -0.1088632 | -0.2574589 | 0.1247807 | 0.1107013 | 0.1428225 | -0.1323947 | 0.08090246 | -0.3167457 | 0.009065125 | 0.02793971 | -0.02999416 | 0.1083618 | 0.07840913 | 0.03680787 | 0.1462418 | -0.09408524
2807 | 0.298971 | 0.480689 | 0.3021844 | 0.2913521 | 0.493208 | 1.061287 | 0.5624086 | -0.2609121 | 1.241999 | 0.3678842 | 0.1314996 | 0.7547065 | 0.1663989 | 0.4670021 | 0.2858461 | 0.1991734 | 0.3242255 | 0.3024259 | 0.09123567 | 0.3103035 | 0.290093 | 0.157893 | 0.08933169 | 0.301889 | 0.3780952 | 0.3101298 | 0.3046969 | 0.3554339 | 0.4401872 | -0.04582739 | -0.108404 | 0.2171922 | 0.3099803 | 0.3560861 | 0.3423959 | 0.3461987 | 0.3042603 | 0.1035647 | 0.1992619 | 0.1666652 | 0.345956 | 0.2868792 | -0.02102995 | 0.2769557 | 0.4150276 | 0.3184129 | 0.1447061 | 0.2051871 | 0.2116112 | 0.4114353 | 0.4366844 | 0.3564861 | 0.3501472 | 0.6052879 | 0.2862718 | 0.4821652 | 0.218168 | 0.358446 | 0.119211 | 0.2143717 | 0.1958475 | 0.3165124 | 0.3555995 | 0.2911192 | 0.06002 | 0.07376886 | 0.1659028 | 0.353667 | 0.2165574 | 0.08864526 | 0.0776809 | -0.04920941 | 0.2845778 | 0.4625313 | 0.03116758 | 0.1838669
2805.14 | 0.0660433 | -0.42802 | 0.1110053 | -0.4859034 | 0.004191685 | -0.2493032 | 0.02137985 | 0.0102729 | -0.1296291 | -0.299307 | -0.4288122 | 0.2979641 | -0.1093307 | 0.2193032 | 0.03254108 | 0.001583768 | -0.0225318 | -0.1835914 | 0.1856669 | -0.2183144 | 0.0589888 | 0.1415407 | -0.0001087732 | 0.3333267 | 0.116842 | -0.1223399 | 0.01870175 | 0.02559459 | 0.4916708 | 0.06265958 | -0.09614024 | -0.1652267 | -0.02087101 | -0.0230076 | -0.02997629 | 0.1419802 | 0.09596328 | -0.007317413 | 0.1379723 | -0.0891697 | -0.2229678 | -0.04075859 | -0.03564024 | 0.08859494 | -0.1592655 | 0.3946682 | -0.1149844 | -0.05369274 | -0.09635069 | -0.01573171 | 0.0570762 | -0.001646458 | 0.288442 | -0.09549406 | -0.1171776 | -0.08853272 | 0.1546296 | -0.2391673 | 0.1227324 | -0.1174843 | -0.1339996 | 0.1100339 | -0.2668465 | -0.06450565 | 0.1725103 | -0.06131955 | -0.1638632 | 0.1945106 | 0.1312445 | 0.02760022 | -0.0341519 | -0.2309918 | 0.02708885 | 0.01029821 | 0.2088139 | 0.1447054
2803.28 | -0.35734 | -0.622441 | 0.9197021 | -0.2619221 | -0.05648091 | 0.2979816 | 0.2432112 | 0.6617618 | 0.6688083 | -0.2991603 | -0.0361455 | 0.6504487 | 0.4204236 | 0.1182191 | 0.1937579 | 0.218973 | 0.192389 | 0.2331472 | 0.03639547 | 0.0823821 | 0.07168496 | 0.1501121 | 0.3006842 | -0.1233137 | 0.1239645 | 0.3231785 | 0.02577912 | 0.3539831 | 0.1532684 | 0.1224692 | 0.1603699 | 0.1351704 | 0.1356564 | 0.1342805 | 0.3053565 | 0.206171 | 0.1075107 | 0.247656 | 0.1988764 | 0.1181905 | 0.4031317 | 0.1196841 | 0.3886535 | 0.1934166 | 0.3401304 | 0.4713627 | 0.08888413 | 0.1998895 | -0.08702894 | 0.2887594 | -0.005174579 | 0.3725606 | 0.1293559 | 0.4716791 | 0.1622597 | 0.07240809 | 0.3353508 | 0.2120672 | 0.4428455 | 0.3554187 | 0.4138912 | 0.1230023 | -0.08416578 | 0.2390842 | 0.2609674 | 0.4865363 | 0.01849834 | 0.1812558 | 0.2654386 | 0.08839083 | 0.1468749 | 0.2218085 | 0.3547374 | 0.2165995 | 0.2402781 | 0.2763347
2801.41 | 1.12406 | 0.754578 | 0.9188375 | 0.1062376 | 1.120733 | -0.1063498 | 0.3233755 | 1.026866 | 0.6615774 | 0.6541512 | 0.5949857 | 0.5262695 | 0.170161 | -0.007133726 | 0.1595668 | 0.2170607 | -0.006732015 | 0.2356723 | -0.2587444 | 0.1878974 | 0.1087129 | -0.03589337 | 0.3574199 | 0.590441 | 0.05800012 | 0.2808091 | 0.1063583 | 0.2675815 | 0.05932485 | 0.4020879 | 0.05129171 | 0.167412 | 0.2430274 | 0.1451056 | 0.006774621 | 0.1971374 | 0.04617266 | -0.009598992 | -0.1059182 | 0.4718105 | -0.06834658 | -0.1587718 | 0.2275635 | 0.152245 | -0.01360776 | 0.06050909 | 0.2685847 | 0.258495 | 0.0687934 | 0.008080738 | 0.1523831 | -0.2036777 | 0.2632597 | 0.3798511 | 0.2220792 | -0.01055699 | 0.1019905 | 0.2732557 | 0.5188247 | -0.02550077 | 0.2297219 | 0.3798133 | 0.4403274 | -0.04216257 | 0.1544601 | 0.4248342 | 0.2983757 | 0.1431804 | 0.2289496 | 0.295704 | 0.2058254 | -0.008219106 | -0.04957741 | 0.1059279 | 0.3937549 | 0.2615577
2799.55 | 0.700731 | 0.607787 | 0.4416663 | 0.1422988 | 0.4404821 | -0.3666267 | -0.02359118 | 0.3436271 | 0.3123866 | 0.5606429 | 0.7027563 | 0.4494314 | 0.1397808 | 0.2336585 | 0.6129509 | 0.1420676 | 0.3798807 | 0.04350949 | 0.1536739 | 0.195934 | 0.2676065 | 0.144412 | -0.04919043 | 0.05997333 | -0.007817169 | 0.01888236 | 0.1630593 | 0.08347557 | 0.2828739 | 0.1941059 | 0.0888893 | 0.004628435 | 0.228115 | -0.1613731 | -0.02324567 | 0.1148446 | 0.05831701 | 0.09893575 | 0.1016936 | 0.06925517 | 0.1186964 | 0.07518789 | 0.2127065 | 0.08709885 | 0.04758628 | 0.06471483 | 0.2287883 | 0.09787969 | 0.05412828 | 0.263806 | 0.04170015 | 0.1718434 | 0.1777174 | 0.04387305 | -0.132621 | 0.2233333 | -0.08210661 | 0.2126005 | 0.009153485 | 0.2520789 | 0.3621986 | 0.07556224 | 0.2821123 | 0.3355967 | 0.07264994 | 0.02187186 | 0.4317525 | 0.1046709 | -0.002616485 | 0.4297264 | 0.1672632 | 0.1768105 | 0.3262456 | 0.1902772 | 0.1327397 | 0.05157646
2797.68 | -0.151143 | -0.586619 | -0.08316339 | -0.2012307 | 0.1885203 | 0.1836873 | -0.2738862 | -0.5305871 | -0.5006157 | -0.1987827 | 0.5725332 | -0.05636324 | -0.2562142 | -0.01308872 | 0.2368049 | -0.1522824 | -0.08679826 | -0.2214211 | -0.384732 | -0.3326069 | -0.3296009 | 0.008204924 | -0.1876337 | -0.08062496 | -0.219753 | -0.09666581 | -0.07250501 | -0.1252416 | -0.02966274 | -0.1112836 | -0.09277441 | -0.1581496 | -0.1773976 | -0.22419 | -0.1993312 | -0.08944392 | -0.1244914 | -0.3290207 | -0.2270864 | -0.187111 | -0.3286396 | -0.3491288 | -0.1680986 | -0.270211 | -0.06143157 | -0.3453194 | -0.1524355 | -0.111406 | -0.0334184 | -0.09008735 | -0.06887 | 0.08461856 | -0.02961164 | -0.1461962 | -0.2191399 | -0.03075508 | -0.3143088 | -0.06740114 | -0.3299794 | -0.1777184 | -0.1885693 | -0.08235675 | 0.0266649 | -0.1885996 | -0.1311071 | -0.2834541 | -0.06909292 | -0.1781783 | -0.2341567 | -0.2167553 | -0.3591489 | -0.2478219 | -0.1029906 | -0.04235638 | -0.1281722 | -0.01190752
2795.82 | -0.622038 | -0.400062 | 0.4868954 | 0.5993437 | 0.2220128 | 0.3543876 | 0.1440513 | 0.6423186 | 0.02765601 | 0.2806639 | -0.2242195 | 0.008986638 | -0.1641151 | 0.2282396 | 0.1775351 | -0.007760749 | 0.2271086 | 0.001892598 | -0.0447545 | 0.1144725 | -0.07307661 | 0.09185091 | 0.03980551 | 0.04684819 | -0.1388772 | 0.05600444 | -0.1857304 | -0.01717137 | 0.09732216 | 0.1933151 | 0.4086625 | 0.1427078 | 0.02638276 | 0.2981273 | 0.06378817 | 0.02323628 | 0.05890941 | 0.2186508 | 0.07853955 | -0.02862693 | -0.01985678 | 0.1535821 | 0.06086859 | 0.1289197 | 0.0005858084 | 0.2693011 | 0.2225812 | 0.04518456 | 0.09865223 | 0.1656808 | -0.05737146 | 0.1200319 | 0.03132833 | 0.05380659 | 0.2797256 | 0.2027509 | -0.1555983 | 0.01854374 | -0.4252798 | -0.07106728 | 0.2115282 | 0.05224903 | -0.009040528 | 0.3119847 | 0.006839735 | 0.1187517 | 0.1373125 | -0.09556341 | -0.002273126 | -0.1802541 | 0.06565459 | -0.2331382 | 0.1016169 | 0.1640241 | -0.1450845 | 0.217207
2793.95 | -0.235763 | -0.0230258 | -0.2766092 | -0.3605983 | -0.6020669 | 0.1454249 | -0.2459499 | -0.2327356 | 0.2632198 | -0.2391387 | 0.2170664 | -0.4023197 | -0.1452032 | -0.1643451 | 0.09365602 | 0.2098657 | 0.05338203 | -0.2621458 | 0.1006042 | 0.07376859 | 0.01280859 | -0.09229399 | 0.3892419 | -0.04559509 | 0.3325372 | 0.06243459 | 0.116179 | 0.04198863 | 0.1517216 | -0.1117007 | 0.1785616 | -0.1904724 | 0.2785621 | 0.1372585 | -0.03881952 | 0.06255076 | -0.1479203 | 0.0833678 | -0.0546362 | 0.03226448 | -0.2233584 | 0.1686167 | -0.246669 | -0.008114036 | -0.08352328 | 0.1282659 | 0.2316064 | -0.09090554 | 0.01153184 | -0.1396084 | -0.1434422 | -0.03904183 | -0.005109196 | 0.009850316 | -0.02631848 | 0.0945294 | 0.05242735 | -0.1879765 | -0.05705048 | -0.08634214 | 0.001600003 | -0.105829 | 0.05306914 | -0.1627157 | -0.2942636 | -0.2351181 | -0.02246124 | 0.1329289 | -0.2093721 | 0.100117 | -0.1682567 | 0.05003442 | -0.1818279 | -0.1904849 | -0.04000007 | -0.06587871
2792.09 | 0.150536 | -0.0745637 | 0.340575 | 0.3473076 | 0.1448646 | 0.6046105 | -0.1581965 | 0.2728906 | 0.2550249 | -0.1392235 | -0.05613449 | 0.3289203 | 0.2153493 | 0.1995657 | 0.03399066 | -0.06046167 | 0.2454107 | 0.01085962 | -0.02206807 | 0.0087763 | 0.04997894 | 0.2361181 | -0.06620957 | 0.3738655 | 0.09691149 | 0.0201672 | -0.02059034 | 0.1009477 | -0.2568872 | 0.1444674 | 0.02168546 | 0.2083335 | 0.06695802 | 0.122392 | 0.005111331 | -0.09353482 | -0.0130228 | -0.07615338 | 0.08057528 | -0.02848825 | 0.03644921 | 0.1108659 | 0.00671279 | 0.001675672 | 0.1008727 | 0.2801593 | 0.289506 | 0.06576491 | 0.07080457 | 0.1160301 | 0.1363833 | 0.1194625 | 0.007028645 | -0.03429205 | 0.1067334 | 0.1080639 | -0.05604422 | 0.1666215 | 0.09170655 | 0.02038302 | 0.2547548 | 0.02859925 | -0.03093309 | 0.07013534 | 0.03872493 | 0.09412562 | 0.1834538 | 0.2390217 | -0.07506445 | -0.009753767 | 0.1097921 | 0.08946482 | 0.1198788 | -0.00848544 | 0.06528033 | -0.05626169
2790.22 | 0.298768 | 0.350097 | 0.9097112 | 0.2945129 | 0.6057025 | 0.9221158 | 0.2642752 | 0.7308524 | 0.4181386 | 0.1043644 | 0.1465638 | 0.3455054 | -0.107113 | -0.1192246 | 0.1693694 | 0.03480697 | -0.02610584 | 0.1378966 | 0.1239048 | -0.1051106 | -0.2298479 | 0.003827668 | -0.03393339 | 0.06135885 | -0.01643842 | -0.143858 | 0.2333407 | 0.1353184 | 0.1155582 | -0.01378185 | 0.2795986 | -0.02695556 | -0.1693997 | -0.06357697 | 0.2442454 | -0.03025092 | -0.04884171 | 0.3009003 | 0.1428572 | -0.08914491 | 0.02785759 | 0.1751166 | 0.06493967 | 0.2801667 | 0.065899 | -0.05543761 | 0.2741493 | 0.1003356 | 0.03274907 | -0.06741688 | 0.1966754 | -0.01409894 | 0.1655955 | -0.05404749 | 0.04458831 | 0.09694258 | 0.1287615 | -0.0640822 | 0.3870879 | 0.2246328 | 0.3613001 | 0.1142222 | 0.05582919 | -0.01392406 | 0.3229454 | 0.008768142 | -0.001075047 | 0.4423462 | 0.05933505 | 0.1729229 | 0.02198113 | 0.05581772 | 0.1285396 | 0.2223202 | -0.0001438752 | -0.0710386
2788.35 | 1.11369 | 0.965235 | 1.002364 | 0.6713584 | 1.351858 | 0.9075787 | 0.4502023 | 0.6651114 | 0.7771408 | 0.6341706 | 1.15846 | 0.4094412 | 0.2045654 | 0.147683 | 0.1338247 | 0.2031317 | 0.2143409 | 0.07024466 | 0.221494 | -0.04819883 | 0.2709389 | 0.1131694 | 0.2179841 | 0.1145207 | 0.1386979 | -0.03950436 | 0.1706435 | -0.2207824 | 0.2688063 | -0.001150341 | 0.1960656 | 0.07957306 | 0.03293054 | 0.335655 | 0.1663466 | 0.1302753 | -0.06022157 | 0.2390387 | 0.05888794 | -0.05197608 | -0.005243881 | 0.04455211 | 0.2940377 | 0.1200308 | 0.1773752 | 0.292251 | 0.2343059 | 0.06154528 | 0.1412379 | 0.06603913 | -0.1333893 | 0.2673212 | 0.2507474 | 0.4627585 | 0.3970532 | 0.231859 | 0.4849051 | 0.2905875 | 0.170587 | 0.2582294 | 0.2235415 | -0.01987396 | 0.3623326 | -0.04895267 | 0.2412368 | 0.04549068 | -0.1614792 | 0.06004199 | 0.04730854 | 0.160436 | 0.05589873 | 0.339355 | 0.2346571 | 0.23363 | 0.2272308 | 0.3287953
2786.48 | -0.261827 | 0.29466 | -0.0006848095 | 0.6684747 | 0.2881551 | 1.180006 | 0.9231997 | 1.266333 | 0.5031109 | 0.2598336 | 0.1221705 | 0.5682383 | 0.223355 | 0.2440809 | 0.1225907 | 0.3222828 | 0.3081726 | 0.2956751 | 0.1973611 | 0.3989051 | 0.4303422 | 0.1739741 | 0.3724542 | 0.0942929 | 0.001523959 | 0.06515899 | 0.3276833 | 0.2766646 | 0.05659356 | 0.4750581 | 0.1614537 | 0.3326251 | 0.4057003 | 0.1978984 | 0.1616783 | 0.144222 | 0.09909349 | 0.1041674 | 0.194542 | 0.1073373 | 0.3761317 | -0.01274676 | 0.05983358 | 0.1309305 | 0.361919 | 0.2499004 | 0.3895482 | 0.1932353 | 0.2985394 | 0.272588 | 0.1462702 | 0.3541624 | -0.0299571 | 0.1261996 | 0.1398332 | 0.02510981 | 0.2073362 | 0.2307027 | 0.1495916 | 0.1210928 | 0.03678357 | 0.2361951 | 0.1567577 | 0.01349482 | 0.2324376 | 0.1553698 | 0.1167131 | 0.3846543 | 0.3035358 | 0.489276 | 0.3090408 | 0.3058351 | 0.3161337 | 0.3424402 | 0.3815103 | 0.09454767
2784.61 | -0.494471 | -0.423537 | 0.1387603 | 0.04738371 | 0.03373868 | 0.1676835 | 0.1117674 | -0.1797249 | -0.7451793 | 0.02878849 | -0.009972707 | -0.08288574 | -0.1724618 | -0.0006442346 | -0.08389707 | -0.2417565 | -0.1594744 | -0.2102458 | 0.002764144 | -0.1540035 | 0.1020564 | -0.1066291 | -0.3024127 | 0.2446228 | 0.08403779 | -0.1470438 | -0.05157994 | -0.07971861 | -0.03345504 | 0.09773645 | -0.0196678 | -0.04830138 | -0.05092869 | -0.1352296 | 0.01070474 | -0.1104279 | 0.2096602 | -0.006312046 | -0.1087096 | 0.02300446 | -0.02302905 | -0.1430006 | -0.003545747 | -0.1749772 | -0.03905373 | 0.0126838 | 0.08115283 | -0.1143509 | 0.06571883 | -0.1794796 | -0.01316013 | -0.3147421 | 0.006045637 | -0.08835143 | -0.1173667 | 0.1107961 | 0.02779512 | -0.3412661 | 0.05588203 | 0.0572401 | -0.003969566 | -0.0688881 | 0.2194894 | -0.1678313 | 0.05258993 | 0.09457873 | 0.2727789 | -0.04696508 | -0.1964031 | 0.01323546 | -0.1207882 | 0.004015761 | -0.0417286 | 0.0366479 | -0.244497 | -0.09097183
2782.74 | 0.511011 | 0.143981 | 0.7063083 | 0.3796989 | 1.255166 | 0.8705783 | 0.6348919 | 0.2319904 | 0.5446242 | 0.5600663 | 0.7144831 | 0.5514954 | 0.2364097 | 0.04758859 | 0.2462968 | 0.4622062 | -0.11525 | 0.2109413 | 0.4180584 | 0.4150729 | 0.2373684 | 0.2468873 | 0.1691917 | 0.3217612 | 0.09373078 | 0.1531021 | 0.1305092 | 0.1491907 | 0.04747784 | -0.03542647 | 0.2382733 | 0.08328175 | 0.1264124 | -0.005104832 | 0.1522901 | 0.1468145 | 0.1005378 | 0.151698 | -0.09479843 | 0.08532241 | 0.06535808 | 0.1657689 | 0.2259252 | 0.153459 | 0.1696738 | -0.1024259 | -0.05670026 | 0.138734 | 0.3939392 | 0.2707268 | 0.14431 | 0.08973524 | 0.04192351 | 0.03897283 | -0.05744278 | 0.1473214 | 0.2388149 | -0.01094966 | 0.1091291 | 0.01798565 | -0.04501366 | 0.1381568 | 0.1117161 | -0.1296754 | 0.1164382 | 0.2777873 | 0.01380165 | 0.2041379 | 0.1327712 | 0.2200088 | 0.03452439 | 0.2387519 | 0.4538739 | 0.3650491 | -0.1631791 | 0.2358479
2780.87 | -0.388248 | -0.431361 | 0.2735793 | 0.8556302 | 1.333521 | 0.9551554 | 0.7780568 | 0.501514 | 0.6900514 | 0.1870009 | 0.009806241 | 0.1855159 | 0.3525748 | 0.1935524 | 0.2350037 | 0.5073746 | 0.3675141 | 0.1446924 | 0.1749987 | 0.08163446 | 0.5434572 | 0.3565526 | 0.4457723 | 0.3012618 | 0.1524897 | 0.0390036 | 0.09320458 | 0.08541551 | 0.006503797 | 0.2948539 | 0.2522523 | 0.336955 | 0.2549981 | 0.3442001 | 0.1719004 | 0.3305446 | 0.2839889 | 0.2120916 | -0.08085582 | 0.2209815 | 0.3243789 | 0.304042 | 0.0653722 | 0.5065881 | 0.1828203 | 0.2217452 | -0.121527 | 0.3914424 | 0.161165 | 0.2573986 | 0.4480738 | 0.03101706 | 0.1750505 | 0.2153376 | 0.07560779 | 0.2324926 | 0.0842233 | 0.3438201 | 0.1141932 | 0.1494407 | 0.3770566 | 0.4180092 | 0.1990297 | 0.225424 | 0.2774334 | 0.1681629 | 0.169074 | 0.1868183 | 0.4375407 | 0.3535919 | 0.3604993 | 0.2782987 | 0.241947 | 0.3519401 | -0.008421041 | 0.1724194
2779 | -0.573198 | -0.0543321 | -0.5880909 | -0.001016731 | 0.1262103 | 0.6594767 | -0.7445575 | -0.3233368 | -0.2114049 | 0.2903266 | 0.4471818 | -0.08528059 | -0.09245124 | -0.001681817 | 0.1261514 | -0.2282346 | 0.4351018 | 0.1029599 | -0.01925951 | -0.08101556 | -0.004103894 | -0.04620402 | -0.1312687 | -0.182619 | -0.2032042 | -0.1725428 | 0.007258677 | -0.05172167 | -0.1807689 | -0.2283424 | -0.4167522 | -0.2873109 | 0.01760547 | -0.208982 | -0.003696407 | -0.09573406 | -0.06922083 | -0.2395413 | 0.03068636 | 0.03986306 | -0.4411794 | 0.05209909 | -0.1437812 | -0.1158429 | -0.09688985 | -0.08812938 | -0.08893738 | -0.1855672 | -0.09603866 | -0.1463732 | -0.077573 | 0.07002398 | -0.1797932 | -0.1931976 | 0.06238707 | -0.267982 | -0.4359551 | 0.01551294 | -0.3679766 | 0.06151297 | -0.32305 | -0.3022523 | -0.1280744 | -0.1023656 | -0.1472668 | -0.3317283 | -0.1150025 | -0.1964686 | -0.06270979 | -0.1959164 | -0.2161356 | 0.0006109836 | 0.005399999 | -0.1001837 | 0.02449462 | -0.3055447
2777.13 | 0.00377559 | 0.465555 | 0.407048 | 0.9048595 | 0.06176112 | -0.3022913 | 0.11453 | 1.519434 | 0.5479077 | 0.4891857 | 0.8364111 | 0.5483558 | 0.5601535 | 0.4861519 | 0.2124656 | 0.426105 | 0.2828124 | 0.3784959 | 0.2256452 | 0.487929 | 0.2776533 | 0.3314515 | 0.7064675 | 0.2603747 | 0.3438257 | 0.4699501 | 0.2629234 | 0.2501998 | 0.04646866 | 0.4924597 | 0.2555419 | 0.3081459 | 0.3658123 | 0.09118225 | 0.5034706 | 0.3556873 | 0.2845795 | 0.1624867 | 0.09339895 | 0.5662418 | 0.4272729 | 0.3855226 | 0.3301873 | 0.6033124 | 0.3545732 | 0.3582271 | 0.6019634 | 0.4565715 | 0.4027969 | 0.3766027 | 0.2502672 | 0.4017748 | 0.4893782 | 0.2523202 | 0.2686968 | 0.3289095 | 0.190404 | 0.2725005 | 0.2238573 | 0.1933085 | 0.1716794 | 0.147951 | 0.1302016 | 0.0330285 | 0.1593033 | 0.2170781 | 0.4786855 | 0.2983305 | 0.1442089 | 0.4739848 | 0.5486544 | 0.3081456 | 0.6466455 | 0.3012728 | 0.3257881 | 0.2165679
2775.26 | 0.485536 | 0.747338 | 1.020956 | 0.5730623 | 0.09271827 | 0.97433 | 0.02200792 | 0.8393972 | 0.5532997 | 0.2120257 | 0.3678092 | 0.6105838 | 0.4077151 | 0.4375174 | 0.2257643 | 0.6656301 | 0.4470611 | 0.5809515 | 0.7144806 | 0.2276801 | 0.5105937 | 0.3917582 | 0.3734766 | 0.3620001 | 0.5495536 | 0.2589599 | 0.4210541 | 0.2593988 | 0.07842672 | 0.408531 | 0.09852085 | 1.513377 | 1.933694 | 1.757229 | 2.205574 | 2.075126 | 2.052868 | 1.954861 | 2.009656 | 1.970789 | 1.88083 | 1.889798 | 0.1701973 | 1.956705 | 1.732348 | 2.12179 | 2.048874 | 1.976232 | 2.023444 | 0.4116191 | 0.5048932 | 0.1236885 | 0.3046561 | 0.5763387 | 0.2799392 | 0.3644794 | 0.2801264 | 0.407357 | 0.109021 | 0.1788298 | 0.4710626 | 0.5247993 | 0.3397577 | 0.2902852 | 0.4410193 | 2.229149 | 2.193962 | 2.256665 | 2.009591 | 1.899899 | 2.069511 | 2.005661 | 2.092602 | 1.873505 | 2.13958 | 0.1045684
2773.39 | -0.366021 | -0.97089 | 0.8252987 | 0.241795 | -0.1616581 | 1.441735 | 0.6919724 | 0.636498 | -0.268167 | 0.03030307 | 0.3749015 | -0.1368345 | 0.255261 | -0.001323889 | 0.06846448 | -0.0706144 | 0.1474791 | 0.002979948 | 0.03262182 | 0.01625294 | -0.2322191 | 0.06146099 | 0.01624908 | 0.07371378 | -0.04944946 | 0.0236561 | -0.1524909 | -0.02410815 | -0.08508073 | 0.1294386 | -0.2050278 | -0.1837754 | 0.03832173 | -0.0647044 | -0.04370851 | -0.1812946 | 0.01602834 | -0.008833888 | 0.2185366 | 0.2535734 | -0.1048099 | -0.2643875 | 0.01056595 | 0.06618832 | 0.0120836 | 0.08053681 | 0.1784012 | 0.0806965 | -0.1121217 | 0.00747088 | 0.2228047 | -0.1057127 | -0.2462631 | -0.4648024 | -0.2209822 | 0.1316428 | 0.1016414 | -0.06763849 | 0.0925291 | -0.05512181 | 0.01402347 | -0.04992597 | -0.06040478 | 0.01078899 | 0.08806901 | 0.1678514 | 0.3723636 | -0.02892218 | -0.1252611 | -0.1619673 | -0.09252117 | -0.02878176 | -0.04690435 | -0.04219182 | 0.1730932 | 0.1390662
2771.52 | -0.26518 | -0.927215 | -0.13244 | -0.08913631 | -0.3677938 | -0.3287664 | -0.06617118 | -0.1843432 | 0.6201233 | -0.3419162 | 0.4765214 | -0.3128336 | 0.1761207 | 0.3892891 | 0.1306792 | 0.1686224 | 0.01831253 | -0.1846601 | -0.1127469 | 0.0243662 | 0.2445804 | 0.2674118 | 0.1711716 | 0.2001704 | 0.3517857 | 0.2033023 | -0.1406496 | 0.0825935 | 0.09257076 | 0.04544571 | 0.1497879 | 0.1189263 | -0.2225415 | 0.1133174 | 0.1946033 | -0.04774347 | 0.2472515 | 0.07628625 | 0.2566271 | 0.2925641 | -0.1150432 | 0.1179575 | 0.07070767 | 0.370623 | 0.169239 | 0.2101455 | -0.009248534 | 0.06275852 | 0.0693824 | 0.3103539 | 0.06260222 | 0.1036982 | 0.08062282 | 0.1286306 | 0.009837755 | 0.09371627 | -0.02811769 | 0.579197 | 0.101187 | -0.06924655 | 0.1666916 | 0.2043606 | 0.07621658 | 0.3165297 | 0.05175052 | 0.2526573 | -0.156764 | 0.3441085 | 0.3983584 | 0.336994 | 0.2576069 | 0.3266818 | 0.008457285 | 0.1884784 | 0.2068483 | 0.002966788
2769.65 | 0.311866 | -0.645457 | 0.4337172 | 0.1991794 | 0.1885913 | 0.4247568 | 0.5570932 | 0.6625716 | 0.09593938 | -0.1901553 | 0.1967077 | -0.1553516 | 0.1945226 | 0.1701192 | 0.3150187 | 0.5052997 | 0.01071846 | 0.5056905 | 0.1565693 | 0.1788409 | 0.06255914 | 0.4241705 | 0.1310281 | 0.08302249 | 0.1676267 | 0.4805564 | 0.3589459 | 0.3601149 | 0.3186151 | 0.03461394 | -0.007638378 | 0.03141195 | 0.2242584 | 0.1206292 | 0.06689495 | 0.1101155 | 0.03923457 | 0.08820551 | -0.04687927 | 0.1121303 | 0.2403401 | 0.1833268 | 0.1066323 | 0.1872752 | 0.08198661 | 0.1689954 | -0.075164 | 0.4346203 | 0.2018425 | 0.1985672 | 0.07298624 | 0.2152528 | 0.2364197 | 0.2105636 | 0.2407059 | -0.09068224 | 0.01258948 | 0.1769515 | 0.3544911 | 0.4287534 | 0.1728043 | 0.3607485 | 0.2616236 | 0.1342018 | 0.332074 | 0.2885429 | 0.1188359 | 0.1319885 | 0.190164 | 0.2748968 | 0.07134682 | 0.2917228 | 0.08822647 | 0.2240114 | 0.2164659 | 0.1351716
2767.77 | 0.412741 | 0.398198 | 0.09515895 | 0.249652 | 0.7459839 | 0.5115484 | -0.2479084 | -0.06098014 | 0.1351047 | 0.5806726 | 0.583104 | 0.7641698 | 0.4080936 | -0.1954699 | 0.3531921 | 0.08597813 | 0.1491674 | 0.02529883 | 0.1575738 | 0.1383003 | -0.04631007 | 0.190306 | 0.237298 | 0.0638202 | 0.1543407 | 0.1480738 | 0.2243705 | 0.247365 | -0.1143023 | 0.09690376 | 0.1273889 | 0.5533067 | 0.1105644 | 0.1279635 | 0.01205627 | 0.3653231 | 0.2211839 | 0.17321 | 0.2349189 | 0.2243462 | 0.2785548 | 0.2974161 | 0.06984768 | 0.1501221 | 0.237912 | 0.07906594 | 0.34657 | 0.02539361 | 0.1390491 | 0.03771323 | 0.2051586 | 0.2777914 | 0.02613785 | 0.2199152 | -0.06486798 | 0.1149648 | -0.09309081 | -0.1034806 | -0.04997068 | -0.02422285 | 0.1300041 | 0.05343401 | 0.008117688 | 0.1713047 | -0.1441374 | -0.1148112 | 0.223529 | -0.006856862 | 0.3232775 | -0.00674284 | 0.1778498 | 0.2075153 | 0.21665 | -0.179496 | -0.2859362 | 0.09677799
2765.9 | -0.391143 | -0.70103 | -0.1004269 | 0.1095979 | 0.01866224 | 0.4555682 | 0.3758558 | 0.5498587 | 0.3714999 | 0.2563639 | -0.1262441 | 0.5885806 | 0.3778545 | 0.4876908 | 0.7329072 | 0.2276226 | 0.4582343 | 0.3252375 | 0.2561788 | 0.1710685 | 0.1372514 | 0.5901975 | 0.3190579 | 0.4353106 | 0.6288967 | -0.03809015 | 0.5774052 | 0.4030497 | 0.03757825 | 0.3541758 | 0.5550667 | 0.489734 | 0.2655076 | 0.4036498 | 0.274082 | 0.547224 | 0.3542125 | 0.282688 | 0.3946319 | 0.4097902 | 0.170322 | 0.4360236 | 0.2527571 | 0.2835488 | 0.3688144 | 0.3062354 | 0.4023681 | 0.4450012 | 0.1004974 | 0.1938993 | 0.3861222 | 0.3155631 | 0.4252906 | 0.2785979 | 0.2636282 | 0.3692784 | 0.1179958 | -0.04260024 | -0.1611158 | 0.0351211 | 0.13594 | 0.1117192 | 0.2181 | 0.01314247 | 0.03775039 | -0.03071747 | -0.01321334 | 0.0008906988 | 0.188125 | 0.3212942 | 0.3090662 | 0.1473423 | 0.1256797 | 0.1729535 | 0.09015589 | 0.1072771
2764.02 | 0.233562 | 0.533066 | 0.1328468 | 0.588636 | 0.006886709 | -0.3623126 | 0.3808293 | 0.6853293 | -0.1462281 | 0.1702229 | 0.3069092 | 0.127521 | 0.1769229 | 0.170773 | 0.06407236 | 0.07679747 | 0.08420191 | -0.05771494 | 0.1840038 | 0.2527675 | 0.27183 | 0.01393438 | 0.303282 | 0.1486362 | 0.03036149 | -0.05347932 | 0.05233865 | 0.1684732 | 0.4573303 | -0.1448077 | 0.1043928 | 0.3037172 | 0.1770065 | 0.1915147 | 0.121172 | 0.04616601 | 0.09673997 | -0.0469693 | 0.3591772 | 0.3270462 | 0.1106663 | 0.06234858 | 0.2164598 | 0.2462496 | 0.1089067 | -0.1007168 | 0.09214746 | 0.1081747 | 0.2081844 | -0.0159627 | 0.03028193 | 0.1333276 | 0.0193945 | 0.1673156 | -0.04189182 | 0.01367974 | -0.0857886 | 0.01809799 | -0.1007658 | 0.1920821 | -0.1752337 | -0.2448861 | -0.1572314 | -0.02327733 | 0.02418272 | -0.1174815 | -0.2499152 | -0.2594553 | -0.1666609 | 0.01532956 | -0.02295466 | -0.1815087 | -0.01412386 | -0.1818425 | -0.02134828 | -0.05284459
2762.15 | -0.951249 | -0.328097 | -0.3477358 | -0.3609113 | 0.3775016 | 0.1054846 | 0.33846 | 0.3931633 | -0.02806165 | -0.2491367 | 0.5016103 | 0.2858149 | 0.5372111 | 0.09765211 | 0.02949688 | 0.04807042 | -0.02154246 | 0.1445271 | 0.4045739 | 0.06622091 | 0.3575215 | 0.1201163 | 0.3118425 | -0.01566703 | 0.2854049 | 0.2969663 | -0.009332685 | 0.2021382 | 0.2179442 | 0.06331906 | 0.117064 | -0.02891857 | -0.008534401 | 0.1015811 | -0.007468773 | 0.08169782 | 0.3268918 | -0.01076722 | 0.1285806 | 0.07350453 | 0.2216167 | 0.152192 | 0.1316508 | -0.1083725 | 0.06791656 | 0.1750862 | 0.0501258 | -0.009645089 | 0.2181103 | 0.06664363 | 0.2353429 | 0.07275502 | 0.1741686 | 0.2516664 | 0.1405895 | -0.09800905 | -0.0459745 | 0.1273254 | -0.01544579 | 0.03215767 | -0.1692593 | 0.2030361 | 0.004221877 | 0.03775671 | -0.03848581 | 0.01489836 | -0.07189749 | -0.3000866 | -0.03364373 | 0.0750878 | -0.03756735 | 0.02585783 | -0.007396376 | 0.1461153 | -0.2300422 | -0.01790622
2760.27 | -0.183677 | 0.144051 | 0.6005039 | 0.3559809 | -0.7742785 | -0.283857 | 0.05800144 | 0.05417972 | 0.6282858 | 0.4267011 | 0.6484056 | 0.2062718 | -0.1024745 | 0.09760811 | 0.385294 | -0.1023937 | 0.3362909 | 0.1759554 | 0.1374181 | 0.02624837 | 0.0771303 | 0.2259536 | 0.003210428 | 0.01573385 | -0.06940253 | 0.01311177 | -0.1444046 | 0.1384473 | -0.1195742 | -0.02147559 | 0.007677098 | 0.0280579 | -0.0961222 | 0.1336688 | -0.1120304 | 0.1415688 | -0.004099911 | -0.04780795 | -0.1508259 | -0.08253832 | -0.03329585 | 0.1688548 | -0.1235776 | 0.07349291 | 0.1239828 | -0.08567733 | 0.2031185 | 0.1404907 | 0.2278762 | 0.07604051 | 0.001313576 | 0.0360285 | 0.2556339 | -0.126658 | 0.07918872 | 0.08283463 | 0.4081152 | -0.03180174 | 0.09501733 | -0.05455516 | 0.2026241 | 0.1385125 | 0.01935478 | -0.1209413 | -0.1257932 | -0.1211692 | 0.03321865 | 0.001000724 | 0.02631604 | 0.08619546 | 0.02136929 | -0.03535627 | 0.2190298 | 0.1082252 | 0.04937301 | 0.1635685
2758.4 | 0.44104 | 0.520941 | 0.2160375 | 0.6440394 | 0.2661266 | 1.040943 | 1.253812 | 0.8587937 | 0.9201875 | 0.2456534 | 0.5568421 | 0.5078853 | 0.2092697 | 0.2682238 | 0.1071791 | -0.106132 | 0.425889 | 0.1340685 | 0.4313655 | 0.2060664 | -0.008329718 | -0.2540323 | 0.1579583 | 0.3159656 | 0.06351128 | 0.1681292 | 0.1839331 | 0.09910239 | 0.05459631 | 0.1373824 | 0.2395274 | 0.3040856 | 0.2802243 | 0.2877945 | 0.2467017 | 0.1284269 | 0.2746013 | 0.08581045 | 0.1551956 | 0.3225205 | 0.07766057 | 0.0391378 | 0.2556634 | 0.1821629 | 0.2283575 | 0.2876686 | 0.3561423 | 0.1684387 | 0.3593825 | 0.2316538 | -0.06209435 | 0.1207429 | 0.2880147 | 0.1053276 | 0.261824 | 0.3124334 | 0.2764633 | -0.09356331 | 0.181695 | 0.1271403 | 0.3308786 | 0.3420779 | 0.1076611 | 0.06174563 | 0.4453294 | 0.4985313 | 0.1873098 | 0.3023081 | 0.2814593 | 0.19498 | 0.2025907 | 0.2443586 | 0.05552407 | 0.2898869 | 0.2558931 | 0.3449525
2756.52 | -0.505668 | -0.245046 | -0.3107747 | -0.6872087 | 0.4033516 | 0.5086632 | 0.06865147 | -0.4312826 | 0.1886986 | -0.1257568 | -0.2016335 | -0.3806685 | -0.1374627 | -0.1224153 | -0.6097296 | -0.08508532 | -0.04516621 | -0.1518304 | -0.1038556 | -0.1262117 | -0.2158367 | 0.04598944 | -0.1265404 | -0.1637515 | -0.09627996 | -0.06720107 | -0.0001037133 | -0.3060932 | -0.1863067 | -0.09422833 | -0.2604901 | -0.0546862 | -0.3431252 | -0.2164308 | -0.1509538 | -0.3479823 | 0.1141361 | 0.04869265 | -0.02651473 | -0.07741098 | 0.01781773 | -0.04165843 | -0.1454399 | -0.1971407 | -0.0823983 | 0.05110008 | -0.2714869 | 0.04986072 | -0.09457068 | 0.02141507 | -0.3694673 | -0.1607944 | 0.100837 | -0.3693971 | -0.1406874 | -0.1652904 | -0.318941 | -0.326136 | -0.1213418 | -0.1300592 | -0.3456337 | -0.1374253 | -0.1941674 | 0.0005376287 | -0.1787449 | 0.06932219 | 0.04914785 | -0.03036532 | -0.2193729 | -0.1352309 | 0.04282566 | -0.0370819 | -0.2540452 | -0.08959983 | 0.04810879 | 0.0385158
2754.64 | 0.21429 | -0.201538 | 0.8773142 | 0.6001629 | 0.2563896 | 1.023777 | 0.6930789 | 0.0410643 | -0.005232932 | 0.5028932 | 0.4683254 | -0.3643288 | -0.02068 | 0.1941795 | 0.136991 | -0.03919719 | -0.05250092 | 0.07436752 | -0.2243187 | 0.07832191 | -0.03326053 | -0.04444127 | 0.1740914 | 0.1375962 | 0.01209879 | -0.05879058 | -0.232894 | -0.2721353 | -0.06183195 | 0.08847571 | -0.07778272 | 0.0006040964 | 0.1314921 | 0.206302 | 0.1586265 | -0.0681173 | 0.1000481 | 0.0115467 | -0.06181528 | -0.3065201 | 0.05560515 | -0.1225342 | -0.2048035 | 0.106506 | -0.1740148 | -0.2344067 | 0.0765456 | -0.02017741 | 0.1586145 | -0.1644431 | -0.0426881 | 0.1182361 | 0.206229 | 0.1076421 | 0.1397701 | 0.1618856 | 0.3536972 | 0.002206927 | 0.2590777 | 0.003142064 | -0.1193523 | -0.08044726 | 0.2358586 | 0.1342577 | 0.2458561 | 0.3228316 | -0.0155012 | -0.02132062 | 0.01165963 | 0.1200901 | 0.2004967 | -0.001955422 | 0.1440879 | 0.06746468 | -0.03749311 | -0.07287247
2752.77 | 1.36282 | 1.60384 | 1.35174 | 1.172882 | 1.587281 | 1.967348 | 0.3649562 | 1.942451 | 1.142835 | 0.7984235 | 1.090467 | 0.7474504 | 0.1938039 | 0.6324969 | 0.274168 | 0.4704834 | 0.3551512 | 0.4223756 | 0.6066967 | 0.3318709 | 0.5395353 | 0.3281236 | 0.4014357 | 0.1711153 | 0.4373245 | 0.2909582 | 0.3391877 | 0.6398821 | 0.7452848 | 0.4660844 | 0.6169402 | 0.6162326 | 0.1430314 | 0.3121983 | 0.4924673 | 0.4802597 | 0.2079826 | 0.4134832 | 0.512736 | 0.4888086 | 0.4836507 | 0.4308093 | 0.5653546 | 0.5076279 | 0.4170842 | 0.260425 | 0.6683548 | 0.3730925 | 0.4360327 | 0.1375151 | 0.4547626 | 0.3480635 | 0.4090214 | 0.5608143 | 0.5181087 | 0.4158825 | 0.2697769 | 0.6230939 | 0.5669248 | 0.3314395 | 0.4243802 | 0.488568 | 0.1536269 | 0.6094291 | 0.6461059 | 0.7224928 | 0.2130201 | 0.378141 | 0.5599944 | 0.6926684 | 0.6269176 | 0.4232663 | 0.6646843 | 0.7367805 | 0.3649715 | 0.5718563
2750.89 | -0.0600922 | -0.733651 | 0.2078177 | 0.1735805 | 0.3005168 | 0.4345353 | -0.2012569 | 0.1298969 | -0.4404537 | -0.0962498 | -0.04925768 | 0.2878048 | -0.103828 | -0.075673 | -0.149274 | -0.1166993 | -0.09035467 | -0.3271911 | -0.04999673 | 0.02463354 | -0.1317085 | -0.1287609 | -0.2982204 | -0.2580958 | -0.1864249 | -0.1644488 | -0.4058312 | -0.2772337 | -0.1064822 | -0.132307 | -0.1519312 | -0.110409 | -0.0158558 | -0.1428396 | -0.2226035 | 0.02888011 | -0.3426149 | -0.4285858 | -0.03442115 | -0.3256077 | -0.1857234 | -0.235432 | -0.03008523 | -0.2619518 | -0.2604238 | -0.3181273 | -0.3983438 | 0.0102401 | -0.2136231 | -0.1946747 | -0.1209923 | -0.373674 | -0.388253 | 0.0388834 | -0.322964 | 0.06012013 | 0.0880012 | -0.1462461 | -0.1003307 | -0.2424732 | -0.3485827 | -0.210619 | -0.07487689 | -0.2325232 | -0.2461263 | -0.170657 | -0.4604393 | -0.2708804 | -0.1354352 | -0.07607314 | 0.02939332 | -0.2494829 | -0.1313025 | 0.1376477 | -0.1590172 | -0.1007266
2749.01 | -0.340158 | 1.02406 | 0.8740494 | 0.3641936 | 0.634039 | 0.09198904 | 0.1372015 | 0.9366321 | 0.1715512 | 0.009284214 | -0.4270975 | 0.209162 | 0.3304038 | 0.2402596 | 0.3055936 | 0.2965914 | 0.806022 | 0.4841861 | 0.464306 | 0.2542037 | 0.1727516 | -0.0005344634 | 0.001918284 | 0.3376561 | 0.4823315 | 0.06310148 | 0.2637782 | 0.2691266 | 0.3586501 | 0.3178019 | 0.5423923 | 0.3331873 | 0.654679 | 0.2072886 | 0.2085429 | 0.11427 | 0.3996007 | 0.1684535 | 0.321149 | 0.3234479 | 0.2425013 | 0.2203377 | 0.5452581 | 0.0904866 | 0.5254418 | 0.2007155 | -0.001534404 | 0.2572349 | 0.1122345 | 0.4244237 | 0.1569711 | 0.2457693 | 0.3022421 | 0.1515099 | 0.2020559 | 0.241017 | 0.6374772 | 0.2064167 | 0.3303814 | 0.03719694 | 0.2692078 | 0.4072554 | 0.208832 | 0.1939274 | 0.2276236 | 0.1801227 | 0.2569589 | 0.299717 | 0.3645979 | 0.3992839 | 0.4080221 | 0.2483342 | 0.7318718 | 0.367767 | 0.4634216 | 0.007153393
2747.13 | 0.0464348 | -0.59923 | 0.6837144 | -0.4458395 | -0.03126095 | 1.130057 | 0.5230959 | 0.0293894 | -0.7532931 | 0.4006298 | 0.1473999 | -0.1076543 | 0.1791775 | 0.1170837 | -0.01970181 | -0.2163164 | 0.2639057 | 0.05162726 | -0.09439772 | 0.09377129 | -0.03493968 | 0.2007675 | 0.155455 | 0.03145594 | -0.04412527 | -0.1486704 | -0.06655584 | -0.06252605 | -0.02992972 | -0.1591832 | -0.1049005 | -0.102053 | -0.1136156 | 0.0209804 | 0.05423586 | 0.004948618 | -0.02872751 | 0.1313152 | 0.1403767 | -0.07610862 | 0.1586389 | -0.05548809 | 0.0476643 | 0.003857415 | 0.1161598 | -0.01236484 | 0.07809947 | 0.2116436 | 0.02319067 | 0.1656444 | -0.004022245 | 0.05994409 | 0.06594454 | -0.1012507 | 0.1174658 | -0.1146112 | 0.1623141 | -0.05078929 | -0.06776982 | -0.1463583 | 0.1068946 | 0.0009568723 | 0.02903567 | 0.1325092 | 0.09181174 | -0.1521262 | 0.0237436 | -0.1537635 | -0.1594826 | 0.06995323 | -0.04220594 | 0.282558 | 0.05894068 | -0.1094604 | 0.2080694 | 0.2123757
2745.25 | 0.194911 | 0.206026 | 0.1606716 | 1.076731 | 0.2089683 | 0.5487873 | 0.00398726 | 0.5984112 | 0.394782 | 0.1255857 | 0.5791888 | 0.4800781 | 0.5645683 | 0.3594878 | 0.3627662 | 0.2469967 | 0.4052065 | 0.3994525 | -0.01871793 | 0.5920219 | 0.2208616 | 0.1825106 | 0.5528015 | 0.5306815 | 0.5997892 | 0.2005607 | 0.09109275 | 0.3864207 | 0.3130706 | 0.1928461 | 0.1986795 | 0.3890118 | 0.3865101 | 0.2981314 | 0.5098035 | 0.04212817 | 0.4943403 | 0.2649137 | 0.2036849 | 0.2073349 | 0.3188979 | 0.3514828 | 0.4770144 | 0.1855686 | 0.3653054 | 0.2864158 | 0.4749743 | 0.1663291 | 0.1534279 | 0.05341881 | -0.01864666 | 0.1911046 | 0.04919414 | 0.01225443 | 0.3257573 | 0.06655029 | -0.1180758 | 0.2531633 | 0.5345833 | 0.3286515 | -0.1035864 | 0.204549 | 0.06881692 | 0.3394499 | 0.2002856 | 0.3937381 | 0.05943278 | 0.1246829 | 0.6094398 | 0.4481418 | 0.117691 | 0.3410316 | 0.2403249 | 0.632767 | 0.1968081 | 0.3930264
2743.37 | -0.847099 | -0.845899 | 0.4953617 | -0.2109432 | 0.3069407 | -0.1280762 | -0.03915798 | -0.5943535 | 0.02995854 | -0.3872597 | -0.1317765 | -0.1228108 | -0.09875041 | 0.1381576 | -0.2300805 | 0.1743367 | 0.2300172 | -0.05751934 | 0.08142609 | 0.3343386 | 0.0864963 | -0.2015399 | -0.2696211 | 0.00600446 | 0.121562 | 0.08622532 | 0.1511487 | -0.06692006 | -0.1486572 | -0.08959717 | -0.1075776 | 0.07463802 | 0.0818085 | -0.03416433 | 0.2579729 | -0.1397852 | 0.06633949 | 0.05716235 | -0.0253107 | 0.1493871 | -0.0818176 | 0.0999404 | 0.1992895 | 0.1722194 | 0.004948249 | 0.1460453 | 0.06690788 | 0.1455483 | 0.2591255 | -0.009925665 | 0.08872243 | 0.2244057 | 0.03253298 | 0.3942752 | 0.1684151 | 0.07701325 | -0.1791771 | -0.07689956 | 0.2592065 | 0.1208162 | 0.1010952 | -0.07940605 | 0.376857 | 0.1074778 | 0.2114824 | -0.01154106 | 0.1445352 | -0.01133717 | 0.1347765 | -0.002649533 | 0.1316863 | 0.2529997 | 0.2272318 | 0.3017527 | -0.0337773 | 0.01259867
2741.49 | -0.365322 | 0.10214 | -0.9314974 | -0.4516907 | -0.9282595 | -0.5197804 | -0.1778682 | -0.6440445 | 0.1765363 | -0.3286263 | -0.3186434 | -0.3926846 | -0.4451043 | -0.1565199 | -0.3591235 | -0.2147001 | -0.2373862 | -0.1730705 | -0.3059918 | -0.3134986 | -0.462199 | -0.3904203 | -0.3116811 | -0.37191 | -0.2838185 | -0.2476449 | -0.1543691 | -0.2518341 | -0.512724 | -0.2990964 | -0.3166796 | -0.167003 | -0.1008637 | -0.2201143 | -0.1646323 | -0.2969921 | 0.1509003 | -0.1993245 | -0.4003028 | -0.1767491 | -0.3116081 | -0.2248273 | -0.1760286 | -0.2556979 | -0.4528486 | -0.04348553 | -0.1214815 | -0.4847489 | -0.1476383 | -0.2681667 | -0.04759035 | -0.2300982 | -0.4473956 | -0.07704073 | -0.2326815 | 0.08748737 | -0.265071 | 0.007647156 | -0.1134369 | -0.08697435 | -0.4009381 | -0.4605501 | -0.1688637 | -0.270779 | -0.1916703 | -0.2461248 | 0.01065056 | 0.04808368 | 0.1238318 | -0.111728 | -0.1466526 | -0.2252929 | -0.4193464 | -0.1024 | -0.04469867 | -0.2461065
2739.61 | -0.0264293 | 0.0501256 | 0.3563952 | 0.1161747 | 0.0745324 | -0.1975578 | 0.4927253 | -0.408098 | -0.09246534 | 0.1587579 | -0.07676135 | 0.003806813 | 0.06218044 | -0.01236023 | -0.02424991 | -0.09103177 | 0.1248576 | 0.02851438 | -0.1324023 | 0.2583873 | 0.2575065 | -0.1401711 | -0.0123385 | 0.1530968 | 0.1886422 | 0.1258835 | 0.1011543 | 0.1730919 | 0.0259549 | 0.1252663 | 0.08386773 | -0.04312913 | 0.1798553 | 0.03317353 | 0.07140986 | 0.1314014 | -0.1301535 | -0.08993461 | 0.1030063 | 0.03382377 | -0.004677311 | 0.06016674 | 0.1317426 | -0.02509837 | 0.06506818 | 0.2546205 | 0.007224202 | 0.1779796 | -0.0669858 | 0.1811125 | 0.2795369 | -0.09925769 | 0.024051 | 0.2811522 | 0.0004417781 | -0.07252051 | 0.08776136 | 0.1168256 | 0.2704139 | 0.2173692 | 0.1220302 | 0.03666992 | 0.0658362 | 0.1804063 | -0.08215709 | 0.3244237 | 0.170168 | 0.2784552 | 0.2352047 | 0.1450915 | 0.2582351 | 0.2475972 | 0.154169 | 0.176216 | 0.212835 | 0.05592035
2737.73 | -0.687564 | -0.382873 | -0.6888799 | 0.9213627 | 0.07686985 | -0.2092358 | 0.02020102 | 0.2563608 | 0.6861905 | 0.4557553 | -0.02508385 | 0.01892985 | -0.1867204 | -0.1368771 | -0.2012546 | -0.0154894 | -0.04900421 | -0.08685219 | -0.1294408 | -0.3892262 | -0.2664639 | 0.1101612 | -0.1765447 | 0.0442774 | 0.09994323 | 0.03594441 | 0.08852775 | -0.03592901 | -0.1667457 | 0.06161193 | -0.1744381 | -0.06594971 | -0.002967931 | 0.1890902 | -0.05828381 | 0.07228332 | -0.2889061 | -0.1023579 | -0.2958924 | -0.2433042 | -0.01473215 | 0.05240716 | -0.1702139 | -0.03840828 | 0.1687417 | 0.1865631 | -0.1809583 | 0.08506782 | -0.1573394 | 0.09402213 | 0.09472198 | -0.212426 | -0.1384857 | -0.2386011 | -0.03464562 | -0.06170512 | -0.04735484 | -0.01784392 | -0.004084413 | 0.03403783 | 0.1822089 | 0.1683975 | 0.1785381 | 0.1196594 | 0.222728 | -0.08046304 | -0.03572891 | -0.02751434 | 0.2492881 | -0.0612141 | 0.02930478 | -0.108789 | -0.02795704 | 0.3330095 | -0.1148813 | -0.05670289
2735.84 | -0.348724 | -0.577834 | -0.1626542 | 0.2972915 | 0.173707 | 0.3499799 | 1.309146 | 0.06381491 | 0.09766292 | 0.1814209 | 0.02702946 | -0.01393016 | 0.0520706 | 0.03101808 | -0.0119397 | -0.1102177 | 0.1432614 | -0.08026187 | 0.01985586 | 0.109637 | 0.01470739 | 0.0682234 | -0.2675439 | -0.03971924 | -0.03791124 | 0.2143695 | 0.00285595 | 0.2429138 | 0.1774421 | 0.1197624 | 0.1279053 | 0.05733342 | 0.2776396 | 0.2718271 | 0.3241998 | -0.1084628 | 0.3330513 | -0.01708338 | -0.01151637 | 0.2845516 | -0.04908117 | -0.05302156 | 0.1863847 | -0.002956494 | 0.2970058 | 0.1183501 | -0.2227133 | 0.1143405 | 0.1666816 | -0.1147333 | -0.06561888 | -0.008464174 | -0.1299648 | -0.002156314 | 0.1254224 | 0.1199373 | 0.329409 | 0.4330575 | 0.0387225 | -0.02737567 | 0.1454006 | 0.1054722 | -0.02607603 | 0.107803 | 0.08908089 | 0.002545315 | 0.3932382 | -0.04051587 | -0.0534287 | -0.2185763 | 0.1908072 | 0.04718736 | 0.05882761 | -0.2908071 | 0.2648496 | 0.2695496
2733.96 | -0.390873 | -0.201402 | 0.4111248 | -0.1369913 | 0.2217066 | 0.7182999 | 0.02634655 | 0.3949539 | 0.5321379 | 0.7167005 | 0.07941137 | -0.2852692 | 0.4126339 | 0.5157169 | 0.1290854 | 0.1370226 | 0.1406774 | 0.04828972 | 0.07165052 | 0.2183521 | 0.1253294 | 0.2215552 | 0.2757262 | 0.1935496 | 0.5313874 | 0.3197891 | 0.1124366 | -0.01457008 | 0.4733721 | 0.08014128 | 0.1862041 | 0.08302026 | 0.1922558 | 0.3059765 | 0.1214689 | 0.2231428 | 0.1017185 | 0.06829772 | 0.07800897 | 0.2270696 | 0.1605658 | 0.4268622 | -0.1153788 | 0.1543201 | 0.2792839 | 0.1228924 | 0.1259711 | 0.07091412 | 0.51476 | 0.3352434 | 0.2133242 | 0.02485943 | 0.1959523 | 0.06363213 | 0.1148099 | 0.3017082 | 0.1694821 | 0.1768468 | 0.1547855 | 0.2527237 | 0.2799018 | 0.1406226 | 0.1838769 | 0.1692582 | 0.1751891 | 0.2321709 | 0.01774122 | 0.3126581 | 0.3514398 | 0.1118661 | 0.1330897 | 0.03246043 | 0.1947622 | 0.1098807 | 0.08382862 | 0.2541108
2732.08 | -0.290201 | -0.63455 | -0.1104986 | 0.4755861 | -0.1602474 | -0.4376476 | -0.7806019 | 0.1547729 | -0.1568753 | -0.1291651 | -0.1058122 | 0.01443584 | -0.05614598 | -0.3900873 | -0.3393981 | 0.2382569 | 0.3333591 | -0.1888975 | -0.1448921 | 0.08309484 | 0.1143031 | 0.106887 | -0.1564687 | 0.03672368 | -0.09474441 | 0.2301299 | 0.1246617 | -0.02797435 | 0.03808544 | -0.08162651 | -0.09723068 | -0.3546879 | 0.05806358 | 0.09632899 | 0.04072659 | 0.09167675 | -0.3488131 | -0.01700709 | 0.02135197 | 0.02332352 | -0.06870142 | -0.09335978 | -0.07582283 | 0.04318228 | -0.1039106 | 0.1761069 | -0.3057956 | -0.2647041 | -0.04001729 | -0.06815637 | -0.28804 | 0.1801683 | 0.1075001 | 0.03181105 | 0.2748794 | -0.1748917 | -0.06380094 | -0.3474596 | -0.04604758 | 0.09383399 | 0.0004021914 | -0.09203108 | 0.1254816 | 0.1334418 | -0.006566593 | -0.02576983 | 0.1550501 | 0.007513208 | -0.2190244 | 0.003466887 | 0.00219609 | 0.139759 | 0.1360753 | -0.2212098 | 0.000456024 | -0.1758816
2730.19 | 0.239005 | -0.82966 | -0.01338295 | -0.1979827 | -0.5916457 | -0.07031686 | 0.3168001 | -0.3236275 | -0.5058404 | -0.07024045 | -0.195524 | -0.1622724 | -0.2079811 | -0.07679613 | -0.3684147 | 0.07159644 | 0.2334179 | -0.0358274 | -0.2640049 | -0.05205987 | 0.00592258 | -0.3976604 | -0.1738607 | 0.05083969 | -0.03808432 | -0.03008401 | -0.1312814 | 0.08080395 | -0.1040918 | -0.2190153 | -0.08818307 | -0.2801924 | 0.07005088 | -0.1620204 | -0.1130272 | 0.08231304 | -0.0674608 | -0.004591488 | 0.06247606 | -0.1560164 | 0.01910628 | 0.1667929 | 0.06143364 | -0.09241037 | -0.02347409 | 0.08281431 | 0.1407916 | -0.1854141 | -0.1317576 | 0.06515247 | 0.08889323 | 0.4331785 | -0.346391 | -0.07327003 | 0.1666941 | -0.09036268 | -0.05330475 | 0.006552778 | -0.4175331 | -0.01634242 | 0.03858673 | -0.2022778 | -0.07957544 | 0.0003666302 | -0.3831133 | 0.2287346 | -0.1462695 | -0.1265458 | -0.1062413 | -0.2757251 | -0.1529302 | -0.02099388 | -0.2151126 | -0.04005951 | -0.2778666 | 0.1014161
2728.31 | -0.374692 | 0.022798 | -0.5834878 | -0.4434832 | 0.3083572 | -0.7032388 | -0.01464258 | -0.6591423 | -0.3442986 | -0.1067965 | -0.1894173 | 0.04166757 | 0.1277228 | 0.1386956 | 0.3347038 | 0.07583915 | -0.1835382 | 0.06859097 | -0.1393149 | -0.1385377 | 0.09297534 | 0.07372737 | 0.1748174 | 0.0650318 | -0.03040192 | -0.1681315 | 0.05189315 | 0.2628642 | 0.2909552 | -0.06389833 | 0.2621678 | -0.05909887 | 0.05750912 | 0.04312418 | 0.07470219 | 0.09752511 | 0.04354864 | 0.1786496 | 0.12804 | 0.1524173 | 0.1314805 | 0.06100055 | 0.1254706 | 0.2108026 | 0.1305893 | -0.05955821 | 0.00203209 | 0.1870757 | -0.1994617 | 0.003549672 | 0.02692523 | 0.1252991 | -0.09259573 | -0.1052579 | 0.05831914 | 0.1405944 | -0.1892898 | -0.1271014 | 0.01577416 | 0.04430006 | 0.1504346 | -0.1656155 | -0.260306 | 0.08694182 | -0.1984797 | 0.04448938 | -0.1544523 | 0.1054835 | 0.1530679 | 0.00603409 | -0.039847 | -0.1084812 | 0.01931198 | -0.1758462 | 0.07816007 | 0.15925
2726.42 | -0.131292 | 0.0180587 | 0.4647303 | -0.3082849 | 0.1585502 | -0.09833114 | -0.3940215 | 0.05293522 | 0.3765376 | 0.1420971 | -0.1353954 | 0.5311316 | 0.09746538 | 0.2563984 | 0.33062 | -0.1393294 | 0.009099867 | -0.1928568 | 0.2780558 | -0.07866445 | -0.08805812 | 0.03325409 | 0.1580309 | -0.06706805 | 0.02593917 | -0.0377968 | -0.2281335 | -0.3596975 | -0.0208753 | -0.006347577 | 0.1244472 | 0.06477827 | -0.1502673 | 0.004460162 | -0.1520955 | -0.1310159 | -0.04041592 | -0.003780765 | -0.1233011 | 0.02169048 | 0.1463123 | 0.1256435 | -0.05453431 | -0.04721628 | -0.03223265 | -0.2263799 | -0.1364809 | 0.07205158 | -0.02362269 | 0.1129092 | 0.03835482 | 0.1590316 | 0.1372041 | 0.2529044 | -0.0013772 | 0.1277783 | 0.01618465 | -0.1141093 | -0.0143867 | -0.06582797 | -0.005380363 | -0.1528505 | 0.04658052 | -0.0700311 | 0.03520168 | 0.2506916 | 0.1060655 | 0.0451004 | -0.09961952 | -0.1270158 | -0.2438108 | 0.1213082 | -0.01444168 | 0.07855297 | 0.01963173 | 0.2902675
2724.54 | -0.0307974 | 0.203731 | -0.2496727 | -0.03044111 | 1.053967 | 0.5064059 | 0.6071748 | 0.3364155 | 0.486181 | -0.1807336 | -0.08096839 | 0.591908 | -0.07924724 | -0.2115705 | 0.05858991 | 0.2063679 | 0.03084392 | 0.1798117 | -0.0365079 | -0.2140657 | 0.1944995 | 0.06631779 | 0.1904409 | -0.05292914 | 0.2040807 | 0.1903365 | -0.1667824 | -0.0553876 | 0.1800036 | 0.1974652 | 0.03538416 | 0.04261665 | -0.01678209 | -0.009710675 | 0.2064673 | -0.06683692 | -0.1484935 | -0.1617803 | 0.186407 | 0.2079715 | 0.1855952 | 0.1414037 | -0.08820434 | 0.01150117 | -0.07275636 | -0.07631549 | -0.006658348 | -0.06690449 | 0.00557434 | -0.07029952 | 0.1962789 | -0.02662868 | -0.02288036 | -0.04771996 | 0.109577 | -0.03131133 | 0.1485605 | 0.06984175 | 0.4675259 | 0.06808846 | 0.0588126 | 0.1287032 | 0.1093763 | 0.1634466 | 0.07399901 | -0.1038664 | -0.04775298 | 0.08260341 | 0.4039745 | 0.08126488 | 0.4301236 | 0.2780789 | 0.2933342 | 0.284461 | -0.08745971 | -0.06628314
2722.65 | 0.212505 | -0.515424 | 1.272971 | 0.4856028 | 0.6134932 | 0.5395766 | 0.2747577 | 0.4771058 | 0.2527677 | -0.02775888 | 0.2596468 | 0.03369332 | -0.01230317 | 0.1494135 | 0.2258693 | 0.210499 | -0.0696843 | 0.01597591 | 0.2097879 | 0.138332 | 0.1601208 | 0.05090671 | 0.003801723 | 0.009779545 | 0.3577699 | 0.199181 | -0.007674451 | 0.05408298 | -0.03323346 | -0.1597305 | -0.05368819 | -0.02791815 | 0.1653628 | -0.02378428 | 0.1017742 | 0.04633429 | -0.03702738 | 0.1194511 | 0.008315883 | 0.003928448 | -0.0677767 | 0.230164 | 0.1219337 | -0.1250694 | 0.4723967 | 0.07367365 | 0.294083 | -0.1812142 | 0.1564533 | 0.06358941 | -0.0602073 | 0.2512088 | 0.1590545 | 0.2124392 | 0.1715585 | 0.4196251 | 0.2076805 | 0.3516638 | 0.1931529 | 0.4214667 | 0.001477346 | 0.337524 | 0.02557574 | 0.1532665 | -0.00901939 | 0.444303 | -0.0304445 | 0.07158841 | 0.2735261 | 0.1918147 | 0.3235045 | 0.1668278 | 0.01564744 | 0.5392003 | 0.09817053 | 0.3333445
2720.77 | -0.0680629 | -0.0917752 | 0.3183516 | -0.7601971 | -0.5437362 | -0.7604998 | -0.2960583 | -1.001286 | -0.4944427 | -0.5896475 | -0.2565732 | -0.4768124 | -0.1892845 | -0.3434198 | -0.2653893 | 0.01922881 | 0.04894414 | 0.04721351 | -0.1782584 | -0.2411978 | -0.04492508 | -0.2568951 | -0.03604073 | 0.09678978 | -0.1714432 | -0.1088539 | 0.07817037 | -0.1777986 | 0.1197791 | -0.02900578 | 0.003366003 | -0.1223705 | -0.2379337 | -0.2572523 | -0.3200933 | -0.01122971 | -0.02296481 | -0.111388 | -0.07232171 | 0.01923466 | -0.1504084 | -0.26669 | 0.01495312 | 0.07945468 | -0.03099643 | 0.2237289 | -0.3075779 | -0.2220023 | -0.1320532 | 0.02683848 | -0.2677098 | -0.3733683 | -0.1952956 | -0.2837438 | -0.01065129 | -0.1782118 | -0.07441271 | -0.07353289 | -0.0326641 | -0.07867001 | 0.1884753 | -0.01421484 | -0.009625213 | 0.09451391 | 0.2008168 | 0.04148152 | 0.1578543 | -0.06115143 | -0.1737876 | 0.2532744 | 0.07028462 | -0.188253 | -0.01829074 | 0.2086914 | 0.06440182 | -0.09600605
2718.88 | -0.34869 | 0.331799 | 0.07698211 | -0.5770837 | 0.1058649 | -0.1556061 | -0.3909614 | -0.8605567 | 0.5863271 | -0.2947609 | -0.01055439 | -0.03470938 | -0.171266 | 0.0659657 | 0.1460675 | 0.1445196 | -0.2961296 | 0.02959919 | -0.1273387 | -0.01108274 | -0.05467116 | -0.2717088 | -0.1729507 | -0.1335648 | -0.01770584 | -0.1971598 | -0.07976605 | -0.2144475 | 0.05369822 | 0.1260682 | 0.3775843 | -0.1430978 | 0.04152741 | -0.1004036 | 0.08744431 | -0.06875349 | 0.06434611 | -0.09820305 | -0.1042531 | 0.05876726 | -0.1110041 | 0.01673078 | 0.05412543 | 0.1129676 | 0.05123914 | 0.1297915 | 0.1640347 | -0.04299446 | 0.09139599 | -0.1561918 | 0.06146504 | -0.02217386 | -0.207743 | 0.02461387 | 0.0509352 | 0.004579192 | 0.03372182 | 0.06246089 | 0.3997184 | -0.1396979 | 0.08326399 | 0.0735551 | 0.0769716 | 0.03596718 | -0.1014192 | 0.1509487 | 0.1025068 | -0.1935239 | 0.08631011 | -0.02711142 | -0.08567975 | -0.05537795 | 0.2646361 | 0.244251 | 0.00630406 | 0.1090053
2716.99 | 1.5611 | 0.421973 | 1.596203 | 0.2730924 | 0.6102329 | 0.6399758 | 0.9899638 | 0.7086928 | 0.05597497 | 0.4756464 | 0.09297702 | 0.5028971 | 0.285682 | 0.1582114 | 0.3135913 | -0.07216368 | 0.4070477 | 0.4021092 | 0.02096044 | 0.4140501 | 0.5454494 | 0.1040411 | 0.3005963 | 0.2698531 | 0.258135 | 0.3245698 | 0.2012992 | 0.4807194 | 0.5489762 | 0.2081206 | 0.3615054 | 0.2513311 | 0.2232456 | 0.3248771 | 0.4216648 | 0.3616389 | 0.2247571 | 0.1345982 | 0.5222754 | 0.2932095 | 0.3186326 | 0.2023189 | 0.1906218 | 0.4631751 | 0.3043806 | 0.4993068 | 0.5137946 | 0.4533836 | 0.265851 | 0.3924574 | 0.3909104 | 0.4021771 | 0.1703916 | 0.6499023 | 0.8196108 | 0.4558004 | 0.3128221 | 0.3207529 | 0.5878462 | 0.3116094 | 0.1733975 | 0.3079987 | 0.4071668 | 0.1239987 | 0.3282496 | 0.3581794 | 0.2669765 | 0.08886086 | 0.2732953 | 0.3262077 | 0.197176 | 0.4435345 | 0.4984522 | 0.4018922 | 0.2897407 | 0.2411127
2715.1 | -0.62441 | -1.01173 | -0.1239163 | -0.2570405 | 0.1120497 | 0.769357 | 0.08503141 | -0.3886464 | 0.524319 | 0.5788279 | -0.2319037 | 0.1361925 | 0.05969518 | -0.1399361 | -0.1285654 | 0.1250494 | -0.01225646 | -0.05467904 | 0.07166001 | 0.3022732 | 0.1212031 | -0.007872271 | -0.005886879 | 0.2094844 | -0.09996979 | -0.05586193 | 0.1164553 | 0.07848454 | 0.1909619 | 0.1682773 | 0.07716784 | -0.08526605 | 0.1609194 | -0.05449297 | 0.07304445 | 0.06022449 | 0.1168215 | 0.2699044 | 0.09972011 | -0.1554492 | 0.04099802 | 0.02187164 | -0.1608863 | -0.04050575 | -0.003293234 | 0.2104183 | -0.08772562 | 0.09640591 | -0.02323095 | -0.1809551 | -0.3770807 | 0.09487085 | -0.01202094 | 0.1041197 | -0.1680274 | 0.05355449 | -0.2859754 | 0.06714866 | -0.05363206 | 0.1289769 | 0.02002617 | 0.03057763 | -0.116438 | -0.007326101 | -0.07139497 | 0.004647515 | 0.0657263 | -0.01860902 | 0.1677423 | 0.06938893 | 0.1382222 | 0.04016069 | 0.2928898 | 0.02312237 | 0.03656694 | -0.1386533
2713.21 | -0.19095 | 0.221153 | 1.202428 | 0.451636 | 1.325839 | -0.1007579 | 1.322652 | 0.5140047 | 0.2111857 | 0.3479484 | 0.2054824 | 0.4841523 | 0.3214122 | -0.02353004 | 0.1364534 | 0.2482383 | 0.2021396 | 0.2201145 | 0.268586 | 0.01956171 | -0.05924274 | -0.1194773 | 0.3467016 | 0.2462756 | 0.005426801 | -0.04585172 | 0.2022947 | 0.06652974 | 0.003802851 | 0.2017635 | 0.1344096 | -0.177482 | 0.07404856 | 0.2492058 | -0.05624114 | 0.1733835 | 0.1795953 | 0.1371003 | 0.2136396 | 0.1029874 | 0.00728899 | -0.158908 | 0.1947724 | 0.2848528 | 0.2745994 | -0.02953105 | -0.1038512 | 0.2029468 | 0.07781285 | 0.1723303 | -0.2181162 | 0.08029464 | 0.2204837 | 0.3873724 | 0.2831242 | 0.09044458 | 0.1886619 | 0.350451 | 0.2068394 | 0.1416303 | 0.03759841 | 0.1680526 | 0.1402607 | 0.08085134 | 0.236433 | 0.1877256 | -0.01348116 | 0.1911533 | -0.03547529 | -0.01720131 | 0.176537 | 0.1246752 | 0.06239305 | 0.01044139 | 0.1004314 | 0.2381303
2711.32 | 0.718637 | 0.120631 | 0.3846747 | 0.5421138 | 0.6327609 | 0.02962035 | 1.274335 | 0.6547141 | 0.62881 | 0.4496834 | 0.59552 | -0.0244657 | 0.1198755 | 0.3368819 | 0.03570571 | 0.297396 | 0.659932 | 0.4215724 | 0.1240674 | 0.4438912 | 0.1993802 | 0.4274972 | 0.2121491 | 0.2337793 | 0.1599658 | 0.08629826 | 0.2150124 | 0.2253368 | 0.1584479 | 0.1378021 | 0.1429658 | 0.1211786 | -0.01286764 | 0.1627946 | 0.1314824 | 0.2133967 | 0.1690403 | 0.272565 | 0.08329568 | 0.4587218 | 0.1444013 | 0.2455881 | -0.08402726 | 0.3172903 | 0.04044457 | -0.07420087 | 0.2701952 | 0.1877817 | -0.1381494 | 0.3060749 | 0.2824953 | 0.1633398 | 0.1849631 | -0.0613261 | 0.2706724 | 0.1761737 | 0.2245627 | 0.2925605 | 0.1497217 | 0.0568904 | 0.1284597 | -0.0844165 | 0.1528672 | 0.022785 | 0.3247241 | 0.1513866 | 0.2489148 | 0.157234 | 0.07851403 | 0.0665135 | 0.6535064 | 0.25795 | 0.3193163 | 0.266243 | 0.310477 | 0.3225818
2709.43 | -0.324236 | -0.408539 | 0.1371928 | 0.1096579 | -0.9670931 | 0.494068 | 0.1781871 | 0.03344023 | 0.2896372 | -0.1634784 | -0.2522996 | -0.2467208 | 0.04032857 | -0.107648 | 0.08105178 | -0.09346879 | 0.0197312 | -0.01121621 | -0.1181628 | 0.1119412 | 0.09214259 | -0.02527598 | 0.07803136 | -0.07194478 | -0.2707197 | -0.0008174702 | 0.008210486 | -0.006011596 | -0.003949987 | -0.09668806 | -0.2142316 | 0.005701743 | -0.1244293 | -0.118505 | -0.07111114 | -0.1369532 | -0.01237676 | -0.1528249 | -0.1204461 | -0.01493778 | -0.1575695 | -0.08192549 | 0.2466919 | 0.1055586 | -0.07166581 | -0.1430543 | -0.01430437 | 0.1971875 | 0.1825548 | 0.04934495 | 0.002742998 | -0.1194996 | -0.02103218 | -0.04685675 | 0.01412826 | 0.01824414 | 0.1387511 | 0.0642738 | 0.1164816 | -0.1495239 | -0.1707472 | -0.01956974 | 0.04328888 | -0.3278772 | -0.1966262 | -0.006795477 | -0.2447252 | -0.09598345 | -0.100321 | 0.3692204 | 0.3252239 | -0.02334308 | -0.08277453 | 0.1076115 | -0.2113573 | -0.1292868
2707.54 | 0.394722 | -0.128269 | 1.31728 | 0.5351066 | -0.8068066 | 1.102143 | 0.4627099 | 0.2215263 | -0.05028006 | 0.07976581 | 0.138223 | 0.007708566 | 0.3268145 | 0.4724333 | 0.2970549 | 0.5144721 | 0.1838598 | 0.3606437 | 0.1763297 | 0.291795 | 0.08231719 | 0.3513778 | -0.006787834 | 0.3291711 | 0.1038938 | 0.3025921 | 0.2159953 | 0.2260669 | 0.2728667 | 0.2543081 | 0.2580457 | 0.2322645 | 0.1053655 | 0.1126245 | 0.1895515 | 0.2444184 | 0.02551714 | 0.03150233 | 0.187684 | 0.2429222 | 0.05267115 | 0.200171 | 0.3087108 | 0.1133169 | 0.06026373 | 0.1542407 | 0.2377377 | 0.03604175 | 0.5033982 | 0.450908 | 0.06461353 | 0.1829743 | 0.0414439 | 0.1869068 | 0.05010637 | 0.3482562 | 0.1752461 | 0.1045839 | 0.1070939 | 0.1077 | -0.1527815 | 0.2893529 | -0.06636601 | 0.2481083 | 0.1357808 | 0.176455 | 0.1640569 | 0.1631837 | 0.2818863 | 0.01281945 | 0.1673913 | 0.4026687 | 0.2462988 | 0.363724 | 0.2665648 | 0.077831
2705.65 | -0.41022 | -0.609985 | 0.6392656 | -0.9431317 | 0.161452 | -0.4795187 | -0.3005941 | -0.01919874 | -0.02488976 | 0.4176301 | -0.2330025 | 0.1198231 | -0.0938228 | 0.07697746 | 0.1958795 | 0.1213681 | 0.2256508 | -0.09684542 | -0.0657202 | -0.04085938 | -0.1228203 | -0.07686466 | 0.03084517 | 0.3150035 | -0.009082021 | -0.07668708 | -0.1371225 | -0.1028436 | -0.1088386 | -0.004199455 | -0.025579 | -0.174764 | 0.01791885 | -0.2658004 | 0.03544251 | -0.106104 | -0.08319786 | -0.003685642 | 0.2271601 | -0.3286799 | 0.01901736 | -0.07889705 | -0.1172846 | 0.1942345 | -0.1734653 | 0.110311 | -0.119983 | -0.02747759 | 0.1170533 | -0.07456076 | -0.1661083 | 0.02216168 | 0.1527342 | -0.018605 | -0.2067774 | -0.3460897 | -0.00743763 | -0.1963189 | 0.02394084 | 0.02366943 | 0.06029592 | -0.1576878 | -0.2006874 | -0.102718 | 0.07794719 | -0.05488273 | -0.03688284 | -0.1140842 | -0.06780103 | -0.1244779 | -0.1859824 | -0.1712407 | -0.1325746 | 0.01014874 | -0.3046206 | -0.03166394
2703.76 | 0.0228536 | 0.241547 | 0.7224984 | 0.7223221 | 0.8903289 | 1.034797 | 0.4120686 | 0.6445791 | 0.1465617 | 0.3738421 | 0.538939 | 0.1374031 | 0.3637552 | 0.4866344 | 0.3870898 | 0.1903909 | 0.315748 | 0.1284258 | -0.06377742 | 0.3091721 | 0.2086085 | 0.2511763 | -0.004324235 | 0.3002374 | 0.1465529 | 0.275826 | 0.1925715 | 0.129242 | 0.2169036 | 0.07899436 | 0.1056124 | 0.07717939 | 0.05233634 | -0.009768775 | 0.07623426 | 0.05556672 | 0.07616451 | 0.1318753 | -0.1484406 | 0.1239757 | -0.1122375 | -0.04100035 | 0.1148972 | 0.2263844 | -0.2363461 | 0.261876 | 0.2294364 | 0.0798074 | -0.1958106 | 0.2046211 | 0.1154581 | 0.178367 | 0.190979 | -0.1509556 | 0.2922944 | -0.2596954 | -0.04348995 | 0.06405212 | -0.03528825 | 0.1594855 | 0.02952302 | 0.2489697 | 0.07953717 | 0.326681 | 0.06897721 | 0.1283733 | 0.1035097 | -0.07410715 | 0.02147615 | -0.2135476 | 0.167719 | 0.1083045 | 0.07340605 | 0.09574578 | -0.04687359 | 0.1030237
2701.87 | 0.0272656 | 0.235847 | -0.8139552 | 0.3409216 | 0.04677579 | 0.8832789 | -0.3993113 | -0.1206374 | 0.5130275 | -0.05155717 | 0.07317092 | 0.01251012 | -0.03211402 | 0.01855324 | -0.1780454 | 0.5753385 | 0.2348009 | 0.1096756 | 0.03579224 | -0.1948094 | -0.02111492 | 0.1889837 | 0.009640995 | -0.1298324 | 0.05868551 | -0.0786945 | -0.233705 | 0.01980985 | -0.1646288 | 0.1866894 | -0.2506695 | -0.158346 | 0.1354269 | 0.07582493 | 0.2142983 | -0.05128163 | 0.3084972 | -0.001053863 | 0.1829676 | 0.1619117 | -0.1458008 | 0.118696 | 0.4687547 | 0.1122442 | 0.3351322 | 0.02344707 | -0.006493061 | -0.1054263 | 0.003871365 | 0.06884389 | -0.09071137 | -0.08000387 | -0.01468253 | -0.2347065 | 0.2302411 | -0.002464922 | 0.09149451 | 0.03197979 | 0.3682045 | 0.02714332 | 0.02293672 | -0.05161162 | 0.1157213 | 0.04854132 | -0.183824 | 0.04330822 | -0.3659143 | 0.4293923 | -0.03582437 | 0.233546 | 0.2040174 | 0.0707829 | -0.1357494 | -0.1601318 | -0.08225067 | 0.06738542
2699.98 | -0.111271 | 0.0871955 | 0.5539855 | 0.1508945 | 0.631047 | 0.351491 | 1.027151 | 1.018343 | 0.2207563 | -0.00121463 | -0.2971789 | 0.1262867 | 0.3284986 | 0.01417983 | 0.451642 | 0.5202303 | 0.1292646 | -0.1043704 | 0.03802165 | 0.3009052 | 0.1635954 | 0.2244442 | -0.1956291 | 0.1224984 | 0.1660906 | 0.2497195 | 0.1204676 | -0.1871539 | 0.2342488 | 0.1970804 | 0.2712809 | 0.3140152 | 0.1695002 | 0.3567773 | 0.2058059 | 0.2076402 | 0.2235962 | 0.1342867 | 0.3431744 | 0.1509505 | 0.3083197 | 0.2783297 | 0.5050922 | 0.2178919 | 0.2481841 | 0.05352815 | 0.1721468 | -0.266202 | 0.3015567 | 0.1768062 | 0.04455457 | 0.1738557 | 0.07218963 | 0.120583 | -0.05141991 | 0.3279941 | -0.09018392 | -0.04865598 | -0.1312765 | 0.2365308 | 0.04047351 | 0.06253211 | 0.1761825 | 0.01399932 | -0.1194516 | -0.2368898 | 0.09129463 | -0.09140953 | -0.1664503 | 0.2656486 | -0.1502608 | -0.06432435 | 0.02037608 | 0.04736275 | 0.02829807 | 0.08090729
2698.09 | 1.41676 | 0.224172 | 0.7312047 | 0.5328504 | 1.405196 | 0.9632706 | 1.453334 | 0.585406 | 0.6359925 | 0.5247344 | 0.2853219 | 0.4784608 | 0.3234187 | 0.3272557 | 0.3250177 | 0.341914 | 0.4867949 | 0.2914221 | 0.4063415 | 0.2597325 | 0.3725273 | 0.2599478 | 0.3309907 | 0.1547434 | 0.3225293 | 0.5051292 | 0.4016108 | 0.3863364 | 0.1453266 | 0.354057 | 0.1104615 | 0.1768147 | 0.2523714 | 0.05257654 | 0.1970292 | 0.07612247 | 0.1139646 | 0.2205566 | 0.3322761 | 0.1887135 | -0.1400838 | -0.1717606 | 0.1266207 | 0.2993039 | 0.3078271 | 0.1084141 | 0.1556805 | 0.4510549 | 0.3801928 | 0.2601163 | 0.204222 | 0.1594538 | 0.134638 | 0.4269539 | 0.13023 | 0.4147716 | 0.2650716 | 0.06612155 | 0.07598022 | 0.2022282 | 0.3017701 | 0.2253654 | 0.1145383 | 0.05229299 | -0.1038015 | 0.1902713 | 0.1580838 | 0.1927609 | 0.2391499 | 0.419316 | 0.470916 | 0.2881675 | 0.1029074 | 0.1571711 | 0.06503071 | 0.216771
2696.19 | -0.912446 | -0.496094 | 0.05118475 | 0.4392808 | 0.7029635 | 0.3851288 | 0.8792115 | 0.246933 | 0.8075753 | 0.3836597 | 0.1062068 | -0.07375417 | -0.1202375 | 0.1528174 | -0.02154948 | 0.08945934 | 0.03934876 | 0.05299257 | 0.2381793 | -0.1232028 | -0.2479268 | 0.1246878 | 0.1016223 | -0.3501751 | 0.08895217 | 0.07769024 | 0.09744651 | 0.3255675 | 0.08080065 | -0.1230958 | 0.07186549 | -0.008794584 | -0.15264 | 0.01690112 | 0.06593952 | -0.03104267 | -0.1421934 | -0.03478378 | -0.2644255 | -0.2126798 | 0.1676816 | -0.1096348 | -0.1302406 | -0.3017485 | -0.217722 | -0.08030862 | -0.03146111 | -0.07558224 | 0.04461888 | -0.02270767 | -0.09944755 | -0.09880186 | 0.2457076 | -0.1445523 | -0.2247919 | -0.08374587 | -0.159946 | 0.01028749 | -0.1075077 | -0.1000898 | -0.2908347 | 0.02235342 | 0.004010382 | -0.03183672 | 0.1070277 | -0.187614 | 0.05379821 | 0.08667644 | -0.3067724 | 0.06061106 | -0.1277192 | -0.1154546 | -0.1809261 | 0.04743172 | 0.1013161 | -0.08614479
2694.3 | -0.432223 | -0.216458 | 0.2284967 | 0.869967 | 0.6196844 | 0.5216506 | 0.4476479 | 0.1933043 | 0.3210355 | -0.04356055 | 0.49901 | -0.1971528 | 0.4364389 | 0.1983971 | 0.1193083 | 0.4214563 | 0.3965805 | 0.6437873 | 0.4849599 | 0.3717319 | 0.3021284 | 0.06266067 | 0.2624866 | 0.2419732 | 0.3921002 | 0.04045205 | 0.03739552 | 0.2160228 | 0.260271 | 0.1317032 | 0.3017793 | 0.0984411 | 0.1007878 | 0.200921 | 0.2273108 | 0.1298383 | 0.2599275 | 0.2218291 | 0.1385772 | 0.239687 | 0.03640845 | 0.05004695 | 0.7345338 | 0.04869919 | 0.3057565 | 0.170238 | 0.07415563 | 0.007458461 | 0.1242624 | 0.2064612 | 0.1333038 | 0.2771941 | -0.1801495 | 0.04000322 | -0.01876999 | 0.2958253 | -0.1699481 | 0.0522147 | 0.415782 | 0.03664691 | 0.3355991 | 0.2094612 | 0.3813211 | 0.1518567 | 0.07403374 | 0.1418502 | -0.0263163 | 0.1026084 | 0.02503344 | 0.4089027 | 0.3222681 | 0.09049873 | 0.1933083 | -0.08701823 | -0.08246792 | 0.09903501
2692.4 | -0.475924 | -0.0797762 | 1.168 | 1.491483 | 0.6317842 | 0.1823962 | 0.3013046 | 1.043408 | 0.05449499 | 0.05285776 | 0.08266059 | 0.1556602 | 0.1397469 | 0.04932166 | 0.5768587 | 0.5330136 | 0.4367399 | 0.234757 | 0.2198061 | 0.03717559 | 0.3884908 | 0.4153651 | 0.5697038 | 0.4920258 | 0.305006 | 0.3202599 | 0.1236774 | 0.2038868 | 0.4152392 | 0.4110322 | 0.1172833 | -0.03792454 | 0.329781 | 0.3850945 | 0.3882191 | 0.4125585 | 0.1741322 | 0.3074622 | 0.5410981 | 0.08212651 | 0.3196905 | 0.3318228 | 0.4771755 | 0.204502 | 0.4148805 | 0.4941248 | 0.1797682 | 0.2368481 | 0.1799382 | 0.3134599 | 0.09762712 | 0.4092459 | 0.4670246 | 0.273457 | 0.0895104 | 0.2852656 | 0.4057505 | 0.3625743 | 0.401975 | 0.3931038 | 0.498214 | 0.3964553 | 0.3438944 | 0.4570258 | 0.1875093 | 0.4223607 | 0.06378523 | 0.6795269 | 0.5515192 | 0.2936639 | 0.4307127 | 0.2475178 | 0.3233452 | 0.1929583 | 0.3672699 | 0.211382
2690.51 | -0.7102 | -0.657485 | -0.2729731 | -0.2678005 | -0.117625 | -0.1566936 | 0.4403407 | -0.01225368 | 0.2275683 | 0.1014022 | -0.04741864 | -0.2057192 | 0.1848758 | -0.1725886 | 0.05836913 | 0.08295615 | -0.08412896 | -0.1254456 | -0.09386199 | 0.01957319 | -0.06183873 | 0.207102 | -0.001305066 | -0.08747281 | -0.1967022 | -0.1805446 | -0.1556912 | -0.00355811 | 0.3263081 | -0.0168336 | 0.1280551 | 0.02086521 | -0.09982999 | 0.03287143 | -0.08535635 | -0.03658588 | 0.2343248 | 0.2951884 | 0.114056 | 0.02214746 | -0.1288784 | 0.02832784 | -0.1217792 | 0.1658032 | 0.133964 | 0.08661599 | -0.202186 | 0.02715574 | 0.08994981 | 0.2252326 | -0.03582295 | 0.2974545 | 0.0649958 | -0.200258 | 0.1002607 | -0.164248 | -0.01826895 | -0.0587629 | -0.1002009 | 0.0910432 | -0.09564349 | -0.05079781 | 0.2088545 | -0.01886864 | 0.08144384 | 0.1419153 | 0.2267499 | 0.1344018 | -0.06886069 | 0.2272685 | -0.1927551 | -0.3272064 | 0.1115196 | 0.3506018 | 0.03593126 | -0.1639355
2688.61 | 0.150647 | 0.717074 | 0.7150895 | 0.7348909 | 0.6098541 | 0.8375015 | 0.340807 | 0.5976352 | 0.3281558 | 0.3403603 | 0.1562883 | 0.5756066 | 0.08390476 | 0.3377791 | 0.5882068 | 0.5347191 | 0.5657116 | 0.3682313 | 0.1781711 | 0.2457745 | 0.6339426 | 0.5109753 | 0.7201835 | 0.2593277 | 0.3747006 | 0.6598783 | 0.1505032 | 0.08166963 | 0.1398794 | 0.3601799 | 0.3584672 | 0.2505696 | 0.2755869 | 0.07089333 | 0.4162677 | 0.4653051 | 0.3188075 | 0.4532875 | 0.4914753 | 0.5963541 | 0.1054972 | 0.432294 | 0.4009108 | 0.4202323 | 0.5362178 | 0.4352702 | 0.09882933 | 0.1832509 | 0.4881874 | 0.3077308 | 0.4159019 | 0.06381717 | 0.5651395 | 0.1309866 | 0.3304921 | 0.3374598 | 0.1188725 | 0.08107415 | 0.3485848 | 0.1305252 | 0.2610786 | 0.3797693 | 0.4641264 | 0.4314441 | 0.3169181 | 0.2273108 | 0.2428274 | 0.4428023 | 0.4566531 | 0.3558908 | 0.4032949 | 0.3417161 | 0.4846676 | 0.3859577 | 0.3870297 | 0.3634463
2686.72 | 0.43995 | 1.18677 | 0.9894698 | 1.261341 | 0.3856055 | 1.307683 | 0.9549545 | 1.111016 | 0.7222488 | 0.4841167 | 0.5985895 | 0.7377419 | 0.2271039 | 0.3364302 | 0.190736 | 0.6445474 | 0.3131908 | 0.3987397 | 0.1578187 | 0.3256306 | 0.1344396 | 0.1564886 | -0.04640408 | 0.3619814 | 0.4337401 | 0.3050681 | 0.359269 | 0.1910477 | 0.148552 | 0.3226467 | 0.2474915 | 0.1145515 | 0.5777665 | 0.1575945 | -0.009320782 | 0.1377304 | 0.2566777 | 0.1964468 | 0.2588848 | 0.2924465 | 0.3398137 | -0.04155104 | 0.2894892 | 0.480003 | 0.2558477 | 0.2475434 | 0.08304715 | 0.09520311 | 0.5455284 | 0.5121115 | 0.1844549 | 0.00102747 | 0.01614131 | 0.4381132 | 0.3656143 | 0.2781621 | 0.08555032 | 0.196457 | 0.3334613 | 0.3407087 | 0.007536551 | 0.1516248 | 0.3048342 | 0.3689452 | 0.3085087 | 0.6540426 | 0.1363722 | 0.1170978 | 0.298626 | 0.3383029 | 0.2186882 | 0.3519748 | 0.2234238 | 0.420879 | 0.4448892 | 0.1592911
2684.82 | 0.252951 | -0.296032 | -0.0687814 | -0.3551576 | -0.02810773 | 0.9679425 | 0.806733 | -0.329139 | 0.1660261 | -0.1339467 | 0.08898294 | -0.05280118 | -0.01966663 | -0.03033967 | 0.1828271 | 0.4370902 | 0.1095287 | -0.05827354 | 0.1865883 | -0.03360781 | -0.04814192 | -0.149254 | -0.1791374 | -0.267455 | 0.394945 | -0.05013448 | -0.04148993 | -0.2606459 | -0.01357966 | -0.007458608 | 0.03909708 | 0.1980765 | 0.0509438 | 0.02480456 | 0.003672716 | 0.1026922 | 0.02363005 | -0.1583366 | 0.07481631 | 0.01292147 | 0.08627094 | -0.1492839 | 0.2023018 | -0.2400864 | -0.02424748 | 0.01109029 | 0.06749695 | 0.006983522 | 0.06664016 | 0.1312348 | -0.02290886 | -0.01302403 | -0.2161044 | -0.3521632 | 0.08363437 | 0.07253118 | -0.04506416 | -0.05394287 | 0.4154564 | -0.05894687 | -0.3197048 | -0.223162 | 0.1211003 | 0.135128 | -0.1389142 | -0.1630962 | 0.1269444 | -0.0137428 | 0.1157302 | -0.02062849 | 0.180446 | -0.174542 | 0.0595228 | -0.03247235 | 0.1607427 | -0.09354084
2682.92 | -0.315127 | 0.31629 | 0.2546541 | 0.5043057 | 1.368766 | 0.1037656 | -0.2945062 | 1.134169 | 0.4400495 | 0.4861474 | 0.4846553 | 0.632503 | 0.02644442 | 0.1400589 | 0.2964487 | 0.4976959 | 0.07663625 | 0.1923325 | 0.1424823 | -0.05129027 | 0.1593045 | -0.08904901 | 0.1998179 | 0.2004776 | -0.1319487 | 0.1797146 | 0.1676244 | 0.2386647 | -0.07802705 | 0.1989384 | 0.172254 | 0.159614 | 0.2802559 | -0.01065041 | 0.08935039 | 0.335796 | 0.1074548 | 0.2671424 | -0.1095951 | 0.1480721 | 0.1009679 | -0.03738666 | 0.0907939 | 0.2354456 | -0.2308765 | -0.2985347 | 0.149801 | 0.113766 | 0.1004794 | 0.2137616 | 0.3059703 | 0.09484991 | 0.3074066 | 0.1504663 | 0.4601597 | 0.1595382 | 0.1902979 | 0.1103483 | 0.1312953 | 0.1267188 | 0.05962445 | 0.4262813 | 0.1570439 | 0.07149769 | 0.2184131 | 0.141484 | 0.1657117 | 0.2699511 | 0.1517464 | 0.2060572 | -0.1748162 | 0.2011514 | 0.1391974 | 0.4892763 | 0.168831 | 0.1171085
2681.02 | -0.407142 | 0.499928 | 0.4834648 | -0.1604475 | 0.05256313 | -0.1898596 | 0.555892 | -0.3561194 | -0.4313346 | -0.3220319 | 0.166479 | -0.06360384 | 0.2433819 | -0.2013964 | 0.458171 | 0.1438098 | -0.02938252 | -0.02020671 | -0.1208013 | 0.1994308 | -0.2432145 | 0.06870614 | -0.1045982 | 0.1073399 | -0.2445962 | -0.02983541 | 0.0110037 | -0.06714518 | -0.02070789 | 0.1614156 | -0.1092666 | 2.950337 | 2.753638 | 2.685356 | 2.784422 | 2.763849 | 2.825139 | 3.0093 | 2.852187 | 2.941591 | 2.969306 | 2.294353 | 0.07681022 | 2.930964 | 2.879745 | 2.904026 | 2.573776 | 2.830027 | 2.817594 | 0.05265467 | 0.1709598 | 0.1052334 | -0.09621125 | 0.06800238 | 0.1294954 | 0.002454919 | -0.1351967 | 0.07940586 | -0.03119969 | -0.1510323 | -0.04949575 | -0.07097013 | 0.144282 | 0.007172398 | -0.1559512 | 2.81197 | 2.789152 | 2.480251 | 2.772466 | 2.774515 | 2.982012 | 2.771839 | 2.682181 | 2.790911 | 2.761799 | 0.01069478
2679.13 | 0.11978 | 0.302495 | 0.1415112 | -0.1588762 | -0.02420063 | 0.1345595 | 0.5008884 | 0.152567 | 0.8935016 | 0.1557759 | -0.008482685 | 0.430338 | 0.1676836 | 0.2868635 | 0.4485665 | -0.03932956 | 0.3768668 | 0.4263333 | 0.03082892 | 0.1088973 | 0.1103072 | 0.4948117 | 0.2002593 | 0.08719159 | 0.3741593 | 0.2479712 | 0.4644348 | 0.0658991 | 0.03665244 | 0.2214517 | -0.0249929 | -0.1124771 | 0.08082328 | 0.28355 | 0.113307 | 0.2161616 | 0.298666 | 0.1901609 | 0.1797005 | 0.1010683 | 0.2764891 | 0.08974443 | 0.2579921 | 0.2855174 | 0.1613903 | -0.06416606 | -0.07506764 | 0.3265497 | -0.05027623 | -0.1083276 | 0.5478358 | 0.2619084 | 0.2070645 | 0.3270382 | 0.2621453 | -0.03274663 | 0.1248149 | 0.1459058 | 0.2937899 | -0.06323559 | 0.1335227 | 0.0899606 | 0.009726002 | -0.03331822 | 0.2011472 | -0.005553224 | -0.1245465 | 0.08063128 | 0.1243882 | 0.148189 | 0.01693423 | 0.2935017 | 0.2737052 | 0.0677287 | 0.500799 | 0.07507352
2677.23 | 0.0275131 | -0.133167 | 0.08582672 | -0.3481232 | -0.9091231 | -0.161371 | 0.7309509 | 0.5648406 | -0.3661341 | 0.110121 | -0.1353761 | -0.2665939 | 0.09198282 | 0.01939808 | -0.0250887 | -0.6367945 | 0.1002745 | 0.09266743 | -0.1586408 | -0.0303575 | -0.146125 | -0.1521339 | -0.1784599 | -0.0550099 | -0.08081144 | 0.110598 | -0.03330362 | -0.04532745 | -0.4182787 | -0.1820715 | -0.2577484 | -0.1266503 | -0.2502575 | -0.1919375 | -0.1923678 | -0.2096544 | -0.2524809 | 0.1512574 | 0.06808023 | 0.01649631 | -0.09917825 | -0.2610109 | 0.0002763546 | 0.006241488 | -0.09337418 | 0.01635599 | 0.08117112 | -0.1528809 | 0.008802604 | -0.1957307 | 0.02178453 | 0.003955719 | -0.1483362 | -0.1453409 | -0.2148871 | -0.09239241 | -0.2493053 | -0.2509741 | -0.2596223 | -0.1706241 | -0.05012249 | -0.1640446 | -0.5150174 | -0.2450318 | 0.02156039 | -0.2134052 | -0.08768474 | -0.1485349 | -0.2072766 | -0.4046831 | -0.0457511 | 0.05882056 | -0.03719525 | -0.3388568 | -0.2483186 | -0.1533013
2675.33 | -0.398218 | -0.187993 | -0.2074764 | 0.08118492 | 0.5885768 | -0.4111253 | -0.3255452 | 0.9287426 | 0.5217426 | 0.01724391 | 0.4522395 | -0.01169895 | 0.1626103 | 0.5327562 | 0.4517856 | 0.302829 | 0.4091242 | -0.04550179 | 0.04236685 | -0.04740705 | 0.2557934 | 0.05456472 | -0.04549944 | 0.1930916 | 0.1467778 | -0.02718238 | -0.1163371 | -0.2543484 | -0.09294098 | -0.07337064 | 0.1923475 | 0.05419825 | -0.06877822 | 0.3078299 | 0.2821336 | -0.07468442 | 0.1228796 | 0.2097302 | 0.2489617 | 0.1270673 | 0.3299107 | -0.07491438 | 0.1084943 | 0.1662564 | 0.1642088 | 0.2430676 | -0.006211909 | 0.2700287 | 0.06815897 | 0.1560919 | -0.09009735 | 0.0142556 | 0.05692242 | 0.138542 | -0.05779938 | 0.09159374 | 0.2303012 | 0.4495458 | 0.3329728 | 0.2338734 | 0.2778761 | 0.2644999 | 0.1066526 | 0.176885 | 0.2319358 | -0.177607 | -0.02715116 | 0.01223026 | 0.2653919 | 0.04282493 | 0.08664874 | 0.1896751 | -0.03118856 | 0.1076803 | 0.05109874 | 0.3986251
2673.43 | 0.55687 | 0.566568 | 0.4042969 | 0.6528375 | 0.6591611 | -0.1862483 | 0.3790865 | 0.2919546 | -0.1505056 | 0.4485751 | 0.516394 | 0.2903439 | 0.2817959 | -0.02682195 | 0.1718706 | 0.3403397 | 0.03499417 | -0.1343836 | 0.2193214 | 0.008965193 | -0.07413467 | -0.2021004 | 0.03800154 | 0.07534874 | -0.04067132 | 0.3466131 | 0.09340359 | -0.2929847 | 0.1835188 | 0.03513858 | 0.1301769 | 0.08865171 | 0.03968273 | 0.0753973 | 0.171056 | -0.1104136 | 0.05903075 | 0.1460264 | 0.1126761 | -0.1527248 | 0.05166449 | -0.03487241 | 0.1681713 | 0.03387265 | 0.2999889 | 0.225751 | 0.1749718 | -0.06352199 | -0.04308175 | 0.09367864 | 0.2854002 | -0.02431083 | 0.1887803 | -0.114043 | 0.001810495 | 0.2509894 | 0.07579233 | 0.02804671 | -0.001518782 | 0.05283189 | 0.09303541 | -0.0877143 | 0.0455305 | -0.01140586 | -0.07017781 | 0.05321757 | -0.2110209 | 0.1971048 | 0.05462314 | 0.2224307 | -0.04917788 | -0.04555452 | -0.04963985 | 0.1879796 | 0.008800367 | 0.2676075
2671.53 | -0.0596024 | -0.0599497 | 0.0640282 | 0.1765367 | 0.6361723 | 0.3226412 | 0.6067415 | -0.4406199 | 0.8611593 | -0.07206468 | 0.0568089 | 0.3062738 | -0.01383109 | 0.02359392 | 0.1838546 | -0.2799799 | -0.2171369 | 0.1185009 | 0.05488359 | -0.007634709 | 0.05929155 | -0.117342 | -0.001189901 | 0.2017095 | -0.1066412 | -0.1337231 | 0.01048248 | 0.2290454 | 0.04514857 | 0.2167418 | 0.01922749 | -0.2917064 | 0.002139869 | 0.01311842 | -0.1354487 | -2.439766e-05 | 0.01915683 | 0.03339716 | 0.02525143 | 0.03081717 | -0.2022069 | -0.09219618 | 0.05722507 | -0.0009076914 | -0.02769264 | 0.1594964 | -0.03379583 | -0.007026978 | -0.08119661 | -0.3829425 | 0.02639829 | 0.1078376 | 0.07668015 | -0.09823336 | -0.1093559 | -0.102024 | -0.030075 | 0.14291 | 0.3467061 | 0.09092946 | 0.07828292 | -0.1232919 | 0.106506 | 0.1659653 | 0.01767102 | -0.008755117 | -0.1271574 | 0.1133709 | 0.06285392 | -0.03655756 | 0.01005246 | 0.06041263 | 0.02938595 | -0.220007 | -0.03366697 | 0.2095018
2669.63 | 0.228539 | 0.218155 | 1.152496 | 0.3186915 | 0.1387302 | 1.258372 | 1.738427 | 0.63614 | 0.9955514 | 0.6458369 | 0.5496962 | 0.7028486 | 0.3244629 | 0.1716268 | 0.4635298 | 0.3929339 | 0.5063087 | 0.3960171 | 0.2809057 | -0.121611 | 0.1193726 | 0.1626249 | 0.3002987 | 0.08421695 | 0.09530198 | 0.3366139 | 0.4397595 | 0.09212794 | 0.2966926 | 0.2031253 | 0.3714895 | 0.3035084 | -0.05939873 | 0.2186583 | 0.1432776 | 0.2079024 | 0.1252477 | -0.07920365 | 0.010811 | 0.3606939 | 0.2512072 | 0.1678001 | 0.3611659 | 0.3057113 | 0.1568 | -0.1507966 | 0.1478623 | 0.04912746 | 0.1733362 | 0.01894692 | 0.3768294 | 0.2397851 | 0.1106654 | 0.1371271 | 0.3161017 | 0.203338 | 0.1810562 | 0.06261872 | 0.3287477 | -0.04185266 | -0.2053482 | 0.2065676 | 0.1675608 | 0.3185738 | 0.1050363 | 0.02645166 | 0.2487874 | 0.224511 | 0.3633281 | -0.02684011 | 0.1179194 | 0.385462 | 0.1816246 | 0.05468046 | 0.02133844 | 0.2243658
2667.73 | 0.373676 | 0.972313 | 1.098073 | 1.127216 | 1.071434 | 1.144713 | 1.012163 | 1.617567 | 0.2038622 | 0.7927823 | 0.8044598 | 0.8610399 | 0.5648147 | 0.1977917 | 0.5473965 | 0.3592254 | 0.3029091 | 0.08861945 | 0.2875312 | 0.03292147 | 0.1305091 | 0.271879 | 0.5767462 | 0.2352081 | 0.2970048 | 0.05033737 | 0.2836929 | 0.2720523 | 0.08439245 | 0.3357754 | 0.4310572 | -0.2234194 | 0.04996758 | 0.3990927 | 0.3242977 | 0.4889858 | 0.4017974 | 0.2470784 | 0.1916725 | 0.03191061 | 0.314418 | 0.06219761 | 0.03109587 | 0.3440217 | 0.2680978 | 0.1729776 | 0.2810184 | 0.4466613 | 0.1350389 | 0.372353 | 0.1171359 | 0.5424184 | 0.4129766 | 0.07978895 | 0.3025829 | -0.02813735 | 0.4164419 | 0.3234564 | 0.286105 | 0.3371703 | 0.2665867 | 0.1215711 | 0.179872 | 0.4465982 | 0.3384774 | 0.5249161 | 0.2828713 | 0.01820988 | 0.4437927 | 0.2759752 | 0.5671986 | 0.222483 | 0.4072114 | 0.2559107 | 0.2225528 | 0.2633601
2665.82 | 0.0900995 | 0.0596613 | -0.6231638 | 0.07813059 | 0.2438588 | 0.5530756 | 0.9518788 | 1.027795 | 0.3883561 | 0.2734667 | 0.2019942 | 0.06663192 | 0.2681649 | 0.07749809 | 0.5329597 | 0.2774181 | -0.02255498 | 0.0496498 | 0.05029551 | 0.06573813 | 0.1902 | 0.2102962 | 0.1207372 | 0.0938146 | 0.181226 | 0.03187261 | 0.1031367 | -0.03628666 | 0.0181889 | 0.02917638 | 0.1490266 | -0.04320549 | 0.3060314 | 0.2618083 | 0.1150757 | 0.1358439 | 0.01940587 | 0.3051958 | 0.104148 | -0.05302472 | 0.182537 | 0.07857452 | 0.2378092 | 0.3821155 | 0.2084264 | -0.08876728 | 0.2679408 | 0.08780097 | 0.04773421 | 0.06767021 | 0.003468467 | 0.2595264 | 0.2762522 | 0.3150977 | 0.3134855 | 0.03284073 | -0.03125967 | 0.1696062 | 0.2187765 | 0.3988865 | -0.01806022 | 0.1337286 | -0.1004883 | 0.257518 | 0.1322594 | 0.3890193 | 0.316562 | 0.1041543 | 0.1824988 | 0.1888725 | 0.2602635 | 0.01037045 | 0.1449795 | 0.2374566 | 0.2042043 | 0.03374843
2663.92 | -0.669819 | -0.710283 | 0.6077715 | -0.1142492 | 0.2749581 | 0.4835195 | -0.2995876 | 0.1527514 | -0.01212048 | 0.2307774 | 0.3611848 | -0.4421834 | 0.01986313 | 0.1766517 | -0.01876662 | -0.09638258 | 0.1640978 | 0.0596409 | 0.2032244 | -0.169594 | 0.03034489 | -0.1440501 | -0.06773813 | -0.3157387 | 0.01653293 | 0.03735447 | -0.02885425 | -0.1254881 | 0.1221232 | 0.06391172 | 0.2083948 | 0.03933316 | -0.02302279 | -0.1442968 | -0.06982274 | 0.1729945 | -0.1193212 | 0.09509724 | -0.324757 | -0.08919915 | -0.04702535 | 0.1684053 | -0.06740747 | -0.04351307 | -0.02218991 | 0.2590866 | 0.03549433 | 0.1190788 | 0.08214681 | 0.1048813 | -0.1835184 | 0.1716016 | 0.01752556 | -0.1814046 | 0.05610641 | -0.321133 | 0.1062112 | -0.008848545 | -0.01953911 | 0.06998699 | -0.2787326 | -0.1471453 | -0.1125521 | 0.04401185 | 0.02325595 | -0.1862539 | -0.01596769 | 0.2386323 | 0.1159967 | -0.14177 | -0.0224157 | -0.03137338 | -0.1172389 | 0.048193 | 0.1370151 | -0.0987017
2662.02 | -0.477508 | 0.0434428 | 0.2669728 | -0.5450115 | -0.5495408 | -0.6828502 | 0.2579097 | -0.3883544 | -0.02203861 | -0.2400963 | -0.1466912 | 0.04898959 | 0.3075687 | 0.03155638 | 0.3800384 | 0.3598102 | 0.4482577 | -0.003484189 | 0.1853391 | 0.1317835 | -0.3248545 | 0.06250996 | 0.011218 | -0.01763373 | -0.1728025 | 0.1887274 | 0.2292752 | 0.345954 | -0.04265941 | 0.0008640573 | 0.04805864 | -0.0735175 | 0.03848135 | -0.01451336 | -0.08383365 | -0.009346676 | 0.2537294 | -0.1149743 | 0.07555755 | -0.125396 | 0.1138411 | -0.03433846 | -0.1042744 | 0.1157354 | 0.0638715 | -0.002839277 | -0.02615834 | 0.1014301 | 0.01860481 | 0.02045785 | 0.2878382 | 0.2299392 | -0.02167594 | 0.1024213 | 0.1890411 | 0.08083997 | 0.1213164 | 0.05627546 | 0.2296592 | -0.03963533 | 0.2895323 | 0.08386778 | 0.04604562 | 0.1719549 | -0.08635082 | 0.2381853 | -0.08044184 | -0.2614662 | 0.2444355 | -0.008580385 | 0.03623076 | 0.1460617 | -0.1109168 | -0.1899061 | -0.003399972 | 0.06128076
2660.11 | -0.0948744 | -0.155368 | 1.16385 | 0.2618473 | 0.8654717 | 0.768315 | -0.1852779 | 0.4522553 | 0.8218126 | 0.4323297 | 0.01153791 | 0.1592448 | 0.3753474 | 0.03251588 | 0.09530366 | -0.1833369 | 0.3420181 | 0.2016897 | 0.3136545 | 0.06732182 | 0.1735043 | 0.09824294 | 0.08950851 | 0.2075409 | 0.1988945 | 0.412943 | 0.2188822 | 0.06095151 | 0.2065916 | 0.3279124 | 0.1316141 | 0.2037214 | 0.05141146 | 0.1147769 | 0.02430237 | 0.1497344 | 0.1875772 | -0.1539839 | 0.06128598 | -0.1127961 | 0.006343667 | 0.05561005 | 0.419982 | 0.2744677 | 0.1984337 | 0.2473781 | 0.03424341 | 0.1324933 | 0.320539 | 0.2047596 | -0.02140049 | -0.004563989 | 0.01236674 | 0.1421132 | 0.1999823 | 0.09216025 | -0.01007901 | -0.09824045 | 0.4297747 | 0.09421669 | -0.1181993 | -0.02691168 | -0.1368323 | -0.236484 | 0.2670306 | 0.2477312 | -0.1937836 | 0.1160506 | -0.04203929 | 0.1248093 | 0.04587074 | 0.1280924 | 0.1150679 | 0.0598282 | 0.1977661 | 0.1231714
2658.21 | -1.18859 | -1.30672 | -0.4159729 | -0.1697794 | -1.289717 | -1.019899 | -1.057493 | -0.7536698 | -0.1638648 | -0.2758601 | -0.3069653 | -0.3969272 | -0.2160257 | -0.1376638 | -0.2144337 | -0.09167318 | -0.3496241 | 0.01657184 | -0.2657178 | -0.07023131 | -0.08437249 | -0.1832858 | 0.02064573 | -0.05481037 | -0.3075016 | -0.3387386 | -0.06007298 | -0.2487786 | -0.2521662 | -0.3209646 | -0.2483455 | -0.03146875 | -0.1549722 | -0.07369935 | -0.01376084 | -0.1545519 | -0.2204518 | -0.144203 | -0.3187831 | -0.1001779 | -0.02791266 | -0.0005829447 | -0.3483703 | -0.05510016 | -0.2041786 | -0.1853382 | -0.05174082 | -0.5194927 | -0.2317139 | -0.2936623 | -0.08677382 | -0.3124067 | -0.3926332 | -0.08679093 | -0.1793782 | -0.1161678 | -0.4101066 | -0.1067135 | -0.07768545 | -0.4307582 | -0.1358585 | -0.1622609 | -0.466224 | -0.2545418 | 0.1075999 | -0.01131586 | -0.0390184 | -0.4580253 | -0.1579869 | -0.009738442 | -0.1154282 | -0.1828554 | -0.2440698 | -0.3489415 | -0.06458586 | 0.0384515
2656.3 | 0.146101 | -0.458223 | 0.670246 | -0.03031007 | 0.651559 | 1.00033 | 1.022122 | 0.3747766 | -0.2717748 | 0.06401745 | -0.05484442 | 0.1900561 | 0.07013279 | 0.2037282 | -0.183227 | 0.1712384 | 0.2268319 | 0.2701667 | 0.2277324 | 0.621368 | 0.3893228 | 0.291087 | -0.04895013 | 0.1953111 | 0.1129788 | 0.3727473 | 0.2216735 | 0.2704861 | 0.3129325 | 0.1519105 | 0.1275706 | 0.0012932 | 0.2484832 | -0.1163073 | 0.143523 | 0.175402 | 0.103074 | 0.1829866 | 0.2766343 | 0.2783803 | 0.08427264 | 0.2114469 | 0.1516335 | 0.3462596 | 0.02686205 | 0.04043304 | 0.1793478 | 0.1457144 | 0.239889 | 0.06173471 | 0.1162745 | -0.03498612 | 0.4464301 | -0.04775211 | -0.0952516 | 0.236264 | 0.3601067 | 0.2016393 | 0.04879101 | 0.09274133 | 0.2365242 | 0.5069441 | 0.03353384 | 0.3373364 | 0.09406807 | 0.26595 | 0.140123 | 0.2359011 | 0.1650275 | 0.07533711 | -0.08189891 | 0.4571514 | 0.07977735 | -0.07456186 | 0.3559396 | 0.3922048
2654.4 | 0.242543 | -0.276561 | 0.8511664 | 0.8706229 | 0.1177498 | 0.4483469 | 0.6252269 | 0.2185557 | 0.107674 | -0.2148505 | 0.3868531 | 0.06306496 | 0.2093153 | 0.008010098 | -0.05502883 | -0.004481849 | 0.2178914 | 0.03577506 | -0.05978461 | 0.09336137 | 0.0093033 | -0.2347754 | 0.1490476 | -0.1153014 | 0.02139574 | 0.1572712 | -0.009109834 | -0.08852837 | 0.04806393 | 0.08791322 | -0.3014519 | -0.1368117 | 0.1642249 | -0.208109 | 0.03289044 | 0.04189873 | -0.1590109 | 0.02259275 | 0.2867189 | 0.02270315 | -0.04750341 | -0.01554034 | 0.09065415 | -0.009211858 | -0.05971443 | -0.0264923 | -0.004234167 | -0.2135458 | 0.0766961 | 0.05148598 | 0.002194773 | -0.1479998 | 0.04155439 | -0.03362876 | -0.01125112 | 0.1981654 | 0.2032386 | 0.1437988 | -0.1421794 | -0.1157807 | -0.09838077 | 0.1271272 | 0.09410616 | -0.1924047 | 0.08005401 | -0.01805999 | 0.05100212 | 0.002426326 | 0.07323183 | 0.1362942 | -0.04877413 | -0.098048 | 0.08680707 | 0.07800869 | 0.1666327 | 0.1114211
2652.49 | -0.994529 | -0.571254 | -0.7304346 | -0.03842633 | -0.03441175 | -0.4374846 | -0.6768176 | -0.3650239 | -0.1723225 | 0.2209209 | 0.3036771 | -0.01604672 | 0.2016206 | 0.128608 | 0.1215238 | -0.3260232 | -0.1813395 | -0.1014035 | 0.1887431 | -0.04460951 | -0.1514146 | -0.1267098 | 0.004974853 | -0.2548612 | -0.3138995 | -0.3997943 | 0.1255505 | -0.1063914 | -0.1686841 | -0.2445802 | -0.04773149 | -0.2265022 | -0.1882056 | -0.3248611 | -0.272632 | -0.0426628 | -0.17737 | -0.3083869 | -0.1178512 | -0.2083872 | -0.34995 | -0.3401838 | -0.3362504 | -0.3165591 | -0.2690706 | -0.1178031 | -0.1148284 | -0.1093367 | -0.1602355 | -0.1537785 | -0.2824714 | -0.0415439 | -0.3875684 | -0.1173758 | -0.1466926 | -0.2791497 | 0.2410713 | -0.1582515 | -0.1137757 | -0.129518 | -0.1651059 | -0.1795889 | -0.1626384 | -0.3559297 | -0.2515161 | 0.01477088 | -0.0867298 | -0.2069513 | -0.3356519 | -0.1441112 | -0.2109851 | -0.2633075 | -0.02789255 | -0.3301001 | 0.001780907 | -0.04780553
2650.59 | -1.04129 | -0.29469 | -0.5983646 | 0.4328846 | -0.6144066 | 0.5335108 | 0.3065446 | -0.5188994 | -0.01406092 | 0.8951239 | 0.028778 | 0.0005568297 | -0.05054635 | 0.199762 | 0.3708959 | 0.1574158 | 0.02904842 | 0.02913119 | -0.07556773 | 0.2318984 | -0.06821101 | 0.2005485 | 0.3723773 | 0.2643148 | 0.2291326 | 0.7017248 | 0.4794332 | 0.265733 | 0.3455873 | 0.2030076 | 0.5960088 | -0.0968975 | -0.1017713 | -0.1493175 | 0.1294716 | 0.01901111 | 0.2431358 | 0.1901353 | -0.08360003 | -0.2442701 | 0.1525191 | 0.01797697 | -0.1777216 | 0.1556883 | 0.08193562 | -0.06269437 | 0.1403214 | 0.04387546 | 0.1875605 | 0.4945669 | 0.6037084 | 0.1866862 | 0.7198483 | 0.5787574 | 0.2055071 | 0.4384343 | 0.3759923 | 0.5881711 | 0.719329 | 0.2710389 | 0.4511145 | 0.4890194 | 0.3852737 | 0.5052858 | 0.4165918 | 0.6082629 | 0.2146667 | 0.5832691 | 0.5235911 | 0.4292771 | 0.8459377 | 0.2787218 | 0.2476563 | 0.4571281 | 0.6660669 | 0.4997234
2648.68 | -0.707263 | -0.113537 | 0.1996858 | -0.001216025 | 0.1393746 | 0.07600478 | 0.1944664 | 0.471038 | -0.6131239 | 0.2362501 | 0.5144073 | 0.2080927 | 0.06252612 | -0.07137669 | 0.1077585 | 0.05583043 | 0.2393624 | 0.08598115 | 0.269107 | 0.02033066 | 0.01483886 | -0.05803483 | 0.05630867 | 0.05190487 | -0.1056848 | 0.02270333 | 0.1987227 | -0.1427181 | 0.1273893 | -0.1302435 | 0.02004189 | 0.154285 | 0.2773618 | 0.05026833 | -0.05339376 | -0.1874906 | 0.02944488 | -0.09166227 | 0.07264861 | 0.061472 | -0.1011158 | -0.1116967 | -0.06820273 | 0.1149166 | 0.01745273 | -0.007567823 | 0.1757736 | -0.2662824 | 0.0955598 | 0.2648449 | 0.1486552 | -0.2682057 | -0.07501284 | -0.06717162 | -0.2715716 | -0.08806497 | -0.1236056 | -0.08034921 | 0.113166 | 0.08600123 | -0.05445762 | 0.03557401 | 0.2499211 | 0.1472564 | -0.3547849 | 0.1040394 | 0.1015183 | -0.3098089 | -0.007429057 | -0.1680857 | -0.1951339 | 0.06459334 | -0.01317836 | 0.07379817 | 0.2083739 | -0.1725906
2646.77 | -0.0400854 | 0.496012 | 0.1877418 | 0.2306944 | -0.1541653 | -0.3337389 | 0.3202956 | 0.4618574 | 0.128023 | 0.1015939 | -0.3347739 | -0.01244232 | -0.09314634 | -0.07504022 | -0.1556146 | -0.1676867 | -0.1601918 | -0.2969491 | -0.5576016 | -0.2647627 | -0.1703375 | -0.1216912 | -0.3333684 | -0.3797146 | -0.04993934 | -0.07068456 | -0.2530911 | -0.234305 | -0.1888545 | -0.2687515 | -0.2390627 | -0.1314706 | -0.07547348 | -0.2625558 | -0.2604338 | -0.1744837 | -0.1843071 | -0.007409874 | -0.03962804 | -0.2424463 | -0.08648032 | -0.2903415 | -0.2026356 | -0.2681729 | -0.1453626 | -0.3427327 | -0.05731383 | -0.08848833 | -0.07025148 | -0.282122 | -0.2574199 | -0.1377161 | -0.1382709 | -0.176998 | 0.007351398 | -0.3464272 | -0.03822419 | -0.1883253 | -0.2979298 | -0.05061723 | -0.4134656 | -0.05220481 | -0.2027099 | -0.1372133 | -0.07770394 | -0.2539729 | -0.06016332 | -0.2277796 | -0.3189068 | -0.204444 | -0.2610254 | -0.1252395 | -0.4202369 | -0.01659757 | 0.1895849 | -0.08924312
2644.87 | 0.0554927 | -0.418431 | 0.6989384 | 0.6047293 | 0.2190767 | 0.780921 | -0.1255215 | 0.2628836 | -0.01036339 | 0.4434486 | 0.1477058 | 0.4816278 | 0.1408551 | 0.01795511 | -0.3460443 | 0.02335718 | -0.4866098 | 0.0511516 | -0.2389526 | 0.1814728 | 0.03469123 | -0.1614487 | -0.08938234 | -0.2258699 | 0.03046453 | -0.163968 | 0.1726862 | 0.06431335 | -0.0668082 | -0.1148293 | -0.2301376 | -0.002977846 | 0.03495536 | -0.2099432 | -0.198763 | -0.1858877 | -0.373787 | -0.3621457 | -0.3227505 | 0.08798517 | -0.2670061 | -0.2984913 | 0.02853963 | 0.07973735 | -0.06524416 | -0.1169052 | 0.00191845 | -0.325128 | -0.2612736 | -0.0976122 | -0.2731169 | -0.2513425 | -0.3478461 | 0.1270518 | -0.07974567 | -0.09272914 | -0.1972602 | 0.02043208 | -0.1726195 | -0.2361994 | -0.2113584 | -0.2375988 | 0.002873269 | -0.5432288 | -0.2888208 | -0.1244469 | -0.4168796 | -0.3411325 | -0.191539 | 0.05185943 | 0.06294139 | -0.2417238 | -0.02246738 | 0.0152221 | -0.3415161 | -0.2015264
2642.96 | -0.801498 | -0.523535 | -0.1236814 | -0.06970158 | -0.3125991 | -1.008498 | -0.3332451 | 0.1121086 | 0.04479758 | -0.1668909 | -0.1810637 | -0.2144411 | -0.06464775 | -0.3288911 | -0.1949542 | -0.02964167 | 0.2113067 | -0.01629918 | 0.2008083 | -0.3971017 | 0.1178574 | 0.04226794 | 0.0322446 | 0.05011126 | -0.1815899 | 0.2796182 | -0.06044715 | -0.3201217 | -0.04282477 | -0.1076856 | 0.04678338 | 0.07645233 | -0.07451826 | 0.1352522 | 0.0338957 | -0.1485276 | -0.05096617 | 0.06368581 | 0.02816416 | 0.02827125 | 0.08887017 | -0.01427617 | 0.01558434 | 0.1340783 | -0.03471695 | 0.06009222 | -0.03656909 | 0.09690475 | 0.03490423 | 0.0622973 | -0.0935456 | 0.171617 | -0.1428572 | -0.1304384 | 0.00381534 | -0.205048 | 0.08239428 | -0.1369857 | -0.02296178 | 0.1388734 | -0.05779046 | -0.08169147 | 0.06187104 | 0.09979593 | 0.1341098 | 0.05374464 | 0.03145418 | -0.01595392 | -0.03982453 | 0.03978284 | -0.1014511 | 0.08078887 | -0.06372365 | -0.02597055 | 0.05405667 | 0.1736689
2641.05 | 0.150861 | -0.866922 | 0.7199331 | 0.06431054 | 0.3459165 | -0.368412 | -0.2554401 | 0.2948969 | -0.5844902 | 0.1755649 | 0.01212727 | 0.1850883 | 0.2170682 | -0.01796077 | -0.1903676 | 0.2342185 | 0.1043518 | 0.2080257 | -0.1651536 | 0.07268134 | -0.06720545 | -0.07156165 | 0.08049784 | 0.009099602 | -0.2959311 | 0.04063371 | -0.09889047 | 0.02723216 | 0.2489519 | 0.04537775 | 0.006266779 | 0.05791145 | -0.03795726 | 0.1875747 | -0.05028713 | 0.2789691 | 0.05227791 | 0.09933597 | -0.06019662 | -0.1775893 | -0.09189272 | -0.09602065 | 0.1730614 | 0.1633962 | 0.2388044 | -0.1531691 | 0.09518542 | 0.1533077 | 0.1353074 | -0.07096776 | -0.06012539 | 0.03336214 | 0.2571794 | 0.05052474 | 0.2335124 | 0.2191404 | 0.02015271 | -0.05098389 | 0.1754858 | 0.001620986 | 0.07177607 | 0.1961314 | 0.04739255 | -0.1104606 | -0.2237689 | -0.2071726 | 0.04091105 | 0.2357725 | 0.3070395 | 0.07638718 | 0.07518448 | 0.110844 | 0.01693662 | 0.1524907 | -0.0870077 | 0.1581532
2639.14 | -0.277916 | -0.162886 | -0.2940658 | -0.2788166 | 0.003942598 | -0.3462786 | 1.536725 | -0.1890056 | 0.6624101 | 0.08970323 | 0.06051883 | 0.0133349 | 0.3033284 | 0.5116788 | 0.1070895 | 0.2537498 | -0.002787977 | 0.2362646 | 0.3215422 | 0.151797 | 0.3331364 | 0.0337473 | 0.05536706 | 0.2364668 | 0.4436034 | 0.09473024 | 0.2768592 | 0.3013163 | 0.247488 | 0.2224657 | 0.2580815 | -0.08300205 | -0.09942101 | 0.04456786 | -0.03664467 | 0.09667246 | 0.08246324 | -0.01144809 | 0.436659 | 0.03129787 | -0.02893813 | 0.06575658 | 0.06193775 | 0.3140493 | 0.04801696 | 0.1700774 | -0.04175348 | -0.03403101 | 0.1861739 | 0.2832217 | 0.2904181 | -0.08060733 | 0.0718517 | -0.03755436 | 0.2923256 | 0.1311613 | 0.1527332 | 0.181036 | 0.03256652 | 0.3031652 | 0.1527725 | 0.2055818 | 0.2033551 | 0.1916733 | -0.1427146 | 0.1904258 | 0.05045298 | -0.0006311995 | 0.141558 | 0.3079357 | 0.3977412 | 0.1654815 | 0.1462549 | 0.06286528 | 0.3570832 | 0.09343839
2637.23 | -0.183081 | -0.935232 | 0.1201716 | 0.9483413 | 0.5660124 | 0.1531022 | 1.85258 | -0.05406122 | 0.5174638 | 0.527804 | 0.3451818 | 0.2227057 | 0.1695547 | 0.1380764 | 0.08758528 | 0.2241765 | 0.1826688 | 0.2878674 | 0.3681913 | 0.01082817 | -0.0224852 | 0.5531841 | 0.07894553 | 0.146884 | -0.01183152 | 0.1491502 | 0.4572049 | 0.11217 | 0.2701565 | 0.1309887 | 0.2167999 | 0.2880114 | 0.424038 | 0.0722737 | 0.02598717 | 0.0117501 | 0.08830159 | 0.1704789 | -0.01787105 | 0.1428213 | 0.3263886 | 0.1785431 | 0.4383828 | -0.3408924 | -0.04616947 | 0.2003941 | 0.01608052 | 0.1689672 | 0.2365536 | 0.3197995 | -0.09054629 | 0.04930847 | 0.2522513 | 0.33714 | 0.2289346 | -0.005760761 | 0.04095773 | 0.1931752 | 0.1823221 | 0.2142283 | -0.05847823 | -0.1509303 | 0.01768079 | -0.2375368 | 0.2796109 | 0.02686291 | 0.1331331 | 0.1772611 | 0.07373765 | -0.046105 | 0.01241852 | 0.09833424 | -0.06622694 | 0.2171115 | -0.1257747 | 0.05273699
2635.32 | -0.0408139 | 0.101739 | -0.132603 | 0.1267225 | 0.2701777 | 0.891786 | 0.07324993 | 0.6517658 | 0.2974668 | -0.1289595 | 0.5326223 | 0.289297 | 0.05987091 | 0.007795647 | 0.06828326 | -0.07416194 | 0.07529802 | 0.06999921 | 0.2433023 | 0.04016548 | -0.1827415 | 0.194044 | 0.07812846 | 0.1060234 | 0.2157143 | 0.03342526 | 0.4419496 | 0.1426321 | -0.04896449 | 0.08786422 | 0.004401281 | 0.1951588 | -0.07742582 | 0.1730349 | 0.01557331 | 0.09746931 | 0.1185992 | 0.0838626 | -0.009182783 | -0.1602364 | -0.001358059 | 0.04703429 | -0.2343305 | 0.003750177 | 0.3465679 | -0.01325544 | 0.2197567 | 0.07937282 | 0.1644094 | -0.01009594 | -0.00815298 | 0.2766096 | -0.05522211 | 0.2723347 | 0.3848217 | 0.149998 | -0.1686465 | -0.1608608 | -0.03360779 | 0.320234 | 0.1696417 | 0.02910213 | -0.09509733 | 0.04077052 | 0.1652428 | 0.08285868 | -0.07680162 | -0.03532089 | -0.1650097 | 0.08753601 | 0.1145231 | -0.04167154 | 0.2577373 | 0.1274888 | 0.2448191 | 0.1092608
2633.41 | -0.279694 | -0.623389 | -0.7189448 | 0.0657805 | -0.502686 | -0.5587164 | 0.2940611 | -0.4526772 | 0.4416448 | -0.07132314 | 0.527689 | -0.1205016 | -0.001499405 | 0.1695106 | 0.1223387 | 0.1392912 | -0.1297297 | 0.1438418 | -0.1264983 | -0.05288908 | -0.07460813 | 0.005227296 | 0.1505109 | 0.2846576 | -0.1665114 | -0.03312304 | 0.1335942 | -0.02196137 | 0.07080684 | -0.1019826 | -0.03772799 | 0.1995528 | 0.03025049 | 0.151893 | -0.01911981 | 0.1341977 | -0.09494306 | 0.119049 | 0.09683287 | 0.07340292 | 0.1094789 | 0.06163232 | -0.02942498 | -0.01793519 | 0.348266 | 0.1143893 | -0.1379518 | 0.1118473 | -0.1763846 | 0.14718 | -0.07193787 | -0.03280533 | 0.1250355 | 0.2068674 | -0.1180264 | 0.1107595 | -0.1590483 | 0.2163365 | -0.3225867 | 0.01160568 | -0.1140602 | -0.1079161 | -0.1836428 | 0.1484527 | 0.3192118 | -0.3245696 | 0.005892293 | -0.053044 | -0.1841663 | -0.09626584 | -0.07653068 | -0.03511716 | 0.1422982 | 0.03795782 | -0.0675309 | -0.1516776
2631.5 | -0.137803 | -0.348737 | 0.6944829 | 0.1940947 | -0.1338791 | -0.1986365 | 0.1814383 | 0.108474 | 0.2183488 | -0.1087349 | -0.05042944 | 0.3742947 | 0.2050676 | 0.3063076 | 0.05479776 | -0.06259064 | -0.04224831 | 0.192193 | 0.2102295 | -0.2197262 | 0.00943386 | 0.3524398 | -0.04511554 | 0.02426047 | 0.183039 | -0.05038592 | -0.05326226 | 0.2527229 | 0.06845385 | -0.1700213 | 0.2855056 | 0.2767111 | -0.05766187 | 0.0576901 | 0.1657783 | -0.09769441 | -0.01582859 | -0.1143131 | 0.153992 | -0.03438784 | 0.3175592 | 0.1734465 | 0.05307973 | -0.1375553 | 0.4711762 | 0.02219186 | 0.357431 | 0.04674405 | 0.09205513 | 0.1086784 | -0.0139366 | 0.1454658 | -0.01176407 | 0.1164847 | 0.06177839 | 0.1689445 | 0.1916863 | 0.08107817 | 0.07151731 | 0.01976567 | 0.09041872 | 0.1939172 | 0.1423857 | -0.08513556 | 0.03404347 | 0.3166934 | -0.08234312 | -0.04656997 | -0.2520111 | 0.03686797 | 0.0001792715 | -0.07709213 | 0.1973158 | 0.3141816 | -0.1118166 | -0.09596588
2629.58 | 0.575301 | 0.497133 | -0.1780915 | -0.05983249 | 0.4720282 | 0.115056 | 0.3547109 | 1.239909 | 0.578754 | 0.4254486 | 0.08399953 | 0.3449751 | 0.6307938 | 0.1012791 | 0.109598 | 0.174085 | 0.1181056 | 0.1662707 | 0.1802404 | -0.1674273 | 0.09369599 | 0.016293 | 0.2473379 | 0.1540072 | 0.3129166 | -0.04276597 | 0.1254757 | -0.1308846 | -0.05594175 | 0.3712857 | -0.1964931 | 0.06095856 | 0.2439201 | -0.03653216 | -0.06385661 | -0.1589345 | -0.03416399 | 0.1398287 | 0.2353157 | 0.248162 | -0.01125123 | -0.2515072 | -0.03543038 | -0.1110124 | -0.2848361 | 0.1492175 | -0.07461447 | 0.1280096 | 0.1896193 | -0.02804149 | 0.01971652 | 0.3236257 | 0.2903968 | 0.05004425 | -0.02687198 | 0.2516694 | -0.1162038 | -0.03022244 | 0.2220308 | 0.1255346 | -0.07052661 | 0.03240165 | -0.04386667 | 0.02285916 | 0.3097596 | 0.006760837 | -0.02436443 | 0.08164225 | 0.2166832 | 0.02332073 | 0.07658369 | -0.06999316 | -0.1139399 | 0.2488298 | 0.1364738 | 0.03270901
2627.67 | 0.859639 | -0.46673 | 0.3778492 | -0.0291738 | -0.1613005 | 0.001151611 | 0.7186098 | 0.6080495 | -0.3062411 | 0.4833567 | 0.3599484 | -0.01806957 | 0.1781015 | 0.237323 | -0.1035322 | -0.2238705 | 0.3025905 | 0.1881104 | 0.1251024 | 0.05513447 | -0.09021712 | 0.02120387 | -0.1184475 | -0.00892678 | 0.07687478 | -0.3273808 | 0.01100127 | -0.09965767 | 0.2831987 | 0.05878016 | 0.003989878 | 0.1620236 | -0.1623107 | -0.1062306 | -0.147042 | -0.001045346 | 0.09394203 | 0.1253317 | 0.09712828 | -0.05468352 | -0.07227962 | 0.006191745 | 0.07063446 | -0.1334078 | -0.3339907 | -0.08986485 | 0.126996 | 0.08718468 | -0.05449653 | 0.02948645 | -0.0199082 | 0.03827866 | -0.09045858 | -0.2849904 | 0.1524183 | 0.09054765 | -0.1316771 | 0.1020495 | -0.1395258 | -0.0127688 | -0.133608 | -0.05606686 | 0.03804681 | -0.01551096 | 0.1221776 | 0.08714448 | -0.06422449 | 0.1610364 | -0.02185304 | 0.1313792 | -0.1156793 | 0.01047577 | -0.03528925 | 0.329677 | 0.1163549 | 0.06336097
2625.76 | 0.381877 | 0.331088 | 0.4097144 | 0.1907327 | 0.5375249 | 0.07851384 | 0.6064731 | 1.498451 | 0.587885 | 0.0174104 | 0.5393331 | 0.3325621 | 0.2618102 | 0.1049384 | 0.02512268 | 0.3287696 | 0.0477664 | 0.3796687 | 0.5570966 | 0.1065949 | 0.09199166 | 0.2451955 | 0.321102 | 0.1206349 | 0.1333725 | 0.09574142 | 0.3840049 | 0.2244262 | 0.2809481 | 0.4047084 | 0.2528788 | -0.1274575 | 0.2356498 | 0.09253728 | 0.1843119 | -0.03854435 | 0.3439802 | 0.3055597 | 0.1051603 | 0.13024 | 0.2808552 | 0.2636701 | 0.1275698 | 0.06365883 | 0.03080404 | 0.426819 | 0.1817511 | 0.2413057 | 0.1647068 | 0.01323859 | 0.2330646 | 0.1431313 | 0.2116977 | 0.1844514 | -0.1563506 | 0.3927893 | -0.02538874 | 0.1609095 | 0.2553592 | -0.07782773 | 0.3158562 | 0.1481055 | 0.1932738 | 0.165607 | 0.007810557 | 0.6552551 | 0.09072993 | -0.02794225 | 0.2031141 | 0.1172345 | 0.3258368 | -0.030695 | 0.3843602 | 0.117805 | 0.1692449 | 0.167005
2623.84 | -0.286578 | -0.252274 | 0.7747996 | 0.3143778 | 0.7114316 | 0.3947848 | 0.3516417 | -0.3747906 | 0.9442658 | -0.0676822 | 0.5272024 | 0.0159862 | 0.1256423 | 0.2894251 | 0.1785709 | 0.1981502 | 0.03649421 | 0.3752193 | 0.08611438 | -0.110701 | -0.04258898 | 0.2980958 | 0.1026501 | -0.1157306 | 0.01887334 | 0.05586075 | 0.09797544 | 0.2073851 | 0.03487269 | -0.07877902 | 0.2087075 | 0.3877551 | 0.2672166 | 0.3159155 | 0.07680244 | 0.143157 | 0.008641062 | 0.1926832 | -0.2771562 | -0.1726038 | 0.2677441 | 0.08195757 | 0.06207647 | 0.1631854 | 0.07815276 | 0.3577479 | 0.1871431 | 0.1513067 | 0.2375279 | 0.06920109 | -0.148185 | 0.1014921 | 0.2211966 | 0.2145452 | -0.05067459 | 0.2073987 | -0.01669156 | 0.2438728 | -0.03250655 | -0.04542856 | -0.1855583 | 0.1815089 | 0.2508605 | 0.1759673 | -0.03343079 | 0.02840379 | 0.09905961 | 0.07565114 | -0.2303795 | 0.1027812 | 0.0109857 | -0.04722074 | 0.04751421 | -0.09419794 | 0.100164 | 0.002058625
2621.93 | 0.520957 | -0.312049 | 2.139692 | 0.4846841 | 0.2651769 | 0.2352882 | 0.1447712 | 0.1789634 | 0.1043491 | 0.2278817 | 0.9429358 | 0.555833 | 0.257619 | 0.4250803 | 0.0398105 | 0.4572257 | 0.2931358 | 0.3455556 | 0.3219557 | -0.05990239 | 0.2864207 | 0.3018368 | 0.1774493 | 0.184355 | 0.2456478 | 0.1139264 | 0.1772995 | -0.1507684 | 0.2525288 | 0.1693703 | 0.1887179 | -0.2191934 | 0.3470147 | -0.09455267 | 0.2375347 | 0.4465544 | 0.3806159 | 0.2989803 | 0.1698134 | 0.2316468 | 0.3273875 | 0.2658864 | -0.003839591 | 0.1653649 | 0.1982676 | 0.3615095 | 0.045571 | -0.03647851 | 0.1885617 | 0.3683699 | 0.05572862 | 0.08417181 | -0.2083257 | 0.147068 | 0.1034538 | 0.2659764 | 0.1870633 | 0.204554 | 0.1432754 | 0.01123962 | 0.167019 | 0.04413087 | -0.1059505 | -0.08207457 | -0.1478392 | -0.01309935 | 0.03383497 | 0.08176233 | -0.05389777 | -0.1070838 | -0.01137437 | 0.0828784 | 0.002990096 | 0.108263 | 0.006734652 | 0.4221415
2620.01 | -0.00504997 | -0.181586 | -0.3528234 | -0.2029991 | 0.9608452 | -0.2094601 | 0.2238201 | 1.111892 | 1.239092 | -0.04830486 | 0.07253559 | -0.04784586 | 0.3404619 | -0.02450463 | 0.4623283 | 0.3990648 | 0.1102568 | 0.2175861 | 0.2891276 | 0.1613489 | 0.2252933 | 0.3540555 | 0.1552409 | 0.0939702 | -0.1375283 | 0.2941764 | 0.1586643 | 0.1741733 | 0.05586279 | 0.1492105 | 0.3390602 | 0.2713448 | 0.1822792 | 0.202575 | 0.0325202 | 0.2618508 | 0.3135989 | 0.282839 | 0.2754044 | 0.001654988 | 0.09389682 | 0.2057892 | 0.3445354 | 0.1921863 | 0.3181681 | 0.511197 | 0.2206365 | 0.1167851 | 0.2861973 | 0.2520518 | 0.1374973 | 0.09118273 | -0.125434 | 0.1281986 | 0.3061461 | -0.06568322 | 0.1469267 | 0.1405651 | 0.09979774 | 0.04358447 | -0.04124718 | 0.1748573 | 0.07387994 | 0.09874031 | 0.1524904 | -0.4203426 | -0.178063 | 0.2586369 | -0.04790599 | 0.1705402 | 0.3319219 | 0.2618796 | -0.04188222 | 0.1398888 | 0.3521811 | 0.2321764
2618.1 | -0.578891 | 0.662928 | 1.535428 | 0.4421123 | 0.3223474 | 0.4411541 | 0.7318539 | 1.090714 | 0.4218539 | 0.3893481 | 0.392418 | -0.2236796 | 0.08169305 | 0.03815615 | 0.5193011 | 0.4380403 | 0.1953268 | 0.1134328 | 0.3291411 | 0.3092167 | 0.3105935 | 0.1132929 | 0.2067535 | 0.100995 | 0.1374261 | 0.2307431 | 0.139559 | 0.1824128 | 0.2497064 | 0.007096242 | 0.09899034 | 0.0301192 | 0.4317536 | -0.1585604 | 0.1445754 | 0.1255574 | 0.2953866 | 0.2418556 | 0.2590517 | 0.08848423 | 0.3233945 | 0.04809836 | 0.2046203 | 0.09732944 | 0.3404776 | 0.1728119 | -0.04395331 | 0.3184362 | 0.1401147 | 0.1106659 | 0.0972192 | 0.1225383 | 0.2258076 | 0.3044133 | 0.2647169 | 0.11491 | -0.0150498 | 0.1495153 | -0.01665439 | -0.09488948 | -0.02969619 | -0.03592807 | 0.2050845 | 0.1330744 | -0.03503716 | 0.2943853 | 0.09745752 | -0.1008831 | 0.05592945 | 0.00875361 | 0.138643 | 0.1239575 | -0.2089605 | 0.09818503 | 0.3806289 | 0.1152901
2616.18 | -0.771996 | -0.921373 | 0.9472286 | 0.6582208 | -0.03118479 | -0.09874928 | 0.6689463 | 0.163186 | 1.091802 | -0.125869 | 0.09350729 | 0.3139261 | 0.01783677 | -0.06956225 | 0.1132992 | 0.5013294 | -0.06167662 | 0.1308299 | 0.3691077 | -0.2990303 | 0.0545799 | -0.005804804 | 0.1127028 | -0.1360897 | 0.02199743 | -0.1983482 | 0.02247736 | 0.04464688 | 0.1512807 | -0.110417 | -0.09253044 | -0.04041988 | 0.02228948 | -0.1290212 | -0.3285783 | -0.1329067 | -0.1618202 | -0.04346375 | 0.1451905 | -0.01989764 | -0.03288823 | 0.06094408 | -0.2526585 | -0.0702323 | -0.2468818 | -0.06843816 | 0.0811156 | -0.1632805 | -0.02991523 | -0.05595658 | -0.08950254 | 0.007454514 | 0.2114343 | -0.1047154 | -0.1671166 | -0.07025881 | -0.128215 | -0.2076891 | 0.08669801 | -0.2088801 | 0.128429 | 0.143357 | -0.2000109 | -0.003505672 | -0.1248186 | -0.03960361 | 0.1043007 | -0.1188573 | -0.2546624 | -0.08004288 | 0.2136596 | 0.156984 | 0.1603081 | -0.08993823 | -0.005494962 | 0.07131339
2614.27 | -0.631974 | -0.124964 | 1.072956 | 0.5884518 | 0.6146913 | 0.2182633 | -0.3934249 | 0.424497 | 0.4442002 | 0.4533349 | 0.03322235 | 0.2793879 | 0.02701891 | 0.1643082 | -0.0730161 | 0.27181 | 0.5590325 | 0.1723181 | 0.06753912 | -0.2245219 | -0.006193307 | 0.1432103 | 0.2142935 | -0.1295019 | 0.07687513 | 0.2750219 | -0.1195821 | 0.07776737 | 0.1749931 | 0.06482474 | 0.32576 | -0.2328229 | 0.05134396 | -0.02597351 | -0.09431709 | -0.001314222 | 0.08828106 | 0.01229735 | -0.06604598 | 0.1396781 | 0.0983896 | 0.02515466 | 0.07023095 | -0.1398383 | 0.1902079 | -0.0662361 | 0.01055946 | -0.03571229 | -0.2239359 | 0.1183287 | 0.01633959 | 0.1119472 | 0.2460783 | 0.2180802 | 0.2544652 | 0.08599116 | -0.07041819 | -0.272345 | -0.2732687 | -0.1521878 | -0.07931764 | -0.09210531 | 0.05361227 | 0.1766711 | 0.1512479 | -0.2027969 | -0.1575169 | 0.1803505 | -0.1746562 | 0.196653 | 0.2399437 | -0.07816797 | 0.2365846 | -0.009969153 | 0.02293839 | 0.1978802
2612.35 | -0.206468 | 0.195007 | 1.246096 | 1.04254 | 1.11723 | -0.03645905 | -0.07418304 | 1.017765 | 0.4061066 | -0.06344278 | -0.2167304 | 0.4822463 | 0.3043692 | 0.4718214 | 0.4727104 | 0.2129556 | 0.5206459 | 0.2379432 | 0.05874094 | 0.1428139 | 0.3719243 | 0.1213896 | 0.1458182 | -0.07435741 | 0.1559512 | 0.04107168 | 0.2744857 | 0.0380611 | 0.2235383 | 0.1670736 | 0.01222641 | 0.3064568 | 0.1289779 | 0.07761276 | 0.09128371 | 0.2031686 | 0.0212972 | 0.09196421 | 0.06427304 | 0.07948487 | -0.08782467 | 0.01365452 | 0.1732267 | 0.3520622 | 0.2372589 | 0.1309408 | 0.1103024 | 0.2863017 | -0.1493053 | 0.2186782 | 0.2926572 | -0.1738677 | 0.0858676 | 0.07765935 | -0.03141613 | 0.217936 | 0.1826885 | 0.1260472 | 0.07431632 | 0.2702852 | 0.2497142 | 0.01366774 | 0.2098618 | 0.1126821 | -0.2312338 | 0.2440168 | 0.1169317 | -0.1055282 | -0.04563176 | 0.2290434 | -0.0995335 | 0.1013724 | 0.1177384 | 0.240706 | 0.002759812 | 0.3244272
2610.43 | -0.352594 | -0.199566 | 0.08563948 | 0.6398249 | 0.5718857 | 0.1369573 | 0.7695506 | 0.1334286 | 0.02637444 | 0.7523049 | 0.2011317 | -0.3155405 | 0.1181201 | 0.2919203 | 0.213728 | 0.2760341 | 0.1402655 | 0.181751 | 0.2452132 | -0.02644905 | 0.04268115 | 0.148287 | 0.1023594 | 0.2243304 | 0.08832053 | 0.3192189 | 0.3510948 | 0.1450099 | 0.05289763 | -0.07182091 | -0.1061676 | 0.187462 | -0.159545 | 0.05966138 | 0.05754764 | 0.06598278 | -0.04556121 | 0.2932721 | 0.1460764 | 0.384902 | 0.1892245 | 0.124065 | 0.276074 | 0.0884096 | 0.1140725 | 0.03502287 | 0.087573 | 0.1688352 | -0.1228967 | 0.2209602 | 0.1299658 | 0.05252578 | 0.194127 | 0.2788767 | 0.1215627 | 0.08145026 | 0.1189507 | 0.08518414 | 0.1536226 | 0.1317356 | 0.1153733 | 0.09496082 | 0.1468397 | 0.2679122 | 0.1181401 | 0.1786475 | 0.1470862 | 0.243032 | 0.08372598 | 0.2368305 | 0.02459686 | 0.2566776 | 0.1694434 | 0.2718003 | 0.3730014 | 0.2800963
2608.51 | 0.643895 | 0.500842 | 1.020095 | 0.5709445 | 1.169308 | 0.9289082 | 0.04254728 | 1.057548 | 2.232052 | 0.8050963 | 0.525158 | 0.4099074 | 0.8099085 | 0.5026365 | 1.125582 | 0.9491054 | 0.9302006 | 0.6377826 | 0.944147 | 0.7313564 | 0.9085258 | 0.6873577 | 0.6448896 | 0.8399518 | 0.7277801 | 0.621482 | 0.7686687 | 0.7399913 | 0.6629418 | 0.5676853 | 0.8243388 | 0.5807298 | 0.8932393 | 0.6518904 | 0.706996 | 0.8067747 | 0.8387187 | 0.9577644 | 0.8133897 | 0.958313 | 0.7831953 | 0.6248022 | 0.9152218 | 0.9473315 | 0.9424356 | 0.8169471 | 0.9912058 | 0.5628734 | 0.7089002 | 0.9544556 | 0.8207837 | 0.7667419 | 0.6929761 | 0.7242745 | 0.5672249 | 0.8230055 | 0.7141092 | 0.7269589 | 1.013619 | 0.6761585 | 0.6638064 | 0.8833608 | 0.547536 | 0.7155523 | 1.004074 | 0.723203 | 0.7624953 | 0.6649509 | 0.652526 | 1.000416 | 0.6856 | 0.4851208 | 0.7822783 | 0.8881261 | 0.5237963 | 0.6991311
2606.59 | 0.116356 | 1.01052 | 0.6685769 | 1.074223 | 0.1952323 | 0.624921 | 0.03067054 | 0.2187896 | 0.2914785 | 0.5711631 | 0.6125607 | -0.1032188 | 0.2821777 | 0.05518768 | -0.08438712 | 0.2563195 | 0.4025677 | 0.1915712 | -0.03947904 | 0.2210952 | 0.115608 | -0.06624143 | -0.3486236 | 0.1625004 | 0.04972824 | 0.1186824 | 0.1859408 | 0.1643791 | 0.3220325 | -0.01206555 | -0.0009974292 | 0.2424902 | -0.2005061 | 0.1959092 | 0.03944636 | 0.2791937 | 0.04015229 | 0.2072923 | 0.1395349 | 0.2143077 | 0.1574492 | 0.05237851 | 0.2616233 | 0.02624425 | 0.1860193 | 0.06205581 | 0.1383413 | 0.1027151 | 0.004480861 | 0.2729551 | 0.3408312 | 0.3833924 | 0.2165285 | 0.04798588 | 0.06139471 | 0.2473722 | 0.2362998 | 0.2709636 | 0.1174753 | 0.1229486 | 0.3585592 | -0.0358417 | 0.3141349 | -0.0321993 | 0.08527356 | 0.1458881 | 0.06061669 | 0.03844184 | 0.05087239 | 0.1783019 | 0.3470361 | -0.2377231 | 0.004922995 | 0.3580924 | 0.06507861 | 0.09377634
2604.67 | -0.697116 | -0.622929 | -0.06417854 | 0.2451654 | 1.364176 | -0.2035482 | 0.4482691 | 0.1411239 | 0.0829781 | -0.1400383 | 0.1304069 | 0.5261859 | -0.1235251 | -0.1966212 | -0.1236386 | -0.2898843 | 0.2402936 | -0.2297596 | -0.04709848 | 0.05262578 | -0.1165195 | -0.01485436 | -0.07332209 | -0.1492252 | -0.2383349 | -0.1892532 | -0.007044029 | 0.1499427 | 0.03012467 | -0.2987371 | -0.04572498 | 0.02646719 | -0.1723213 | -0.2351792 | -0.1643894 | -0.1508075 | -0.1485438 | 0.1395127 | 0.002430316 | -0.1886184 | -0.1756522 | -0.2515973 | 0.1200348 | -0.0892478 | -0.1551237 | -0.05890527 | 0.236425 | -0.08972784 | 0.105526 | -0.1894401 | -0.3586706 | -0.09741287 | -0.1376089 | 0.1038349 | -0.1517042 | 0.1351205 | -0.1434472 | -0.18531 | -0.168836 | -0.2838976 | 0.004479358 | -0.1502507 | -0.04088864 | -0.04853595 | 0.02014612 | -0.1873968 | 0.06591561 | -0.1976885 | 0.2057646 | -0.03430963 | -0.3571409 | 0.03952307 | -0.2356427 | -0.1962945 | -0.2959148 | -0.2431224
2602.75 | 0.203463 | 0.695729 | 1.107675 | 1.131542 | 1.057133 | 1.443481 | 0.1048736 | 0.6343205 | 1.167462 | 0.2905598 | 0.4119151 | 0.5362329 | 0.3244523 | 0.1862001 | 0.3980683 | 0.4812215 | 0.541113 | 0.1785971 | -0.1030618 | 0.2990992 | -0.007498867 | 0.1829753 | 0.2512508 | 0.1239783 | 0.1806928 | 0.3803084 | 0.4094686 | 0.4770518 | 0.05546641 | 0.1467007 | 0.104901 | 0.5667764 | 0.1241492 | 0.1878197 | 0.04659452 | 0.2728254 | 0.4676483 | -0.05041218 | 0.2558918 | 0.4326365 | 0.1498523 | 0.1516806 | 0.2224149 | 0.1128484 | 0.4066426 | 0.3566167 | 0.01710807 | 0.5952692 | 0.01180263 | 0.3724787 | -0.1070005 | 0.2511318 | 0.09386398 | 0.2332353 | 0.4400521 | 0.09582194 | 0.1600923 | 0.4800327 | 0.3741614 | 0.3091158 | 0.2599144 | 0.4179354 | 0.3358344 | 0.1787568 | 0.2966001 | 0.2843452 | 0.3393635 | 0.1763597 | 0.2633977 | 0.06988511 | 0.4758154 | 0.3167383 | 0.3044588 | 0.1027672 | 0.2946532 | 0.1516794
2600.83 | -0.229529 | 0.585552 | 0.2317999 | 0.4953887 | 0.7027682 | 0.3755196 | 0.3337944 | 0.4126414 | 0.9354309 | 0.4819464 | 0.07635041 | 0.3556342 | 0.3091689 | 0.05713139 | 0.7000731 | 0.008651543 | 0.4024668 | -0.1441679 | 0.03656769 | 0.1312566 | -0.04506803 | 0.283402 | 0.4786501 | 0.2507197 | 0.1603162 | 0.09580771 | 0.2404427 | 0.0238741 | 0.03210503 | 0.1291729 | 0.2314183 | 0.156125 | 0.0547551 | -0.02280786 | -0.03480293 | 0.1356456 | 0.157146 | 0.05238269 | 0.04623229 | 0.1998798 | 0.1339211 | 0.06721529 | -0.04107752 | 0.3155157 | 0.286235 | -0.2035248 | 0.3828454 | 0.1821436 | 0.08926761 | 0.1782265 | -0.05053712 | 0.1118286 | 0.2036409 | 0.09459142 | 0.0316874 | 0.080748 | 0.4395352 | 0.3646881 | 0.03904857 | 0.02408659 | -0.09468557 | 0.108024 | 0.249368 | 0.1619008 | 0.2072461 | -0.09739489 | 0.1983351 | -0.08352002 | 0.1261623 | 0.02739138 | 0.1628438 | -0.04029547 | 0.2352996 | -0.06152551 | 0.1050205 | 0.1808232
2598.91 | 0.194401 | -0.477286 | 1.212967 | 0.7176957 | 1.063016 | 0.8783052 | 0.2779117 | 0.04783857 | 0.9233693 | 0.3865353 | -0.06687306 | 0.5083981 | 0.4647898 | 0.4406395 | 0.6361233 | 0.09720952 | 0.5075004 | 0.3874176 | 0.2011114 | 0.2078289 | 0.4048428 | 0.1646764 | 0.3649283 | 0.3527125 | 0.6518429 | 0.371793 | 0.2175495 | 0.08297702 | 0.2770875 | 0.2096977 | 0.1876562 | 0.2090115 | 0.7415399 | 0.4743166 | 0.4205102 | 0.3888036 | 0.1150667 | 0.4477637 | 0.2026595 | 0.3814249 | 0.191308 | 0.1780073 | 0.451516 | 0.1528273 | 0.3126534 | 0.5534252 | 0.6752967 | 0.4027436 | 0.2401694 | 0.15472 | 0.1767411 | 0.4848755 | 0.4113087 | 0.444199 | 0.2819245 | 0.06547467 | 0.2072924 | 0.2977581 | 0.2406118 | 0.3244131 | 0.4285321 | 0.3344296 | 0.3579717 | 0.2668255 | 0.3130961 | 0.3989686 | 0.2037088 | 0.2421595 | 0.3551453 | 0.3260175 | 0.2894751 | 0.2612063 | 0.5566458 | 0.5789188 | 0.2571234 | 0.2345477
2596.99 | -1.00096 | -0.254691 | -0.9010443 | -0.4871978 | -0.2431261 | 0.3329002 | -0.1581186 | -0.4600494 | 0.7169461 | -0.4718411 | 0.07760571 | 0.1850235 | -0.06221986 | -0.0535211 | -0.1597307 | -0.1066113 | -0.09513629 | -0.3485938 | -0.1215244 | 0.06523496 | -0.0235894 | -0.3684545 | -0.1386603 | -0.05762387 | -0.003315851 | -0.255177 | 0.02386713 | -0.07747177 | -0.1120361 | 0.02228688 | 0.09533605 | -0.3962726 | 0.1845392 | -0.07693649 | -0.270281 | -0.1383535 | -0.3414727 | -0.3031039 | -0.07952027 | -0.2422092 | 0.02926238 | -0.2722445 | -0.2019481 | -0.2775521 | -0.2211179 | -0.1529781 | -0.3738734 | 0.03762776 | -0.1451501 | 0.1313776 | -0.1081462 | -0.1909334 | -0.3319527 | 0.01354565 | -0.004413846 | -0.1452187 | -0.04893308 | -0.2328492 | -0.07015559 | -0.1070038 | -0.1949756 | -0.2198263 | -0.2893965 | 0.005667428 | -0.1418361 | -0.08028332 | -0.156638 | -0.06592108 | -0.1472679 | -0.1316257 | -0.266368 | -0.0471688 | -0.02394471 | 0.121787 | -0.07820349 | 0.02008545
2595.07 | 0.803448 | 0.396189 | 0.8421476 | 0.642692 | 0.11761 | 0.8345866 | 0.8353248 | 0.3653985 | 0.04771277 | 0.9068688 | 0.6524994 | -0.04300321 | 0.09400943 | 0.1598928 | -0.0533318 | -0.1883255 | 0.5215096 | -0.1082716 | 0.190353 | 0.1182818 | 0.2793192 | 0.04995041 | 0.2116397 | 0.04393168 | 0.1218544 | 0.0195645 | 0.04957725 | 0.0304967 | 0.05969012 | -0.04255494 | -0.04542982 | -0.2941442 | 0.1154809 | 0.420996 | 0.03900289 | -0.0555858 | -0.09055817 | -0.1270571 | 0.07749509 | 0.1827006 | 0.01382713 | 0.2044576 | 0.02278217 | -0.1221653 | 0.02599284 | -0.2007815 | 0.08910179 | 0.01356243 | -0.09135106 | 0.230214 | 0.0949183 | 0.03579107 | -0.05057122 | -0.02648797 | 0.09959309 | -0.06334825 | -0.06084521 | 0.1142823 | 0.2287446 | 0.0468369 | 0.2543525 | -0.1157155 | 0.4290209 | 0.06146793 | -0.279535 | 0.3431249 | 0.2637713 | 0.2115124 | 0.4238064 | 0.3616775 | 0.2271273 | 0.3517701 | 0.1765765 | -0.09153869 | 0.2454737 | 0.3425643
2593.15 | -0.582862 | 0.42774 | 0.2046241 | 0.5833952 | -0.1403419 | 0.2882603 | -0.07546725 | 0.6193888 | 0.7451056 | 0.3798333 | 0.6575757 | 0.6815867 | 0.2750464 | 0.08081599 | 0.07708848 | 0.2179455 | 0.3087937 | 0.08399575 | 0.3321254 | 0.1473628 | 0.3135606 | 0.1760235 | -0.04751446 | 0.3161054 | 0.4661732 | 0.4888949 | 0.2218614 | 0.162753 | 0.08502817 | 0.3319683 | 0.3264608 | 0.1984738 | 0.217386 | 0.3094704 | 0.1046349 | 0.1494403 | 0.2825231 | 0.2199628 | 0.1129046 | 0.2171809 | 0.07183817 | 0.1203115 | 0.02825462 | 0.009338482 | 0.176246 | 0.1418649 | 0.5276906 | 0.03791895 | 0.499306 | 0.1587385 | 0.2247504 | 0.1650344 | -0.134881 | 0.2020732 | 0.08166526 | 0.4572756 | -0.09675426 | 0.363678 | 0.5277175 | 0.176338 | 0.5325841 | 0.2810955 | 0.4643829 | 0.6292734 | 0.3877158 | 0.5225638 | 0.4894075 | 0.41593 | 0.2877477 | 0.1474462 | 0.4772663 | 0.1895181 | 0.3043464 | 0.1828196 | 0.1060851 | 0.1043048
2591.22 | -0.0646499 | -0.160053 | -0.3374402 | 0.0966832 | 0.3636188 | 0.59883 | 0.2048661 | 0.7307108 | -0.3860582 | 0.1852357 | 0.3784624 | 0.3112427 | -0.2019417 | 0.1482737 | -0.2073954 | 0.1122731 | -0.0748298 | 0.3502008 | -0.03793634 | 0.006060504 | -0.1404663 | -0.08770772 | -0.1356622 | 0.002727507 | -0.3848351 | -0.2374988 | -0.2886982 | -0.07082905 | 0.08584958 | -0.1466517 | -0.325797 | -0.01604744 | 0.05116706 | -0.1187628 | -0.0004153529 | -0.2793499 | -0.1248182 | 0.006208634 | -0.09539577 | 0.0319612 | -0.01627466 | -0.0614855 | 0.0340108 | -0.1515951 | 0.107395 | 0.2163066 | 0.1127617 | -0.279228 | -0.007537051 | -0.1804481 | -0.05993684 | 0.0502793 | 0.0005772872 | -0.2764003 | -0.0337774 | -0.09555333 | -0.1321765 | 0.1250735 | 0.2168711 | -0.1576955 | 0.02989409 | 0.0436482 | -0.08554957 | 0.4166345 | -0.0911649 | 0.3605016 | 0.008138193 | 0.1814973 | 0.05443562 | 0.006105046 | -0.1257544 | 0.1735732 | -0.20141 | -0.05526294 | 0.06475613 | 0.01262182
2589.3 | 0.119993 | -0.0338539 | 0.4541124 | 0.6586805 | 0.8199675 | 0.6234117 | 0.7711555 | 0.9850357 | -0.02867761 | 0.2280693 | 0.5292531 | 0.417287 | 0.370305 | 0.09378555 | 0.312704 | 0.5188242 | 0.1268911 | 0.2512188 | 0.1534319 | 0.1335463 | 0.2589442 | 0.2343729 | 0.1177593 | 0.3722269 | 0.3737573 | 0.05987886 | 0.07897642 | -0.1093731 | -0.08426452 | 0.2287668 | -0.0264189 | 0.08655891 | -0.09056744 | 0.038541 | 0.1874176 | 0.2433581 | 0.004726318 | 0.08532359 | 0.3308865 | 0.1879727 | -0.1039888 | 0.0983633 | 0.0156852 | 0.5171755 | 0.06339063 | 0.2178822 | 0.4539825 | 0.1838981 | 0.2905666 | 0.2125425 | -0.05183425 | 0.1551064 | 0.1360564 | 0.02585783 | 0.5094832 | 0.2050658 | 0.1252659 | 0.105814 | -0.04517982 | 0.09364194 | -0.009837491 | 0.3182882 | 0.1203894 | 0.2528025 | 0.1130421 | 0.1741034 | 0.2590221 | 0.3129756 | 0.309148 | 0.05978318 | 0.1010548 | -0.2570632 | 0.1470197 | -0.02511437 | 0.1947065 | -0.07877732
2587.38 | -0.74323 | -1.19367 | 0.5794239 | -0.1595413 | 0.2285623 | 0.1718257 | -0.7575965 | -0.2364765 | 0.4026269 | -0.253663 | 0.3477139 | 0.2856195 | 0.3091362 | 0.2587659 | 0.02758261 | -0.1720379 | 0.08470537 | 0.177309 | 0.02818987 | -0.03141862 | 0.07250336 | -0.1992295 | -0.04338395 | -0.1120668 | -0.1849171 | -0.1799674 | 0.1787562 | 0.2910982 | 0.3064765 | -0.07819988 | -0.01942722 | 0.1649564 | -0.08571515 | -0.1209781 | 0.009298592 | 0.03466913 | 0.06116226 | 0.1404437 | 0.1719406 | -0.07075386 | -0.1426879 | -0.1320452 | 0.09520414 | -0.1554111 | 0.01978197 | 0.0002232165 | -0.05818226 | -0.2067291 | 0.2471708 | -0.1255156 | 0.05386249 | 0.1865914 | 0.05210375 | 0.1575109 | 0.1991638 | 0.2858388 | -0.03145369 | 0.1840544 | 0.08308025 | 0.05225689 | 0.145179 | 0.2272654 | 0.4236727 | 0.06452786 | 0.07355523 | -0.03676627 | -0.1724905 | -0.1163758 | -0.04573762 | 0.0401137 | 0.03567545 | 0.2634142 | 0.1059336 | 0.1512379 | 0.05674864 | -0.02349255
2585.45 | -0.225738 | -0.639494 | -0.3424862 | 0.6417513 | 0.3511426 | -0.6607132 | 0.4754907 | -0.7434709 | 0.02981907 | 0.4545448 | -0.07100664 | 0.154214 | 0.1752955 | 0.08222309 | 0.08354539 | -0.3019535 | 0.1889569 | -0.09108058 | -0.0724065 | -0.0008808381 | -0.2116723 | -0.1691202 | 0.1614751 | 0.1840754 | 0.1343738 | 0.3600741 | 0.2544035 | -0.06473313 | 0.136173 | 0.1273175 | 0.03664671 | -0.0004942547 | 0.2851211 | 0.1098148 | 0.02639003 | -0.0518232 | -0.1016063 | -0.07240581 | -0.1573471 | -0.08568793 | 0.111637 | -0.1185157 | -0.215015 | 0.1478812 | -0.04788041 | 0.0755503 | 0.06412737 | 0.01246058 | -0.04016176 | -0.1457666 | 0.01345383 | 0.1937123 | 0.3828615 | -0.1983805 | 0.2548789 | 0.1225783 | 0.2267337 | 0.1646582 | 0.1136676 | -0.1355438 | 0.006939889 | -0.01006942 | -0.07802077 | 0.04715935 | 0.05869294 | 0.1180571 | 0.3233395 | 0.1615004 | -0.05894532 | -0.1991662 | 0.2146806 | -0.02108567 | 0.1140171 | -0.1605353 | -0.2514131 | 0.300369
2583.53 | -0.0418323 | -0.418958 | -0.3117267 | -0.1281424 | 0.4731393 | 0.1735092 | -0.005920932 | -0.8691057 | -0.5375516 | 0.4479983 | 0.3679245 | 0.1182156 | 0.09090633 | -0.143328 | 0.04170712 | -0.04156519 | 0.1712836 | -0.1394136 | -0.1239012 | -0.3602954 | -0.1060629 | -0.2848171 | 0.04940551 | 0.08987857 | 0.03886422 | -0.1005767 | -0.4255296 | -0.05478468 | -0.08306538 | -0.227818 | -0.151037 | -0.09283174 | 0.04643719 | -0.02524737 | -0.05414302 | -0.1624358 | 0.1016233 | 0.03209029 | 0.09880473 | -0.07630106 | -0.1947089 | -0.08065252 | 0.1823363 | -0.08531138 | 0.05555763 | 0.004774497 | 0.04036724 | 0.1098307 | -0.1324589 | -0.01887118 | -0.100164 | 0.05444504 | 0.006167345 | 0.05554377 | 0.01804172 | -0.1872989 | -0.07580769 | 0.2427961 | -0.026303 | -0.1525533 | -0.1316494 | 0.2404381 | 0.005496054 | 0.07874162 | -0.004727682 | -0.1174604 | 0.03924006 | -0.07273874 | 0.2451005 | -0.09701649 | 0.02833914 | 0.1333482 | -0.09675844 | -0.1554619 | 0.07511679 | 0.01469303
2581.6 | -0.620083 | -0.0558768 | 0.2908615 | -0.136244 | -0.0244281 | 0.103297 | 0.2263156 | -0.2800444 | 0.9931396 | 0.2982994 | -0.4310609 | 0.2251478 | 0.3730777 | 0.1429236 | 0.5117898 | 0.2674818 | 0.1781166 | 0.2030393 | 0.4833622 | 0.2803799 | 0.0480542 | 0.1119505 | -0.08712403 | 0.4346642 | 0.211688 | -0.07389506 | 0.2119952 | 0.1013291 | 0.4292786 | 0.1003504 | 0.1249756 | 0.2294045 | 0.3933248 | 0.571465 | 0.2311664 | 0.04430356 | 0.5733509 | 0.2101339 | 0.2577744 | 0.3964317 | 0.4016736 | 0.3476382 | 0.04345687 | 0.3644465 | 0.5006551 | 0.4952964 | 0.2364842 | 0.2804372 | 0.3117613 | 0.08428753 | 0.1277976 | 0.3052672 | 0.2148555 | 0.3582419 | 0.0008625437 | 0.356329 | 0.3779839 | 0.1260436 | 0.3458819 | 0.2939348 | 0.3878236 | 0.3205381 | 0.2351179 | 0.08611284 | 0.3468084 | 0.2809499 | 0.1703263 | 0.1319642 | -0.01172488 | 0.1513048 | 0.0619125 | 0.1658295 | 0.05886556 | 0.3371338 | -0.01257591 | 0.2170601
2579.67 | -0.722379 | -0.931198 | 0.322208 | 0.3791131 | -0.5229205 | 0.5572389 | -0.06605711 | 0.07124874 | -0.08539288 | 0.7673487 | -0.08703236 | -0.001188532 | 0.265599 | 0.1605987 | -0.06708188 | -0.3014585 | 0.3557774 | 0.05800414 | -0.05545488 | 0.1163857 | 0.05560391 | 0.07004039 | -0.1260468 | -0.04975082 | 0.04287772 | 0.1717493 | 0.2647042 | -0.0841065 | -0.4243717 | 0.0140746 | 0.03523312 | -0.05812429 | 0.1061772 | 0.09487887 | 0.02858828 | -0.01694276 | 0.02087586 | -0.2455835 | 0.2705375 | 0.2594324 | -0.1722212 | 0.2880497 | 0.2708354 | 0.1068911 | -0.2003235 | 0.03480349 | 0.04271766 | 0.06102761 | 0.02419131 | 0.2371065 | 0.08752502 | -0.1757393 | -0.08894307 | -0.09502903 | 0.03264811 | 0.1436865 | 0.07586616 | -0.2345213 | 0.1572299 | 0.03302807 | -0.04442165 | -0.03822094 | -0.1939528 | -0.1013984 | -0.1063869 | -0.1256393 | -0.1856987 | -0.02923164 | -0.04894703 | 0.03393945 | -0.07494304 | -0.09442483 | 0.4099356 | 0.0001321446 | -0.3192157 | 0.200145
2577.75 | -0.25351 | -0.473508 | -0.0271899 | 0.274492 | -0.2127941 | 0.2021158 | -0.07379412 | 0.3755085 | 0.6657477 | 0.5695341 | -0.2194509 | 0.2486913 | 0.1344376 | -0.01727634 | -0.2316791 | 0.08056577 | 0.5091784 | 0.2304026 | 0.4791121 | 0.2206629 | -0.1077877 | 0.05280166 | 0.1521018 | 0.2707428 | 0.3131622 | 0.3680924 | 0.26911 | 0.1448951 | 0.1610108 | 0.1962999 | 0.2626792 | -0.0530556 | 0.01428529 | 0.1546212 | 0.09419735 | 0.1413789 | 0.05399515 | 0.07951885 | 0.06386617 | 0.1467177 | 0.1320987 | 0.1308728 | 0.0839518 | 0.3126605 | 0.171992 | 0.4527748 | 0.2153952 | -0.1338613 | 0.2243333 | 0.1710604 | 0.2423958 | 0.05041009 | 0.2655015 | 0.0857876 | 0.04010134 | -0.02039757 | 0.1397946 | 0.2832788 | 0.5052446 | 0.1867319 | 0.1815418 | 0.01800612 | 0.0108944 | 0.05272669 | 0.1480944 | 0.02844885 | 0.1172537 | 0.02893627 | 0.035909 | 0.01412907 | 0.1057253 | 0.01110297 | 0.2979896 | -0.04448181 | 0.1549633 | 0.08581844
2575.82 | 0.167493 | -0.778034 | -1.090865 | -0.7358325 | -0.332484 | 0.2760924 | 0.06005806 | -0.2722289 | -0.07075568 | 0.466932 | 0.1713367 | -0.2160435 | 0.3452403 | -0.0493655 | 0.01822733 | -0.07419518 | -0.09337982 | -0.1578415 | -0.2056674 | 0.007954057 | -0.2714937 | -0.2081269 | 0.1862828 | 0.2741493 | 0.07126635 | -0.1433274 | 0.03011308 | -0.08967956 | -0.156145 | -0.03593244 | 0.02675344 | 0.02507579 | -0.1505578 | -0.07848147 | -0.4745279 | -0.01718504 | -0.302996 | -0.1316882 | -0.09377176 | -0.08790083 | -0.05097747 | -0.1725041 | -0.1758219 | -0.1402054 | -0.1384229 | -0.3730239 | -0.05056469 | -0.01130305 | -0.209704 | -0.2844961 | -0.3343172 | -0.08949484 | -0.0632821 | -0.3919519 | -0.2691776 | 0.1326077 | -0.1620783 | -0.1010826 | -0.1955764 | 0.1697511 | -0.2269535 | 0.001357144 | 0.02047774 | -0.2807038 | -0.2312435 | -0.1835029 | 0.006261194 | 0.06253328 | -0.02558148 | -0.05438771 | -0.2500354 | -0.1027685 | 0.1864542 | 0.178883 | 0.04411597 | -0.1014532
2573.89 | 0.683484 | -0.035256 | 0.4644231 | 0.8237315 | 2.403898 | 0.3506091 | 0.6684681 | 0.8425713 | 0.9978665 | 0.2690075 | 0.418702 | 0.6521666 | 0.09302842 | 0.1862777 | 0.3898636 | 0.1123077 | 0.1334937 | 0.2344967 | 0.4266808 | 0.01470776 | 0.2720125 | 0.7505842 | 0.1959524 | 0.3994683 | 0.4147082 | 0.2716303 | 0.3281004 | 0.5779544 | 0.1851872 | 0.3172168 | 0.229794 | 0.2493382 | 0.2456421 | 0.1514977 | 0.1516976 | 0.09250491 | 0.1694976 | 0.242656 | 0.4803883 | 0.4579837 | 0.1564358 | 0.2313052 | 0.3207782 | 0.2115353 | -0.009589162 | 0.1916624 | -0.04775631 | 0.3797179 | 0.478098 | 0.1385714 | 0.2595538 | 0.4534402 | 0.2661362 | -0.0160919 | 0.275206 | 0.01713369 | 0.2190969 | 0.2955607 | 0.2988543 | 0.4454903 | 0.6568296 | 0.08266258 | -0.01887891 | 0.1422035 | 0.2432961 | 0.2871927 | 0.3590886 | 0.2666303 | 0.6446567 | 0.1699249 | 0.3700188 | 0.2710774 | 0.2458507 | 0.4263254 | 0.05558661 | 0.1259929
2571.96 | -0.372208 | -0.864239 | 0.3525975 | -0.2849879 | 0.4245683 | 0.4255894 | -0.05807574 | -0.7087522 | 0.3834774 | 0.02361126 | -0.1921593 | 0.4247767 | 0.3048041 | -0.04218617 | -0.04345087 | 0.03032248 | 0.3360803 | -0.05595443 | -0.3066647 | 0.04567964 | -0.111442 | -0.04673897 | -0.06283826 | -0.1093078 | 0.05100028 | 0.2229084 | -0.2269518 | -0.3399192 | 0.1851334 | -0.1832174 | 0.1889381 | 0.2295022 | -0.1385206 | 0.1127885 | -0.05143535 | 0.05588548 | -0.08953234 | -0.1631957 | -0.06739052 | 0.02817331 | -0.09927686 | -0.04781514 | -0.1091894 | -0.119769 | 0.02177498 | 0.0734789 | -0.04458554 | 0.01490588 | -0.1267388 | -0.24272 | -0.07342653 | -0.1989836 | -0.2342103 | -0.006275642 | -0.2045591 | -0.1714889 | 0.136766 | 0.1315677 | -0.01147787 | -0.1812474 | -0.1425672 | -0.1771561 | -0.1803469 | 0.05323125 | -0.2574945 | -0.2179705 | -0.33631 | -0.212495 | -0.3191977 | 0.1992987 | -0.1316713 | 0.03525662 | -0.133704 | -0.1558493 | -0.2009885 | -0.3049836
2570.03 | -0.61863 | -0.979256 | -0.4739376 | -0.2051226 | 0.1105791 | -0.07026155 | 1.118145 | 0.2644362 | 0.525027 | 0.635281 | 0.100776 | -0.04145893 | 0.2240488 | 0.4605178 | 0.1815971 | 0.1917945 | 0.3436509 | 0.2878378 | 0.4722776 | 0.1742319 | 0.334167 | 0.1803249 | 0.01955534 | 0.06480917 | 0.1018485 | 0.1249486 | -0.2938773 | 0.08338121 | 0.1363134 | -0.02510229 | -0.1692758 | 0.1118406 | 0.2824502 | 0.09802161 | 0.2818682 | 0.04359008 | 0.06630511 | 0.2359026 | -0.05414917 | 0.1106645 | 0.108668 | -0.1074831 | -0.1487733 | 0.1095332 | 0.1019501 | 0.2480613 | 0.3006309 | 0.1870547 | 0.02441237 | 0.1326315 | 0.2277018 | 0.1241412 | -0.00338575 | 0.07645305 | 0.1207121 | -0.140731 | -0.09192791 | -0.0074154 | 0.0195019 | 0.1433391 | -0.2105014 | 0.1243108 | 0.1216057 | 0.2082457 | 0.0468697 | -0.01609383 | 0.1882102 | 0.08873935 | 0.1071332 | 0.009359168 | -0.1698661 | 0.1653839 | -0.04969699 | 0.3348726 | 0.1036177 | 0.2639739
2568.1 | 0.420408 | -0.189834 | 0.1274167 | 0.5868429 | 0.9857146 | -0.6130534 | -0.136315 | 0.1905679 | 0.836967 | 0.4376426 | -0.03624025 | 0.3011195 | 0.1190244 | 0.3772772 | 0.1869082 | 0.3284721 | 0.009762617 | 0.02181121 | 0.1536915 | -0.03886308 | 0.09676549 | 0.3097976 | 0.1993713 | 0.09260335 | 0.07965116 | -0.1440056 | -0.01891778 | 0.286937 | -0.131959 | 0.1815932 | 0.08209349 | 0.1159303 | 0.1912498 | -0.06356716 | 0.102809 | 0.2018538 | 0.07589887 | 0.1472908 | -0.1141291 | 0.2662521 | 0.04865248 | 0.02798126 | 0.03127647 | 0.2164994 | -0.2566834 | 0.008038167 | 0.3535647 | 0.06664969 | 0.5414819 | -0.003984641 | 0.2847966 | 0.1056284 | 0.0805512 | 0.1102519 | -0.01740151 | -0.01226508 | -0.003646083 | 0.2199441 | 0.09936487 | 0.07765002 | 0.0384703 | -0.1103361 | -0.03988795 | -0.1487987 | -0.1120329 | 0.1124246 | 0.05448481 | 0.1946233 | 0.1432314 | -0.08287353 | 0.3042729 | 0.00277096 | 0.058585 | 0.06921327 | -0.1039756 | 0.2476196
2566.17 | -0.731297 | -1.44837 | 1.061157 | 0.8051786 | -0.5691013 | 0.5111771 | -0.5357694 | 0.6887696 | -0.2417589 | 0.2876068 | 0.4444794 | 0.3093851 | -0.08352342 | 0.4395957 | 0.2165712 | 0.5135056 | 0.1392649 | -0.1223903 | 0.1522613 | -0.008222931 | -0.1407223 | 0.02440302 | -0.03595775 | -0.2455444 | -0.527798 | 0.2208893 | -0.1583211 | 0.02682621 | 0.2096214 | 0.2418001 | 0.01609127 | -0.1241511 | -0.09492649 | -0.2745391 | 0.04549169 | -0.005886331 | -0.1826638 | 0.08310669 | -0.003474791 | -0.1146732 | -0.1576408 | -0.007443496 | -0.03249297 | 0.03049296 | -0.02994822 | 0.1094313 | -0.007823388 | -0.1022322 | -0.1365999 | 0.1767117 | 0.02461402 | 0.1113973 | -0.08015136 | 0.1437811 | 0.2348751 | 0.213732 | -0.08635194 | 0.1551647 | 0.1791793 | -0.01241793 | 0.2628899 | 0.04569109 | -0.2745943 | -0.01785937 | -0.0267305 | -0.1984074 | 0.1650431 | -0.1144458 | 0.1304801 | -0.004184373 | 0.02218409 | -0.1352759 | 0.06925649 | 0.2179012 | 0.1763441 | 0.08490517
2564.24 | -0.264203 | -0.183423 | 0.2794897 | -0.6453879 | 1.065287 | -0.4116239 | 0.6338155 | -0.2409396 | 0.117996 | -0.1479275 | 0.4952585 | 0.459425 | -0.09116336 | 0.2086911 | 0.5143644 | 0.01514798 | 0.0004981756 | 0.172383 | -0.1418311 | 0.04654463 | 0.06072903 | -0.01733112 | 0.02109473 | -0.1934548 | 0.03538961 | 0.3417735 | 0.01966022 | -0.03847429 | -0.1317468 | -0.1373513 | -0.1233315 | 0.001376949 | -0.0638854 | 0.1235531 | 0.03682472 | -0.06759076 | 0.1442003 | 0.04338566 | -0.03913082 | -0.2762221 | -0.02212978 | 0.1521195 | 0.3672652 | 0.06358342 | 0.07482854 | -0.3504404 | -0.2224812 | 0.0704794 | -0.05840404 | 0.2843947 | 0.15441 | 0.1902721 | 0.3195621 | -0.04259737 | 0.0726106 | 0.3177806 | 0.05018786 | -0.4943509 | 0.1856124 | -0.2243691 | -0.2201011 | -0.1395313 | -0.04588281 | -0.03330354 | -0.429156 | 0.07592044 | 0.007411257 | -0.009162964 | -0.101835 | 0.1480358 | 0.03260811 | -0.3221534 | -0.2861646 | -0.2189277 | -0.128815 | -0.2243211
2562.31 | -0.416417 | -0.109291 | 0.1156397 | 1.806429 | 0.07936598 | 0.3801715 | 1.277414 | -0.1698503 | 0.5012802 | 0.5594294 | 0.2587549 | 0.4179453 | 0.3642263 | 0.1478917 | 0.1777539 | 0.3943556 | 0.1785943 | 0.1986864 | 0.1494941 | 0.3451406 | 0.1889432 | 0.1113302 | 0.1752505 | 0.05365018 | 0.3791989 | 0.5111885 | 0.1003733 | 0.432511 | 0.453826 | 0.1905704 | 0.2001821 | 0.1020958 | 0.4062637 | 0.3502614 | 0.1743195 | 0.0899875 | 0.1053717 | 0.2961627 | 0.1444566 | 0.147695 | 0.2110675 | 0.165247 | -0.01359973 | 0.04744871 | 0.1065126 | -0.05436362 | 0.1972351 | 0.07264961 | 0.01989594 | 0.3675369 | 0.3084428 | 0.000680379 | 0.2550573 | 0.2829838 | 0.05667065 | 0.1780941 | 0.01570485 | 0.05168436 | 0.2408301 | 0.05149 | -0.3372644 | 0.01716158 | 0.158474 | 0.3657931 | 0.02225214 | -0.2109784 | 0.2646128 | 0.2422836 | 0.03157407 | 0.3735909 | 0.0429869 | -0.1186628 | 0.08994545 | 0.2464688 | 0.05375265 | 0.2711893
2560.38 | -0.664124 | -1.13072 | -0.3354464 | 0.9225762 | -0.1933497 | -0.2562218 | -0.176454 | -0.8123704 | 0.4934449 | 0.3620595 | -0.4078374 | -0.5770253 | 0.01415822 | 0.2085375 | -0.03710432 | 0.06559208 | 0.4296788 | -0.26302 | 0.1481103 | -0.1857252 | -0.07305513 | -0.101769 | 0.1336281 | -0.1627505 | -0.203887 | 0.192674 | -0.06263994 | 0.1227561 | 0.1125218 | 0.05459825 | -0.208303 | 0.08059109 | -0.1234923 | 0.08844955 | 0.0190897 | 0.2227029 | 0.1154284 | -0.2074247 | 0.03514048 | 0.132468 | -0.04336732 | -0.0412847 | -0.1993372 | -0.09112492 | -0.3009345 | -0.002524433 | -0.04133631 | -0.1202589 | 0.2202234 | 0.01161153 | 0.02307249 | 0.5184523 | 0.01910955 | 0.07159523 | 0.3090159 | -0.1811178 | 0.07842776 | -0.1577569 | -0.04560034 | 0.1322509 | 0.057634 | 0.02772466 | -0.1493017 | -0.1132505 | -0.01395013 | 0.08721218 | -0.1366299 | -0.1405882 | -0.1277025 | 0.2090794 | -0.1175337 | 0.1580885 | -0.1440822 | -0.1175622 | -0.3006482 | 0.0347805
2558.45 | 0.0879008 | -0.390595 | 0.3072085 | 0.465262 | 0.5330741 | 1.012293 | 0.3673748 | -0.6447223 | -0.02775083 | 0.02193555 | -0.1233887 | 0.3790679 | 0.2731416 | 0.3173751 | 0.211134 | 0.1996295 | -0.002527399 | 0.07983023 | 0.02468724 | 0.01496328 | 0.1527591 | 0.4408262 | 0.1157436 | 0.2304233 | 0.1643141 | -0.05273226 | 0.1889672 | 0.2515359 | 0.234616 | 0.3816669 | -0.05631484 | 0.1807472 | 0.102929 | 0.1185893 | 0.1075494 | 0.2331181 | 0.02804557 | 0.02056441 | 0.3890765 | 0.3610884 | 0.2389477 | 0.2398011 | 0.2489123 | 0.3308569 | -0.07425803 | 0.2439912 | 0.2568378 | -0.1178851 | 0.05479735 | -0.07640288 | 0.07876392 | 0.2801178 | 0.3677043 | 0.1281146 | 0.4393057 | 0.09394798 | -0.03011446 | 0.1210855 | 0.3263921 | 0.06660285 | 0.1111226 | 0.03850284 | 0.1284056 | 0.3830824 | 0.09609013 | 0.09261072 | 0.2669076 | 0.2323478 | 0.2250283 | 0.1911961 | -0.03440144 | -0.02851232 | 0.1579925 | 0.0306303 | 0.3201867 | 0.3102962
2556.52 | -0.731762 | -0.746042 | -0.1946821 | -0.04175349 | 0.4966807 | 0.3286042 | 0.7187072 | 0.237753 | 0.5231632 | 0.4913267 | 0.1119645 | -0.3803927 | -0.02981641 | 0.1331565 | 0.01990553 | 0.01604853 | 0.101593 | 0.1054073 | 0.04758838 | 0.2155281 | -0.06039001 | -0.1146182 | 0.1702139 | -0.1813473 | -0.07731433 | -0.1030941 | -0.2421574 | -0.01027397 | -0.1798232 | -0.1210853 | 0.09522794 | 0.1341519 | 0.03670322 | -0.1935366 | 0.1228125 | 0.02360511 | -0.1326064 | -0.1419249 | -0.03787723 | -0.1420487 | -0.01520484 | -0.2111178 | -0.05908884 | -0.1987028 | 0.225492 | 0.002200677 | -0.1279107 | 0.1040317 | 0.1823312 | -0.1891199 | -0.1585128 | -0.250894 | -0.1868608 | -0.08417362 | -0.1621043 | 0.02758954 | -0.04159175 | -0.1850398 | 0.03958341 | 0.09853255 | -0.07937562 | 0.09813317 | -0.3498961 | -0.09649134 | 0.05982223 | 0.2442364 | -0.08564774 | -0.34598 | -0.1295404 | 0.2467326 | -0.09796111 | -0.1663826 | -0.07688111 | 0.007999074 | 0.03816578 | 0.219579
2554.58 | -0.170727 | 0.0410261 | 0.4446344 | -0.979059 | 0.8882165 | 1.120988 | 0.0680858 | 0.2161966 | -0.17123 | -0.277402 | 0.3460187 | -0.1410976 | -0.06560607 | 0.02163581 | -0.0497576 | 0.02684044 | 0.205157 | 0.08188585 | -0.1735306 | 0.1476938 | 0.04352081 | 0.06117573 | -0.1175416 | 0.1871209 | -0.001987736 | 0.2611221 | -0.2342665 | 0.3616039 | 0.1616698 | 0.0340832 | -0.1438862 | -0.05920706 | -0.02949922 | -0.04303442 | -0.105908 | 0.4477476 | -0.1224587 | 0.134257 | 0.1447386 | 0.1351548 | 0.1209571 | -0.1987624 | 0.1449305 | -0.2409942 | 0.01286031 | 0.2719248 | 0.1459491 | -0.1374469 | 0.1880311 | -0.1561427 | -0.1278816 | 0.07184317 | -0.1079752 | 0.069123 | 0.4069415 | -0.2337999 | 0.263428 | -0.05169313 | -0.05234593 | 0.1303269 | 0.07175602 | -0.1347537 | -0.04770871 | -0.1130509 | 0.2185944 | 0.1273096 | 0.1225369 | 0.05106076 | -0.118414 | -0.06342298 | 0.05764988 | -0.06024465 | 0.004856524 | 0.2048994 | 0.04830174 | 0.07977223
2552.65 | 0.580513 | 1.11346 | 1.510858 | 0.8915934 | 1.56492 | 2.532315 | 1.796591 | 0.1950312 | 1.645263 | 1.144311 | 0.3884962 | 0.9541912 | 1.116787 | 0.3731653 | 0.3191755 | 0.5981086 | 0.4789838 | 0.2043438 | 0.4099782 | 0.1773869 | 0.2695148 | 0.7974978 | 0.5451013 | 0.2872139 | 0.4879831 | 0.3571476 | 0.4564912 | 0.5867506 | 0.5519573 | 0.2618197 | 0.2994398 | 0.3569596 | 0.3433846 | 0.4238023 | 0.445799 | 0.3105415 | 0.4486547 | 0.3856671 | 0.4731877 | 0.5344015 | 0.3060156 | 0.5450485 | 0.4707491 | 0.5943017 | 0.2877901 | 0.51669 | 0.4928499 | 0.3527442 | 0.2913994 | 0.4373387 | 0.5120413 | 0.5409513 | 0.5066839 | 0.7341056 | 0.4880987 | 0.5780682 | 0.6409839 | 0.6915593 | 0.6603913 | 0.552469 | 0.6374295 | 0.5103691 | 0.2302581 | 0.6504323 | 0.499255 | 0.8395535 | 0.7694997 | 0.8870061 | 0.4779038 | 0.5779159 | 0.6032011 | 0.3628743 | 0.5738751 | 0.5481853 | 0.7407144 | 0.6711204
2550.71 | 0.188634 | -1.29063 | -0.04366926 | 0.1894879 | 0.5745108 | 0.6100543 | 0.4759286 | -0.3971378 | 0.1918545 | 0.3754245 | 0.3822417 | 0.3339399 | 0.1757874 | 0.3585927 | 0.2240372 | 0.3882678 | 0.1179972 | -0.1124382 | -0.03104004 | 0.0851324 | -0.01658652 | 0.02114948 | 0.08467178 | 0.1431187 | -0.1684098 | 0.1361107 | 0.1959691 | 0.07974935 | 0.3079019 | -0.07212382 | 0.08380823 | 0.1628418 | 0.05761067 | 0.1581909 | -0.002558418 | -0.168708 | 0.3122962 | 0.100069 | 0.1184375 | 0.07989678 | 0.003351838 | 0.1422981 | -0.08174645 | -0.2292901 | 0.05022391 | 0.2729294 | 0.1080268 | -0.05952565 | -0.09276866 | 0.2252495 | 0.0296466 | 0.08324592 | 0.3158499 | 0.1303839 | 0.2031246 | 0.04847566 | 0.1153182 | 0.2400474 | 0.2753886 | -0.2206581 | 0.15445 | 0.009126584 | 0.0448848 | -0.0744035 | 0.1456537 | 0.332191 | 0.3674857 | 0.2839918 | 0.4400078 | 0.02423474 | 0.221469 | 0.02984345 | 0.313055 | 0.3063103 | 0.2373325 | -0.05502945
2548.78 | -0.822553 | -0.218876 | -0.4092588 | -0.08496974 | 0.1552811 | 0.2110769 | -0.4174668 | 0.4871764 | 0.273471 | -0.3459003 | 0.4227178 | -0.001560919 | 0.3062314 | -0.3147427 | -0.2376354 | 0.250944 | -0.02407267 | 0.05812343 | 0.03975457 | 0.187852 | -0.1317636 | 0.0492424 | -0.03519221 | 0.194024 | -0.1176698 | -0.1824637 | -0.1134771 | 0.0844891 | -0.107133 | 0.3494101 | 0.03842871 | 0.06603083 | -0.03317206 | -0.1324392 | -0.1827748 | -0.1116859 | -0.165572 | -0.0883667 | 0.007062021 | 0.2350509 | -0.0552538 | -0.0900269 | 0.02403821 | 0.1907637 | -0.04139482 | 0.02838368 | -0.1550804 | -0.008482561 | 0.1329151 | -0.1339687 | -0.2092673 | 0.162335 | 0.05116887 | -0.1566234 | -0.03332116 | -0.2371995 | -0.2404152 | -0.04060092 | 0.06074577 | 0.006128808 | 0.1837175 | -0.02885621 | 0.05464363 | 0.02939197 | 0.2063419 | 0.3613463 | -0.1080532 | 0.1442522 | 0.158092 | 0.03171686 | 0.1321362 | 0.08702828 | 0.2467857 | 0.1134234 | 0.09909449 | -0.0988251
2546.84 | -0.262569 | -0.0522331 | 0.3189191 | 0.4495385 | -0.1214108 | -0.5216364 | -0.07394464 | 0.03825008 | 0.2071559 | 0.6467958 | 0.4625002 | 0.7096024 | 0.3373696 | -0.0128124 | 0.03180335 | 0.08877429 | 0.003714629 | 0.3259146 | 0.1591008 | 0.241863 | -0.1736987 | 0.3939963 | 0.4779583 | 0.2690192 | 0.1770034 | 0.3771458 | 0.1135099 | 0.2594646 | 0.4045181 | 0.2090859 | 0.2365153 | 0.1150189 | 0.1198789 | -0.00924797 | 0.1492517 | 0.04253487 | 0.01491064 | 0.1129373 | 0.1391387 | 0.1950765 | 0.1299776 | 0.1894609 | 0.3736041 | 0.02500063 | 0.354382 | 0.392703 | 0.06937373 | 0.4082528 | 0.09043337 | 0.140243 | 0.4295077 | 0.04631888 | 0.02979775 | -0.05368923 | -0.05057664 | 0.0381176 | 0.3299471 | 0.2154462 | 0.1874671 | 0.1840118 | 0.3349267 | 0.1037478 | 0.1862993 | 0.08388457 | 0.07177445 | -0.0242526 | 0.1720434 | 0.1997205 | -0.05075008 | 0.1856453 | 0.3837925 | 0.022092 | 0.1067662 | 0.0426719 | 0.05755149 | -0.1432093
2544.91 | -0.655239 | -0.504986 | -0.04936771 | -0.4925712 | 0.5064473 | -0.1597968 | 0.07835713 | 0.3512509 | 0.8708721 | 0.924971 | 0.2637706 | 0.1818626 | 0.02507566 | 0.3134011 | -0.01658975 | -0.3178923 | 0.1527113 | -0.08967777 | 0.448737 | 0.02757486 | 0.2479219 | 0.2504377 | -0.1076145 | 0.09999391 | 0.3740133 | 0.2294568 | 0.02328841 | 0.1901768 | -0.1328739 | 0.1899747 | 0.1902864 | 0.1149002 | 0.1750026 | 0.06461419 | 0.01772014 | 0.2450891 | 0.02450442 | 0.1917652 | -0.2413464 | -0.3083098 | 0.3640243 | 0.127353 | 0.2594581 | 0.1761635 | -0.1282913 | 0.04894621 | -0.09675875 | 0.01996627 | -0.07393916 | 0.2672611 | 0.01898633 | 0.3450896 | 0.154303 | 0.2196233 | 0.1025265 | 0.09389799 | 0.07018216 | 0.1544229 | -0.1495396 | -0.07722524 | -0.2454322 | 0.04087114 | 0.2692079 | 0.4791552 | 0.1563103 | 0.05362334 | -0.01155713 | -0.1350747 | 0.00857361 | -0.02609795 | -0.1211672 | 0.2740962 | 0.08820358 | -0.1253031 | 0.1858683 | 0.0800848
2542.97 | -1.09579 | -1.19618 | -0.5140177 | -0.5774888 | 0.3721226 | -0.4178021 | 0.6111031 | 0.1880399 | 0.7523981 | 0.5362848 | 0.06460867 | 0.9868679 | 0.07654369 | 0.200302 | 0.3976545 | -0.09080065 | 0.1301871 | 0.006635203 | -0.04269536 | 0.1790903 | 0.108809 | 0.08219743 | 0.06176478 | 0.02823663 | 0.08316568 | -0.06441856 | -0.04288244 | -0.1967661 | 0.2319666 | -0.0982446 | 0.1924629 | 0.4070708 | 0.08363304 | 0.3329044 | -0.04057572 | 0.03261901 | -0.01493125 | 0.123908 | 0.06059935 | -0.006789664 | 0.01266262 | 0.2355439 | 0.1452111 | 0.4001972 | 0.4129459 | 0.3383822 | -0.04361757 | 0.3633508 | 0.07896774 | -0.216221 | 0.1446908 | 0.1805298 | 0.2050594 | 0.05355648 | -0.2081401 | -0.02119016 | -0.01972091 | 0.1665701 | -0.2428648 | 0.002802716 | 0.02772656 | 0.002052472 | 0.1080213 | -0.1504986 | 0.09431355 | 0.204605 | -0.09808065 | -0.2746102 | 0.01895244 | -0.1158319 | 0.2516555 | 0.03810074 | 0.1179103 | -0.1222653 | 0.118322 | -0.08746691
2541.03 | -0.393747 | 0.207519 | -0.550901 | 0.1474736 | 0.4278342 | -0.05763716 | 0.7149564 | 0.5007722 | 0.6323269 | 0.2424979 | 0.3415841 | -0.1135212 | 0.2966976 | 0.3552817 | 0.4941198 | 0.4042111 | -0.0882746 | 0.2975436 | 0.07525128 | 0.03790393 | 0.2380684 | -0.06209054 | 0.1568874 | 0.1758355 | 0.08496782 | 0.1540273 | 0.08575669 | -0.07194794 | 0.4501179 | 0.2469151 | 0.07236685 | 0.01582801 | -0.008197401 | -0.1553139 | 0.1936569 | 0.1858726 | 0.2380642 | 0.2261622 | 0.2888766 | -0.1687445 | 0.1247663 | 0.1483308 | 0.1526755 | -0.1076518 | 0.2950669 | 0.1633902 | 0.3993641 | -0.07399436 | 0.1586137 | 0.2263069 | 0.1481499 | 0.1135136 | 0.2799482 | -0.1858395 | 0.1150014 | 0.03441962 | 0.2798432 | 0.03233458 | 0.2002003 | 0.2778815 | -0.0892144 | 0.1092392 | 0.1174863 | 0.02403824 | 0.2025538 | 0.2581254 | 0.1077532 | 0.1956313 | -0.04402699 | 0.2580231 | 0.1849638 | 0.02136543 | -0.02359508 | 0.1981143 | -0.1696948 | 0.03692357
2539.09 | 0.0699336 | -1.05579 | 0.3640334 | 0.2537744 | -0.08824402 | -0.317264 | 0.1044753 | 0.003510235 | 1.12017 | -0.2421271 | -0.4291483 | -0.4522377 | 0.2951919 | 0.04671756 | -0.2151898 | -0.3449955 | -0.2100715 | 0.002739912 | -0.1488699 | -0.0056987 | 0.001701148 | -0.1578941 | -0.2126399 | 0.03037759 | 0.01352635 | 0.2262973 | -0.2249337 | 0.1988553 | -0.06383021 | -0.04295071 | 0.1713215 | 0.1608729 | 0.09464375 | -0.08297485 | -0.108793 | -0.07579799 | -0.1677473 | 0.05972911 | -0.1419062 | -0.1354552 | -0.1290926 | -0.03668613 | -0.1571353 | 0.2867617 | -0.1647473 | 0.1094599 | 0.06156168 | 0.04963573 | 0.2139532 | -0.01482706 | -0.1170026 | -0.02669092 | -0.206445 | -0.1327106 | -0.05006547 | 0.1629923 | 0.2370956 | -0.07772783 | 0.03336479 | -0.1544998 | 0.03762418 | -0.05241132 | -0.1171512 | -0.04590413 | 0.04220694 | 0.36042 | -0.1260706 | 0.08055875 | 0.08792097 | -0.02665645 | -0.02843762 | 0.00435039 | -0.1900899 | -0.1152413 | 0.2487243 | 0.03875768
2537.15 | -0.799978 | -0.748034 | 0.4691485 | 0.456233 | 0.2044134 | 0.6601739 | -0.1725036 | -0.2561899 | -0.247242 | 0.03487172 | 0.1811468 | 0.0660851 | 0.3159176 | -0.0671272 | 0.2211451 | 0.2225476 | -0.3569811 | 0.1466163 | 0.1385047 | 0.1702589 | -0.03939631 | 0.1363201 | 0.2216055 | 0.07984828 | -0.2286518 | 0.07908733 | 0.09820619 | 0.2497735 | 0.2025144 | 0.007762703 | 0.09925181 | -0.2067915 | -0.02240883 | 0.2084888 | -0.02103901 | 0.003761713 | 0.2308976 | 0.03911461 | 0.231866 | 0.09299629 | 0.03155542 | 0.119396 | 0.11829 | 0.2176811 | -0.1373032 | -0.1405081 | 0.2842577 | 0.09995191 | 0.1472337 | 0.06041833 | -0.0653268 | -0.06922215 | -0.01013235 | -0.1041013 | -0.1424504 | -0.2207073 | 0.04717287 | 0.1291473 | -0.3044665 | 0.04704986 | 0.1645208 | 0.2977684 | -0.1325456 | -0.1895817 | -0.1186459 | -0.2199776 | -0.04316239 | -0.1075267 | 0.0002786561 | 0.2009028 | 0.2455565 | -0.08608371 | 0.05765033 | 0.0596832 | 0.154099 | 0.2350518
2535.22 | -0.860634 | -0.440618 | 1.336116 | -0.7690736 | -0.1228017 | 0.01764506 | -0.3061624 | 0.4834352 | 0.1642291 | -0.1172447 | 0.02987929 | 0.4414089 | -0.1045961 | 0.03820422 | 0.022662 | -0.03929954 | -0.04136072 | 0.2411673 | 0.1814512 | 0.1753449 | -0.0803319 | 0.06438194 | 0.2401646 | 0.1046299 | 0.187637 | 0.07838921 | 0.05503775 | -0.2118544 | 0.05394897 | 0.03337013 | 0.07568195 | -0.03825807 | -0.1157165 | 0.1337435 | -0.03109537 | 0.01010627 | -0.02933667 | -0.1527713 | -0.02898402 | 0.1996245 | -0.003023199 | 0.1776831 | 0.05205882 | -0.4123541 | -0.0372946 | -0.2207032 | -0.07885772 | -0.09382979 | -0.1391054 | -0.08460178 | -0.01388411 | -0.03882264 | 0.2348748 | -0.07565433 | -0.1132575 | 0.1757854 | -0.1189735 | -0.005567632 | 0.0893076 | 0.3704233 | -0.05024837 | 0.08645828 | 0.04685145 | -0.1873378 | 0.01288038 | 0.02897019 | 0.2831704 | -0.1004333 | 0.05862649 | 0.2089711 | 0.1532524 | 0.3352248 | 0.1098523 | 0.1616942 | -0.03883851 | 0.2600366
2533.28 | -0.254891 | 0.247391 | -0.3681 | 0.5304773 | 0.02507641 | 0.2788419 | 0.4178954 | 0.9366588 | 0.5253354 | 0.4921874 | 0.3074318 | 0.4836953 | -0.112479 | 0.2651593 | 0.1405154 | 0.162121 | 0.273649 | 0.3841896 | -0.06894202 | 0.326622 | 0.0252811 | 0.2362167 | 0.1600921 | 0.372907 | 0.2624932 | -0.06850883 | 0.1334235 | 0.2530177 | 0.3927747 | 0.1557952 | 0.198237 | 0.4957841 | 0.1318671 | -0.06324747 | 0.05642239 | -0.3007121 | 0.05151644 | 0.09398489 | 0.1975716 | 0.01354366 | 0.01103836 | -0.05701543 | -0.1119268 | -0.2132085 | -0.2060034 | 0.2103973 | 0.1918129 | 0.2490115 | 0.01346941 | 0.01378026 | 0.2080713 | -0.08163727 | 0.0895618 | 0.2943874 | -0.1576841 | 0.01113541 | 0.006821973 | -0.09179227 | 0.190083 | 0.4740174 | 0.05209188 | 0.3623502 | 0.4454924 | 0.2534958 | 0.3146804 | 0.1316981 | 0.4382226 | 0.1018223 | 0.1168435 | 0.2413145 | 0.4020525 | 0.1463395 | 0.3323416 | -0.004109691 | 0.3283556 | 0.4551603
2531.34 | -0.0303596 | 0.0779201 | -0.1195427 | -0.1211467 | -0.1140985 | -0.07992707 | -0.3334651 | 0.4364561 | 0.3728362 | 0.1963318 | 0.1568535 | 0.1452858 | 0.1459836 | 0.2477828 | 0.4285793 | 0.02195599 | -0.2656735 | 0.0144801 | 0.09462618 | 0.1607468 | -0.03977502 | -0.2508533 | -0.01843951 | 0.00686386 | 0.02021337 | -0.09342379 | -0.03267114 | 0.254241 | 0.02409443 | 0.2041716 | 0.1497425 | 0.07824935 | 0.1104958 | 0.007973718 | 0.1437996 | -0.001742511 | -0.08767401 | 0.145199 | 0.1310655 | -0.1479367 | 0.04930267 | -0.0236875 | -0.007672567 | -0.06285332 | 0.0881983 | 0.006525327 | 0.07177346 | 0.03080078 | -0.05381398 | 0.01404164 | -0.009118526 | 0.04618869 | 0.2858095 | 0.1034772 | 0.2852773 | 0.138809 | 0.05893685 | -0.1294411 | -0.1970492 | -0.1541682 | 0.1542166 | 0.0768474 | -0.0100643 | -0.2328056 | -0.1645495 | 0.03953763 | 0.007489373 | 0.01141447 | 0.1504064 | -0.06780544 | -0.1300415 | 0.05472494 | 0.3349438 | 0.1718618 | 0.06073544 | 0.3327837
2529.4 | -0.615625 | -0.330002 | 0.4631293 | 0.6569711 | 1.268925 | 1.131752 | 0.4399917 | 0.9352128 | -0.1959001 | -0.1476481 | 0.292361 | 0.1882127 | 0.2074491 | -0.03838137 | 0.1795371 | 0.4915406 | 0.04806697 | 0.1565392 | 0.5014701 | 0.1408729 | -0.05592229 | -0.03071034 | -0.05154512 | 0.2257855 | 0.1924902 | 0.07682486 | 0.02032276 | 0.1820725 | 0.1916148 | 0.2275425 | 0.05222623 | 0.02615681 | 0.08843594 | 0.2009584 | 0.06022222 | 0.02896017 | 0.2117632 | -0.09671023 | 0.06423497 | 0.1296902 | 0.01413377 | 0.1312826 | -0.147591 | 0.1119327 | 0.04044987 | -0.05187614 | -0.2924656 | 0.007665984 | 0.07366684 | 0.03816964 | -0.1777104 | 0.02741094 | 0.2139937 | 0.2784665 | 0.09374087 | 0.02227466 | 0.3300596 | 0.1741825 | 0.02529687 | 0.0466678 | 0.03679938 | 0.4494662 | 0.02184958 | -0.3046624 | 0.1607928 | 0.09402049 | 0.03956596 | 0.1893094 | 0.08609212 | 0.08646908 | -0.02833027 | 0.1332483 | 0.3127835 | 0.2018921 | 0.1339625 | 0.2342838
2527.45 | 0.132188 | -0.452555 | 0.3323317 | 0.1503904 | 1.697707 | 0.6282064 | 0.0238681 | 0.4328215 | 0.185301 | 0.2697116 | 0.1901413 | 0.3745868 | 0.2674183 | 0.04081345 | -0.2651138 | 0.05869837 | 0.3614793 | 0.07876939 | -0.1165836 | 0.2672502 | 0.02561393 | 0.01856012 | 0.1096731 | 0.07846014 | -0.09868894 | 0.1252154 | -0.04922041 | -0.1829256 | -0.1777577 | 0.2990615 | 0.247217 | 0.02252868 | -0.05633413 | 0.02804924 | -0.07222158 | 0.1084348 | 0.1204016 | -0.02202105 | -0.1491821 | -0.3487721 | 0.2225954 | -0.1773865 | -0.1657035 | 0.06726325 | 0.08979951 | 0.05974684 | 0.147712 | 0.1308369 | 0.005630688 | 0.01325678 | 0.1903373 | -0.08921102 | 0.1422806 | -0.1562004 | -0.1470748 | 0.003003669 | 0.01538605 | 0.06287908 | -0.0208957 | -0.09417064 | 0.06551709 | -0.03206602 | -0.1905876 | 0.03780694 | -0.3191881 | -0.07072832 | -0.001851289 | -0.04743462 | -0.002923989 | 0.04539108 | -0.04911787 | -0.2032215 | -0.05121588 | 0.01265623 | 0.2310032 | -0.2547495
2525.51 | -0.215504 | -0.0516447 | 0.8218512 | 0.8353251 | 1.505446 | 1.028557 | 0.4184332 | 0.9292791 | 0.4677194 | 0.6864763 | 0.4691517 | 0.4186958 | 0.2528315 | 0.1193234 | -0.1246634 | 0.4550383 | 0.4061844 | 0.1467759 | 0.3379015 | 0.0518287 | -0.08799464 | -0.1030305 | 0.07512526 | -0.09351899 | 0.2442605 | -0.1191736 | 0.1733809 | -0.03568873 | -0.03511737 | 0.07728911 | -0.1188546 | -0.3229087 | 0.139779 | -0.09621915 | 0.1121587 | 0.04181392 | 0.1261179 | -0.09391076 | 0.1980541 | 0.02667479 | -0.0326486 | 0.02592697 | 0.1086604 | 0.0958441 | 0.2609009 | 0.1461579 | 0.1729271 | -0.03855556 | 0.01029424 | 0.1833006 | -0.05143713 | 0.2085877 | 0.2171263 | 0.2631149 | 0.07525442 | 0.1785708 | -0.03128358 | -0.1949494 | -0.04294766 | 0.1307222 | 0.0452457 | -0.2214131 | -0.03768631 | -0.05881628 | 0.1272166 | 0.2038097 | -0.0682679 | 0.05723419 | 0.1517337 | -0.2153906 | 0.1005904 | 0.0937891 | 0.09666706 | 0.01892158 | -0.2091694 | -0.1343149
2523.57 | 0.00796582 | -0.0796591 | 0.455439 | -0.2407584 | 0.5013778 | 0.5708255 | 0.3855259 | 0.1385904 | 0.2854397 | 0.3407124 | -0.01348097 | 0.2731054 | 0.2614667 | -0.02218618 | 0.1376049 | 0.1928535 | 0.1337127 | -0.27333 | 0.1820694 | -0.09083817 | -0.05517855 | 0.336128 | 0.1620299 | 0.1487466 | 0.001719367 | 0.1975381 | 0.200315 | -0.03485052 | 0.25344 | 0.001295685 | 0.07584647 | 0.0874754 | -0.05521521 | -0.09852066 | -0.06954341 | -0.07357659 | 0.05809216 | 0.1020467 | 0.1305807 | 0.1582263 | 0.07756917 | 0.3510478 | -0.3001356 | -0.1194277 | 0.06571351 | 0.1588332 | 0.1733068 | 0.1579203 | 0.1850739 | 0.3531032 | 0.09700175 | -0.03052092 | 0.1947764 | 0.1215437 | 0.0533566 | 0.1341545 | 0.3852532 | 0.01040694 | 0.03221995 | 0.01405235 | -0.02403639 | 0.1499707 | 0.2123557 | -0.03345393 | -0.1096843 | -0.131155 | -0.2327888 | 0.01536259 | 0.01324323 | -0.281331 | 0.1278873 | -0.1706438 | 0.0492509 | -0.07205133 | -0.03998302 | 0.1323951
2521.63 | -0.292636 | -0.108013 | 0.2808107 | 0.3505684 | 0.7806935 | 1.159921 | -0.4080467 | 0.5369646 | 1.053351 | 0.3751885 | 0.5517498 | 0.6520569 | 0.5377315 | 0.6404657 | 0.326612 | 0.7599236 | 0.617298 | 0.8426669 | 0.5867688 | 0.2052072 | 0.3922301 | 0.2629449 | 0.4679123 | 0.48816 | 0.2711668 | 0.343434 | 0.5924806 | 0.2342544 | 0.2735157 | 0.2663582 | 0.4167579 | 0.4245159 | 0.432109 | 0.4845633 | 0.4559689 | 0.372182 | 0.1603073 | 0.3464799 | 0.3067327 | 0.1679749 | 0.2851192 | 0.4565036 | 0.290666 | 0.4945358 | 0.2363003 | 0.2440579 | 0.271082 | 0.525195 | 0.2372897 | 0.3521686 | 0.1479853 | 0.3885431 | 0.2703642 | 0.3217094 | 0.6165644 | 0.2356382 | 0.5822983 | 0.2643588 | 0.5461867 | 0.2873283 | 0.5649518 | 0.2770383 | 0.4375545 | 0.3090659 | 0.4335205 | 0.3634791 | 0.3583798 | 0.5830948 | 0.2890834 | 0.06711254 | 0.6181655 | 0.5155612 | 0.4648531 | 0.3736913 | 0.3728362 | 0.3258944
2519.68 | -0.545882 | 0.244239 | 0.2505379 | 0.1327978 | 0.6767493 | 0.2719431 | -0.05781226 | -0.1614867 | 0.4787509 | 0.5994745 | 0.5931386 | 0.1745601 | 0.4232602 | 0.1560783 | 0.3449821 | 0.2780127 | 0.1741783 | 0.2022872 | 0.2350521 | 0.06172705 | 0.2541986 | -0.05426917 | 0.3345043 | 0.461436 | 0.05278057 | 0.1235014 | 0.3499856 | 0.1621908 | 0.2201084 | 0.2139606 | -0.1203801 | 0.1027511 | 0.1382953 | 0.4334448 | 0.1276961 | 0.1108011 | -0.1283487 | 0.2735203 | 0.2144408 | -0.04169044 | 0.1262757 | 0.2934244 | 0.0275188 | -0.06218228 | 0.1871264 | 0.08502859 | 0.00268756 | -0.05860348 | 0.1180669 | 0.2780985 | 0.1258411 | 0.2463693 | 0.1511113 | 0.2051279 | 0.203915 | 0.2636105 | 0.2182505 | 0.4450183 | 0.4013359 | 0.4142577 | 0.1781946 | 0.184449 | 0.3209398 | 0.06630874 | 0.1714422 | 0.2242037 | -0.07536635 | 0.1504733 | 0.4913355 | 0.04928171 | -0.01398287 | 0.03049021 | 0.3923925 | 0.08789768 | 0.1510601 | 0.1536972
2517.74 | -0.0851129 | -0.213386 | -0.3496463 | -0.08469448 | 1.475275 | 1.00207 | 0.9602786 | 0.5670529 | 0.4641345 | -0.1293575 | 0.158368 | 0.1264021 | -0.1302981 | -0.03613183 | 0.2415383 | 0.08877372 | 0.2189919 | 0.3175574 | 0.1755709 | 0.2105926 | 0.1405946 | 0.09179976 | 0.27424 | 0.0441981 | -0.0925603 | 0.245035 | 0.08254902 | -0.05618019 | 0.3372136 | 0.1368917 | -0.1453232 | 0.02472222 | 0.1366044 | 0.0896304 | -0.05455708 | 0.1666868 | 0.119017 | 0.1271005 | 0.1464297 | 0.06581798 | 0.1622182 | 0.1303444 | 0.3493731 | -0.05790608 | 0.162255 | -0.07444855 | 0.2218611 | 0.1382513 | 0.02233898 | -0.0641054 | -0.01820674 | 0.05495661 | -0.1384734 | 0.01550697 | 0.181249 | -0.07473291 | -0.2675983 | 0.06439853 | -0.1097453 | 0.3946486 | 0.03497954 | 0.04276437 | 0.1062536 | 0.189532 | 0.372392 | 0.08530088 | -0.02193155 | 0.0590413 | -0.03851617 | -0.04218325 | -0.06116284 | 0.1790355 | -0.09491497 | 0.04611181 | 0.124259 | -0.1402845
2515.8 | 0.42302 | 0.0905583 | 0.956447 | 0.8407503 | 0.8905743 | 0.2551647 | 0.312548 | 0.9130086 | 1.887809 | 0.09356842 | -0.0385828 | 0.697949 | 0.7798131 | 1.088074 | 0.6018998 | 0.8017498 | 0.8496685 | 0.4325094 | 0.1645726 | 0.7978842 | 0.6853862 | 0.5061698 | 0.7991539 | 0.6509795 | 0.8838254 | 0.7810345 | 0.7902008 | 0.4086981 | 0.649025 | 0.7669411 | 0.8541775 | 0.7026728 | 0.7198139 | 0.6483247 | 0.6167175 | 0.6373392 | 0.5853048 | 0.6390575 | 0.6637192 | 0.4415858 | 0.7099322 | 0.6988002 | 0.5243816 | 0.5561359 | 0.4300473 | 0.668341 | 0.5871454 | 0.6767814 | 0.6818508 | 0.325756 | 0.6427609 | 0.6194142 | 1.133309 | 0.8506475 | 0.8413097 | 0.6841095 | 0.466235 | 1.073913 | 0.7202376 | 0.935908 | 0.8672002 | 0.4375488 | 0.5743487 | 0.8739835 | 0.84128 | 0.6538409 | 0.8846829 | 0.6502442 | 0.6507174 | 0.4512602 | 0.476625 | 0.7902961 | 0.758947 | 0.4921736 | 0.6582983 | 0.8099562
2513.85 | -0.402441 | -0.796315 | 0.07346528 | 0.5755971 | 0.1610258 | 0.4595569 | -0.3342037 | 0.4000112 | 0.2131841 | -0.3034671 | 0.04996836 | 0.07974196 | -0.4313522 | -0.03204619 | -0.2081163 | 0.1242776 | 0.285634 | 0.08388188 | 0.03130025 | 0.09209243 | -0.06275473 | 0.01786487 | -0.04152086 | 0.1844229 | -0.1643776 | -0.04869094 | 0.009582519 | -0.004122746 | 0.1069329 | 0.03110624 | 0.07327168 | 0.0147489 | -0.112085 | 0.03623153 | -0.02916793 | -0.01374626 | -0.07097872 | 0.02893148 | 0.08332356 | 0.06129757 | 0.28151 | -0.09846974 | 0.06480018 | 0.2676111 | 0.3075619 | 0.313521 | 0.2450881 | 0.3618046 | 0.2429616 | 0.05737527 | -0.1838383 | 0.1835603 | 0.01524855 | -0.3139561 | 0.03784513 | -0.1184526 | -0.5557751 | -0.03872475 | -0.1817113 | -0.2547578 | -0.3496436 | -0.314033 | -0.1531078 | 0.07090257 | -0.1048839 | 0.2226839 | 0.03477776 | 0.04583407 | 0.3396287 | 0.1392578 | -0.08361454 | -0.08682063 | 0.02729666 | -0.1592775 | 0.1434405 | -0.1417823
2511.91 | -1.70436 | -1.06449 | -0.9034876 | 0.07180429 | -0.951322 | -1.194342 | 1.067403 | -0.3051995 | -0.2668238 | 0.01312376 | 0.471312 | -0.633199 | -0.03185338 | -0.299113 | -0.04200572 | 0.0561894 | -0.3753992 | -0.3382822 | 0.2636884 | -0.3214816 | -0.1523548 | -0.2264857 | -0.1503559 | -0.1848189 | 0.07992109 | -0.3419232 | 0.08224702 | -0.3190992 | -0.1427711 | -0.2413189 | 0.1950095 | -0.08790174 | -0.4564888 | -0.0392446 | 0.08090119 | -0.0549766 | -0.06921789 | -0.04483554 | -0.08244865 | -0.09936364 | -0.1716499 | -0.2861259 | -0.05390944 | -0.02101429 | -0.1562487 | -0.4316789 | 0.02473836 | 0.1202324 | -0.1237531 | -0.4057624 | 0.08710921 | -0.179477 | -0.3952755 | -0.4052147 | 0.1855047 | -0.287202 | 0.03223348 | -0.2002027 | -0.08407915 | -0.2015442 | -0.2009455 | -0.187519 | 0.04615804 | -0.09768226 | -0.1731909 | -0.23272 | -0.1815416 | -0.4370302 | -0.2402837 | -0.1977426 | -0.27837 | -0.2326996 | -0.1923475 | -0.2987045 | -0.2007556 | -0.1419169
2509.96 | -0.577965 | -1.19014 | 0.07316213 | 0.3292572 | 1.411044 | -0.0874394 | -0.1017685 | 0.5115335 | 0.05751004 | 0.3765349 | 0.1303503 | 0.08292883 | 0.1250303 | -0.02983116 | 0.3930283 | 0.2560191 | -0.1088297 | 0.04436618 | 0.2031626 | 0.2399747 | 0.001663452 | 0.1389535 | 0.204571 | 0.1288145 | 0.104518 | -0.1229377 | 0.08135647 | 0.1224043 | -0.2220964 | 0.02296134 | -0.244159 | -0.09293009 | 0.1746179 | 0.1049062 | 0.1663425 | 0.1478386 | 0.200313 | -0.2162981 | 0.1419058 | 0.3252843 | 0.1064585 | 0.1360733 | 0.2171238 | 0.2512255 | 0.1360617 | 0.01847365 | -0.07355279 | 0.2203709 | -0.003498904 | 0.03421996 | -0.1050851 | 0.01823748 | 0.1458115 | -0.2767441 | -0.1301576 | -0.3344138 | 0.1329112 | 0.003990818 | 0.1108584 | 0.2417521 | 0.04510804 | -0.2073501 | 0.1722285 | 0.221849 | -0.07123193 | 0.2143705 | -0.05696578 | -0.1154803 | -0.1133173 | 0.2451147 | 0.1117781 | 0.376884 | -0.04636489 | 0.1959325 | 0.2112643 | 0.1757227
2508.01 | -0.0708789 | -0.316138 | 0.3842518 | 0.7287607 | -0.2278122 | 0.06573613 | 0.205637 | -0.0546218 | 0.3571131 | 0.5962704 | 0.7888079 | 0.1804118 | 0.08838308 | 0.6782102 | 0.2921703 | 0.08949994 | 0.1828291 | 0.4755789 | 0.1912368 | 0.4595848 | -0.03961959 | 0.5775218 | 0.3649734 | 0.1008909 | 0.6166174 | 0.1691975 | 0.2508798 | 0.2229138 | 0.06414963 | 0.04353716 | 0.09751348 | 0.7802139 | 0.1957542 | 0.4196984 | 0.5687752 | 0.2287895 | 0.1278499 | 0.2707918 | 0.1710865 | 0.2134234 | 0.3109473 | 0.31457 | 0.2436809 | 0.3280968 | 0.2579325 | 0.4446145 | 0.413467 | 0.1011177 | 0.3596385 | 0.03558846 | 0.2637904 | 0.5572447 | -0.04452197 | -0.05046391 | 0.2858125 | 0.2034443 | 0.01439518 | 0.1348666 | 0.1592361 | 0.2459318 | 0.1933387 | 0.1387273 | -0.04321005 | 0.2977076 | 0.05490117 | 0.1492889 | 0.09152119 | 0.1079628 | 0.1840375 | 0.101992 | 0.03815901 | 0.2055649 | 0.2458652 | -0.2120245 | 0.08665224 | 0.1036874
2506.06 | -1.32596 | -1.34722 | 0.7913915 | 0.3177522 | 1.037512 | 1.122244 | -0.1532368 | 0.09162754 | 0.4858141 | 0.1485411 | 0.4466316 | -0.150476 | 0.07795071 | 0.02033557 | -0.003009922 | 0.1664783 | 0.06084366 | 0.3213104 | 0.1791173 | 0.09348176 | 0.18718 | 0.1137657 | 0.01365421 | -0.0246164 | 0.128632 | 0.1444201 | 0.2006951 | -0.1640545 | 0.2524624 | 0.08869638 | 0.02477124 | 0.1411794 | 0.0707449 | -0.02144771 | 0.06871938 | 0.2123674 | 0.1037392 | 0.001783887 | 0.175789 | 0.1502347 | 0.2467334 | -0.01909411 | 0.147657 | 0.039069 | 0.2823969 | 0.2856788 | 0.1444499 | 0.3235652 | 0.03899318 | 0.2084949 | -0.07435614 | 0.2911928 | 0.009190129 | 0.1760041 | -0.1761294 | 0.1800127 | -0.03049014 | -0.002566842 | 0.06099673 | -0.140206 | -0.122024 | 0.02166034 | -0.3317699 | -0.1382034 | 0.009917066 | -0.01333719 | 0.02014173 | -0.0106087 | 0.09069555 | 0.10446 | -0.06019038 | 0.03378812 | -0.2669332 | 0.1113695 | 0.03535814 | -0.1871891
2504.12 | 0.180603 | -0.140556 | 0.5324667 | -0.5705937 | 0.25484 | 0.8437323 | -0.08334887 | 0.6168983 | 0.1754497 | 0.3191702 | 0.05619047 | 0.1377335 | 0.1182378 | 0.1916776 | 0.2392441 | 0.2428055 | 0.3055597 | 0.1915153 | 0.1424008 | 0.1171086 | 0.02355175 | 0.1622347 | 0.2484028 | 0.3134676 | 0.3721818 | -0.1972273 | 0.3455815 | 0.4007042 | -0.09605937 | 0.2075217 | 0.001152976 | -0.03418629 | -0.127385 | -0.2674031 | 0.1295948 | -0.07223634 | 0.2987382 | 0.2450299 | 0.2779087 | 0.08699933 | 0.4504398 | 0.08642234 | 0.2950617 | -0.030785 | 0.08748015 | -0.2873033 | -0.02695174 | -0.1367047 | 0.01022047 | -0.05701991 | 0.002183731 | 0.1713331 | 0.2827116 | 0.01243641 | -0.1258261 | 0.0831402 | 0.1202687 | -0.06700266 | -0.1105069 | -0.1850668 | -0.07164301 | 0.05108757 | -0.2543635 | 0.08471281 | 0.3060261 | 0.3848154 | -0.02737508 | -0.007689573 | 0.07017803 | 0.4475986 | 0.3778778 | 0.3981075 | 0.1713638 | -0.0532341 | 0.1793303 | -0.08709348
2502.17 | 1.30596 | 1.06578 | 1.131052 | 2.396935 | 1.805699 | 1.944448 | 2.653143 | 2.426129 | 1.694353 | 0.6795917 | 0.8554801 | 0.5211993 | 0.4046958 | 0.2655727 | 0.5066701 | 0.6356511 | 0.4292073 | 0.2323469 | 0.4712752 | 0.2137166 | 0.3473893 | 0.1621801 | 0.3374939 | 0.4809184 | 0.3716946 | 0.1684993 | 0.7098217 | 0.3316839 | 0.798888 | 0.3998875 | 0.3193897 | 0.5466639 | 0.3577853 | 0.364769 | 0.2879218 | 0.2530708 | 0.5178142 | 0.4883804 | 0.6239419 | 0.3895974 | 0.629492 | 0.4849558 | 0.4906206 | 0.1430127 | 0.5513988 | 0.2867908 | 0.1921116 | 0.110486 | 0.3465945 | 0.3610683 | 0.2009171 | 0.5149188 | 0.4345072 | 0.4587079 | 0.461377 | 0.4007823 | 0.1493729 | 0.5026613 | 0.6446869 | 0.6235424 | 0.2957264 | 0.6172387 | 0.286796 | 0.4786455 | 0.5775412 | 0.4169673 | 0.4856066 | 0.4337401 | 0.5371112 | 0.4241989 | 0.6205198 | 0.4450864 | 0.3168814 | 0.5135221 | 0.5675152 | 0.5257668
2500.22 | 0.335811 | 0.367027 | 0.01560716 | 1.029896 | 1.49991 | 1.233638 | 0.675183 | 1.328791 | 0.6037551 | 0.467852 | 0.4161207 | 0.04727728 | -0.01398117 | 0.09595755 | -0.2249103 | 0.1498968 | 0.2854904 | -0.09254457 | -0.0292761 | -0.2022375 | -0.2070086 | -0.008346407 | 0.4274845 | 0.1365064 | 0.1272049 | 0.2662434 | 0.1229002 | -0.05393326 | 0.2301142 | 0.1781617 | 0.1501034 | 0.1522777 | 0.06286845 | -0.002887866 | 0.1780183 | -0.05571655 | 0.4440441 | 0.0489873 | 0.09178657 | 0.05790888 | 0.003218728 | -0.1163585 | 0.1490731 | 0.2433446 | 0.03996346 | -0.0408275 | -0.1983139 | -0.05689722 | 0.1944071 | 0.07256839 | 0.3267511 | -0.1659972 | 0.2204419 | -0.1924064 | 0.09753408 | 0.2060001 | 0.1546139 | 0.2429254 | -0.01485771 | 0.4077117 | 0.1507341 | 0.06173319 | 0.3160884 | 0.09247812 | 0.2146764 | 0.08293878 | 0.07152983 | 0.3138138 | -0.02067309 | 0.05866093 | 0.08249979 | -0.09360327 | 0.1941441 | 0.2993025 | 0.02905969 | -0.007035361
2498.27 | -0.253636 | -0.665402 | 0.1381908 | 0.2329883 | -0.947737 | -0.145838 | -0.06498243 | -0.1988156 | 0.2695863 | 0.01750838 | -0.1191437 | -0.2364733 | -0.4302486 | 0.07306244 | 0.04440886 | -0.2632588 | 0.2890939 | -0.3928137 | 0.03092655 | -0.1304927 | -0.02984066 | -0.3249955 | -0.2134824 | -0.03700338 | -0.2393453 | -0.1480558 | -0.04920178 | -0.0246764 | 0.1244337 | 0.07890247 | 0.03010581 | -0.1687006 | -0.1339356 | -0.1995252 | -0.2489998 | 0.09899682 | 0.1505119 | 0.0488017 | 0.04734301 | -0.1518875 | 0.1084479 | -0.03438879 | -0.0221247 | -0.09550168 | 0.1141779 | 0.169039 | -0.02758798 | -0.102093 | -0.2265359 | 0.004271759 | -0.05950846 | 0.006937662 | -0.4812178 | -0.08743095 | -0.4367066 | 0.08445851 | 0.1114736 | -0.1633151 | 0.008627886 | -0.07657268 | -0.1405646 | -0.1276202 | -0.04451429 | -0.07400982 | 0.2173497 | -0.3733489 | -0.147757 | -0.05052037 | -0.017739 | -0.06380362 | -0.260512 | -0.1934855 | 0.09567565 | -0.1103204 | -0.1676901 | -0.05144509
2496.32 | 0.489988 | -0.507672 | -0.2157386 | 0.3396508 | -0.4417942 | 0.8533905 | 0.05160499 | -0.4422574 | -0.2836338 | 0.04273054 | 0.1069454 | 0.0508067 | -0.2589139 | 0.05071402 | -0.2951895 | 0.2496982 | 0.3423812 | 0.4776767 | 0.01766178 | 0.03861292 | -0.09689981 | 0.06597691 | -0.316984 | -0.01495703 | 0.05269285 | -0.04976318 | 0.2665936 | -0.0681868 | 0.04286748 | -0.1660419 | 0.1054979 | -0.1966299 | 0.06005896 | -0.03008862 | 0.2019799 | 0.1075067 | 0.247108 | 0.0975731 | 0.3199165 | -0.02041293 | -0.03059082 | -0.1229103 | 0.1232976 | 0.1262684 | -0.006562396 | 0.1115704 | 0.1922223 | -0.001045592 | -0.03821631 | 0.08305439 | 0.1886415 | 0.08227264 | 0.08549751 | 0.01771119 | -0.01929939 | -0.06157296 | 0.3858281 | 0.1377315 | -0.187287 | 0.02427275 | 0.2754872 | 0.2198767 | 0.08325001 | -0.02064306 | -0.07291732 | 0.2674281 | 0.2423995 | 0.0238964 | -0.03944742 | 0.008227747 | 0.10376 | -0.0007788458 | 0.3142983 | 0.1137336 | 0.05061159 | 0.02667521
2494.37 | -0.242829 | -0.302653 | 0.04878944 | 0.0165621 | -0.4103674 | -0.3400862 | -0.4037869 | -0.6869797 | 0.04170235 | 0.4960948 | 0.3325689 | 0.09928101 | -0.1829376 | 0.02892427 | -0.2436371 | 0.2011967 | -0.5060075 | 0.2020539 | 0.1992124 | -0.3776588 | 0.03092434 | -0.1767925 | 0.1657836 | -0.3096134 | -0.3869312 | 0.1219495 | -0.222142 | -0.3065184 | -0.03885971 | -0.1664334 | -0.2576313 | -0.2241713 | 0.1816196 | -0.2993202 | 0.01876568 | -0.03019177 | -0.2903765 | -0.1459523 | -0.1636839 | -0.2548893 | -0.486872 | -0.3818039 | -0.3168778 | -0.04254631 | -0.1513668 | -0.3838748 | -0.05105848 | -0.4609075 | -0.2648083 | -0.2522258 | -0.1726973 | -0.3787472 | -0.2746408 | -0.2186038 | -0.2602068 | -0.2318206 | -0.1687548 | 0.07275015 | -0.2367381 | -0.1676718 | -0.2107505 | -0.01788914 | -0.3739677 | 0.008550072 | 0.00240061 | -0.1166013 | -0.09934023 | 0.04913612 | -0.08575675 | -0.2863128 | -0.0928066 | -0.3690009 | -0.2719688 | -0.2724476 | -0.1696918 | -0.163051
2492.42 | -0.499717 | -1.38367 | 0.5030578 | -0.4980706 | 0.7180702 | -0.9645514 | 0.8543204 | 0.543211 | 0.2213899 | 0.3300878 | 0.6531205 | 0.0518206 | 0.3098736 | 0.1787915 | 0.07691368 | 0.4204797 | 0.2317519 | 0.02413628 | -0.05853442 | 0.05965134 | 0.1342429 | 0.1174242 | 0.2592071 | 0.4449539 | 0.1003364 | 0.1720992 | 0.2894551 | 0.2114658 | 0.415683 | 0.394755 | 0.3550955 | -0.00739071 | 0.2305935 | 0.1879375 | 0.1771617 | 0.2955953 | 0.1722509 | 0.09866758 | 0.1086556 | 0.09586102 | 0.2273283 | 0.09134162 | 0.4134415 | 0.05675815 | 0.06985026 | -0.02465866 | 0.1205804 | 0.3230665 | 0.02051727 | 0.07167429 | 0.1245741 | 0.2092175 | 0.1945398 | 0.1304025 | 0.08480075 | 0.354089 | 0.2770891 | 0.5930202 | 0.2506356 | 0.2742719 | 0.1812806 | 0.08615735 | 0.09627191 | 0.1598399 | 0.1995328 | 0.7669968 | 0.314986 | 0.2937783 | 0.2336762 | 0.1990182 | 0.2473665 | 0.2383296 | 0.2881895 | 0.2434312 | 0.2689418 | 0.110987
2490.47 | -0.137806 | -0.27453 | 0.90877 | -0.966014 | -0.2468272 | 0.5990369 | -0.03117578 | -0.3227756 | 0.5481055 | -0.1219961 | 0.2114019 | 0.5273038 | 0.194971 | -0.03650485 | 0.2762991 | 0.3222019 | -0.005435889 | 0.04163207 | 0.04921705 | 0.1798956 | -0.2017286 | 0.1193434 | 0.255857 | 0.1267526 | 0.09994842 | 0.198091 | -0.003461163 | -0.05090755 | -0.03247176 | 0.005537837 | 0.138945 | -0.2048579 | -0.109796 | 0.2366408 | -0.03043213 | -0.08593947 | 0.2692816 | -0.1685301 | 0.1371529 | 0.03171566 | 0.2096311 | -0.02056977 | 0.1436554 | 0.03379011 | 0.2424691 | 0.1162316 | -0.2196563 | -0.01507977 | 0.1839895 | 0.1032823 | -0.01685026 | 0.2119001 | -0.01918638 | 0.1624085 | 0.1619446 | 0.01352665 | -0.1793786 | 0.2350129 | 0.07968634 | 0.08188002 | -0.1338643 | -0.3462169 | 0.2256934 | 0.04299418 | 0.2502117 | -0.1060377 | 0.07064289 | -0.2421918 | 0.2358947 | 0.1959741 | -0.1440438 | 0.3092911 | -0.1760149 | 0.1247723 | -0.1211478 | -0.1026103
2488.52 | 0.176228 | 0.786668 | 0.0752552 | 0.8986844 | -0.06667886 | 0.9219554 | 1.27283 | 0.7628903 | 0.4854177 | 0.7115449 | 0.7695173 | 0.001818393 | -0.06462828 | -0.1532032 | -0.1089676 | 0.3211273 | 0.02611799 | 0.1813368 | 0.3274719 | 0.08082047 | 0.04752504 | -0.2198334 | -0.3077117 | 0.2967709 | 0.002155201 | -0.06818116 | -0.0276464 | 0.1013778 | 0.08031349 | -0.1391836 | -0.07692988 | 0.1592514 | -0.1324483 | 0.1638421 | -0.06712162 | 0.2643925 | -0.09690018 | 0.125685 | 0.385129 | 0.1624527 | -0.07654785 | 0.06305693 | -0.02863175 | -0.06264049 | 0.0006648552 | 0.03858541 | 0.1234215 | 0.01249542 | 0.1766332 | -0.01088672 | 0.08571888 | 0.06862561 | 0.1816561 | -0.2447064 | -0.1995652 | 0.01456106 | -0.02569915 | -0.1231054 | -0.164044 | 0.1819265 | -0.05853479 | -0.07125475 | 0.2337081 | 0.04827939 | 0.03247212 | -0.05305838 | 0.02139526 | 0.1243145 | 0.04294022 | 0.07041689 | -0.02296567 | 0.06335498 | 0.01832488 | 0.2738826 | 0.09897333 | 0.1962516
2486.56 | -0.557606 | -0.581025 | 0.04996817 | -0.2372174 | 0.5439256 | 0.3377085 | 0.00456498 | 0.1337524 | -0.1130297 | 0.3069129 | 0.6133649 | 0.2371619 | 0.09216598 | 0.02363871 | 0.09161776 | 0.02702803 | 0.0093903 | 0.07723696 | -0.1262541 | 0.07936594 | 0.07712116 | 0.1243846 | 0.03194245 | 0.1013775 | 0.002203571 | 0.1780646 | -0.002567781 | 0.009830414 | -0.002224424 | -0.1612179 | 0.1952184 | -0.0859442 | 0.08951348 | -0.05471384 | -0.07961654 | -0.2146248 | 0.09828139 | 0.2251364 | -0.074193 | 0.07355101 | 0.100504 | 0.2445091 | -0.103215 | 0.1089799 | 0.271209 | 0.2302657 | 0.247191 | -0.008964653 | 0.07206766 | 0.4117705 | 0.09096464 | -0.09889 | -0.2272575 | 0.05553662 | 0.0979719 | 0.1136555 | 0.07928875 | -0.0181752 | 0.1047755 | -0.01111409 | -0.1290874 | 0.1307932 | -0.001588212 | -0.06823722 | -0.1609486 | -0.1227076 | 0.0210065 | -0.0214159 | 0.2889529 | -0.006783253 | 0.1229681 | -0.06041713 | 0.3103111 | 0.03237564 | 0.1245341 | 0.2756641
2484.61 | -0.291699 | -0.710931 | 0.4994984 | 0.5788429 | 0.299526 | 2.322531 | 0.4017657 | 0.6471585 | 0.557705 | 0.2355139 | 0.171539 | 0.4713442 | -0.1400801 | -0.1888576 | 0.1462436 | 0.1473791 | 0.1636474 | 0.1440083 | -0.0437333 | 0.1999619 | 0.2772762 | 0.2737707 | 0.03064927 | 0.1258222 | 0.3683335 | 0.05879736 | 0.2912955 | 0.1375523 | 0.1834528 | 0.1589124 | 0.05282752 | 0.01076763 | -0.00495953 | 0.1663103 | 0.02996896 | 0.1601883 | 0.09879251 | -0.1870593 | -0.07009128 | -0.1377098 | 0.1798942 | 0.1336658 | -0.1287912 | 0.1340645 | -0.1411299 | -0.0648846 | 0.2249159 | 0.4082848 | 0.08969885 | 0.2249479 | -0.04993738 | 0.1485619 | 0.3636478 | 0.1606185 | 0.05444471 | 0.3106675 | 0.1845461 | 0.0621566 | 0.3739618 | -0.00926665 | 0.02011295 | -0.008729324 | 0.3001866 | -0.1115892 | 0.06018892 | 0.07528056 | 0.2645376 | 0.2965042 | -0.001629651 | 0.2571507 | 0.3668171 | 0.1332262 | -0.2025583 | 0.2294687 | 0.07745477 | 0.2574173
2482.65 | 0.450156 | 0.254084 | 0.6142711 | 0.2993155 | 0.9617014 | 0.8762922 | 0.7503887 | -0.2679379 | 0.3756409 | -0.1213525 | 0.15832 | 0.6566876 | 0.2142884 | -0.1563914 | -0.09141239 | 0.682056 | 0.2693476 | -0.1791822 | 0.3556731 | 0.05242779 | 0.1602055 | 0.03328688 | -0.04306759 | -0.02026412 | 0.05187822 | -0.1091248 | -0.1217473 | -0.1495598 | 0.1983814 | -0.252028 | -0.06497189 | -0.1114117 | 0.04756253 | 0.1196406 | -0.006883547 | 0.0959058 | 0.002284633 | -0.2085941 | 0.05595593 | 0.3825536 | 0.1127262 | -0.0258018 | -0.05646155 | -0.1581722 | 0.03211604 | 0.006754039 | -0.01665336 | -0.02840657 | 0.2052205 | 0.06253139 | 0.199483 | 0.07927954 | 0.05204459 | 0.07042033 | -0.06186977 | -0.004054158 | 0.3874357 | 0.1664389 | 0.3020182 | 0.1142456 | 0.120892 | -0.001883906 | 0.09040015 | -0.03300999 | 0.1349243 | 0.004081384 | 0.1669461 | 0.1024542 | -0.2433738 | 0.008602817 | -0.1205687 | 0.1565219 | -0.03249017 | -0.2079178 | 0.03094644 | 0.01950222
2480.7 | -0.570149 | -0.40026 | -0.1772522 | 0.8768339 | 0.1493826 | 1.189792 | 0.05030774 | 0.1505064 | -0.3664085 | -0.2874857 | 0.002376106 | 0.5074283 | -0.08908505 | 0.2916149 | 0.4760193 | 0.436231 | 0.2042438 | 0.03422482 | 0.2916152 | 0.1246735 | 0.3114232 | 0.2076806 | -0.04318942 | 0.05343298 | 0.345561 | 0.0647471 | 0.2707005 | 0.392289 | -0.0062034 | 0.2400131 | 0.2805458 | -0.03808645 | 0.002986662 | 0.04919222 | 0.0782045 | 0.2023954 | 0.1012964 | 0.08743168 | 0.1089648 | -0.1462732 | 0.09420114 | 0.01017068 | 0.284463 | 0.1347829 | 0.2053107 | 0.2010822 | 0.2541231 | 0.2417158 | 0.1993137 | 0.192903 | 0.1318869 | 0.20525 | 0.3013047 | -0.1173769 | 0.334395 | 0.364729 | 0.05382329 | 0.1241165 | 0.1085348 | -0.03099652 | 0.3197659 | 0.2487653 | 0.05180841 | 0.19197 | -0.03410492 | 0.05398084 | -0.2232165 | 0.006205108 | -0.1680498 | -0.3377388 | 0.1241525 | 0.009393561 | -0.008695183 | 0.06153702 | 0.08260909 | 0.1227142
2478.75 | -0.876415 | -0.15015 | -0.6844793 | -0.06958608 | 0.4814648 | -0.8798444 | -0.1747923 | 0.7123243 | 0.06315966 | -0.3104864 | 0.4657558 | -0.5479832 | 0.4130448 | 0.1064216 | -0.07850034 | 0.48307 | -0.1293102 | 0.2476842 | 0.2516518 | 0.09949917 | 0.09654254 | 0.1627872 | 0.1034004 | 0.1028156 | 0.2249966 | -0.2247448 | 0.005023916 | -0.01750792 | 0.2525299 | -0.04792484 | 0.1870025 | -0.01297269 | 0.1539019 | -0.142533 | 0.114409 | -0.2034792 | -0.01864883 | -0.2258914 | -0.1062523 | 0.2758983 | 0.1731179 | -0.1975578 | -0.3496405 | 0.1104428 | -0.03608249 | 0.1277815 | 0.01277367 | -0.1469886 | 0.2183425 | -0.1159583 | 0.01552888 | -0.08314767 | -0.2789037 | 0.158008 | 0.09689382 | -0.1928563 | -0.1333225 | 0.3007327 | 0.1592872 | -0.1522083 | 0.1774386 | -0.06174628 | -0.1814471 | 0.09992172 | -0.1543623 | 0.1275762 | -0.1252054 | -0.0408824 | 0.1025667 | 0.09631693 | 0.1256121 | -0.1128515 | -0.03368679 | 0.06245465 | 0.08602968 | 0.0548546
2476.79 | 2.34088 | 2.67108 | 2.997218 | 3.984142 | 2.862419 | 1.667629 | 3.122892 | 2.370023 | 1.420447 | 2.143137 | 1.643687 | 1.63332 | 0.8911198 | 0.8732744 | 1.220483 | 1.066436 | 1.36614 | 0.8757465 | 0.7483498 | 0.8549931 | 0.8816737 | 0.825431 | 0.9576192 | 0.8837773 | 0.9826885 | 0.8760341 | 0.8128971 | 0.7184453 | 0.5602099 | 0.8596849 | 0.8251196 | 0.8906035 | 0.7197816 | 0.7638562 | 0.8578046 | 0.8052399 | 0.9839558 | 0.9246205 | 0.7273101 | 0.8683617 | 1.056674 | 0.9118662 | 0.967992 | 0.500519 | 0.7955989 | 0.7379221 | 0.8689178 | 0.6345461 | 0.9208543 | 0.8676265 | 0.9479569 | 1.140857 | 1.043188 | 0.7992563 | 1.152373 | 0.7623045 | 0.8746702 | 0.7207313 | 0.6980383 | 1.067702 | 0.6941065 | 0.6519179 | 0.8051648 | 0.8614189 | 0.9937889 | 0.8832766 | 0.8267177 | 1.302741 | 1.031795 | 0.8718652 | 1.127633 | 0.8627786 | 1.08762 | 1.038659 | 0.8216831 | 1.230433
2474.83 | -0.0135043 | -0.365123 | -0.6559034 | 0.7521654 | -0.3270926 | 1.927589 | 0.2765726 | -0.2571102 | -0.1725468 | -0.0217316 | 0.5837784 | 0.003720842 | 0.6131912 | 0.006697377 | -0.06607967 | 0.1620838 | 0.470851 | 0.2842637 | 0.1962806 | 0.3667371 | 0.03262554 | 0.4392288 | -0.06591126 | -0.1645944 | 0.05792941 | 0.3915169 | 0.2553822 | 0.1122479 | 0.453261 | 0.1091558 | 0.2922184 | 0.2825056 | 0.06618739 | 0.2318362 | 0.2839653 | 0.2772053 | 0.2798055 | 0.1243423 | 0.2439475 | -0.1491835 | -0.03553317 | 0.3141947 | 0.09100875 | 0.08562125 | 0.2126161 | 0.03146296 | 0.2128679 | 0.2691933 | 0.1849803 | 0.1191375 | 0.1730122 | 0.804022 | 0.3406446 | 0.09885085 | 0.06167028 | 0.1326112 | 0.1752774 | 0.5060579 | 0.3347393 | 0.2385325 | 0.1623539 | 0.07259736 | 0.06036475 | -0.03576459 | 0.09338133 | 0.02840368 | -0.00151642 | 0.4760089 | 0.3514496 | 0.3060011 | 0.3741281 | 0.1314621 | 0.13581 | 0.1365723 | 0.06992971 | 0.2347674
2472.88 | 1.39377 | 1.02693 | 1.213542 | 2.3775 | 1.722394 | 2.471526 | 1.762474 | 2.021478 | 1.259774 | 1.051981 | 1.095614 | 1.372621 | 0.603418 | 0.3847018 | 0.793358 | 0.5750534 | 0.7457864 | 0.6195873 | 0.7907164 | 0.3420051 | 0.6468056 | 0.5651914 | 0.3985385 | 0.6404885 | 0.2310007 | 0.4679376 | 0.4300304 | 0.6517097 | 0.3952038 | 0.5539928 | 0.4907206 | 0.4551856 | 0.6321715 | 0.5052706 | 0.6367669 | 0.3587689 | 0.4785791 | 0.4952417 | 0.6143472 | 0.515867 | 0.4330961 | 0.4969785 | 0.5073404 | 0.5973571 | 0.4344315 | 0.3008578 | 0.6297318 | 0.7082326 | 0.8643365 | 0.4920599 | 0.3736312 | 0.7356983 | 0.6378312 | 0.4225754 | 0.4834175 | 0.5523508 | 0.7198776 | 0.5346635 | 0.5569318 | 0.774693 | 0.3626582 | 0.6149376 | 0.7547646 | 0.335352 | 0.7296436 | 0.6118924 | 0.5853153 | 0.7229404 | 0.3785409 | 0.5452213 | 0.5237009 | 0.4979634 | 0.8424678 | 0.6244167 | 0.2456176 | 0.6043869
2470.92 | -0.294439 | -0.819405 | -0.1087327 | -0.2351739 | 0.3914558 | 0.347454 | -0.5621683 | -0.2700828 | -0.6972915 | -0.01646171 | 0.1789571 | 0.02594594 | -0.3336314 | 0.2511852 | -0.07956092 | 0.2807804 | -0.2238838 | -0.1184275 | -0.2000731 | 0.2197656 | -0.3487817 | -0.04057334 | 0.009505197 | -0.04258098 | -0.1565273 | -0.1143656 | -0.2732147 | 0.09274992 | 0.3616545 | -0.1961096 | -0.1404483 | 0.01848327 | -0.02161822 | 0.2670119 | 0.184586 | 0.02537985 | 0.06814392 | -0.01161981 | -0.03971246 | 0.03432487 | 0.07236252 | 0.1675697 | 0.02189965 | 0.08453277 | -0.002391394 | -0.06384299 | 0.1927148 | 0.1223498 | 0.007724374 | -0.06241504 | 0.1105464 | 0.03312993 | -0.06538592 | -0.2293848 | -0.04605962 | 0.06999571 | -0.1014478 | 0.3430061 | 0.1938488 | -0.103998 | 0.07548922 | 0.1812916 | 0.05906901 | -0.2205487 | -0.4142986 | 0.1214909 | -0.02267214 | -0.1516584 | -0.1065249 | -0.09328082 | -0.009150208 | 0.1086357 | -0.1338191 | 0.06321347 | 0.006981583 | -0.0755682
2468.96 | 0.064727 | -1.38032 | 0.4726984 | 0.2949842 | 0.489504 | 0.3174969 | 0.3978874 | 0.05849728 | 0.8343561 | 0.2491939 | 0.1672474 | 0.8208357 | 0.2898233 | 0.386333 | 0.461507 | 0.2305883 | 0.1226168 | -0.1006215 | 0.4434757 | -0.04871871 | 0.2896667 | 0.1826408 | -0.01366504 | 0.3958001 | 0.3586058 | 0.1324497 | 0.4872811 | 0.1670024 | 0.4014247 | 0.1757333 | 0.0816412 | 0.09412534 | 0.03166709 | 0.1267011 | -0.04829822 | 0.2770875 | 0.1214584 | 0.01831454 | -0.05956279 | 0.1866059 | 0.05286983 | 0.4479214 | 0.049281 | 0.2300532 | 0.04841266 | 0.05931249 | 0.04792268 | 0.267736 | -0.09216804 | 0.04101041 | 0.1397882 | 0.08675362 | 0.1092613 | 0.4354573 | 0.3268605 | 0.100404 | -0.2154153 | 0.05315298 | -0.09598158 | -0.1294113 | -0.01628887 | 0.1618208 | -0.07562368 | 0.1746188 | 0.1004769 | 0.04506099 | -0.04487101 | 0.09620376 | -0.2010455 | -0.2193138 | 0.1658665 | 0.1586221 | 0.06054071 | 0.03838339 | -0.2801556 | 0.07315455
2467 | 0.233178 | -0.0367698 | 0.5292811 | 1.206084 | -0.03132215 | 0.7626941 | -0.02390364 | 0.2932748 | 0.1231152 | 0.3726916 | 0.3461102 | 0.2334538 | 0.08307149 | 0.2291198 | 0.09919992 | -0.08771095 | 0.2731729 | 0.1365695 | 0.3556143 | 0.39011 | -0.09624628 | -0.0822573 | -0.1344163 | 0.3702482 | 0.1665516 | 0.2326331 | 0.2235441 | 0.1672172 | 0.4169225 | 0.1085999 | 0.2545245 | 0.2431276 | -0.1594194 | 0.1331693 | 0.2063973 | 0.1381429 | 0.1508737 | 0.3168977 | 0.06695788 | 0.1923324 | 0.3015257 | -0.05230873 | -0.1910389 | 0.1559225 | 0.1965116 | 0.06027956 | 0.1222646 | 0.3636843 | 0.1744314 | -0.002756398 | 0.09558654 | -0.03049959 | 0.2834444 | 0.2951918 | 0.01679685 | 0.1068212 | 0.1338588 | -0.0178169 | -0.04433848 | 0.03999217 | 0.06298321 | -0.07760293 | 0.00898083 | 0.1306426 | 0.2739882 | -0.3002229 | 0.1040194 | 0.02740649 | -0.1492217 | 0.1917081 | -6.27185e-05 | 0.2331594 | 0.05974051 | -0.1330535 | 0.06701855 | 0.294219
2465.04 | -0.550998 | -0.264937 | 0.2518666 | 0.1170068 | 1.400363 | 0.3500927 | 0.5057105 | 0.0530709 | -0.5629152 | -0.3126407 | -0.04644726 | -0.1647159 | -0.05138427 | -0.000988489 | 0.1992553 | -0.04001308 | 0.1054759 | -0.2361846 | -0.3172145 | -0.1710917 | 0.05428121 | -0.0305553 | -0.1087836 | 0.07579809 | 0.1210521 | -0.130757 | -0.235205 | -0.1506367 | -0.1528491 | -0.2271349 | -0.2805562 | -0.3150074 | 0.2341839 | -0.03076135 | -0.07574108 | -0.1230999 | -0.01446748 | 0.005879032 | -0.3188952 | -0.02166739 | -0.2060593 | -0.01605964 | -0.2112996 | -0.04025554 | 0.2712747 | 0.1096214 | 0.02525343 | 0.1664914 | -0.1925127 | -0.2424964 | -0.04652432 | -0.2698025 | 0.09133663 | -0.1134886 | -0.1958321 | -0.08151924 | 0.1172588 | -0.01651166 | -0.2367017 | -0.2542371 | 0.09366247 | -0.04929661 | -0.02852477 | -0.206186 | 0.008749858 | -0.1824739 | -0.2344067 | -0.04088467 | -0.1703576 | 0.2130638 | 0.02974407 | -0.1313198 | 0.03447988 | 0.03692127 | -0.000292141 | -0.3147988
2463.08 | -0.621128 | -1.0172 | -0.5976994 | 0.4562147 | 0.7844805 | -1.015359 | -0.6321061 | 0.3856712 | 0.3861548 | 0.7171125 | 0.322767 | -0.2781683 | 0.1055705 | 0.2323659 | 0.02990803 | 0.007974068 | -0.160874 | -0.04830731 | 0.05901593 | 0.09692992 | 0.1072504 | 0.2402651 | 0.1363062 | 0.2197056 | -0.168259 | 0.1152479 | -0.01105066 | 0.2623263 | 0.009209407 | -0.07539937 | 0.06174777 | -0.1903871 | 0.3100515 | 0.07372328 | -0.1630224 | -0.06768173 | -0.008826958 | 0.1585056 | 0.1000272 | 0.30074 | -0.1284712 | -0.05316376 | 0.06164171 | 0.03162312 | -0.1177217 | -0.08528875 | 0.09841048 | 0.04185723 | -0.09564739 | 0.1265213 | 0.03039245 | 0.02726831 | 0.02091991 | 0.2337089 | 0.1765922 | -0.2452947 | 0.2469672 | 0.1061736 | 0.1560486 | 0.2074597 | -0.1681966 | 0.1494333 | 0.05565084 | -0.006474631 | -0.1587265 | 0.05680632 | -0.2554596 | 0.1349855 | 0.1257408 | 0.2350256 | 0.1819651 | 0.138415 | 0.1310628 | 0.352926 | 0.2007097 | 0.3680888
2461.12 | -0.358166 | -1.34119 | 0.5998247 | 0.5092484 | -0.6885044 | 0.3332945 | -0.4849863 | 0.5290261 | -0.1028936 | 0.3191502 | 0.3107325 | 0.03602278 | -0.08024232 | -0.1197631 | 0.3468915 | 0.1536377 | 0.2788301 | 0.09048234 | 0.1917138 | 0.02342868 | -0.08383586 | 0.1203299 | 0.01543309 | -0.02725007 | -0.01845262 | -0.1756753 | 0.04231871 | 0.2352191 | 0.00069372 | 0.02718028 | -0.08430632 | -0.09022921 | -0.005225501 | 0.1296317 | -0.1041509 | -0.06153832 | 0.1433339 | 0.01842407 | 0.3236732 | 0.2570917 | -0.09969293 | -0.01724662 | 0.01791603 | 0.05466365 | -0.1654984 | 0.0850351 | 0.1220682 | 0.08748081 | 0.1480698 | 0.0556412 | 0.009180309 | -0.3101639 | -0.07441811 | -0.1267158 | -0.1585096 | 0.03020823 | -0.2088357 | 0.2280603 | -0.1831659 | 0.2056518 | 0.2041616 | 0.03049271 | -0.006997984 | 0.1197715 | -0.2038329 | 0.3201244 | 0.04084528 | 0.1160639 | 0.2268648 | 0.4771566 | 0.04207682 | -0.05530371 | 0.0812972 | 0.4493795 | 0.03581714 | 0.02588095
2459.16 | -0.952582 | 0.0012219 | 0.8445763 | 0.08534451 | 0.6955154 | 0.2534017 | -0.005261369 | -0.1360388 | 0.4576068 | -0.2685476 | 0.9650186 | 0.3493012 | 0.2933125 | 0.1132711 | 0.2721354 | 0.2994559 | -0.06329811 | 0.08267033 | 0.1053681 | -0.05034315 | 0.09102433 | 0.1703724 | -0.007917282 | -0.1772678 | -0.01510667 | 0.3135612 | -0.1240882 | 0.2559748 | 0.2605917 | -0.09041998 | 0.1591474 | 0.009540199 | 0.02006374 | -0.05833367 | -0.04552602 | -0.05589873 | -0.02134916 | 0.04917987 | 0.05929075 | 0.04262695 | -0.09540513 | 0.1647726 | 0.09644222 | 0.05317128 | -0.01837293 | -0.08670711 | -0.1965326 | 0.03496005 | -0.1444281 | 0.2519224 | -0.03700947 | 0.254524 | 0.09811829 | 0.04923447 | 0.1399853 | -0.06000391 | 0.4083276 | 0.2273822 | -0.03482068 | 0.203814 | -0.08190921 | -0.06450164 | 0.2957268 | 0.0995473 | -0.0292653 | 0.09559351 | -0.07701216 | 0.07298865 | -0.3304964 | -0.2068932 | 0.1221515 | 0.2873583 | -0.236805 | 0.1309977 | 0.06582158 | 0.1461871
2457.2 | 0.071806 | 0.486189 | 0.6605723 | -0.005959309 | -0.2536205 | 1.459504 | 0.7596373 | 0.5810762 | 0.9458048 | 0.4301821 | 0.8091874 | 0.2810284 | 0.3481811 | 0.6142117 | 0.5127687 | 0.2747027 | 0.6663609 | 0.2452465 | 0.2143487 | 0.168368 | 0.5584342 | -0.1947633 | 0.139444 | 0.4280781 | 0.08559815 | -0.05124594 | 0.2215377 | 0.2757485 | 0.2522848 | 0.1083833 | 0.4993847 | -0.1349125 | -0.02884737 | 0.07062468 | 0.01275715 | 0.3882158 | 0.0334622 | 0.2750182 | -0.1321693 | 0.242687 | 0.2746131 | 0.3465805 | 0.07772892 | 0.07595299 | 0.006345013 | 0.3016983 | 0.2645643 | 0.2745924 | 0.4414832 | 0.2276395 | 0.160084 | 0.379657 | 0.2215321 | 0.2249609 | 0.3893045 | 0.1179714 | -0.1209701 | 0.2504884 | 0.2349132 | 0.3727261 | 0.2906482 | 0.1571759 | 0.06122983 | 0.1279483 | 0.2431782 | 0.06613121 | 0.07364446 | 0.1763927 | 0.01464395 | 0.1343157 | 0.2025589 | 0.2884414 | 0.4207712 | 0.1539985 | 0.4857147 | 0.1438267
2455.24 | -0.951654 | -1.83863 | -0.04749276 | 0.6160837 | -1.155046 | -0.2385684 | 0.7619774 | 0.06094802 | 0.5078262 | -0.2037166 | -0.01390372 | 0.3075796 | 0.2792209 | -0.1780993 | 0.141821 | 0.07934318 | 0.07743513 | 0.04170157 | 0.0553072 | 0.09411511 | 0.0013988 | -0.04852275 | -0.2499931 | -0.1134663 | -0.1553218 | 0.2666074 | -0.2136929 | 0.09971533 | -0.2193507 | 0.08688434 | -0.2586108 | 0.1589755 | -0.1031997 | -0.4590986 | 0.04650756 | 0.02689239 | -0.2774933 | -0.03581526 | 0.04184846 | -0.3133872 | -0.1114172 | -0.1547292 | -0.13592 | -0.04778275 | -0.01795213 | -0.01801552 | 0.407729 | -0.3156266 | -0.1675791 | -0.06601615 | -0.131267 | 0.0409635 | 0.05173752 | 0.1322642 | -0.02042072 | 0.1495337 | -0.04066091 | 0.1266404 | 0.1140723 | 0.1515692 | 0.07779166 | 0.3053623 | -0.05207466 | 0.08296907 | 0.02799356 | 0.01235605 | -0.01931001 | -0.03709445 | -0.03032929 | -0.1090917 | -0.08243535 | -0.1253065 | 0.07824296 | -0.1890023 | 0.0759913 | 0.3846286
2453.28 | 0.548459 | -0.306597 | 0.6253503 | -0.3819592 | 0.610318 | 0.4925921 | 0.5734274 | 0.4940332 | 0.7046689 | 0.4962737 | -0.02819833 | 0.6670399 | 0.1351021 | -0.04421666 | 0.2321246 | 0.1522429 | 0.389462 | -0.1133709 | -0.03022471 | 0.1415526 | 0.1028248 | 0.2433577 | 0.01905982 | 0.05176511 | -0.1282514 | 0.1938323 | -0.4543668 | 0.2155712 | 0.3089533 | -0.2038101 | -0.01734644 | -0.08433437 | -0.1542096 | -0.0622109 | 0.03123804 | 0.03092581 | -0.0761751 | -0.1759749 | 0.02040461 | -0.1377579 | -0.08287494 | 0.124242 | -0.1788042 | 0.02357225 | 0.2013338 | -0.1190009 | 0.3061452 | 0.2155953 | 0.1259946 | 0.05386508 | 0.162121 | 0.2137763 | -0.1427452 | 0.03924277 | 0.0570475 | -0.1850172 | -0.1069815 | -0.3634892 | 0.06579934 | -0.0693753 | 0.05998127 | 0.01410005 | -0.1417616 | 0.06220305 | 0.2521721 | -0.09001609 | -0.3071047 | -0.1529468 | -0.1727344 | 0.1604956 | 0.1939303 | 0.02157007 | -0.1910725 | 0.1753115 | 0.08035198 | 0.06372796
2451.31 | -0.094527 | 0.27279 | 0.7743355 | 0.6186996 | 0.7093649 | 0.4152724 | -0.3775476 | 0.02306823 | 0.4141914 | 0.2919588 | 0.09925913 | -0.1639984 | 0.08651078 | 0.3082047 | 0.4422194 | 0.2984626 | 0.626591 | 0.1701223 | -0.06693114 | 0.04223653 | 0.22872 | 0.3392533 | 0.1903888 | 0.1922524 | 0.2398233 | -0.09875537 | -0.1100653 | -0.01057259 | -0.04064484 | 0.1875224 | 0.2475811 | 0.06182169 | 0.5010347 | 0.2365767 | -0.05743473 | 0.01002012 | 0.07615881 | 0.3177842 | 0.1449707 | 0.3306113 | 0.1163587 | 0.2809956 | 0.144175 | 0.2655284 | 0.2252043 | 0.04730705 | 0.130612 | 0.234049 | -0.01949257 | 0.2215109 | 0.2108424 | 0.2883343 | 0.2477135 | 0.2386941 | -0.0369466 | -0.2027779 | 0.3874253 | 0.0240818 | -0.1050522 | -0.09492902 | -0.05551997 | 0.01523783 | 0.03610802 | 0.2119422 | 0.2083017 | 0.2958238 | -0.2043703 | -0.09823998 | 0.1483075 | -0.008228107 | 0.2511135 | 0.02183555 | 0.05184022 | 0.2467545 | -0.2085965 | 0.1080674
2449.35 | -0.261545 | -0.148099 | -0.7433286 | 1.427681 | -0.1912233 | 0.6246255 | 0.6236071 | 0.4095817 | -0.9003661 | 0.6119197 | 0.3209241 | -0.7092308 | 0.08454855 | 0.001115034 | 0.4792562 | 0.2006604 | -0.1866152 | -0.1807288 | -0.05490982 | 0.2352253 | -0.3284058 | 0.2393505 | -0.07742627 | 0.2590856 | -0.2949823 | -0.1233371 | 0.01403739 | -0.04209137 | 0.2681045 | 0.1143227 | -0.09801587 | 0.06051144 | -0.1373294 | -0.07474306 | -0.2193927 | 0.03738724 | 0.2039504 | -0.0911924 | 0.1227262 | 0.09175037 | 0.04730074 | 0.1449396 | 0.02791909 | -0.1512035 | 0.3463639 | 0.09079057 | -0.1433566 | -0.01637585 | -0.04304419 | 0.1930656 | 0.1858051 | 0.2159828 | -0.1913507 | -0.2449869 | 0.2342483 | 0.09615999 | 0.198515 | 0.191742 | -0.1057187 | 0.050579 | -0.1223476 | 0.08922805 | 0.3836883 | -0.004323191 | 0.2378636 | 0.07227462 | 0.02045982 | 0.05405026 | -0.06732806 | 0.1897169 | 0.1621643 | 0.09496348 | 0.1727939 | -0.1451592 | -0.108034 | -0.1166019
2447.39 | -0.190705 | -0.378787 | 0.02452807 | -0.1933599 | 0.05143171 | -0.3553315 | -0.3756601 | 0.7488889 | 0.4681028 | -0.4012864 | -0.4585447 | -0.1112594 | 0.1534391 | -0.01442824 | 0.2454016 | 0.1271939 | -0.1477788 | 0.1020656 | 0.1279319 | 0.1838796 | -0.2026419 | -0.3492545 | 0.02049152 | 0.0330635 | -0.09865142 | -0.3432952 | -0.1795242 | -0.04954969 | -0.03295754 | -0.4233479 | -0.2735159 | -0.1124895 | -0.2645382 | 0.3693213 | -0.1376141 | -0.08215332 | -0.009854677 | -0.06136052 | -0.1926377 | -0.2933169 | -0.07053354 | -0.01581823 | -0.03976622 | -0.0801131 | -0.1669804 | -0.3545518 | -0.02793334 | -0.5356901 | -0.1155683 | 0.1149938 | -0.05937174 | -0.125525 | -0.1916949 | 0.1002901 | 0.01679222 | -0.4102865 | 0.05813803 | 0.01768551 | 0.06377557 | 0.12341 | 0.1277645 | -0.1539761 | -0.001247996 | -0.1477057 | -0.07376851 | 0.141822 | -0.04725056 | -0.06225172 | 0.2537303 | -0.001805827 | -0.09727281 | -0.1494647 | 0.09869628 | -0.02501826 | -0.1789305 | -0.3173246
2445.42 | -0.405808 | 0.914068 | -0.160054 | -0.3870284 | 0.7707926 | 0.6660823 | 0.148693 | -0.3879 | 0.3486812 | 0.1569814 | 0.3319137 | -0.08428875 | -0.1701705 | 0.0906431 | -0.01535644 | -0.2878778 | 0.1576958 | -0.005607344 | -0.05541963 | -0.2581374 | -0.003676261 | -0.328856 | -0.1989895 | -0.09561479 | -0.1467641 | 0.0217898 | -0.1787052 | -0.08160988 | -0.04149953 | -0.2304065 | -0.03508901 | 0.1767089 | -0.2950036 | -0.2605356 | -0.2023766 | -0.1532766 | -0.2483111 | -0.3001771 | 0.02817999 | -0.0442727 | -0.1395324 | -0.03036814 | -0.01016816 | -0.08228827 | -0.07092242 | -0.06901117 | -0.2790777 | -0.1044043 | 0.3239234 | -0.1591233 | -0.03685882 | 0.1419724 | -0.1922705 | -0.1155891 | -0.07934623 | 0.03390998 | 0.01484303 | -0.01009311 | -0.1333818 | 0.001514749 | -0.01251479 | -0.2266211 | -0.1921095 | -0.2668203 | 0.004871388 | -0.2026646 | 0.1290612 | -0.008020041 | -0.4008488 | 0.02685151 | -0.2345606 | -0.2721574 | 0.0003495033 | 0.02198841 | 0.06645696 | -0.3234393
2443.46 | -0.33543 | 0.301897 | 0.4169307 | 0.6084137 | 0.109794 | 0.2126036 | -0.04160636 | 0.3323232 | 0.2777229 | 0.3342485 | 0.4066729 | -0.5803272 | 0.4795916 | 0.02360762 | 0.4529011 | 0.1019041 | -0.05076876 | -0.08936203 | 0.2244179 | 0.3236439 | -0.07289627 | -0.1629379 | -0.1747069 | -0.1267536 | 0.09690328 | -0.07676579 | 0.08965191 | -0.1625324 | 0.09610212 | -0.06294865 | -0.06559717 | 0.1475136 | 0.1371851 | 0.1575843 | -0.07215711 | -0.3956497 | 0.04952695 | 0.2654003 | 0.1265909 | 0.107492 | -0.183987 | 0.07689909 | 0.04343551 | 0.2081813 | 0.1956443 | 0.4107402 | 0.2739641 | 0.3994738 | 0.006816374 | 0.02941345 | 0.3508812 | 0.213445 | -0.1930262 | 0.2780566 | 0.3846118 | 0.1359904 | -0.02892106 | -0.3548982 | 0.1323117 | 0.2948285 | 0.09078601 | -0.3968553 | 0.03081509 | 0.004015513 | 0.01054133 | 0.2584663 | 0.01285511 | -0.1493262 | 0.1151004 | 0.08052086 | 0.04272934 | -0.2002136 | 0.02384842 | 0.02017021 | 0.189089 | 0.0115205
2441.49 | -1.02718 | -0.501017 | -0.9111392 | -0.3020567 | 0.1159392 | -0.001573348 | -0.2796389 | 0.5284633 | 0.2548593 | -0.3458757 | 0.3845141 | -0.6469944 | 0.2976262 | 0.3453617 | 0.0891251 | 0.003595918 | -0.06562361 | 0.119185 | -0.1791697 | -0.02180227 | 0.05291011 | 0.02662559 | 0.1175975 | 0.03733425 | -0.001519892 | -0.1267495 | -0.1062825 | 0.02491821 | 0.08696439 | 0.2498521 | -0.2186945 | -0.07824749 | -0.1141422 | -0.01051482 | -0.06393236 | -0.0531346 | -0.01889614 | 0.1965128 | -0.01918369 | -0.03342248 | -0.05779065 | -0.06000801 | -0.07422182 | 0.0107047 | -0.196676 | 0.01154124 | 0.3141556 | 0.2929409 | -0.09130493 | -0.0021817 | -0.3350074 | -0.00852767 | 0.1962911 | 0.08590373 | -0.1766433 | 0.1643088 | -0.1463028 | -0.3095361 | 0.2022738 | -0.1431301 | -0.1719594 | 0.1157697 | 0.1309582 | -0.09131723 | -0.2276098 | -0.1823521 | 0.09168865 | 0.001661054 | -0.2225587 | 0.08581968 | -0.338383 | 0.04217627 | -0.3915205 | -0.05486571 | 0.115642 | 0.2972258
2439.53 | -0.719153 | -0.970858 | 0.8555904 | 0.07207887 | 0.8845997 | -0.262001 | 0.005797766 | 0.8670287 | -0.2321785 | 0.21151 | 0.1701321 | -0.1888229 | -0.05732899 | 0.2752201 | 0.2104118 | 0.1977623 | 0.1131099 | 0.0102165 | -0.07099007 | 0.2662066 | 0.300755 | 0.2154681 | 0.09247631 | 0.006326156 | 0.3137029 | 0.4328454 | 0.03857557 | 0.2613688 | 0.101699 | 0.04944184 | 0.359472 | -0.08582458 | -0.1220408 | 0.1373777 | 0.2369208 | 0.02081111 | 0.08296412 | 0.3953009 | 0.05408485 | 0.2160754 | -0.02903807 | 0.04691621 | 0.1979063 | -0.1867117 | -0.05257969 | 0.07503976 | 0.1829657 | 0.06389754 | 0.1758468 | -0.009880842 | 0.4908245 | 0.2320415 | -0.1949656 | 0.1862251 | 0.2124892 | -0.003163469 | 0.2234543 | -0.2395178 | 0.2715369 | 0.07804165 | 0.1260256 | 0.04299808 | 0.2789698 | 0.2033588 | -0.07554149 | 0.1336916 | 0.02421879 | 0.07907862 | -0.1702679 | -0.005847456 | -0.08548439 | 0.2111285 | 0.1443202 | 0.2602853 | 0.1633114 | 0.04615196
2437.56 | -0.697074 | -0.345726 | 0.9072516 | 0.5881778 | 0.3679064 | 0.6691269 | 0.2910955 | 0.3477328 | 0.9625319 | 0.2921029 | 0.2397369 | -0.3485643 | -0.04860383 | 0.2278198 | 0.207104 | 0.1477652 | 0.07094151 | 0.09601484 | -0.1586413 | -0.2267396 | -0.1342504 | 0.1597321 | -0.03062133 | 0.1217856 | 0.01831549 | -0.08097984 | 0.4264251 | -0.1847673 | -0.1522861 | -0.2983134 | 0.376061 | -0.1435369 | -0.1302527 | 0.2354828 | -0.07207613 | -0.2714652 | 0.03815233 | -0.1381938 | 0.127133 | -0.04653154 | -0.02462486 | -0.1391245 | -0.01831943 | -0.09146171 | 0.0911313 | -0.1549051 | -0.02182704 | -0.1657491 | -0.0699368 | 0.1039555 | 0.1210283 | -0.1623518 | 0.1699561 | -0.2992095 | 0.01552257 | -0.1226388 | 0.1780148 | -0.2424592 | -0.1474523 | -0.1636729 | -0.08847964 | -0.02973043 | 0.1823222 | -0.1120801 | 0.1496783 | -0.03751042 | 0.1030996 | 0.2778682 | 0.1258353 | 0.2198113 | -0.223069 | 0.01376831 | -0.05166102 | -0.0585734 | 0.4295082 | -0.03442234
2435.59 | -0.151403 | -0.339898 | 0.7200585 | 0.5320278 | -0.1960436 | 0.9346811 | 0.1474298 | 1.160995 | 0.2289195 | 0.8002992 | 0.1645582 | -0.22119 | 0.07990669 | 0.1055205 | 0.3718939 | -0.1708331 | 0.2226072 | 0.2544657 | 0.509092 | -0.2080414 | 0.1381034 | -0.2136303 | 0.1873526 | -0.1771406 | 0.3561704 | 0.1610693 | -0.25962 | -0.1670928 | 0.3492204 | 0.13357 | 0.3191369 | 0.01672257 | -0.1630122 | 0.478733 | 0.03359787 | -0.1982133 | 0.382913 | 0.01057103 | 0.1023008 | 0.1299331 | -0.09334564 | -0.1057302 | -0.06442345 | 0.125658 | -0.1800478 | -0.01972659 | -0.2514381 | 0.1161153 | 0.07364253 | 0.04687482 | -0.005244398 | -0.02110205 | 0.1446053 | 0.01976957 | -0.01151612 | 0.02548972 | 0.03445287 | -0.1231833 | 0.1646689 | 0.1316926 | 0.0869077 | 0.1171195 | 0.03630423 | 0.2794405 | 0.008974445 | 0.03591587 | 0.05988624 | 0.1346782 | 0.03141492 | 0.1773796 | 0.1025631 | -0.03747327 | 0.1182966 | 0.4516612 | 0.4266627 | -0.09061415
2433.62 | 0.0607127 | -0.381946 | -0.3253828 | -0.7627537 | 0.5259142 | 0.4867015 | 0.8130665 | 0.7351441 | 0.2742299 | 0.4027025 | 0.2779484 | -0.04479521 | 0.06014591 | 0.2255109 | 0.4122321 | 0.1199316 | 0.1780862 | 0.1197575 | 0.2248428 | 0.05401271 | 0.02022251 | 0.1684391 | 0.307346 | -0.1831232 | -0.3069683 | 0.08578089 | -0.04403277 | -0.1246307 | 0.1183322 | 0.0280881 | -0.05513007 | -0.01950546 | -0.1225481 | -0.01092631 | -0.1047383 | 0.1188193 | 0.01979045 | -0.06085864 | -0.2398667 | 0.01383884 | -0.1863944 | -0.2676048 | -0.111113 | -0.1207527 | 0.03627363 | 0.2856478 | -0.3106799 | -0.04148624 | -0.07630785 | 0.06292879 | 0.1365558 | -0.07579683 | -0.1733728 | 0.07013271 | -0.03928868 | 0.002246223 | -0.1098438 | -0.1498209 | 0.2569794 | -0.157914 | 0.1399746 | -0.07732462 | -0.1103796 | 0.06089463 | 0.01436531 | 0.06112732 | 0.04093357 | 0.088365 | 0.009937115 | 0.1350328 | -0.0599917 | -0.06455791 | -0.1753549 | -0.1843102 | -0.1622774 | -0.1957392
2431.65 | -0.251207 | 0.194804 | 0.8184332 | 0.3231645 | -0.1329928 | 0.08710709 | -0.1406373 | 0.2604203 | 0.2443297 | 0.1466272 | -0.3250128 | 0.1807007 | 0.4775963 | 0.6120069 | 0.08452193 | 0.3616221 | 0.5228846 | 0.2528847 | 0.06176358 | 0.3155445 | 0.0732134 | 0.3061064 | -0.03669017 | 0.2745517 | 0.2726757 | 0.3517369 | 0.04882731 | -0.0815255 | 0.05737115 | 0.1171499 | 0.0336351 | 0.1624515 | 0.1863084 | 0.4005665 | 0.09843209 | 0.4356891 | 0.4122342 | 0.1840697 | -0.021223 | -0.199851 | -0.2305611 | -0.08825462 | 0.2075207 | -0.001194894 | 0.154681 | 0.1025961 | 0.3859362 | 0.3124788 | 0.04093053 | 0.2741721 | 0.03407568 | 0.258885 | -0.1497385 | 0.0956545 | -0.01894303 | 0.3198741 | 0.3306273 | -0.1272102 | 0.2269696 | -0.008160109 | 0.3148128 | 0.1185632 | 0.3035882 | 0.1590569 | 0.1657662 | 0.2575669 | 0.1925987 | -0.03180498 | 0.2077732 | 0.2146418 | 0.2158592 | 0.200859 | -0.05456836 | 0.03331152 | -0.1423466 | 0.1625903
2429.69 | -0.039536 | 0.43796 | 0.1037133 | 1.07563 | 1.350731 | 0.8308044 | 0.38147 | 1.022576 | 1.773419 | 0.4129059 | 0.8320839 | 0.2173494 | 0.6983731 | 0.7041551 | 0.3890226 | 0.529699 | 1.159837 | 0.5075497 | 0.6538254 | 0.722889 | 0.4676792 | 0.8092449 | 0.7894982 | 0.5373815 | 0.5586918 | 0.7393134 | 0.3362139 | 0.5231563 | 0.7516715 | 0.6689703 | 0.3906094 | 0.5870958 | 0.5444236 | 0.7619911 | 0.6431235 | 0.8255543 | 0.8282936 | 0.4282139 | 0.8558778 | 0.7327244 | 0.7741676 | 0.5544106 | 0.5743027 | 0.4597279 | 0.6143572 | 0.5533004 | 0.6676993 | 0.5928523 | 0.7668915 | 0.2905578 | 0.6874562 | 0.6172746 | 0.2642423 | 0.6572162 | 0.6104855 | 0.3930318 | 0.4777854 | 0.3105019 | 0.6601428 | 0.3858729 | 0.3916184 | 0.8268033 | 0.3756352 | 0.3787027 | 0.6094913 | 0.1617674 | 0.4414425 | 0.6278444 | 0.5759027 | 0.3427764 | 0.3449101 | 0.5393275 | 0.2856008 | 0.2265247 | 0.4136388 | 0.5698644
2427.72 | -0.113792 | 0.538 | 1.577773 | 1.542595 | 1.167457 | 0.3843955 | 0.2363381 | -0.5025242 | 1.03183 | 1.296694 | 0.5110785 | 0.5887716 | 0.5763192 | 0.5997353 | 0.3259454 | 0.4291214 | 0.5280011 | 0.3471622 | 0.5865233 | 0.2029937 | 0.4232207 | 0.6047332 | 0.5661729 | 0.04434968 | 0.8679834 | 0.3705809 | 0.1839914 | 0.103923 | 0.6889814 | 0.3911691 | 0.5766735 | 0.0838604 | 0.1712557 | 0.3417462 | 0.2853482 | 0.1909745 | 0.4144257 | 0.4032418 | 0.4400795 | 0.2506219 | 0.218009 | 0.2942783 | 0.1601739 | 0.3108101 | 0.1466828 | 0.1500431 | 0.3153968 | 0.1166843 | 0.418523 | 0.4780327 | 0.1211325 | 0.3163086 | 0.2881965 | 0.4623084 | 0.4832739 | 0.1728957 | 0.4049674 | -0.1292404 | 0.2152124 | 0.2677929 | 0.02919273 | 0.04741473 | -0.01580461 | 0.2320087 | -0.2399437 | 0.04205417 | 0.1292296 | 0.2625006 | 0.2364139 | -0.09029311 | 0.2536569 | 0.02400251 | 0.1131928 | 0.4197263 | 0.3592725 | 0.1969747
2425.75 | -0.902556 | -0.55267 | -0.4261567 | 0.6291101 | 0.459738 | -0.1095046 | 1.567014 | 1.161306 | 0.165934 | 0.1787731 | 0.1406515 | 0.009458089 | 0.5264149 | 0.3229522 | 0.237147 | 0.2547473 | 0.4814488 | 0.03994317 | 0.2012753 | 0.1217179 | 0.1105359 | -0.2098454 | 0.07400233 | 0.1856285 | 0.2495702 | 0.001404584 | 0.1287335 | 0.05115931 | -0.1063313 | 0.186267 | -0.1396886 | -0.03009659 | -0.1767509 | 0.1884511 | -0.2186849 | 0.04431 | 0.02409201 | 0.2555344 | 0.07312304 | 0.2073979 | 0.1985847 | 0.08283299 | -0.03501025 | 0.1131446 | 0.1665359 | -0.009691362 | 0.0849121 | 0.1522332 | 0.06899335 | 0.2758326 | 0.0181341 | 0.2341334 | 0.09274357 | -0.1964681 | -0.01019007 | -0.07194584 | -0.0587722 | -0.153801 | 0.6238986 | -0.04529993 | -0.2116578 | -0.02438631 | -0.1878949 | -0.2077451 | 0.1540812 | 0.2640482 | 0.2068293 | -0.07923564 | 0.09180616 | 0.2322083 | 0.1859979 | 0.1427435 | 0.1112487 | -0.3382882 | 0.08496287 | 0.09261225
2423.78 | -0.596301 | -0.11979 | 0.9965806 | 0.5258063 | 0.941511 | -0.03216183 | 0.0399505 | -0.271727 | 0.3219544 | 0.4876547 | -0.2790854 | 0.003067636 | 0.7928565 | 1.313246 | 1.366922 | 1.226227 | 0.9715646 | 1.220125 | 0.0348199 | 1.064532 | 0.797921 | 0.8533957 | 0.5811635 | 1.229581 | 1.166688 | 1.339248 | 1.414421 | 1.047729 | 1.121821 | 0.9811828 | 0.8269074 | 1.001607 | 0.6710383 | 1.082845 | 0.8871293 | 1.117123 | 1.169564 | 1.180088 | 0.8036457 | 0.9445096 | 0.9110227 | 1.310158 | 1.062219 | 1.208123 | 0.917695 | 0.9523792 | 1.293624 | 1.187565 | 0.9622894 | 0.8058829 | 1.012485 | 0.9806018 | 1.117096 | 0.8515016 | 1.203292 | 0.9756084 | 0.940539 | 1.188047 | 0.7644242 | 0.9098904 | 0.8641775 | 0.7819144 | 1.0792 | 1.278825 | 1.083994 | 1.31547 | 1.064718 | 1.16375 | 1.21509 | 1.042063 | 1.410142 | 0.6762128 | 1.377214 | 0.8792758 | 0.8591281 | 0.9886646
2421.8 | -0.86168 | -0.0204927 | -0.05883015 | -0.2908991 | 0.4696769 | -0.4787074 | 0.2743122 | 0.007700077 | -0.01234866 | -0.0625206 | -0.2718774 | 0.2363246 | -0.282638 | 0.03407785 | 0.7156936 | 0.07511202 | 0.04763306 | 0.2536479 | -0.08368541 | 0.03151551 | -0.07553013 | 0.06304666 | -0.1318545 | -0.116637 | 0.2779883 | 0.5302722 | -0.007458871 | 0.1179787 | 0.4710478 | 0.288129 | -0.01125321 | 0.2522703 | 0.03193594 | 0.3174916 | -0.2022051 | -0.004925038 | -0.07597677 | 0.2258156 | 0.2902788 | -0.02588471 | 0.1115551 | 0.2689355 | 0.1346429 | 0.08343832 | -0.18526 | 0.2070368 | -0.08279393 | 0.2470487 | 0.586018 | -0.02900795 | 0.1042006 | 0.06797411 | -0.07784184 | -0.1740536 | 0.3190249 | 0.1448683 | -0.3288109 | -0.2010776 | 0.002814865 | -0.134941 | 0.08611459 | 0.1251312 | 0.07821081 | -0.0399894 | 0.08643485 | -0.09625815 | 0.06857909 | -0.008515324 | 0.02108857 | 0.09516531 | -0.09839353 | -0.2537281 | -0.0401608 | -0.0006881717 | -0.001108301 | 0.0804161
2419.83 | 0.634632 | -0.159524 | 0.6454276 | 0.5125809 | 1.234555 | 1.026765 | 0.9365767 | 0.333035 | 1.382532 | 0.5282263 | 0.5911645 | 0.04222028 | 0.1782576 | 0.5100392 | 0.2352052 | 0.2648469 | 0.3926293 | 0.1892656 | 0.406937 | 0.2422572 | 0.3192752 | 0.07739577 | 0.2519471 | 0.1958305 | 0.07144063 | 0.08663668 | 0.3020859 | 0.1641354 | 0.1851848 | 0.1318117 | 0.3215146 | 0.08790615 | 0.2719379 | 0.2583726 | 0.2451127 | -0.07807182 | 0.04356079 | -0.1439536 | 0.1183486 | 0.1497761 | -0.1024838 | 0.0811482 | 0.08505279 | 0.105084 | 0.2723529 | 0.6079569 | 0.2482233 | 0.35506 | 0.3550059 | 0.1612508 | 0.4153965 | 0.1303202 | 0.2152268 | 0.2147111 | 0.4833221 | 0.1433484 | 0.4747794 | -0.1993633 | -0.002307462 | 0.06380573 | 0.3321727 | 0.1270757 | 0.1751596 | 0.1041081 | 0.1612563 | 0.3456947 | 0.1452054 | 0.1844113 | -0.02686296 | 0.0743221 | 0.2701194 | 0.1824849 | 0.1516831 | 0.2411112 | 0.01668099 | -0.07125494
2417.86 | -0.202604 | 0.177384 | 1.014208 | 0.1268001 | 1.092851 | 0.2463094 | 0.1220372 | 0.1803488 | 0.970042 | 1.022006 | 0.1197637 | 0.2779165 | 0.3955747 | 0.3510398 | 0.4379027 | -0.009524765 | 0.3728113 | 0.1002399 | -0.2006194 | 0.3310534 | 0.1288277 | -0.02996651 | 0.07417856 | 0.09363697 | 0.3763276 | 0.1060032 | 0.1235479 | -0.05758556 | 0.1422887 | 0.2682288 | -0.07700518 | 0.09423183 | 0.07401634 | -0.04560874 | 0.009580087 | 0.2149425 | 0.2353811 | 0.4124291 | -0.02902405 | -0.2602431 | -0.09665704 | -0.009420247 | 0.08394603 | 0.02905503 | -0.124081 | 0.1553124 | 0.1650316 | 0.1215738 | 0.1717027 | -0.2085717 | 0.1166841 | 0.3630159 | -0.003807041 | 0.3347564 | 0.1597993 | 0.2150655 | 0.2294226 | 0.04689305 | 0.01747179 | 0.4085375 | 0.06577375 | 0.05606035 | 0.02855562 | -0.02057837 | 0.3086282 | 0.03156315 | -0.1443029 | 0.03528561 | 0.2664824 | 0.1257569 | -0.1186759 | -0.2836862 | -0.1203835 | 0.2390643 | 0.2540224 | 0.1924218
2415.89 | -1.13528 | -0.866909 | -0.1429945 | 0.313774 | -0.3367223 | -0.5821761 | 0.1164074 | 0.5972379 | 1.213762 | -0.1528358 | 0.3616767 | 0.1337427 | -0.3133564 | -0.07669395 | -0.2364718 | 0.2519397 | -0.1823899 | 0.2305421 | 0.1426534 | 0.2247017 | 0.2066201 | 0.03344693 | 0.1395623 | 0.1134374 | 0.1926511 | 0.02723631 | 0.01812241 | 0.2087218 | 0.09874068 | 0.06346503 | -0.06053134 | 0.1006656 | -0.1471784 | 0.01536972 | 0.04239285 | -0.1259241 | 0.1337015 | 0.2363306 | -0.07882307 | 0.3783277 | -0.1637264 | 0.07051579 | -0.01457618 | 0.07494985 | 0.08872965 | 0.2880691 | -0.1862207 | -0.06323366 | 0.03607442 | 0.1786721 | -0.03582642 | 0.2295443 | 0.07013965 | 0.2106573 | 0.05587408 | -0.1765623 | -0.1135616 | 0.1717881 | 0.1597595 | -0.02752875 | 0.09184202 | -0.1366036 | -0.04430496 | 0.04946552 | 0.4063385 | -0.08740733 | 0.175663 | -0.01672352 | 0.07178178 | -0.140688 | 0.1011807 | 0.2505178 | -0.07597775 | 0.06625937 | 0.05254026 | -0.1285934
2413.91 | -0.639606 | -0.578112 | 0.7928569 | 1.264072 | 0.4219526 | 0.7319729 | 0.729324 | 1.250416 | 0.4306966 | 0.480177 | 0.3172881 | 0.1332013 | -0.2410181 | 0.03177498 | -0.251094 | 0.2198834 | -0.1995818 | -0.3952509 | -0.09982456 | -0.1253992 | 0.08944376 | -0.2198806 | -0.1126697 | -0.06200558 | 0.008524465 | 0.06990591 | 0.01030416 | -0.1833413 | -0.1893594 | -0.01910397 | -0.3850859 | -0.1121797 | 0.04738075 | -0.04625471 | -0.02235714 | -0.05171732 | -0.01744875 | -0.2817635 | -0.05543933 | 0.08966285 | -0.2547551 | -0.1669565 | -0.2107091 | -0.2695334 | 0.1059814 | 0.006385329 | 0.2434025 | -0.2234892 | 0.2898081 | 0.2255064 | -0.1639241 | 0.04689426 | -0.1240565 | 0.06210036 | -0.2428366 | -0.2264209 | -0.2368498 | -0.09289041 | 0.03454753 | 0.07243896 | -0.05309733 | -0.1827073 | -0.1409431 | 0.1921647 | 0.01559346 | 0.08613633 | 0.1538196 | 0.0528644 | -0.1717016 | -0.04215126 | 0.002765393 | -0.2393508 | -0.08080222 | -0.1310167 | -0.1975505 | 0.1121477
2411.94 | 0.760629 | -1.00383 | -0.5114569 | 0.3587163 | 1.130307 | 0.6649668 | -0.1344636 | 0.7113326 | 0.4260816 | 1.111543 | 0.3203029 | -0.2476292 | -0.1430107 | 0.04269232 | -0.1177707 | 0.5040547 | 0.07738733 | 0.003242751 | 0.1451749 | -0.06055176 | -0.1010068 | -0.3752722 | 0.0004244074 | -0.2130254 | 0.3604744 | -0.2295138 | 0.05138586 | 0.03432583 | 0.08300596 | -0.1013146 | -0.513996 | 0.0901961 | -0.1227033 | 0.1598689 | -0.06267656 | 0.1936118 | 0.2695737 | 0.02894765 | -0.08056725 | 0.2152399 | -0.02841074 | 0.009853734 | -0.1138494 | -0.004290594 | 0.07397725 | -0.2506877 | -0.180175 | 0.05537656 | 0.07920592 | -0.4339679 | 0.07370524 | -0.03834088 | -0.147424 | 0.1085851 | -0.3218218 | -0.153904 | 0.1765789 | -0.1374596 | -0.2850869 | -0.09631026 | -0.2225183 | 0.01535855 | -0.04169821 | 0.1637546 | -0.1076802 | -0.2282431 | 0.1560891 | 0.02454072 | 0.04820069 | -0.1641492 | -0.09672775 | 0.2467498 | -0.0373431 | -0.03577944 | 0.2114559 | 0.2073798
2409.96 | -0.696486 | -0.1917 | 0.515688 | 0.311884 | 0.4071891 | 0.0741627 | 0.8108236 | 1.075362 | 1.297457 | 0.5984947 | 0.3708419 | -0.5805926 | 0.0782421 | 0.1269009 | 0.5785504 | 0.1043078 | 0.3561171 | 0.2067053 | 0.02438598 | 0.565535 | -0.1449374 | 0.0306438 | 0.112896 | 0.1235543 | 0.3951376 | 0.29976 | -0.07814078 | -0.1139738 | -0.01093202 | 0.3047847 | 0.1139051 | 0.1469766 | 0.3180514 | 0.2193012 | 0.262926 | 0.1467054 | -0.004976819 | 0.2660804 | 0.1868939 | -0.04975794 | -0.04556479 | 0.1863407 | 0.007600682 | -0.007414999 | 0.1390265 | 0.3217909 | 0.2502594 | 0.3100272 | -0.1808169 | 0.2001276 | -0.03021982 | 0.1690364 | 0.2683046 | 0.1063179 | 0.08742441 | 0.1141858 | 0.2001411 | 0.06245687 | 0.07901511 | 0.4416916 | 0.3640036 | 0.2380976 | 0.1801717 | 0.03748275 | 0.3049626 | 0.3109255 | -0.2808995 | 0.1179049 | 0.2193586 | 0.3471242 | 0.265913 | -0.0228426 | 0.2983309 | -0.08694722 | 0.5232512 | 0.2058222
2407.99 | -1.34428 | 0.334479 | 1.017159 | -0.01929304 | 0.6334821 | 0.9121606 | 0.1843839 | 0.2473049 | 0.7279763 | 1.226976 | 0.5170295 | 0.3247496 | 0.05738501 | 0.3091402 | -0.2838266 | 0.1670047 | 0.3682561 | -0.02868277 | -0.04765329 | 0.2652438 | 0.05494871 | 0.02242867 | 0.2006028 | 0.1674167 | 0.06375618 | 0.1698184 | 0.1585118 | 0.005870782 | 0.2363683 | -0.2156653 | -0.03812488 | 0.08262317 | -0.09379569 | 0.2541072 | 0.1250415 | 0.07590086 | 0.1345666 | 0.1858601 | 0.08874202 | 0.3190569 | 0.0596033 | 0.06990257 | 0.1051328 | 0.1845045 | 0.2769439 | 0.2359525 | 0.02250617 | 0.05261867 | 0.2658683 | -0.1160503 | -0.08537471 | 0.4008259 | 0.1962923 | 0.006609138 | 0.1313976 | 0.09013418 | 0.1996424 | 0.04343083 | 0.1757908 | 0.540032 | 0.07229273 | 0.3391121 | 0.2076886 | 0.1303066 | 0.1560852 | 0.2645201 | 0.1842847 | -0.1302377 | 0.07363972 | 0.05259631 | 0.06651952 | 0.1957972 | 0.1212673 | 0.008161311 | -0.01798752 | -0.1364216
2406.01 | -0.658935 | 0.0508934 | 0.08856388 | 0.6507724 | -0.2388063 | -0.2494056 | -0.4422708 | 0.132089 | 0.8640972 | -0.2886485 | 0.3305907 | 0.1823265 | 0.3067295 | 0.5408357 | -0.1192527 | 0.3264223 | 0.1380948 | 0.248255 | 0.6121939 | 0.3069468 | -0.1841505 | 0.08783447 | 0.2878087 | 0.1379537 | 0.0006772172 | 0.4051637 | 0.1516269 | 0.1743815 | 0.2640507 | 0.2401664 | 0.1520637 | 0.1168713 | 0.08079501 | 0.2400546 | -0.06153862 | 0.1763254 | 0.2002798 | 0.3738206 | -0.08262782 | 0.4678765 | 0.01890638 | 0.5628411 | 0.471329 | 0.2300821 | 0.146051 | 0.2480175 | 0.3562525 | 0.3565999 | 0.6390006 | 0.3003364 | 0.1277712 | 0.09612767 | 0.2951013 | -0.1416297 | 0.1514827 | 0.1154127 | 0.1510753 | 0.04932938 | 0.102657 | -0.0937815 | 0.1218695 | 0.09900061 | 0.2115546 | 0.3448947 | 0.0797652 | 0.0959245 | -0.009326193 | 0.109421 | 0.1963065 | -0.1207847 | 0.3538411 | -0.04851848 | 0.2122302 | 0.1274262 | 0.1974978 | 0.2782363
2404.04 | 0.169062 | 0.576599 | 1.349047 | 0.9886262 | 1.266383 | -0.267481 | 0.502383 | 0.7774676 | 1.486474 | 0.4805001 | 0.4784432 | 1.039462 | 0.7044438 | 0.4318963 | 0.5846601 | 0.7286571 | 0.543865 | 1.062185 | 0.8333642 | 0.8126033 | 0.5035669 | 0.6905037 | 0.8381807 | 0.2790663 | 0.547548 | 0.8838067 | 0.6573846 | 0.9278943 | 0.8283635 | 0.6476013 | 0.5382118 | 0.7863292 | 0.6710444 | 0.8114094 | 0.5079777 | 0.6675985 | 0.875348 | 0.6837984 | 0.9412772 | 0.860196 | 0.6372477 | 0.6895634 | 0.4722577 | 0.5682346 | 0.5025745 | 0.7481954 | 0.7146739 | 0.7584102 | 0.9629238 | 1.034608 | 0.779956 | 0.6941408 | 0.7596913 | 0.3203066 | 0.5870501 | 0.3853785 | 0.5420162 | 0.3728166 | 0.4207087 | 0.4668768 | 0.464153 | 0.4445574 | 0.6307534 | 0.583725 | 0.295693 | 0.7321266 | 0.4310999 | 0.3491916 | 0.758312 | 0.5098498 | 0.6888433 | 0.5368104 | 0.5954963 | 0.368527 | 0.4868452 | 0.5717659
2402.06 | -0.146 | -1.46936 | 0.8466872 | 0.2320773 | 1.625253 | 0.382097 | 0.8756788 | -0.1972799 | -0.06334474 | 0.439203 | -0.2296121 | 0.8957827 | 0.2263533 | 0.324009 | 0.02313654 | 0.1543226 | 0.2436453 | 0.2178645 | 0.2012875 | 0.3188576 | 0.06930384 | 0.1229672 | 0.534588 | -0.1896363 | 0.1678126 | -0.1991302 | 0.06605924 | 0.2175605 | 0.1732504 | 0.2506529 | 0.1445482 | 0.2618735 | 0.3108576 | 0.09042792 | -0.02011634 | -0.06007109 | 0.1110618 | -0.05487117 | 0.2823508 | 0.2034152 | -0.06108092 | -0.06202006 | 0.08357539 | 0.1503807 | 0.3466445 | 0.3461833 | -0.0728652 | 0.1362795 | -0.1279154 | 0.03786816 | -0.2018757 | 0.4143612 | 0.1266237 | 0.07542049 | -0.001144654 | 0.0463719 | 0.2263219 | 0.1357545 | -0.04097946 | 0.07595173 | 0.2453601 | 0.03417157 | 0.02625141 | 0.09078423 | -0.02533015 | 0.09971605 | 0.01779335 | 0.2476827 | 0.369297 | 0.3593874 | 0.2181085 | -0.291928 | -0.1921432 | -0.04905649 | 0.04517252 | -0.06087712
2400.08 | 0.0625556 | 0.103499 | 0.9625902 | 0.6191053 | 1.171058 | 1.175791 | 0.6777482 | 0.1126538 | 0.8734841 | 0.4448469 | 0.2544041 | 0.2750231 | -0.4446624 | 0.3393324 | 0.001036885 | 0.09125389 | -0.03073971 | -0.1138587 | 0.1795841 | 0.02083747 | -0.07213468 | -0.3219555 | 0.2307994 | 0.1464626 | 0.2276077 | 0.2539873 | 0.1095182 | -0.1759498 | -0.01805315 | -0.1944725 | 0.1663904 | 0.2508525 | 0.04902803 | 0.3454576 | 0.1102745 | 0.1152154 | 0.1758159 | 0.01154212 | 0.01368427 | 0.1559385 | -0.02739786 | 0.01540521 | 0.1588202 | 0.1471417 | 0.0927961 | 0.2615691 | 0.1886905 | 0.1485313 | -0.04797037 | 0.0417143 | -0.01287316 | 0.2568799 | -0.06743807 | 0.294502 | 0.0456369 | 0.2202172 | 0.2040305 | -0.07649554 | -0.08715314 | 0.0504046 | 0.002005681 | 0.06312956 | 0.1541993 | -0.08503515 | -0.3221968 | 0.003784225 | -0.1761209 | 0.09779647 | 0.151387 | -0.2795697 | 0.3318314 | -0.02285863 | 0.2884101 | 0.5086573 | 0.2138786 | -0.1317524
2398.1 | 0.651863 | 1.10469 | 1.935186 | 0.8160683 | 1.999011 | 1.018437 | 0.6705262 | 1.1839 | 1.028692 | 1.164419 | 0.9307383 | 0.6053328 | 0.3501284 | 0.3315964 | 0.1283598 | 0.1736072 | 0.2569886 | 0.2134487 | 0.1829648 | 0.3088525 | 0.2985584 | 0.4531443 | 0.2683811 | 0.2872858 | 0.4342587 | 0.2920047 | 0.2755223 | 0.3081516 | 0.1568776 | -0.1756758 | 0.06704229 | 0.3142825 | 0.2512398 | 0.3083307 | -0.07635233 | -0.02595253 | 0.1428076 | 0.2735587 | 0.08646885 | 0.05927208 | 0.3482667 | 0.1656569 | -0.2529844 | 0.09513957 | 0.545968 | 0.3236328 | 0.06028702 | 0.283281 | 0.3735025 | 0.04603415 | 0.420219 | 0.197479 | 0.2992718 | 0.221628 | 0.1907175 | 0.102121 | 0.06055913 | 0.2481281 | 0.03822285 | 0.2684099 | 0.2465041 | 0.1167137 | 0.2582335 | 0.2513626 | 0.1125046 | 0.2977226 | 0.3370768 | 0.3629326 | 0.2752916 | 0.1541924 | 0.3473213 | 0.2222826 | 0.378763 | 0.06625247 | 0.2857403 | -0.1289307
2396.12 | 0.193362 | 0.629461 | 0.4792213 | 1.013313 | 2.347185 | 0.6723585 | 0.2828435 | 2.064208 | 1.231706 | 1.359801 | 0.5615041 | 1.029488 | 0.2691081 | 0.2033014 | -0.1074578 | 0.3283649 | -0.1374342 | 0.1265057 | 0.0651296 | -0.01230555 | 0.03519037 | 0.058263 | 0.3301959 | -0.03533703 | 0.1537785 | 0.4270774 | 0.1983251 | 0.03577175 | 0.2103517 | 0.06313715 | 0.309996 | -0.1577477 | 0.1857696 | 0.2962633 | 0.2735032 | -0.04469674 | -0.1341664 | 0.267786 | -0.01140152 | 0.1818294 | 0.2119721 | 0.2424553 | -0.1520316 | -0.07880372 | 0.2916012 | -0.05315509 | 0.200265 | -0.09386255 | -0.1071603 | -0.217588 | 0.121859 | 0.2118319 | 0.2756247 | 0.02736002 | 0.09270247 | -0.1371272 | 0.137205 | -0.01221085 | -0.2504325 | 0.1690507 | -0.1187311 | -0.02469622 | 0.04577982 | 0.1977751 | 0.2057848 | -0.04257835 | 0.09419813 | 0.1650812 | 0.2775032 | 0.1974018 | 0.3377961 | 0.1750505 | -0.1406762 | 0.3797164 | 0.138617 | 0.04510704
2394.15 | 0.687049 | 0.915898 | 1.404449 | 1.829385 | 2.739723 | 1.899635 | 1.419514 | 1.468148 | 1.141048 | 1.316969 | 0.2897776 | 0.2138911 | 0.4586096 | 0.3205115 | 0.3668683 | 0.5556333 | 0.4687991 | 0.2839165 | 0.314063 | 0.3500369 | 0.2596682 | 0.2004878 | 0.2457003 | 0.227426 | 0.2155626 | 0.2935705 | 0.3414712 | 0.5435349 | 0.2889604 | 0.4243567 | 0.4317304 | 0.5422231 | 0.4376902 | 0.01665125 | 0.4527426 | 0.3516509 | 0.2229889 | 0.5309142 | 0.01276748 | 0.2063278 | 0.4662676 | 0.2459229 | 0.2423687 | 0.2352326 | 0.2565392 | 0.1556677 | 0.4379605 | 0.4319015 | 0.3637687 | 0.3483312 | 0.4580062 | 0.4463003 | 0.3737977 | 0.2973409 | 0.3369806 | 0.3316473 | 0.4585445 | 0.1911522 | 0.2419854 | 0.435419 | 0.1257133 | 0.517078 | 0.2971547 | 0.6079971 | 0.4454511 | 0.5679694 | 0.5585474 | 0.236221 | 0.2555946 | 0.2403921 | 0.3765807 | 0.2988922 | 0.364601 | -0.06325823 | 0.3579509 | 0.2683731
2392.17 | -0.200408 | 0.0116285 | 0.6637226 | -0.116681 | 1.795829 | 0.7479041 | 0.3187458 | -0.7944 | 0.9034385 | 0.2741892 | -0.02731056 | 0.3488818 | 0.1624204 | 0.7074583 | -0.08302109 | -0.02256175 | 0.3678722 | 0.149171 | 0.4175276 | -0.165063 | 0.09399839 | 0.1481973 | 0.2100449 | 0.4902097 | 0.2780867 | 0.1108582 | 0.2169951 | 0.2947827 | 0.1486788 | 0.05436883 | 0.2128141 | 1.999433 | 1.738574 | 1.71347 | 1.80257 | 1.455853 | 1.458365 | 1.745915 | 1.549174 | 1.30379 | 1.550094 | 1.736984 | 0.003191371 | 1.793167 | 1.757827 | 1.998861 | 1.822009 | 1.665373 | 1.615706 | 0.1825773 | 0.4286187 | 0.1936337 | 0.4472763 | 0.007095189 | -0.2472749 | -0.003795131 | 0.1463396 | -0.141715 | 0.4177707 | 0.4822096 | 0.1262524 | -0.03858678 | -0.01213146 | -0.1521801 | 0.173106 | 1.861253 | 1.754622 | 1.96652 | 1.965625 | 1.4296 | 2.000305 | 2.154551 | 1.821398 | 1.859425 | 1.919269 | -0.0934248
2390.18 | 0.53099 | -0.17858 | 0.06679454 | 0.6032778 | 1.039567 | 1.312446 | 0.4092265 | 0.3719596 | 0.3236051 | 0.5174169 | 0.4199263 | 0.291444 | 0.1608829 | -0.2698608 | -0.06722918 | 0.6915266 | 0.09615712 | 0.453746 | 0.1561688 | 0.1740367 | 0.07468619 | 0.2916621 | 0.0525705 | 0.1676509 | 0.122105 | 0.269521 | -0.004179485 | 0.094671 | 0.2774603 | -0.1931433 | 0.2141027 | -0.1031996 | -0.05790378 | 0.1184714 | -0.04270876 | 0.02376475 | 0.2549479 | 0.1811405 | 0.01241852 | 0.0106476 | -0.04891438 | 0.2278647 | 0.08159708 | 0.2538136 | -0.009187165 | -0.0115198 | 0.08414883 | 0.09434706 | -0.1561469 | 0.1388428 | 0.1557517 | 0.1855691 | -0.06474636 | -0.03847209 | 0.3399941 | 0.1492928 | 0.02983509 | -0.1817399 | 0.1549099 | 0.06551527 | 0.4194018 | 0.4058854 | -0.004072609 | -0.2045736 | -0.09895517 | 0.2761607 | -0.02508961 | 0.3316364 | 0.309936 | -0.06403561 | 0.1359997 | 0.181167 | 0.3030078 | 0.1965738 | -0.006913389 | 0.03291953
2388.2 | -0.118745 | -0.988067 | -0.3383999 | 1.274833 | 0.9949557 | 0.9267784 | 0.1671252 | -0.08007974 | 0.5238836 | 0.1417941 | 0.2029281 | -0.1012939 | 0.06349939 | -0.1969808 | 0.2679103 | 0.1858621 | 0.1898214 | -0.07049332 | 0.1641084 | -0.1450385 | -0.212866 | 0.1184464 | 0.2854098 | -0.008414071 | -0.0818518 | 0.403545 | -0.1514406 | -0.276433 | 0.13884 | 0.09640061 | -0.1497576 | -0.1073748 | -0.0006645886 | -0.1341135 | -0.05868796 | -0.2371659 | -0.3628839 | 0.2269185 | -0.3535957 | -0.03886476 | 0.01076923 | 0.1575901 | -0.0588659 | -0.09041618 | -0.1420542 | -0.07062181 | 0.004720159 | -0.06168015 | -0.09810332 | 0.2902284 | 0.151653 | -0.1632723 | 0.1791308 | 0.1362245 | -0.1452661 | 0.1565456 | -0.2080353 | -0.002047779 | -0.010116 | -0.3021712 | 0.1516814 | 0.02127537 | -0.1665643 | 0.1093892 | -0.3218462 | -0.01652098 | -0.04880462 | -0.2048884 | -0.3211419 | -0.1916797 | 0.003397504 | 0.1102817 | -0.09288619 | -0.1983018 | 0.3112095 | -0.0845844
2386.22 | 0.0408553 | -0.035868 | 0.8772539 | -0.3879101 | 0.8529611 | 0.1622599 | 0.1640967 | -0.05483549 | -0.03228121 | -0.4713493 | 0.08368946 | -0.06755276 | -0.398165 | -0.09826788 | 0.1170399 | -0.149181 | 0.1852451 | -0.05779232 | 0.2218453 | 0.02402715 | -0.01255916 | -0.1761905 | 0.006186295 | -0.11125 | -0.2603761 | 0.09852151 | -0.2245909 | -0.2329532 | -0.1697679 | -0.2722223 | -0.07413015 | -0.2571051 | -0.1386225 | -0.166275 | 0.1936396 | 0.2096067 | 0.2148407 | -0.06804367 | -0.1584628 | -0.03980376 | -0.02713188 | -0.08351404 | 0.1425405 | -0.1662166 | -0.2262216 | -0.03209209 | -0.09913016 | -0.3148152 | 0.1315078 | -0.1196548 | 0.02606287 | -0.3649835 | -0.2112812 | -0.4199489 | -0.1421196 | -0.006510511 | -0.07954751 | 0.1290405 | 0.3126741 | -0.03566325 | -0.1647869 | -0.07063563 | 0.0855996 | 0.180169 | 0.1386089 | 0.08079747 | 0.1224539 | 0.06427655 | 0.2428122 | 0.09569598 | 0.09022588 | -0.03366008 | 0.1458835 | -0.05668089 | -0.1509612 | 0.06627653
2384.24 | 0.29551 | 0.15419 | 0.5233478 | 0.4242744 | 1.852086 | -0.4099145 | 0.5904793 | 0.6382762 | 0.4600711 | 0.7732988 | 0.6334599 | 0.4403971 | 0.0438246 | 0.1481843 | 0.3092878 | -0.02072109 | 0.2528238 | 0.02839668 | 0.1341558 | 0.2177406 | 0.09030274 | -0.03129387 | 0.06851276 | -0.2383239 | 0.244917 | -0.03575602 | -0.00434586 | -0.0432085 | -0.1116673 | 0.06696314 | 0.4899138 | 0.03298879 | 0.2353152 | -0.07562431 | -0.2125187 | 0.04672573 | 0.1831843 | 0.1743397 | -0.08537224 | -0.04091911 | 0.3739027 | 0.2362769 | 0.07604629 | 0.002013806 | 0.006764221 | 0.201424 | -0.03254704 | 0.1641362 | 0.1180404 | 0.0800173 | -0.1964871 | 0.01932953 | -0.2116637 | 0.170758 | -0.1384393 | -0.09595771 | 0.1468172 | -0.2517927 | 0.09896224 | 0.08491758 | 0.2262213 | 0.2034374 | 0.06932833 | 0.03201197 | 0.1117752 | -0.09059263 | -0.04794013 | 0.04154827 | 0.2702135 | 0.1639131 | 0.1041066 | 0.06619207 | 0.0437675 | 0.06026433 | 0.2649737 | -0.05107761
2382.26 | -0.0214441 | -0.275028 | -0.06646255 | -0.38385 | 0.8021551 | 0.3053912 | 0.3034935 | -0.4765803 | 0.6598148 | 0.4471314 | 0.6618473 | -0.148764 | 0.2671798 | 0.2739557 | -0.009327783 | 0.1080285 | 0.4409843 | 0.2123152 | 0.1937929 | 0.4360005 | 0.1443108 | -0.2032098 | 0.2774936 | 0.1714926 | 0.2875884 | 0.09850411 | 0.1190666 | -0.04851622 | 0.1910219 | -0.1056704 | 0.1274963 | -0.01782043 | 0.0480516 | 0.2599076 | 0.3813426 | 0.03043304 | 0.3226999 | 0.02713436 | 0.03668913 | 0.3724458 | 0.2138937 | -0.05381303 | -0.03892394 | 0.02407175 | 0.4593615 | 0.04478494 | 0.180236 | 0.1068709 | 0.2517319 | -0.01321913 | -0.02827675 | -0.4004529 | -0.0658896 | -0.04272355 | -0.3295034 | -0.03868436 | 0.08077264 | 0.1479373 | 0.104636 | 0.1082398 | 0.3001328 | 0.1360819 | -0.02006373 | -0.01785363 | 0.0611075 | 0.4207052 | 0.1961861 | -0.07786773 | 0.02917587 | 0.1107823 | 0.06945398 | 0.06849577 | 0.3325981 | 0.2258702 | 0.04681442 | 0.1972859
2380.27 | -0.195725 | 0.200303 | -0.3681595 | 0.09241387 | 0.3704028 | 0.1175513 | -0.4111573 | -0.1610719 | 0.5670358 | -0.2116792 | 0.2161172 | 0.06979466 | 0.1986927 | 0.08360739 | 0.6000105 | 0.06655343 | 0.2128894 | -0.06699904 | 0.1322877 | 0.3129023 | -0.1673484 | 0.3326181 | 0.1450254 | 0.1424226 | 0.3311785 | -0.03540629 | -0.07379717 | 0.1414049 | -0.1883421 | 0.01464738 | 0.1801354 | 0.1269374 | -0.1397019 | 0.1327752 | 0.09712719 | -0.03452803 | 0.07253079 | 0.1001892 | -0.402263 | -0.1410462 | 0.07796228 | 0.192638 | 0.1635511 | -0.02695076 | -0.2829701 | 0.1318519 | 0.1000941 | -0.2914122 | 0.1668013 | -0.05811482 | -0.05459701 | 0.05843723 | 0.031075 | 0.1589276 | -0.2517934 | 0.3115174 | 0.03933175 | 0.255218 | -0.2070116 | 0.083161 | 0.1059766 | -0.02871098 | -0.0609549 | -0.01821339 | 0.03544955 | 0.1023922 | -0.04769435 | -0.001478028 | 0.1050153 | -0.08799902 | -0.01362683 | -0.1975838 | 0.1585894 | -0.09632089 | -0.04953495 | -0.1642899
2378.29 | -0.274939 | 0.103967 | 1.237534 | 1.471902 | 0.7476611 | 0.8832892 | 0.922821 | 0.01351092 | 0.9867252 | 0.3685179 | -0.03700196 | 0.7153477 | 0.2523463 | 0.2356807 | 0.08802662 | 0.00132857 | 0.4953461 | 0.4098912 | 0.4373471 | -0.05425797 | 0.1306065 | -0.131257 | -0.01170252 | 0.5769834 | -0.01479132 | 0.3676032 | 0.1974071 | 0.03893241 | 0.1401895 | -0.08421548 | 0.3793463 | 0.05253588 | 0.03807696 | -0.06668313 | 0.1787362 | 0.04698801 | 0.1887098 | 0.1737379 | -0.1825102 | 0.07717202 | 0.2345318 | 0.04875084 | 0.2440919 | 0.06853248 | -0.09826789 | 0.1456907 | 0.2149166 | 0.2617895 | -0.1854472 | 0.04289319 | 0.01724791 | 0.2740572 | 0.2741702 | 0.21472 | -0.02749308 | 0.2227529 | -0.1238914 | -0.07646234 | -0.0554769 | 0.08292793 | 0.2777808 | 0.07475398 | 0.1417864 | 0.3480297 | 0.3518354 | 1.759377 | 1.732595 | 1.661201 | 1.960955 | 1.591952 | 2.001357 | 1.438733 | 1.619437 | 1.80084 | 1.75644 | 0.449551
2376.31 | -0.401948 | 0.197886 | 0.226852 | 0.9450831 | 1.077238 | -0.01661246 | 0.5910056 | 1.476032 | 1.504686 | 0.4733516 | 0.5210823 | 0.2167171 | 0.3549231 | 0.1447019 | 0.357155 | 0.2540196 | 0.8490102 | 0.4233247 | 0.1821578 | 0.1882183 | 0.2579502 | 0.4538225 | 0.2463925 | 0.3531859 | 0.2496844 | 0.1613163 | 0.03010922 | 0.08293576 | 0.4694515 | 0.2563069 | 0.1641424 | 0.07595171 | 0.2396196 | -0.02154008 | -0.05663205 | -0.09107154 | 0.2567606 | 0.00400274 | -0.2065325 | 0.05157177 | 0.2199314 | -0.04625576 | 0.1540197 | 0.4079037 | 0.0379313 | -0.4016289 | 0.1831034 | 0.2300801 | 0.1459778 | 0.3630809 | -0.3250571 | 0.002456603 | 0.005139497 | 0.05125286 | -0.02248453 | 0.182829 | 0.1274193 | -0.1153163 | 0.2906531 | 0.0343771 | -0.2087263 | 0.1295741 | 0.3198021 | 0.08075651 | 0.01048853 | 0.4649724 | 0.3174361 | 0.1537409 | -0.03707126 | 0.2239996 | 0.1143861 | 0.5138329 | 0.1053175 | 0.06390719 | 0.3669608 | 0.08768025
2374.32 | -0.100566 | -0.708418 | 0.6952776 | -0.1546434 | 1.026111 | 1.036386 | 0.1172695 | 0.3216137 | 0.535517 | 0.912322 | -0.1096734 | 0.3358512 | 0.0912109 | 0.273686 | 0.2119454 | 0.312475 | 0.4690941 | 0.2905426 | 0.02509039 | 0.1865343 | 0.01935305 | -0.1315822 | 0.1630904 | -0.08976974 | 0.1975976 | 0.02860967 | 0.2292273 | -0.1653254 | 0.1162694 | 0.06037827 | 0.04653698 | 0.3189681 | -0.1692332 | -0.1221779 | 0.04951652 | -0.1558547 | 0.008295708 | -0.04340116 | 0.1842913 | 0.1725231 | 0.05849214 | 0.1269343 | -0.009143974 | 0.3327415 | 0.1501935 | 0.02646679 | -0.04403386 | -0.02073377 | 0.06365369 | 0.1706341 | -0.2765379 | -0.04912205 | -0.1906703 | 0.2052193 | -0.01734782 | -0.003446064 | -0.01141649 | 0.1142432 | -0.09529638 | 0.2790319 | 0.03668067 | -0.108253 | 0.2048453 | 0.1555304 | -0.03757697 | 0.145801 | 0.07281892 | 0.03740793 | -0.03551735 | 0.2713915 | 0.008625654 | 0.1255144 | 0.3722931 | 0.1318387 | 0.2211664 | 0.140183
2372.34 | -0.751737 | -0.948276 | -0.07164945 | -0.3510541 | 0.9281051 | 0.3277969 | 0.8823787 | 0.3125303 | 0.2503073 | 0.4473033 | 0.5465612 | 0.4542338 | 0.2904085 | 0.5738416 | 0.1154637 | 0.1770242 | 0.06266946 | 0.4014893 | 0.1854019 | 0.1845028 | 0.04888065 | 0.06379307 | 0.07996764 | 0.004109556 | 0.07283123 | -0.05464738 | 0.3556688 | -0.1937014 | 0.3977608 | 0.1574604 | 0.148544 | -0.02342275 | 0.2262681 | 0.09481404 | 0.08237275 | 0.2181932 | 0.1262184 | -0.0416636 | 0.2336815 | 0.4154963 | 0.09175487 | -0.09006493 | 0.1934312 | -0.01057872 | 0.1164858 | 0.2836551 | 0.3627268 | -0.02724272 | 0.2261463 | -0.1930507 | 0.08946971 | 0.1680607 | 0.247687 | 0.2860079 | -0.1585592 | -0.04356 | -0.02847308 | 0.1732015 | -0.1403867 | -0.08559415 | 0.0384234 | -0.1997273 | -0.08131739 | -0.03729776 | -0.08495631 | 0.09469274 | 0.02304225 | 0.1411573 | -0.25392 | -0.0217444 | 0.2205273 | 0.1759847 | 0.07881291 | 0.3462945 | -0.1933921 | 0.1679581
2370.35 | -0.260223 | -0.474072 | 1.116663 | 0.02249589 | 0.4498913 | 1.333215 | 0.4578851 | 0.9724006 | 1.210027 | 0.1736414 | 0.6322911 | 0.3815622 | -0.1697601 | 0.4350706 | 0.7992968 | 0.4085737 | 0.06896415 | 0.2441149 | 0.05323888 | 0.1820464 | 0.3954954 | 0.2348168 | 0.04560241 | 0.1957066 | 0.2165604 | -0.01549455 | -0.07866791 | 0.1930441 | -0.05216322 | 0.05951386 | 0.1771807 | 0.243882 | 0.27948 | -0.2243569 | 0.06652319 | 0.08003145 | 0.02532441 | 0.106625 | -0.08254236 | 0.07355761 | -0.2170343 | -0.01444138 | 0.1275785 | 0.4021165 | -0.03872732 | 0.4674155 | 0.2083182 | 0.1861639 | 0.0234122 | 0.003832267 | -0.00747815 | 0.2392431 | -0.09424372 | -0.1208956 | 0.4076132 | 0.1844069 | -0.1189203 | -0.1092625 | -0.08856707 | -0.2057974 | -0.05718075 | 0.02595031 | -0.02650702 | -0.1076887 | 0.06344637 | -0.2981182 | -0.148884 | 0.05053903 | -0.0825986 | 0.02749967 | -0.1278719 | 0.2264577 | -0.06778502 | -0.2926643 | 0.05025303 | -0.2189829
2368.36 | -0.197447 | -0.38104 | 1.069667 | 0.2517683 | 0.3061655 | 0.3380232 | 0.7007366 | 0.3488848 | 0.3418135 | 0.0433527 | 0.3377971 | 0.3086473 | 0.051857 | 0.3206766 | 0.3364546 | 0.4218028 | 0.2440622 | 0.2572738 | 0.4821403 | 0.03270116 | -0.1361447 | 0.3083625 | 0.2307749 | -0.1003063 | 0.1653584 | 0.195117 | 0.09710882 | 0.09233352 | -0.5260936 | 0.1080989 | -0.1112326 | -0.2207036 | 0.307666 | -0.05538565 | -0.1932495 | -0.1559762 | -0.172699 | -0.1839231 | -0.1545629 | 0.04896815 | 0.3760801 | 0.1589157 | -0.1579629 | -0.06320016 | 0.2457182 | 0.2119289 | -0.06811883 | -0.03900352 | 0.1630023 | 0.1270944 | 0.3106685 | -0.07933591 | 0.2467803 | 0.130598 | 0.09560728 | 0.02178201 | 0.05867887 | -0.3672723 | -0.1592751 | 0.259916 | -0.03052278 | -0.04102325 | 0.02796845 | 0.1638864 | -0.006981367 | 0.1139107 | 0.06915993 | -0.1372039 | -0.2532523 | 0.102012 | -0.13405 | -0.1378453 | 0.1030314 | 0.2636224 | -0.1943129 | 0.1498834
2366.38 | 0.0556401 | -0.192986 | 0.07306991 | 1.28923 | 0.5446459 | 1.960906 | 0.8014781 | 0.5846988 | 1.231068 | 0.2947251 | 0.7579404 | 0.6168011 | 0.05264734 | 0.2792611 | 0.5559674 | 0.2169632 | 0.734401 | 0.3677254 | 0.3012437 | 0.2487173 | 0.0149156 | 0.08940815 | 0.3427684 | 0.2135329 | -0.227201 | 0.2113254 | 0.004585386 | 0.1140781 | -0.09742218 | 0.3762758 | 0.307329 | 0.3875453 | 0.4570969 | 0.1139357 | 0.05913506 | 0.2177379 | 0.09332757 | 0.2573107 | 0.3101345 | 0.07348121 | 0.1636639 | 0.2590153 | 0.2880531 | 0.3738439 | 0.3355811 | 0.2488774 | 0.2163616 | 0.1996645 | -0.01393717 | 0.2988514 | 0.1901529 | 0.4558641 | 0.3928965 | -0.03282126 | 0.002968196 | -0.06789856 | 0.2116675 | 0.1552456 | 0.3791666 | 0.311532 | 0.2403001 | 0.06284811 | 0.4722143 | 0.2163489 | 0.3379386 | 0.1354256 | -0.03009243 | 0.2366654 | -0.08276231 | -0.2129396 | -0.09069977 | 0.08319929 | 0.3473882 | 0.1130122 | 0.5363103 | 0.177189
2364.39 | 0.165702 | 0.0900882 | 0.3170439 | -0.1030515 | 0.8318843 | 0.6299564 | 0.6170426 | -0.2725963 | 0.170554 | 0.5940211 | -0.01243059 | 0.1633244 | -0.2895604 | -0.006467032 | 0.2137866 | -0.03532039 | -0.09383512 | -0.278167 | 0.02248719 | 0.09836036 | -0.07806959 | -0.2270644 | 0.2596726 | -0.08212396 | -0.1077396 | 0.252655 | -0.03915416 | -0.03452256 | 0.1362601 | 0.1323043 | -0.1281061 | -0.1264352 | -0.02855027 | 0.08821559 | -0.05434467 | -0.06735639 | -0.1523229 | -0.05744531 | 0.04336105 | -0.2428598 | -0.1470086 | -0.1285341 | 0.09947913 | -0.1647777 | 0.1579139 | 0.3099409 | -0.01138888 | -0.1710265 | -0.2633633 | -0.01767916 | 0.3625199 | 0.1620909 | -0.07046277 | 0.2181424 | -0.04105138 | -0.06048892 | -0.1968041 | 0.019155 | 0.2096454 | -0.1485703 | 0.1698814 | 0.1666561 | 0.1599484 | -0.2674851 | 0.1224767 | -0.2088241 | -0.1781982 | -0.364722 | 0.2335085 | -0.161206 | 0.002073512 | 0.2067187 | 0.299314 | 0.06025864 | -0.2700598 | 0.1799738
2362.4 | -0.772018 | -0.960391 | 0.08732321 | 1.07489 | -0.5461502 | 0.2019803 | 0.8618572 | 0.5387099 | 0.7211765 | 0.2269817 | 0.4073197 | 0.04390717 | 0.07390762 | 0.3170093 | -0.2999166 | -0.188753 | -0.1917204 | -0.2413333 | 0.2555155 | -0.07708811 | 0.1456533 | -0.03126962 | -0.09161338 | 0.03676801 | 0.3530275 | 0.07521941 | 0.3315751 | 0.01252162 | 0.05286647 | -0.1848534 | 0.09469715 | 0.2373038 | 0.1924066 | -0.1082289 | 0.173489 | -0.05998515 | 0.3342169 | -0.2016517 | 0.1914231 | -0.07102297 | -0.06815156 | -0.1502245 | 0.1789747 | 0.02821166 | -0.2873373 | 0.1754998 | 0.1266832 | -0.1753732 | -0.07323572 | 0.104422 | -0.05028647 | -0.1071025 | -0.1433696 | -0.0923077 | 0.353811 | -0.1755311 | 0.2968218 | -0.06818412 | 0.2589604 | 0.1965788 | 0.002206455 | 0.05108797 | -0.05510164 | 0.07809725 | 0.1270947 | -0.1873858 | -0.05820228 | 0.1074602 | -0.1577837 | 0.257043 | 0.3151526 | 0.2326385 | -0.01686198 | -0.06529004 | 0.09400946 | 0.2801817
2360.41 | -0.0432354 | 0.179388 | 0.4311164 | -0.7005891 | 0.1720475 | -0.7996873 | 0.5832442 | -0.3627136 | 0.3463877 | 0.05052976 | 0.0168182 | -0.02698752 | 0.02106987 | 0.103116 | -0.1316543 | -0.4627682 | -0.07109863 | -0.1315996 | -0.1218183 | -0.4482329 | -0.04566164 | 0.0182828 | -0.2966832 | -0.2101592 | -0.1377055 | 0.1423188 | -0.07833952 | -0.2327091 | -0.03058298 | -0.2093336 | -0.2194211 | 0.1615216 | -0.1971459 | -0.2069747 | -0.01348574 | -0.1504711 | -0.3250893 | 0.06874401 | -0.1236789 | -0.1669879 | 0.03453191 | -0.04994718 | 0.08730562 | -0.2179093 | -0.292837 | 0.1627317 | 0.1429333 | -0.2524809 | -0.07771311 | -0.4567256 | 0.09817935 | -0.05905648 | -0.337903 | 0.08464055 | -0.007776317 | 0.05044449 | -0.2099898 | 0.03958479 | 0.1124201 | -0.1894566 | 0.05415189 | 0.03302733 | -0.2704987 | -0.06388957 | -0.3312531 | -0.06820814 | -0.0357422 | -0.07856669 | -0.2323677 | -0.006979192 | -0.05409066 | -0.2049172 | -0.06460767 | -0.01959267 | 0.06746274 | -0.03414173
2358.42 | 0.590154 | 0.128477 | 0.8722044 | 1.61795 | 0.462718 | 1.815219 | 2.209815 | 1.356463 | 0.9728909 | 0.2548755 | 0.6250933 | 0.3318756 | 0.3323915 | 0.4003917 | 0.4989791 | -0.02822452 | 0.121809 | 0.1484124 | 0.2807508 | 0.2533365 | 0.2993421 | 0.09228359 | 0.1080796 | -0.09137905 | -0.1166325 | 0.3809394 | -0.02520583 | -0.03854069 | 0.30054 | 0.3271302 | 0.2463859 | 0.2316878 | 0.2416828 | 0.2307078 | 0.3849106 | -0.2168352 | 0.2842184 | 0.09510975 | 0.02485132 | -0.1648477 | 0.2096503 | 0.07490447 | 0.09284402 | 0.09674133 | 0.165841 | 0.4179128 | 0.1105174 | 0.2562391 | 0.2841468 | 0.05499461 | 0.2222659 | 0.2817981 | 0.02875224 | 0.1877097 | 0.240164 | 0.3247181 | -0.2782648 | -0.04798777 | 0.4043428 | 0.05898153 | 0.05758603 | 0.2588538 | 0.2455027 | 0.3062694 | -0.08171941 | 0.2948592 | 0.2062522 | 0.3209121 | 0.2538412 | 0.2661266 | -0.03239375 | 0.4552715 | -0.1122817 | 0.2460833 | 0.333257 | 0.1392462
2356.43 | 0.747197 | -0.779791 | 0.2198493 | 0.5069349 | -0.05544687 | -1.239393 | -0.4490228 | -0.06625139 | 1.112729 | -0.2553761 | 0.3272775 | 0.2157949 | 0.4711901 | 0.5015887 | 0.2261032 | 0.139193 | 0.1677939 | 0.08668541 | 0.3409023 | 0.1005422 | 0.08292427 | -0.1263736 | -0.04799779 | 0.07613008 | 0.1478678 | 0.05925636 | 0.1005765 | 0.2291959 | 0.3631712 | 0.1317109 | -0.2152309 | 0.1305813 | 0.1430912 | 0.3267615 | 0.05136086 | 0.2044036 | 0.08909752 | 0.2188253 | 0.1249016 | -0.08900846 | -0.07927648 | -0.1661592 | 0.1955691 | 0.09424838 | -0.2771904 | -0.05908099 | 0.3465864 | -0.03953096 | 0.2316875 | -0.06770441 | -0.04377154 | 0.03733897 | -0.2870964 | -0.02686569 | 0.07321613 | -0.03571799 | -0.02991996 | -0.2820552 | 0.01265407 | 0.06384545 | -0.01193058 | 0.240742 | -0.2631447 | 0.2129956 | -0.05126278 | -0.0004353079 | 0.03375663 | -0.108691 | 0.1789375 | 0.1005462 | 0.03869943 | 0.04221978 | 0.1815637 | 0.2195625 | -0.3766426 | 0.4346847
2354.44 | 0.380273 | -0.0216003 | 0.5689915 | -0.08123588 | 0.5698034 | 1.226828 | 1.89223 | 1.083326 | 0.1559001 | 0.2338841 | -0.2105808 | 0.2918322 | 0.1693251 | 0.4063774 | 0.2934504 | 0.3808756 | 0.1648469 | 0.4393057 | 0.5709302 | -0.3697834 | 0.1098477 | 0.2891055 | 0.0642199 | 0.2432872 | 0.09473094 | 0.1773319 | 0.4698159 | 0.1801663 | 0.157158 | 0.2777816 | 0.469087 | 0.2972894 | 0.2632826 | -0.01636139 | 0.2786538 | -0.05766933 | -0.008194921 | 0.09858898 | -0.0919435 | 0.2311131 | 0.07028249 | 0.2515736 | 0.1026644 | 0.1648048 | 0.08556842 | 0.000224963 | 0.09508766 | 0.07978034 | 0.08195433 | 0.5408875 | 0.2024269 | -0.01194858 | 0.1045566 | 0.3187627 | 0.4424689 | 0.3839387 | -0.1966652 | 0.06902661 | -0.01371385 | -0.1262191 | 0.113656 | 0.0761625 | 0.2524124 | 0.2416154 | -0.3619476 | 0.3386513 | 0.03205155 | 0.09583112 | 0.1040229 | 0.03285669 | -0.08486039 | 0.3610359 | -0.06121478 | -0.2210412 | 0.157234 | 0.1692037
2352.45 | 0.441766 | -0.882682 | -0.5092363 | -0.003963833 | 0.8620021 | 0.8325819 | 0.519365 | -0.7666268 | 0.7607648 | -0.03932074 | 0.8207872 | -0.05909186 | 0.1586003 | 0.09034875 | 0.2620655 | 0.2331979 | 0.4058545 | 0.1329651 | 0.3365459 | 0.03740124 | 0.3558834 | -0.02708451 | 0.2010791 | 0.09301026 | 0.06541045 | 0.2471171 | 0.08223251 | -0.03936291 | -0.2197416 | 0.009025791 | -0.1643952 | 0.366007 | 0.187468 | 0.4453038 | 0.1399844 | 0.09453299 | -0.03200181 | -0.09508798 | 0.1059952 | -0.00921004 | 0.1459694 | 0.03511815 | 0.03372021 | 0.3815079 | 0.131904 | 0.4249078 | 0.01456569 | 0.07743528 | -0.06740518 | 0.1736787 | 0.0827293 | 0.06072912 | 0.03311374 | 0.2247571 | 0.1285172 | 0.2908 | 0.3434013 | 0.005101366 | 0.1544787 | 0.07422964 | 0.1905955 | 0.08228308 | -0.08586969 | 0.3188636 | 0.230159 | 0.04375813 | 0.05511754 | 0.00758207 | 0.07800296 | 0.1605296 | 0.1335759 | 0.2896246 | -0.1089513 | 0.1680776 | 0.3251608 | 0.3184247
2350.46 | -0.687369 | 0.017944 | 0.6991821 | 0.5009147 | 0.4398778 | -0.5174683 | 0.09887379 | 0.1930591 | 0.4880564 | 0.3055535 | 0.2306806 | -0.02739745 | 0.5610546 | 0.2607148 | 0.009902746 | -0.08438298 | 0.5007802 | -0.02744053 | 0.02787847 | 0.3710406 | -0.03269226 | 0.2665489 | -0.05216704 | 0.2351193 | 0.1817768 | 0.0004523571 | -0.06214116 | 0.03417432 | 0.1102426 | 0.1791298 | -0.1399065 | 0.1415337 | -0.133038 | -0.1177684 | -0.0965458 | -0.119398 | -0.05556611 | -0.2399824 | -0.1105068 | -0.2247142 | 0.1236357 | 0.0139911 | -0.2063662 | -0.1092396 | 0.1546886 | 0.3126464 | -0.01684188 | 0.2460861 | 0.393158 | 0.1962724 | 0.01191046 | 0.3530739 | -0.08672725 | 0.178695 | -0.2588418 | -0.2662132 | 0.2975902 | 0.06281307 | 0.2734769 | -0.06657282 | -0.0008650058 | -0.1312313 | 0.06356409 | 0.02998356 | 0.04188644 | 0.1150168 | -0.09216649 | 0.2606619 | -0.09411608 | 0.06863289 | -0.1597446 | -0.05001706 | -0.2299725 | 0.2650113 | 0.005311929 | 0.1994539
2348.46 | 0.0881059 | -0.653077 | -0.0441363 | 1.004561 | -0.4111328 | 0.6527888 | 0.9639386 | -0.2283343 | 0.1422928 | 0.1733809 | 0.2568318 | -0.08914228 | 0.1330587 | 0.3076117 | 0.1954268 | 0.1352794 | 0.2304632 | -0.1637091 | 0.303476 | 0.2651829 | 0.1147059 | 0.02359762 | -0.06135851 | -0.01365991 | -0.2633819 | 0.0713703 | 0.08554246 | 0.4006468 | -0.1454066 | -0.06551096 | 0.1034321 | -0.08352246 | -0.11281 | 0.05060849 | 0.1059731 | -0.06546815 | -0.07892882 | 0.2491394 | -0.1561776 | -0.1228415 | 0.1984428 | 0.09061317 | 0.01650738 | 0.3510714 | 0.007481073 | 0.05342593 | 0.04969549 | 0.3661763 | 0.2928925 | 0.1454708 | 0.136052 | -0.06180683 | 0.1594309 | -0.06323077 | 0.1338929 | 0.1275269 | -0.1876764 | -0.09949256 | 0.1968308 | -0.2316945 | -0.0947787 | -0.1254169 | -0.006532999 | -0.08847172 | 0.2684647 | 0.2352522 | -0.3854244 | 0.001270564 | -0.1196307 | -0.02336403 | 0.059526 | 0.0007015773 | 0.0148044 | 0.06984287 | 0.0514574 | 0.1050836
2346.47 | 0.482482 | -0.990962 | 0.451025 | 0.07852355 | 0.2135338 | 0.5338311 | -0.5998526 | 0.3973937 | 0.2841901 | 0.08777198 | 0.5658177 | 0.136575 | 0.3380037 | 0.2798965 | -0.156986 | -0.1079853 | 0.1072065 | 0.08986617 | 0.2119996 | 0.3540762 | 0.2371719 | 0.3903501 | 0.3445683 | 0.1274051 | -0.1726596 | 0.3133967 | 0.3299432 | 0.2062259 | 0.2815054 | 0.2506037 | 0.346105 | 0.10565 | 0.3456817 | 0.1699318 | 0.1374589 | 0.1102199 | 0.04417049 | 0.2991193 | 0.1397535 | 0.2965614 | 0.1996598 | 0.2649082 | -0.0537522 | 0.201455 | -0.1391734 | 0.3792373 | -0.1273977 | 0.04753933 | 0.2903493 | 0.1919744 | 0.04064181 | 0.4013968 | 0.2596837 | 0.08428808 | 0.03852421 | 0.1794531 | 0.1802331 | 0.05483537 | -0.2460036 | -0.07980692 | 0.2015013 | 0.1728875 | 0.338089 | -0.03643961 | -0.04137489 | 0.3070819 | 0.07791422 | 0.1318068 | 0.2942576 | 0.1040135 | 0.2303378 | 0.2709659 | 0.1619679 | 0.2653452 | 0.219661 | 0.303389
2344.48 | -0.789948 | 0.194752 | 0.2320763 | -0.2773526 | 0.3612802 | 0.03039485 | 0.6930825 | 0.5461647 | 0.5231734 | 0.09638704 | 0.633475 | 0.1260173 | 0.5178942 | 0.2506535 | 0.3429515 | 0.1856597 | 0.3751761 | 0.05040227 | 0.3876295 | -0.1914364 | 0.2372077 | 0.1473907 | 0.2141791 | 0.1458592 | 0.2833667 | 0.3118498 | 0.1100391 | 0.2071876 | 0.04958488 | 0.2251805 | 0.222204 | 0.4407679 | 0.3644747 | -0.07679279 | 0.1201383 | 0.2610692 | -0.003306663 | 0.2273026 | 0.1186558 | 0.203946 | 0.2248612 | 0.0248037 | 0.1926674 | 0.3933308 | 0.1782573 | -0.002816763 | 0.3300938 | 0.1435021 | 0.2634799 | 0.23818 | -0.152326 | -0.01340198 | 0.1162261 | 0.4262752 | 0.04045538 | 0.1578003 | -0.159541 | -0.132745 | -0.03066816 | 0.4135167 | -0.03897472 | -0.0169539 | 0.1461731 | 0.1127543 | 0.06330153 | 0.2572156 | 0.444212 | 0.04227028 | 0.02573805 | 0.2309487 | -0.1594573 | 0.2485576 | 0.01621279 | 0.09547968 | 0.07108089 | 0.03832755
2342.48 | 0.127947 | -0.143547 | 0.4414389 | 0.1749808 | 1.317659 | 0.9521782 | 0.6999274 | 0.6463301 | 0.6639924 | 0.294336 | 0.8884939 | 0.2122191 | 0.5262443 | 0.4149922 | 0.08543931 | -0.1059571 | 0.351394 | 0.303224 | 0.3181611 | 0.3359838 | 0.3099244 | 0.3190004 | 0.133036 | 0.1635608 | 0.1291354 | 0.06654354 | 0.426021 | -0.1087898 | 0.01244878 | 0.1508332 | -0.048671 | 0.1412509 | 0.5045138 | 0.2372478 | 0.1271437 | 0.0213879 | 0.315203 | 0.3017369 | 0.3414992 | 0.01406508 | 0.2011266 | 0.004429801 | 0.2679842 | 0.2923232 | 0.3009954 | 0.004977538 | 0.2026758 | 0.06878441 | 0.09033335 | 0.2596846 | 0.2643468 | -0.1840892 | 0.2170523 | 0.3040688 | 0.1396908 | 0.4285062 | 0.1101496 | 0.09373139 | 0.1599979 | 0.1018016 | 0.08624756 | 0.3296221 | 0.3689527 | -0.07980617 | 0.1924321 | 0.08565495 | 0.1770231 | 0.0009650825 | -0.07150986 | 0.381937 | 0.06069817 | 0.2017529 | 0.01673597 | 0.09669866 | 0.2885645 | 0.09023978
2340.49 | -0.335247 | -0.52967 | 0.1741372 | -0.08822029 | 0.5588787 | 0.6327395 | -0.008229599 | -0.3024228 | 0.6088297 | 0.9674837 | 0.7592405 | 0.1095833 | 0.2415707 | 0.602346 | 0.1923895 | 0.4073003 | 0.2556445 | 0.4827655 | 0.02800713 | 0.2777698 | 0.308943 | 0.3198555 | -0.1426984 | 0.5709829 | 0.2670027 | 0.3336889 | 0.3264942 | 0.4046769 | 0.1457224 | 0.1495794 | 0.06998535 | 0.2316202 | 0.1561497 | 0.2095716 | 0.1585153 | 0.1227893 | 0.2190636 | 0.01046722 | 0.07655568 | 0.1657726 | 0.3236376 | 0.2526182 | 0.2697209 | -0.02823884 | 0.009553779 | 0.01234862 | 0.3438458 | 0.2623029 | 0.3073582 | 0.4759854 | 0.3395606 | 0.1087485 | 0.07415876 | 0.08372104 | 0.3849344 | 0.06470741 | 0.2576605 | 0.4903404 | 0.3016618 | 0.1801736 | 0.2355287 | 0.139182 | 0.3479578 | 0.01987372 | 0.2237614 | 0.3778941 | 0.3495905 | 0.1541007 | 0.2221792 | -0.1506094 | 0.03716603 | 0.2768252 | 0.1634399 | -0.07255397 | 0.1648489 | 0.04454996
2338.49 | -0.0842966 | -0.535032 | 0.00141141 | 0.1709159 | -1.296181 | 1.072097 | 0.5211083 | 0.1284302 | 0.5526087 | -0.2650481 | -0.1828539 | 0.2464857 | 0.4444742 | 0.2515725 | 0.1273348 | 0.2373761 | 0.06356569 | 0.003369361 | 0.1025945 | 0.09744681 | 0.03919317 | 0.05232664 | -0.05197134 | 0.2459146 | 0.1605358 | 0.06429535 | 0.03108057 | 0.3572747 | 0.03494131 | 0.3921426 | 0.4075909 | 0.5409997 | 0.0999408 | 0.2792024 | -0.1272022 | 0.2727919 | 0.3425398 | 0.2315328 | 0.2018021 | 0.3420267 | 0.2264773 | 0.08650164 | 0.1247023 | -0.2512238 | 0.05993885 | 0.04373921 | -0.002408107 | -0.05642823 | 0.4511018 | 0.1065814 | 0.07321847 | 0.1089208 | -0.1659595 | 0.1797954 | 0.4834906 | 0.0909399 | 0.3804543 | 0.03277067 | 0.1992913 | -0.1076383 | 0.2626356 | 0.1679946 | 0.4002093 | 0.2168983 | 0.05994104 | -0.01258008 | 0.03494696 | 0.208993 | 0.05315781 | 0.09673833 | -0.05938623 | 0.1812465 | 0.358827 | 0.2951575 | 0.1390606 | 0.04746631
2336.5 | -0.690623 | -0.445362 | -0.6484819 | 0.9525811 | -0.1045734 | 1.413518 | -0.3790591 | -0.1088495 | 1.178004 | 0.4065138 | 0.1577229 | 0.384579 | 0.4034402 | 0.09454538 | 0.2317248 | -0.005974404 | 0.3603565 | 0.06049104 | 0.02966266 | 0.160834 | 0.3300118 | 0.5163801 | 0.06366366 | 0.1640657 | -0.1656863 | 0.160771 | -0.1430859 | 0.0904908 | 0.09454733 | -0.1945512 | 0.1835692 | 0.2403167 | 0.06764989 | 0.007262658 | -0.2177607 | 0.1541202 | -0.02190457 | -0.03503492 | -0.06318145 | 0.006192344 | 0.08062493 | 0.1401146 | 0.3208572 | 0.1355019 | -0.4016499 | 0.05030745 | -0.104409 | 0.0879058 | -0.03939046 | 0.05397085 | 0.0507233 | 0.06053343 | 0.0331917 | 0.2998667 | 0.06966195 | 0.1169358 | 0.01529654 | 0.1844223 | -0.02504272 | 0.1894993 | -0.05205531 | 0.0501327 | 0.03812104 | 0.2426807 | -0.1528692 | -0.2319863 | 0.06251374 | 0.1166702 | 0.07996297 | -0.1443685 | -0.1313883 | -0.1584148 | -0.3239003 | -0.1662378 | -0.3497854 | 0.001285099
2334.5 | -0.24947 | 0.215536 | 0.4146319 | 0.1613961 | -0.3898906 | 0.9430256 | 0.1009801 | -0.2049622 | 0.7535392 | 0.6490949 | 0.1143483 | -0.5237016 | 0.703933 | 0.2533607 | 0.3837246 | 0.213621 | 0.1461807 | -0.1264039 | 0.1507649 | 0.1507433 | 0.1813429 | 0.5900795 | 0.05804344 | 0.2522616 | 0.01992629 | -0.08437573 | -0.02535732 | 0.1897159 | 0.2515883 | 0.1942257 | 0.6174537 | 0.4026986 | 0.3032427 | 0.3693737 | 0.2527896 | 0.4011053 | 0.07709419 | 0.3083847 | -0.1331077 | 0.0851408 | 0.2030585 | 0.2185905 | 0.126516 | 0.2296742 | 0.0148851 | 0.1299287 | 0.233013 | -0.1582763 | -0.01787402 | 0.4400577 | 0.1744749 | 0.4025866 | 0.2327048 | 0.2975201 | 0.1432526 | 0.02072226 | 0.2110562 | 0.04270981 | 0.5067307 | 0.07172579 | 0.0963383 | 0.1756725 | 0.2370989 | 0.07314241 | 0.1949985 | 0.03665147 | 0.1394974 | -0.04963094 | 0.2538151 | 0.1015441 | 0.1626379 | 0.2091107 | 0.1883591 | 0.4699845 | 0.03971571 | 0.07669218
2332.5 | -1.14178 | -0.36185 | 0.04784862 | -0.2024809 | -0.0568569 | 0.1846906 | 0.2466454 | 0.8400213 | 0.05938671 | -0.3943341 | 0.4016724 | 0.4736654 | 0.07798917 | 0.5086282 | 0.1444245 | 0.3106517 | -0.1157263 | 0.02805813 | 0.1733663 | 0.3113816 | -0.1871623 | -0.1901169 | 0.1018927 | -0.02595473 | -0.01413123 | -0.01273356 | 0.1894241 | -0.003757573 | -0.1523855 | 0.1196034 | 0.1483852 | -0.04492541 | 0.09948875 | -0.07354455 | -0.1057026 | -0.1082173 | 0.1270969 | -0.006599691 | 0.06521633 | -0.1285499 | -0.01574982 | 0.1022609 | 0.1026104 | 0.00672904 | -0.2026597 | 0.4044937 | 0.03411886 | 0.1072479 | -0.1918052 | 0.2649452 | 0.05437099 | 0.0130742 | 0.06647044 | 0.002147194 | -0.1735332 | 0.09512262 | 0.04100142 | -0.1238377 | -0.1565154 | -0.1441122 | -0.1213926 | -0.2845038 | 0.07034178 | 0.171611 | 0.1037211 | -0.1090946 | -0.002206571 | -0.1193573 | -0.2057815 | 0.2981725 | 0.1640729 | -0.1551097 | 0.1883051 | 0.1306452 | 0.08815824 | 0.3954687
2330.51 | -0.177081 | 0.393903 | 1.06039 | -0.2818575 | 0.9900564 | 0.5676193 | 0.4864608 | 0.5499697 | 0.8273687 | 0.8480287 | 0.6389073 | 0.09089001 | 0.3059102 | 0.6408697 | 0.6846299 | 0.2607281 | 0.2574502 | 0.4264592 | 0.1218471 | 0.4473529 | 0.1270513 | 0.1757487 | 0.292723 | 0.3538744 | 0.3907427 | 0.2050131 | 0.1352283 | 0.1932632 | 0.5410801 | 0.1914121 | 0.1178116 | 0.3851715 | 0.5295601 | 0.2638213 | 0.1701095 | 0.235892 | 0.1526617 | 0.1664058 | 0.3610883 | 0.2675058 | 0.03396494 | 0.05955425 | 0.2735708 | 0.1255011 | 0.628413 | 0.06920882 | 0.2256577 | 0.4456072 | 0.5608591 | 0.3821419 | 0.1536048 | 0.1113844 | 0.5834742 | 0.2674449 | 0.1190082 | 0.1448553 | 0.04169862 | 0.0505223 | 0.4485908 | -0.04345591 | 0.09955529 | 0.3767905 | -0.120557 | 0.1478206 | 0.2071842 | -0.3766549 | 0.02738504 | 0.2733593 | 0.01846094 | -0.1889637 | 0.2143996 | 0.1389907 | 0.06613303 | 0.03516349 | -0.05817335 | 0.2500946
2328.51 | 0.597015 | 0.578034 | 1.309405 | 0.7806002 | -0.4870771 | 2.044643 | 0.2489611 | 0.8296714 | 0.2771351 | 0.4242123 | 1.302724 | 0.4705722 | 0.3392625 | 0.6503114 | 0.5653727 | 0.6978833 | -0.1245915 | 0.2152896 | 0.09389992 | -0.09974099 | 0.1239438 | 0.02923395 | 0.0696348 | 0.2453234 | 0.0883509 | 0.4711854 | -0.1877671 | -0.1219287 | 0.4052373 | -0.02941864 | -0.1084092 | -0.1605827 | 0.05702759 | 0.1864799 | 0.03146831 | -0.1029231 | -0.09025496 | 0.04698089 | -0.1235841 | -0.1167992 | -0.2088396 | -0.2509049 | 0.07852475 | 0.1955248 | -0.02839443 | 0.002290862 | 0.1978731 | 0.07604139 | 0.1424634 | -0.01304206 | -0.2837346 | -0.03400128 | 0.2469976 | 0.04491313 | 0.1430833 | 0.04823297 | 0.3839117 | 0.2732435 | 0.07831884 | -0.1140357 | 0.003092417 | -0.08425103 | -0.04300855 | -0.1932896 | 0.09088155 | 0.06324004 | -0.1373564 | -0.2372957 | 0.09691506 | -0.2375222 | 0.1428057 | -0.0306186 | -0.05606388 | -0.06033969 | 0.2103003 | 0.1771516
2326.51 | -1.67664 | -1.38088 | 0.2707745 | 0.6992686 | -0.6306477 | 0.6161144 | -0.1801096 | 0.6314371 | 0.2623785 | 0.001058532 | 0.2982377 | -0.4827937 | 0.007174284 | 0.0003808116 | 0.3965971 | -0.0852286 | -0.3106599 | -0.1420571 | 0.2603287 | 0.08470058 | 0.09627569 | 0.1017919 | 0.09111314 | 0.08767637 | -0.09190506 | 0.2979095 | 0.0498228 | 0.09955861 | -0.1694598 | -0.372163 | -0.1885174 | 0.0495376 | 0.04776 | -0.0616668 | -0.1067899 | -0.1736153 | 0.1788015 | 0.04948916 | -0.1204876 | -0.1352663 | -0.1097148 | 1.497194e-06 | -0.06800281 | -0.2463699 | 0.265726 | -0.5034318 | 0.1946021 | 0.2912999 | 0.08945376 | -0.1402933 | 0.3763354 | 0.01569339 | -0.06488371 | -0.08004753 | -0.2965021 | -0.1949363 | 0.140996 | 0.2272908 | 0.001134257 | 0.3758301 | -0.09356294 | 0.01517026 | -0.03852901 | -0.2174776 | -0.04998644 | -0.03334327 | -0.08197162 | -0.01721875 | 0.02973779 | -0.09164134 | 0.3395782 | -0.1759677 | 0.01660282 | 0.2584565 | 0.2108509 | 0.03023006
2324.51 | 0.144834 | -0.244741 | 0.9921051 | 0.09356466 | 0.03577018 | -0.5270021 | 0.2467083 | 0.6219006 | 0.5148016 | 0.007710719 | 0.4830949 | 0.3258837 | 0.2609376 | 0.2767058 | -0.04093693 | 0.2528735 | -0.00836599 | -0.03568351 | -0.01285004 | 0.1470832 | 0.1417091 | 0.1984818 | -0.05756572 | 0.05162552 | -0.003726825 | 0.2948201 | -0.10321 | 0.2967172 | 0.08503949 | -0.1537968 | 0.121155 | 0.2107552 | 0.1603241 | -0.04162448 | -0.09843542 | 0.3166632 | 0.1548828 | 0.1497812 | -0.09300145 | -0.2512901 | -0.083421 | -0.2121156 | 0.1756077 | -0.2002566 | -0.0747103 | 0.03987137 | 0.1913762 | -0.1281556 | -0.037218 | 0.02500348 | 0.08509415 | 0.2362356 | 0.03809959 | -0.08303939 | 0.1172623 | 0.09825059 | 0.2154021 | 0.08343898 | 0.07049817 | 0.4749389 | 0.07771509 | 0.2361609 | 0.1123636 | 0.3435015 | 0.174687 | 0.2848666 | 0.1202886 | 0.1288101 | 0.1339712 | 0.1513611 | -0.09769455 | -0.1509851 | 0.2355187 | -0.008321246 | 0.0897479 | 0.3456352
2322.51 | -0.0338315 | 0.510266 | 0.4734334 | 0.392042 | 0.8935127 | 0.6633478 | 0.7675781 | 0.2297916 | 1.205417 | 0.5871992 | 0.8101582 | 0.8964945 | 0.7834021 | 0.4549046 | 0.7405392 | 0.8583935 | 0.4164816 | 0.193108 | 0.7621898 | 0.4775176 | 0.1139063 | 0.3434652 | 0.4529615 | 0.6250684 | 0.3531765 | 0.2910591 | 0.4509304 | 0.3476378 | 0.02268261 | 0.06470089 | 0.3818792 | 0.5667908 | 0.3460826 | 0.3440945 | 0.1784534 | 0.58746 | 0.5940403 | 0.4451948 | 0.5441979 | 0.7547371 | 0.3334719 | 0.3324494 | 0.4922687 | 0.6020856 | 0.6332194 | 0.1935353 | 0.2856221 | 0.3785478 | 0.5430053 | 0.5801655 | 0.281514 | 0.383691 | 0.04360998 | 0.2311323 | 0.4332893 | 0.2450931 | 0.2412728 | 0.1101682 | 0.1159641 | -0.0362989 | 0.4926582 | 0.2616346 | 0.1658483 | 0.05089319 | 0.4479135 | 0.1640431 | 0.3718628 | 0.2006286 | 0.01914544 | 0.3451855 | 0.1479768 | 0.09330414 | 0.1859654 | 0.5050594 | 0.3833568 | 0.3429897
2320.51 | 0.454058 | 0.217465 | 1.524023 | 0.4523987 | 1.038203 | 0.9019047 | 0.4299713 | 1.74075 | 0.9927354 | 0.8350265 | 0.7083897 | 0.2763305 | 0.2816877 | 0.5838927 | 0.5951005 | 0.658357 | 0.4027841 | 0.0322119 | 0.4881826 | 0.1250209 | 0.4763268 | 0.4636087 | 0.3786464 | 0.3448041 | 0.2957873 | 0.3355774 | 0.7609431 | 0.1058105 | 0.1557115 | 0.2589469 | 0.300929 | 0.3861624 | 0.4343931 | 0.3394713 | 0.1874895 | 0.1265232 | 0.08162451 | 0.6673584 | 0.2302398 | 0.297426 | 0.3849837 | 0.4140941 | 0.07698621 | 0.5267741 | 0.3406515 | 0.4451925 | 0.2822637 | 0.1772984 | 0.4640846 | 0.3059099 | 0.307064 | 0.3115231 | 0.1467017 | 0.3992576 | 0.261196 | 0.02578778 | 0.4381417 | 0.2587628 | 0.1374772 | 0.1348415 | 0.2977033 | 0.5062107 | 0.09740184 | 0.00204304 | 0.2331104 | 0.1408624 | 0.2335821 | 0.4667921 | 0.5633811 | 0.4167403 | 0.05217948 | 0.3372772 | 0.4289202 | 0.3595408 | 0.3358459 | 0.4368387
2318.51 | 0.465638 | 0.400682 | 0.382168 | 0.4653566 | 0.6127438 | 1.14158 | 0.5672737 | 0.4883071 | 1.413555 | 0.6562544 | 0.6544387 | 0.512787 | 0.4144759 | 0.6150647 | 0.3275188 | 0.4087092 | 0.4870539 | -0.2988842 | 0.1651701 | 0.0406173 | 0.03402566 | 0.2906855 | 0.134138 | 0.01573069 | 0.01937554 | 0.3062362 | 0.2661278 | 0.03492393 | 0.1669642 | 0.03875406 | 0.02477845 | -0.06301567 | 0.3520062 | -0.03111807 | -0.02262235 | 0.324297 | -0.01661162 | -0.01310775 | -0.01044446 | -0.06231065 | 0.4125255 | -0.1867928 | 0.3445605 | 0.1345188 | 0.2182337 | -0.2047318 | 0.1567255 | 0.3167953 | 0.2382937 | 0.05585498 | 0.5519112 | 0.1904916 | 0.05482319 | 0.03121871 | -0.03299804 | -0.04717018 | 0.1963328 | 0.09010755 | 0.135074 | 0.281098 | 0.2732903 | 0.4333173 | 0.1510004 | 0.2701957 | 0.09119653 | 0.02010874 | 0.07136993 | 0.1467702 | -0.1115111 | 0.3663461 | 0.3709998 | 0.0199176 | 0.5009586 | 0.213474 | 0.3614838 | 0.04165278
2316.51 | -0.475276 | -1.60676 | -0.04741523 | 1.145463 | -0.3346982 | 1.096846 | 0.4175748 | -0.4801105 | 0.7605543 | 0.1941004 | 0.505927 | -0.299036 | 0.2301294 | 0.3045062 | 0.6211578 | 0.01220913 | 0.1081178 | 0.3462997 | 0.2811975 | 0.2976414 | 0.4210555 | 0.4342768 | 0.3290745 | 0.0526408 | 0.4019999 | 0.3250084 | 0.0396837 | 0.4029675 | 0.4710702 | 0.6479322 | 0.4071991 | 0.1218678 | 0.2210633 | 0.3785001 | 0.035915 | 0.03452422 | 0.4700881 | 0.1600122 | 0.0660774 | 0.2610394 | 0.09899992 | -0.03112847 | 0.3192835 | 0.474324 | 0.09532612 | 0.487577 | 0.4212326 | 0.5044527 | -0.1588844 | 0.1714179 | 0.2843206 | 0.4840574 | 0.3774157 | 0.1756919 | 0.2092298 | 0.1967132 | 0.07676029 | 0.2629852 | 0.2062783 | -0.01207938 | 0.4194625 | 0.3844893 | 0.3265195 | 0.1482921 | 0.04669066 | -0.07612971 | 0.3484413 | 0.2407463 | 0.1406728 | 0.4377279 | 0.1777218 | 0.4584139 | 0.4019541 | 0.09142197 | -0.2467606 | 0.2064311
2314.5 | -0.178216 | -0.471509 | 1.52091 | 0.8740813 | 2.005501 | 0.8158147 | 1.218887 | 0.8833072 | 1.058187 | 0.305726 | 0.5489306 | 0.5548767 | 0.4115818 | 0.4327868 | 1.110167 | 0.5174319 | 0.1928158 | 0.2605297 | 0.6167106 | -0.03076743 | -0.09413765 | 0.08967051 | -0.06090998 | 0.2360218 | 0.175504 | 0.2210769 | 0.03290855 | 0.3320307 | -0.07814683 | 0.330487 | 0.05786005 | 0.2335194 | 0.1877013 | 0.3488993 | -0.002809299 | -0.1088577 | -0.1169149 | 0.3083333 | -0.1256613 | 0.07218569 | 0.02980177 | 0.1006598 | 0.02554014 | 0.1069875 | -0.07709659 | 0.3028174 | 0.1000133 | 0.349997 | 0.1507442 | 0.5552162 | -0.007943134 | 0.289684 | 0.04151477 | 0.3694429 | 0.1830069 | 0.3916345 | 0.1283296 | 0.09457315 | -0.08779769 | 0.08466963 | 0.1997637 | 0.1158682 | -0.1077667 | -0.09552635 | 0.3435156 | -0.02615811 | 0.0647078 | 0.2121151 | -0.02166777 | -0.124888 | 0.3258287 | 0.3110608 | -0.2826217 | 0.16386 | 0.3400859 | 0.6871036
2312.5 | -0.452687 | -1.05072 | 0.03979757 | -0.91972 | 0.2049129 | 0.9176345 | 1.019026 | 1.530852 | -0.2544164 | 0.2293297 | 0.1646736 | 0.02684602 | -0.01694134 | 0.3902627 | 0.4775695 | 0.3149641 | 0.2290022 | 0.370759 | 0.5378537 | -0.1640604 | 0.1469868 | -0.1823369 | 0.1591101 | 0.2733523 | -0.147983 | 0.1652347 | 0.02639869 | -0.2267012 | -0.1392707 | -0.1330827 | -0.1937752 | -0.06965493 | -0.06485286 | 0.07515509 | 0.3245874 | 0.187082 | -0.07024961 | -0.0315273 | 0.2682703 | -0.06766495 | -0.1121821 | -0.01116136 | 0.3414094 | -0.1136978 | 0.408454 | -0.02733228 | -0.1971996 | 0.4877656 | -0.1500151 | -0.01243546 | 0.04098867 | -0.002464469 | 0.1443522 | -0.04597263 | 0.01036516 | 0.1229904 | 0.0338388 | 0.09704107 | 0.3503441 | 0.4005124 | 0.1019365 | 0.0666014 | 0.1653153 | 0.02657255 | -0.4574069 | 0.243423 | -0.02382196 | 0.03658201 | 0.230764 | 0.06881927 | 0.5715023 | 0.0902608 | 0.2032017 | 0.3577769 | 0.6343997 | 0.3374311
2310.5 | -1.48917 | -0.820583 | 0.7472055 | 0.288025 | 0.9780491 | 0.9262796 | 0.05592312 | 0.4149011 | 1.090945 | 0.3458379 | -0.2180827 | 0.4976081 | 0.236877 | 0.2988771 | 0.3820642 | 0.03889657 | -0.1737566 | 0.1403204 | -0.07723592 | -0.1752851 | 0.02246322 | 0.1548588 | -0.2060389 | 0.2377991 | 0.09015307 | -0.2571141 | 0.02024076 | 0.4341599 | 0.1902073 | -0.1818799 | -0.1038496 | 0.0904489 | 0.04872003 | -0.1257548 | 0.01828186 | 0.0929677 | -0.1217362 | 0.1159506 | 0.3939996 | -0.1587097 | 0.2829304 | 0.2188677 | -0.001533991 | -0.01714484 | -0.03342182 | -0.03931466 | 0.114934 | -0.1067937 | 0.2559554 | -0.04362341 | -0.130012 | -0.1485178 | 0.05185479 | -0.119409 | -0.06486084 | -0.02391916 | 0.1104771 | 0.07534892 | -0.08901242 | 0.08212041 | 0.4919218 | 0.2609415 | 0.04813876 | 0.1245191 | 0.204945 | -0.0479814 | 0.08285952 | 0.4217586 | -0.004635283 | 0.1409662 | 0.06102097 | -0.1796781 | -0.0186025 | 0.1121736 | 0.1970606 | 0.0112031
2308.49 | 0.80756 | -0.114415 | 0.262301 | 0.9263646 | 0.5153568 | 0.270541 | 0.4250238 | 1.154517 | -0.07645149 | 0.03630836 | 0.02015177 | -0.3186855 | 0.4413547 | -0.2071386 | 0.4822081 | 0.2503238 | 0.1798136 | -0.2356668 | 0.3325707 | 0.1794152 | 0.06901882 | 0.1257697 | 0.4045658 | 0.00751973 | 0.3045119 | 0.1490419 | 0.1852176 | 0.1925001 | 0.1296867 | 0.3060901 | 0.05958486 | 0.1285326 | -0.130269 | -0.03414623 | -0.01955297 | 0.1699175 | 0.04571681 | 0.1409954 | -0.11415 | 0.01864974 | 0.01981597 | 0.03460137 | 0.3138819 | 0.07972717 | 0.2313903 | 0.2668012 | 0.01186218 | -0.01882309 | -0.1435156 | 0.4128643 | 0.2109319 | 0.07110107 | 0.3981485 | 0.3443681 | 0.2013662 | 0.02420957 | 0.08982866 | 0.3710444 | 0.1062023 | 0.3000697 | 0.1259563 | 0.3575455 | 0.1258748 | 0.417638 | -0.205909 | -0.04666183 | -0.07894062 | 0.29436 | -0.06946685 | 0.2379567 | -0.1568381 | 0.354964 | 0.0762407 | 0.2806659 | 0.02795098 | 0.1719376
2306.49 | 0.675618 | 1.06779 | 1.918545 | 0.2337257 | 0.8167244 | 1.283725 | 2.126285 | 1.939947 | 0.4140605 | 0.8720275 | 0.4030903 | 0.339735 | 0.571818 | 0.3599403 | 0.3635209 | -0.07505912 | 0.6796932 | 0.2672955 | 0.157689 | 0.4856007 | 0.2621735 | 0.4377136 | 0.3080451 | 0.4361583 | 0.177978 | 0.8228303 | 0.277604 | 0.4873048 | 0.5084578 | 0.2332171 | 0.02806671 | 0.5323003 | 0.3495832 | 0.4961707 | 0.2111537 | 0.4421414 | 0.6517159 | 0.2874443 | 0.4511371 | 0.0986051 | 0.07404704 | 0.3626902 | 0.1899272 | 0.07919495 | 0.2517165 | 0.1838195 | 0.201043 | 0.1662453 | 0.3102152 | 0.1619382 | 0.1368064 | 0.02217569 | 0.4513603 | 0.3209817 | 0.4675864 | 0.2916837 | 0.5328719 | 0.2767629 | 0.03354369 | 0.1764352 | 0.2721723 | 0.1370734 | 0.3010962 | 0.2232486 | 0.1879501 | 0.2473934 | 0.490886 | 0.3132033 | 0.2557722 | 0.2134816 | 0.1618029 | 0.1575137 | 0.1464123 | 0.3511833 | 0.3223558 | 0.1856775
2304.48 | -0.0754679 | 0.773633 | 1.001699 | -0.265896 | 0.5965828 | 0.1561567 | 1.493175 | 1.104625 | 0.7088469 | 0.5194158 | 0.3117753 | 0.5679589 | 0.38431 | 0.3173332 | 1.147675 | 0.4774365 | 0.130964 | -0.009416688 | 0.4712126 | 0.08472771 | 0.1142411 | -0.1532852 | 0.138219 | 0.1335459 | 0.07652426 | 0.1789863 | -0.1417368 | 0.2455577 | -0.01489665 | 0.3556884 | -0.02757656 | 0.05795606 | 0.2930734 | 0.1724977 | 0.00307099 | 0.4952416 | 0.2083832 | 0.2867482 | 0.1873719 | 0.08104199 | 0.1042926 | 0.08138184 | -0.03182653 | 0.2251302 | 0.1494946 | 0.004414014 | 0.4382445 | 0.2289828 | 0.470899 | -0.06469308 | -0.01089645 | -0.002603151 | 0.04061999 | -0.09195578 | 0.002041421 | 0.1687151 | 0.0005823349 | 0.1340259 | -0.1362462 | 0.2479883 | 0.05269563 | -0.03461378 | -0.01152572 | -0.04413612 | 0.1427392 | 0.02930042 | 0.0116524 | -0.009495403 | 0.2391914 | 0.09201454 | -0.08067865 | 0.1306069 | -0.003403429 | 0.1041675 | -0.1393394 | 0.1500862
2302.48 | 0.506678 | 0.907901 | 0.7975162 | 0.6659455 | 1.283213 | 0.6495771 | 1.90667 | 1.600881 | 0.5640751 | 0.5020295 | 0.5080821 | 0.8421981 | 0.3907976 | 0.2503607 | 0.225099 | 0.4201922 | 0.2409063 | 0.2512543 | 0.02951684 | 0.2450509 | 0.5275284 | 0.03579991 | 0.4806057 | 0.02650324 | 0.1706137 | 0.2174539 | 0.1713485 | 0.2476422 | 0.5595977 | -0.1071117 | 0.2584712 | 0.1932032 | 0.2611925 | 0.5070452 | 0.2584678 | 0.2315123 | 0.1547581 | 0.06596919 | 0.07015481 | -0.03406043 | 0.4275196 | -0.1023788 | 0.2582948 | 0.1028999 | 0.3882679 | 0.1918314 | 0.3335458 | 0.2915668 | 0.1188981 | 0.245079 | 0.3289256 | 0.2650648 | 0.1660626 | 0.1054561 | 0.1708742 | -0.1494797 | 0.1514332 | 0.2844411 | 0.4990613 | 0.1975942 | 0.369946 | 0.6229451 | 0.01698019 | 0.1276927 | 0.292672 | 0.2014737 | -0.02892424 | 0.3752773 | 0.3197081 | 0.312709 | -0.07940539 | 0.4937864 | 0.4805859 | 0.2225721 | 0.3988509 | 0.3092428
2300.47 | -0.625553 | -0.672267 | 0.9250239 | 0.315137 | 0.4003509 | 0.8114517 | 1.176454 | 1.142841 | 0.467225 | 0.2958675 | 0.7062235 | 0.1621866 | 0.3228801 | -0.08485802 | 0.3027741 | 0.3386807 | 0.3751924 | -0.02395476 | -0.04554554 | -0.2283831 | 0.0875347 | 0.175697 | 0.1642227 | -0.1044594 | 0.3139986 | 0.2064838 | 0.09479996 | 0.1764342 | 0.06110724 | 0.1130995 | 0.1547137 | 0.3771504 | 0.3759254 | 0.06093401 | 0.1239132 | 0.09003912 | -0.07010706 | 0.2346836 | 0.3434792 | 0.1436711 | -0.00520659 | 0.07985122 | -0.1105287 | 0.3710694 | 0.1387896 | -0.08320998 | 0.4476383 | 0.2807799 | -0.08701815 | 0.06706263 | -0.1853163 | -0.07731252 | 0.1689298 | -0.06239456 | -0.001772173 | 0.4347193 | -0.0877044 | -0.05269766 | 0.03708313 | 0.2205078 | 0.1019334 | 0.0123089 | -0.003413801 | -0.04166206 | 0.07656029 | 0.129829 | 0.07638072 | 0.1015301 | 0.1559502 | -0.1000018 | 0.1167996 | 0.003101347 | 0.281281 | -0.0007403441 | 0.278614 | 0.297536
2298.47 | -0.376941 | 0.175979 | 0.1461504 | 0.7771307 | -0.05220805 | 0.7367852 | -0.07848565 | 0.01613114 | 0.4918022 | -0.1948219 | 0.001254347 | 0.0518827 | 0.08289135 | -0.371192 | 0.3319354 | -0.1819387 | 0.3875882 | 0.2623748 | -0.2172466 | 0.1277651 | -0.05954572 | 0.09583672 | -0.2012142 | 0.1553582 | -0.1030762 | 0.195134 | -0.005457953 | -0.1143918 | 0.1236923 | -0.08129818 | -0.1927576 | -0.2681923 | 0.05175369 | 0.2486971 | 0.0137777 | 0.0951009 | -0.1488428 | -0.1338193 | -0.06597245 | -0.1176956 | 0.1233777 | -0.006083104 | 0.08128904 | -0.1899983 | -0.1110824 | 0.2279823 | 0.4392246 | 0.07470547 | -0.2688746 | -0.2086347 | 0.08059899 | -0.005219532 | -0.1459278 | 0.06317329 | 0.1429446 | -0.1031637 | 0.1611421 | 0.04949225 | 0.136227 | 0.2434732 | 0.1266633 | 0.1823328 | -0.07273629 | 0.08179859 | -0.1394855 | 0.3265801 | -0.1601993 | -0.001035382 | 0.186756 | 0.1463954 | 0.06891759 | -0.024294 | -0.08920865 | -0.2486968 | 0.08513462 | -0.0556409
2296.46 | -0.509373 | -0.833057 | 0.8896001 | -0.3768031 | -0.5509967 | 0.2821279 | 0.5230385 | 0.744487 | 1.710748 | 0.5534712 | -0.03541237 | 0.7492703 | -0.1826953 | -0.2428056 | 0.2146772 | 0.07818171 | 0.2047493 | -0.2067549 | 0.2460149 | -0.05217353 | -0.279425 | 0.1374457 | 0.3355091 | -0.1697563 | 0.06552951 | -0.01173002 | 0.04138941 | 0.1312343 | -0.08179233 | 0.1146746 | 0.264938 | 0.5008877 | -0.003943828 | -0.05152353 | 0.1721334 | -0.1192297 | 0.1866332 | -0.356737 | 0.1102728 | 0.03550157 | -0.1137656 | 0.07856307 | 0.2483444 | 0.05385745 | 0.2728118 | -0.1431199 | 0.2595199 | -0.2531725 | 0.06140818 | -0.09420221 | 0.02910043 | 0.06666673 | 0.1726527 | -0.1522735 | -0.02933486 | 0.1149962 | 0.01994669 | -0.04301959 | -0.154908 | 0.1691214 | -0.01906855 | -0.08643379 | -0.09361258 | -0.08712988 | 0.2054417 | 0.1088375 | 0.06607839 | -0.2984278 | -0.002623119 | 0.027789 | 0.1671314 | 0.2164565 | -0.1917635 | -0.03342102 | 0.2573951 | -0.09149736
2294.45 | -0.499032 | 0.491088 | 1.536173 | 0.6631498 | -0.2865611 | 0.828295 | 0.6001129 | -0.3863378 | -0.7049544 | 0.06412273 | -0.1661989 | 0.3496578 | 0.4284386 | 0.2272477 | 0.6337562 | 0.2896779 | 0.338919 | -0.06575622 | 0.3198147 | -0.08537953 | -0.1576211 | 0.4959495 | 0.4328057 | 0.1153767 | -0.03384705 | 0.2932596 | 0.2108342 | -0.03792105 | 0.3469017 | -0.05510542 | 0.137471 | 0.1237067 | -0.108291 | 0.1359228 | -0.1573452 | 0.1545125 | -0.1121835 | 0.3220445 | 0.04267822 | 0.1155209 | 0.06382576 | 0.06563733 | 0.2687415 | -0.1169029 | -0.002066131 | 0.2668315 | 0.07914945 | 0.5896271 | 0.05010805 | 0.1665716 | 0.1236236 | 0.0163762 | 0.1979442 | 0.09632309 | 0.3109264 | 0.1136277 | 0.1958849 | 0.4744269 | 0.3587728 | 0.07067079 | 0.05472747 | -0.1597503 | -0.01726681 | 0.08554294 | -0.01065241 | 0.06190617 | -0.0009328054 | 0.1119375 | 0.07577874 | 0.3975471 | 0.2408272 | 0.09151275 | 0.04684493 | 0.01106913 | 0.331974 | 0.3608489
2292.44 | 0.511216 | 1.05319 | 1.466857 | -0.5317723 | -0.592641 | 1.708086 | 0.8194088 | 1.052128 | -0.07228318 | 0.7176927 | -0.2958489 | 0.281582 | 0.696952 | 0.5267224 | 0.1011016 | 0.06236858 | 0.1071259 | 0.1487459 | 0.1749055 | 0.2232556 | 0.232843 | 0.2443695 | 0.4806879 | 0.400928 | 0.2817282 | 0.3539746 | 0.3565603 | 0.01220179 | 0.0439189 | 0.06773737 | 0.05910306 | 0.2585828 | 0.3241886 | 0.5672946 | 0.3913182 | -0.01061333 | -0.04518718 | 0.51235 | 0.2190984 | -0.04858248 | -0.09988708 | 0.1013898 | 0.2643955 | 0.2975818 | -0.179555 | 0.2138733 | 0.09345029 | 0.3594825 | 0.1607041 | 0.1590009 | 0.2668098 | 0.2098428 | 0.3444351 | 0.1503123 | 0.4074613 | 0.2829586 | 0.4207349 | 0.3578853 | 0.4087616 | 0.1186243 | 0.4214339 | 0.6207176 | 0.5222797 | 0.5755074 | 0.456137 | 0.2101877 | 0.5412322 | 0.3765338 | 0.4461413 | 0.3046145 | 0.04599506 | 0.3080296 | 0.4071545 | 0.1530573 | 0.4797462 | 0.3991689
2290.43 | 0.568992 | -1.0515 | 1.53883 | 0.3716056 | 1.435413 | 0.6353975 | -1.00941 | 2.059984 | 1.023533 | -0.1529789 | 0.1466875 | 0.4975012 | 0.4521479 | 0.3387847 | 0.689521 | 0.1766574 | 0.4847889 | 0.07081777 | 0.05521703 | 0.1909298 | 0.01364073 | 0.06562181 | 0.2109658 | 0.1258608 | -0.1342111 | 0.2681885 | 0.1615329 | -0.1331425 | 0.1556017 | 0.2150786 | -0.04361357 | 0.1983367 | 0.36637 | 0.1448586 | -0.06009752 | 0.165746 | 0.1681363 | 0.1898146 | -0.04342321 | 0.2750439 | -0.2148422 | 0.1613747 | 0.5036328 | -0.06842862 | 0.008604378 | 0.2585303 | 0.05846714 | 0.1539655 | 0.07627112 | 0.3709025 | 0.06820411 | -0.01139627 | 0.2220279 | 0.009634763 | 0.04099706 | 0.01331698 | 0.08467911 | 0.1928016 | 0.1414502 | 0.1912716 | -0.08987214 | 0.08449402 | 0.4029098 | 0.2607536 | -0.003989315 | 0.4074787 | 0.3022505 | 0.1539225 | -0.1352414 | -0.2024814 | 0.2655298 | 0.2075623 | 0.3281107 | 0.2464284 | 0.6516831 | 0.3406139
2288.42 | -0.230452 | -0.918231 | 1.41867 | 0.3730873 | -0.0599301 | 0.4670478 | -0.790992 | -0.7438466 | -0.002606303 | 0.02305324 | -0.1244364 | -0.1453056 | 0.1818678 | -0.1414912 | 0.3500104 | 0.09604137 | -0.2109835 | -0.08037849 | 0.08236431 | 0.03712964 | -0.1564589 | -0.162084 | -0.1082527 | -0.1732698 | -0.1842299 | -0.4274245 | 0.01590526 | -0.254402 | 0.09639103 | -0.1011084 | 0.1220695 | -0.03260944 | 0.04282984 | -0.3018191 | -0.07241153 | -0.2919603736 | -0.2037958 | -0.2796202 | 0.1330496 | -0.08454718 | -0.1589788 | 0.001547288 | -0.3062092 | 0.1263277 | -0.291132 | 0.1326231 | -0.2208447 | 0.04623975 | -0.15432 | -0.2221011 | -0.1792471 | -0.305903 | 0.0013401 | 0.03992372 | -0.2033456 | -0.1830717 | -0.1293 | 0.2716189 | -0.1750657 | -0.1262106 | -0.0158172 | -0.01230755 | -0.1800903 | -0.3464294 | -0.02503058 | -0.05382876 | 0.2333114 | -0.1412471 | 0.380239 | -0.05063271 | -0.1981681 | -0.08784064 | 0.2732674 | -0.2455342 | 0.1405498 | -0.3023882
2286.41 | -0.553794 | -0.642233 | 0.3444577 | 0.2344148 | -0.5548897 | -0.2736103 | 0.1887944 | -0.7401082 | 0.2396367 | -0.2784556 | -0.01445362 | 0.01986773 | 0.1303865 | 0.0859746 | 0.4724679 | 0.3083048 | -0.2730883 | 0.3781145 | 0.2077462 | 0.2007321 | 0.2589116 | 0.0245575 | 0.4010397 | 0.1863833 | 0.2292079 | -0.1718905 | 0.2122157 | 0.01427077 | -0.3288725 | -0.1734514 | -0.2731037 | -0.3123325 | -0.1830531 | 0.007630456 | -0.06034229 | -0.0179871 | -0.307067 | 0.1039942 | -0.1051551 | 0.2141983 | -0.0300356 | 0.2561679 | 0.176417 | 0.247715 | 0.2383865 | 0.05527311 | -0.4273227 | 0.2559593 | 0.1030936 | -0.03458702 | 0.2318024 | 0.2043618 | -0.02489741 | -0.05129281 | 0.2357459 | -0.08678467 | -0.270115 | -0.2592228 | 0.4592161 | 0.3125427 | 0.03396922 | 0.1106168 | 0.2120709 | 0.2171476 | 0.2466145 | 0.1435513 | 0.2369157 | 0.05206241 | -0.2268948 | 0.1015538 | -0.3448936 | 0.1047612 | 0.02318384 | -0.2493521 | -0.2244932 | 0.006666755
2284.4 | 0.170411 | 0.300305 | 0.3637784 | 0.7646689 | -0.0498629 | 0.8418264 | 0.9777591 | 1.452083 | 0.1165234 | 0.703966 | -0.09477331 | 0.2312472 | 0.5173068 | 0.1675625 | 0.2518046 | 0.1792224 | 0.1276759 | 0.03145764 | 0.1139532 | 0.5111059 | 0.2110182 | 0.1134464 | -0.04175064 | -0.08783703 | 0.1792411 | 0.4250586 | -0.03000797 | 0.1606212 | 0.09935405 | 0.1688226 | 0.1365103 | 0.4079903 | -0.189398 | 0.2197752 | 0.07369279 | 0.1583086 | -0.1661643 | 0.2433109 | -0.1484161 | -0.04836537 | 0.001350376 | 0.02270002 | 0.293069 | 0.1249987 | 0.08490683 | 0.1971104 | 0.1463014 | 0.1977677 | 0.2143677 | 0.07987527 | 0.0572985 | 0.2025329 | 0.07016111 | 0.07710782 | -0.0322248 | 0.3998976 | 0.02822307 | -0.2046845 | -0.00479213 | 0.1172868 | 0.2544581 | 0.160761 | 0.06728999 | 0.317576 | -0.0671544 | 0.219099 | -0.3455249 | 0.1728749 | -0.005307505 | 0.5710587 | -0.1748341 | 0.07809864 | -0.007477567 | -0.008953327 | -0.1506872 | 0.07295427
2282.39 | -0.15309 | 0.00462655 | 0.7148319 | 0.1540751 | 0.1217803 | 1.289324 | 0.4328969 | 0.2615416 | 0.3112343 | 0.5414227 | 0.2058234 | 0.4889746 | 0.2453522 | -0.06724822 | 0.1754537 | 0.001559477 | -0.1062897 | 0.2698148 | 0.5570704 | 0.4802105 | 0.06572606 | 0.2019785 | 0.00228209 | 0.6137065 | 0.2756099 | -0.1242106 | 0.04515132 | 0.1600955 | 0.6249154 | 0.2181852 | -0.01494315 | -0.1887193 | -0.1469215 | 0.3346782 | 0.1587763 | 0.2856662 | 0.3167206 | 0.06498481 | 0.1251834 | 0.03012159 | 0.1301421 | 0.08161101 | 0.3607096 | 0.07534789 | 0.1997691 | 0.1677746 | -0.1094995 | 0.3350944 | 0.05774886 | 0.3407194 | 0.02918227 | 0.2251422 | 0.4330743 | 0.132547 | 0.06593565 | 0.05738887 | 0.1071048 | 0.3131748 | -0.03026633 | 0.04397118 | -0.2079795 | 0.2599099 | 0.09296908 | 0.003448556 | 0.1069605 | 0.2458887 | 0.3397118 | 0.2457006 | 0.1913478 | 0.08945429 | 0.01942948 | 0.3687908 | 0.3764463 | -0.0608743 | 0.23982 | -0.0548795
2280.38 | 1.09477 | -0.957838 | 0.0166316 | 0.6879121 | 0.007489918 | -0.8361832 | -0.06471777 | 0.1169121 | 0.5068501 | 0.6620539 | -0.3510045 | 0.3647072 | -0.2218451 | -0.2526845 | 0.4139812 | -0.05412117 | 0.0004219615 | -0.1508394 | -0.1947145 | -0.1600004 | -0.2746996 | 0.07084476 | 0.1671456 | 0.1690478 | -0.164843 | 0.05846393 | -0.1475963 | -0.03615865 | 0.02816206 | -0.1714933 | -0.1176143 | 0.2878594 | -0.1532375 | -0.3063026 | -0.04881014 | 0.09582483 | -0.07791722 | -0.235628 | 0.1057562 | -0.03797647 | -0.1313949 | -0.1769293 | -0.1325878 | -0.2185657 | 0.1441078 | -0.2035749 | -0.1703493 | -0.429546 | 0.09657425 | 0.08948367 | 0.02549012 | -0.3131855 | -0.4240871 | -0.007155101 | 0.2620104 | 0.178499 | -0.2042786 | -0.1935032 | -0.007867424 | -0.5658591 | -0.329069 | -0.2259597 | -0.1011864 | 0.1528583 | -0.2556401 | 0.1994898 | -0.1707432 | -0.07106254 | -0.05147203 | -0.1238931 | 0.09162184 | -0.389056 | -0.09318189 | -0.08796056 | -0.2968216 | -0.1571175
2278.36 | 0.818741 | -0.0632764 | 1.602515 | 0.5084208 | 0.5595412 | 0.7986234 | 0.1037747 | 1.399361 | -0.003474327 | 0.4464471 | 0.04424129 | 0.0490146 | -0.07924842 | -0.1202838 | 0.5768957 | 0.475636 | 0.2527293 | 0.4765791 | 0.2486907 | 0.0780202 | 0.04350809 | 0.2076351 | -0.1081506 | 0.3097159 | 0.2726266 | -0.124663 | 0.07445439 | 0.1817115 | 0.1140477 | 0.12146 | -0.07424633 | 0.2767455 | 0.1330447 | -0.09321799 | 0.1093136 | 0.1252235 | 0.3087058 | 0.02442893 | 0.2078134 | 0.2349112 | 0.07030651 | -0.02124682 | -0.06484939 | 0.2920342 | 0.08845063 | 0.1315449 | -0.2556681 | 0.02574842 | 0.01376929 | -0.0396904 | 0.04625337 | 0.1241689 | 0.1573568 | -0.0004773169 | 0.1169725 | 0.2752329 | 0.09416536 | -0.04187086 | 0.3309606 | -0.2734619 | 0.01326827 | -0.004277353 | 0.0213384 | 0.05850171 | 0.1622438 | 0.05546751 | 0.4402474 | 0.02756935 | -0.09959991 | 0.1259793 | 0.1879739 | 0.0484527 | 0.1689971 | -0.09016983 | -0.02896538 | 0.1074294
2276.35 | -0.219263 | -0.740245 | 0.5201397 | 0.7582081 | -0.1269737 | 0.1461343 | 0.7003186 | -0.6053233 | 0.4875982 | 0.1325398 | 0.1056983 | 0.2563773 | -0.1558285 | 0.3299996 | 0.5908617 | 0.02968512 | 0.5528651 | -0.06743317 | -0.1128113 | 0.2918151 | -0.1017813 | 0.295339 | 0.1031049 | 0.1821394 | -0.3388351 | -0.1611449 | -0.1423957 | 0.155068 | 0.05313781 | 0.1948167 | 0.09092646 | 0.4364532 | -0.2146812 | 0.1934703 | -0.04967439 | 0.2274021 | 0.03745634 | 0.4549089 | 0.4557664 | 0.3121627 | 0.2475166 | 0.158434 | 0.1737042 | 0.2171254 | 0.3499219 | 0.2463409 | 0.04932155 | 0.5058631 | 0.6630493 | -0.02225765 | 0.1157964 | 0.09821717 | 0.2019918 | 0.1525055 | 0.1671837 | -0.0181102 | -0.04647283 | 0.03642342 | 0.08359588 | 0.1409081 | 0.03841811 | 0.1688223 | 0.4119596 | 0.1350749 | 0.2143126 | 0.1309822 | 0.05062812 | 0.2487675 | 0.04703273 | -0.01476109 | 0.0160214 | 0.02279571 | 0.1630386 | 0.152027 | -0.127466 | -0.04147752
2274.34 | -0.0668578 | 0.439812 | 0.8172892 | 1.007962 | 0.9001524 | -0.1745814 | 1.200952 | 1.150869 | 0.3462615 | 0.6248291 | 1.023945 | 0.5107797 | -0.01236988 | 0.2444983 | 0.5779035 | 0.3885791 | 0.02288724 | 0.1194396 | 0.08659546 | -0.0552781 | -0.003094745 | 0.5291449 | 0.1179302 | 0.05434499 | 0.1469212 | 0.02215661 | 0.1285547 | -0.01852027 | 0.06500007 | -0.1223523 | 0.01208224 | 0.2792943 | 0.02288199 | 0.2610885 | 0.05950102 | 0.2317014 | 0.1083817 | 0.007164119 | 0.09342853 | 0.2182628 | -0.1121933 | 0.04509078 | 0.4367501 | 0.1661897 | 0.1238402 | -0.2250497 | 0.2811955 | 0.13277 | 0.2395214 | 0.3368305 | 0.06363637 | 0.1455598 | 0.05131019 | 0.1101241 | 0.1200954 | -0.2137363 | 0.008096167 | -0.05636381 | -0.04266513 | -0.103501 | 0.1365734 | -0.04809826 | 0.3631993 | 0.1873739 | 0.3394676 | 0.1575902 | 0.1240458 | 0.0558904 | 0.02270009 | -0.009544347 | 0.08790448 | -0.2221613 | -0.1110095 | 0.1508437 | 0.4809207 | -0.01870159
2272.32 | -0.00976926 | 0.381671 | 0.9225644 | 0.7334527 | 0.4981365 | 1.122416 | -0.5370981 | -0.141539 | 1.157958 | 0.7327755 | -0.05820145 | 0.3839116 | -0.08768294 | 0.1355248 | 0.6111108 | 0.2108662 | 0.3943627 | 0.5737294 | 0.6517419 | 0.1586753 | 0.07104572 | 0.4943424 | 0.4483518 | 0.0239627 | 0.6323445 | 0.1570697 | 0.3993091 | 0.02672699 | 0.3203165 | 0.3651243 | 0.3231077 | 0.04907474 | 0.08963556 | 0.3534498 | 0.07081255 | 0.04046801 | 0.2046089 | 0.1201439 | -0.02578324 | 0.3435059 | 0.2108544 | 0.2727055 | 0.06606221 | 0.3344141 | -0.1020801 | 0.1563394 | 0.07422665 | 0.3697261 | 0.206783 | 0.4280238 | 0.401686 | 0.09539019 | 0.4126059 | 0.4577172 | 0.09755053 | 0.2980459 | 0.2333583 | 0.2164315 | -0.04770613 | 0.4566658 | 0.6737352 | 0.1985236 | 0.5580827 | 0.06899438 | 0.0988107 | 0.4523437 | 0.1726482 | 0.2051842 | -0.1237218 | -0.07809069 | 0.1596678 | 0.1427351 | 0.2248908 | 0.1989818 | 0.2837393 | 0.07807169
2270.31 | 0.52345 | -0.200373 | 0.5503894 | -0.01814903 | 1.333504 | 1.894318 | 0.581197 | 0.374982 | 0.3862727 | 0.456205 | 1.049804 | -0.02883943 | 0.3256916 | 0.02727116 | 0.5440437 | -0.04020043 | 0.2283907 | -0.1924141 | -0.1004222 | 0.03120772 | -0.07427802 | 0.06902509 | 0.4115066 | -0.03107681 | 0.2392886 | 0.1946114 | -0.03732442 | 0.04680459 | 0.0629768 | 0.09621867 | -0.09769396 | -0.0103015 | -0.01421486 | 0.03165421 | -0.08867094 | 0.0925506 | 0.1064402 | -0.2304076 | 0.07385436 | 0.2486946 | -0.1249608 | -0.03674003 | 0.0615098 | 0.355987 | -0.01082898 | 0.1221082 | 0.1112846 | 0.07037408 | -0.04527677 | 0.0560731 | -0.08934923 | 0.2160931 | 0.0178721 | -0.04856826 | 0.001985467 | 0.1513224 | 0.09269662 | 0.04977971 | -0.1266877 | 0.1385724 | -0.1062871 | 0.006248167 | -0.4667631 | 0.02393014 | 0.05324557 | 0.1126908 | 0.172084 | 0.1353839 | 0.3150416 | -0.04970986 | -0.1831402 | 0.09322549 | 0.1221676 | 0.1256271 | -0.06026453 | 0.2001388
2268.29 | -0.610054 | -0.068231 | -0.1562985 | 0.9905269 | -0.07001964 | 1.712961 | -0.6347276 | 1.271967 | 0.494517 | 0.3666142 | -0.2234574 | -0.4892898 | 0.1790824 | 0.1637109 | 0.3771325 | 0.2938295 | 0.01259051 | 0.2355774 | 0.0007733179 | 0.07424839 | -0.09777736 | -0.1371089 | 0.0804445 | -0.1839405 | -0.0321902 | -0.2796124 | 0.08666808 | 0.01752165 | 0.04898003 | 0.02210433 | -0.152905 | 0.1499649 | 0.003738927 | -0.4116136 | -0.02888371 | -0.1484948 | 0.1798574 | -0.3614508 | -0.04692609 | 0.0803412 | 0.1731454 | -0.005160167 | 0.2524542 | -0.3301995 | 0.2513969 | 0.2576806 | 0.1487312 | 0.2102464 | -0.101778 | -0.3154724 | 0.2002325 | 0.09284569 | 0.2571991 | 0.2497251 | 0.00393005 | -0.1172214 | 0.1471903 | 0.1511591 | 0.5497498 | 0.2348924 | 0.3331261 | 0.1798404 | -0.02840828 | -0.04542684 | 0.1540759 | 0.2117761 | 0.1954997 | 0.09041426 | -0.3194395 | 0.02670383 | 0.1327274 | 0.3606398 | -0.07795982 | 0.2478496 | 0.1315538 | 0.03007947
2266.28 | -0.410288 | 0.206683 | 0.2790541 | 0.6638628 | 0.8112865 | 0.8642134 | 0.5771709 | 1.740252 | 0.3363445 | 0.3688723 | 1.027003 | 0.193337 | 0.2287785 | 0.349699 | 0.06157625 | 0.4813042 | 0.2594077 | -0.1178087 | 0.1993163 | -0.2729752 | 0.2688428 | 0.09544174 | 0.2844323 | 0.3213111 | 0.2080675 | 0.2708953 | 0.1860091 | 0.1584031 | 0.156637 | 0.2159544 | -0.03759488 | 0.2615683 | -0.02698954 | 0.09671793 | -0.115764 | 0.2196936 | -0.01438305 | 0.4098488 | 0.246118 | -0.01533279 | -0.04133701 | 0.05033398 | 0.02924695 | -0.2605499 | 0.2210999 | -0.09538529 | 0.3328213 | -0.2594334 | -0.01154549 | 0.2891349 | 0.4898301 | 0.01841844 | -0.06412859 | -0.06213457 | 0.1521108 | 0.1508969 | 0.1040143 | 0.4959559 | -0.06701537 | 0.1357103 | 0.2603028 | 0.2802681 | 0.1170801 | 0.2268114 | 0.1329059 | 0.1155411 | 0.07244057 | 0.1189909 | 0.1680992 | 0.1021733 | 0.2292193 | 0.2622992 | -0.204483 | 0.1023049 | 0.3958471 | -0.1637375
2264.26 | -0.686774 | -0.804216 | 0.761107 | 0.2394627 | 1.263037 | 0.6341509 | 1.31185 | 0.398966 | -0.1127701 | 0.5582199 | -0.4370053 | -0.1236939 | -0.03747214 | 0.09737104 | 0.2805405 | 0.2538704 | 0.2127076 | 0.4058317 | -0.3340906 | 0.1843643 | -0.1206168 | 0.0105859 | -0.09844315 | -0.1982787 | 0.2527238 | 0.2363209 | -0.1053698 | 0.005889421 | 0.04426531 | -0.07825709 | 0.02887983 | 0.1050962 | -0.2527824 | -0.004394477 | -0.08095133 | 0.2944873 | 0.03605521 | -0.03847992 | -0.2178569 | -0.4527978 | 0.01228483 | 0.2516348 | -0.04717237 | 0.2965334 | 0.1422772 | 0.1361884 | 0.02949888 | -0.2656481 | 0.1764878 | -0.1302597 | 0.07233825 | 0.4561761 | 0.273166 | 0.08903306 | 0.007454581 | -0.01993964 | 0.207141 | -0.1839371 | -0.09898739 | -0.03687711 | -0.3003204 | 0.08810355 | -0.1033668 | -0.1837722 | -0.01026001 | -0.02997495 | -0.4411529 | -0.07177817 | -0.4173863 | -0.09146025 | -0.06441971 | 0.2369189 | 0.01069696 | 0.2009342 | 0.1471691 | -0.1132507
2262.24 | 0.274777 | -0.196152 | 1.52832 | 1.19296 | 0.1423397 | 1.165746 | 0.9979851 | 0.3912338 | 0.09828976 | 0.5063665 | 0.3372315 | 0.5597711 | 0.06324393 | 0.4065563 | 0.2052485 | 0.5869759 | 0.5066766 | -0.04717973 | -0.06282559 | 0.226693 | 0.4409509 | 0.3156378 | 0.517029 | 0.1352402 | 0.2236473 | 0.2264406 | 0.06617417 | 0.3163335 | 0.5168928 | 0.1148458 | 0.1927726 | 0.3389317 | 0.05807899 | 0.3094947 | 0.4657136 | 0.4175668 | 0.1358845 | 0.1473852 | 0.317119 | 0.4995842 | -0.08079295 | -0.03536211 | 0.096423 | 0.2434509 | 0.13662 | 0.440301 | 0.01929807 | 0.06951581 | 0.2184845 | 0.01198179 | 0.2158518 | 0.2841806 | 0.2449497 | 0.6789196 | 0.05779005 | 0.07745156 | 0.4076368 | 0.2332819 | 0.1613427 | -0.08786161 | 0.3830992 | 0.1642241 | 0.188283 | 0.1129993 | 0.1393823 | 0.09246589 | 0.3620568 | 0.3962093 | 0.3142485 | -0.1641355 | 0.3738499 | 0.3088093 | 0.3480678 | 0.5194651 | 0.3366794 | 0.3520971
2260.22 | -0.430396 | 1.03088 | 0.8187501 | -0.04748227 | 0.2585978 | 0.9832537 | -0.3168323 | 0.431673 | -0.07962178 | 0.1659866 | 0.3020238 | 0.6248706 | 0.1164003 | 0.204174 | 0.2506744 | 0.9197609 | 0.117217 | 0.1330916 | 0.3057434 | -0.07276138 | 0.1001594 | 0.3766175 | 0.3261847 | 0.3219243 | 0.2184095 | -0.002778704 | 0.2128918 | 0.5043006 | 0.2818545 | 0.0392414 | 0.06404661 | 0.0606524 | 0.1738176 | -0.05938119 | 0.3289874 | 0.1741217 | 0.2116992 | 0.1869622 | 0.2902325 | 0.1101573 | 0.04543205 | 0.3112436 | 0.2161438 | 0.4583029 | 0.2532141 | -0.1098312 | 0.2534405 | 0.4290719 | 0.1387051 | 0.03279136 | 0.06686609 | 0.1607908 | -0.3439218 | 0.146427 | 0.2053508 | 0.1017554 | 0.04696627 | 0.1380214 | 0.3237948 | 0.4462757 | 0.1396098 | 0.1671128 | 0.2115609 | -0.02930305 | -0.2964646 | -0.005200089 | 0.2872022 | 0.4008514 | 0.2411395 | 0.3964298 | 0.275762 | -0.05851904 | 0.2711086 | 0.1308132 | 0.2570451 | 0.1833626
2258.21 | 0.483434 | -0.218349 | 0.3470423 | 1.232146 | 1.516486 | 0.9438959 | 1.700816 | -0.2891047 | 1.085003 | 0.1565095 | 0.2670732 | 0.4526246 | -0.0001593054 | -0.07096169 | 0.1488352 | 0.4227641 | 0.2637424 | 0.336895 | 0.3571583 | 0.1395309 | 0.1982273 | 0.3397506 | 0.1093873 | 0.2397363 | -0.05571096 | 0.1586227 | 0.163846 | -0.3081331 | 0.2659938 | 0.06080851 | 0.301171 | 0.1238314 | 0.04585971 | 0.1329003 | 0.1187278 | 0.1495539 | 0.09287728 | 0.1289632 | -0.07901261 | -0.1575254 | 0.1956658 | -0.001142962 | 0.01938631 | -0.08330716 | 0.1503406 | -0.05068432 | -0.0973636 | 0.03223612 | 0.2055087 | -0.141006 | 0.01547542 | -0.2309348 | -0.1031033 | -0.1669335 | 0.1818775 | 0.1748583 | 0.1251905 | 0.0178969 | 0.2909944 | -0.117436 | -0.079237 | 0.1942561 | -0.05790207 | -0.0008133626 | -0.0004983106 | -0.2253368 | -0.1049874 | 0.1371445 | 0.2902077 | 0.248639 | 0.1292424 | 0.1346445 | -0.2202082 | -0.06251556 | 0.1765421 | 0.3805051
2256.19 | -0.317086 | 0.103766 | 0.2084314 | 0.6504036 | 0.3442774 | -0.28534 | 0.4317744 | 0.03859598 | 0.469834 | 0.5734188 | -0.243733 | 0.4240346 | 0.1525812 | -0.02873616 | -0.1242223 | 0.0471203 | 0.2391739 | 0.1984874 | 0.2132659 | 0.1562036 | 0.1743773 | 0.1319657 | 0.06203048 | -0.06245545 | 0.1573721 | 0.2224998 | -0.0808908 | -0.1452834 | 0.1766584 | 0.1550259 | 0.1237177 | 0.2115325 | 0.1618329 | -0.1625482 | 0.1518949 | 0.05117614 | 0.07178103 | 0.07099529 | -0.08339572 | 0.01359142 | 0.1505179 | 0.1006892 | -0.2744689 | 0.008824684 | 0.2183739 | 0.2033695 | -0.3013179 | -0.1940673 | -0.02034776 | -0.436095 | 0.3543761 | -0.03753656 | 0.04063399 | 0.1535576 | -0.1589798 | 0.0283498 | 0.3494692 | -0.2488697 | 0.2093718 | -0.07165798 | 0.1167118 | 0.2458473 | -0.1322769 | 0.1495279 | -0.07041757 | -0.1291044 | -0.03378857 | 0.06848781 | 0.022262 | 0.2219162 | 0.2756064 | 0.01021568 | 0.1911831 | 0.1831758 | -0.197544 | 0.08968944
2254.17 | -1.45099 | -0.431333 | 0.498337 | -0.1262956 | 1.123031 | -0.2282142 | 0.3525087 | -0.1088393 | -0.3156874 | 0.6552446 | 0.2459712 | 0.1106822 | 0.4038143 | -0.2056321 | -0.006935214 | 0.5489592 | 0.6045333 | 0.4007336 | 0.7035152 | 0.294299 | 0.2237332 | 0.02149603 | -0.1328647 | 0.0004253309 | -0.2643512 | 0.01830268 | 0.1127609 | 0.0661379 | 0.3553986 | 0.1268761 | 0.09285743 | 0.128419 | 0.3755653 | 0.2249803 | 0.1113519 | 0.1961124 | -0.02243808 | -0.03563624 | 0.17952 | 0.1602689 | 0.1295006 | 0.2507569 | 0.4321438 | 0.1495031 | 0.01808059 | 0.1157561 | 0.1292593 | 0.2377943 | 0.07109348 | 0.04992838 | 0.03496529 | -0.112652 | 0.1115095 | 0.08342661 | 0.06064113 | -0.3132776 | 0.1587617 | 0.1425493 | 0.3961555 | 0.02285439 | 0.1910083 | 0.05348255 | -0.08463607 | 0.1534736 | 0.1523763 | -0.03345988 | 0.03721986 | 0.04828249 | 0.1936986 | 0.2187047 | 0.2759572 | -0.114682 | -0.03155684 | -0.01022122 | -0.0358163 | 0.188889
2252.15 | 0.224583 | -0.347452 | 0.02636116 | 1.854322 | 1.423902 | -0.02754788 | 0.2724186 | 0.6020658 | 0.9718626 | 0.9264457 | -0.02587335 | 0.5126276 | -0.05158238 | 0.154175 | 0.2328638 | 0.5134047 | 0.1404403 | 0.5779039 | 0.3156541 | -0.05613237 | -0.1171786 | 0.2767768 | 0.1345531 | -0.03484038 | 0.2402179 | -0.01512053 | 0.3301913 | 0.1067189 | 0.5095687 | 0.5372412 | 0.3305572 | 0.3867492 | 0.004085992 | 0.1732867 | 0.289768 | 0.267399 | 0.102765 | 0.1015694 | 0.2465942 | 0.2579703 | 0.4741294 | 0.2784837 | -0.1534247 | 0.1678348 | 0.2325215 | 0.003794339 | 0.1944398 | 0.05956525 | 0.2356909 | 0.2438568 | 0.3984411 | 0.4949843 | 0.1829286 | 0.1106051 | 0.1090156 | 0.2231723 | 0.1142292 | 0.2898873 | 0.388071 | 0.385453 | 0.2412013 | 0.2024629 | -0.1101528 | 0.5718709 | 0.2776806 | 0.3052464 | 0.4009557 | 0.2472371 | 0.5115019 | 0.1658669 | 0.1301865 | -0.02081548 | 0.40443 | 0.2595814 | 0.3688353 | 0.3363882
2250.12 | -0.242741 | -0.0255342 | 1.554389 | 0.687098 | 1.008637 | 1.221594 | 0.57263 | 1.076369 | 0.03950336 | 0.8159079 | 0.6075489 | 0.5346098 | 0.03036033 | 0.4654147 | 0.3516363 | 0.3552753 | 0.1154062 | 0.3154707 | 0.3181258 | 0.2269718 | 0.1517668 | 0.09284434 | 0.2302608 | 0.07563548 | -0.06071649 | -0.4388214 | 0.1566961 | 0.04964696 | 0.2002223 | 0.02030733 | 0.1539772 | -0.4526213 | -0.1475778 | -0.1957295 | 0.2969156 | -0.2472163 | 0.008330838 | 0.1657125 | -0.004198339 | -0.03453944 | 0.1355231 | 0.2569986 | 0.2124627 | -0.05817637 | -0.138349 | -0.03501134 | -0.1547171 | -0.07039475 | 0.1808055 | -0.122529 | -0.2135968 | -0.04405823 | 0.1571848 | 0.01552414 | 0.0595326 | 0.0523003 | -0.0527646 | -0.07531907 | 0.1120346 | 0.0407925 | -0.1961672 | -0.3559101 | -0.06250203 | -0.009837093 | 0.06138865 | 0.08227206 | 0.03283493 | -0.1396313 | 0.0002456558 | -0.1072201 | 0.08227229 | 0.02366326 | -0.2814007 | -0.08072902 | 0.08973477 | -0.1263162
2248.1 | -0.424405 | -0.465592 | 0.6540893 | 0.7531478 | 1.496088 | 2.566697 | -0.1275134 | 0.9807166 | 0.5941668 | 0.7051171 | 0.6223272 | 0.6529486 | 0.06390658 | 0.1425318 | -0.04037845 | 0.7571845 | 0.2855329 | 0.5159072 | 0.6133656 | 0.5092874 | 0.3231929 | -0.09106626 | 0.7643571 | 0.2585459 | 0.4670569 | 0.13755 | 0.2021751 | 0.09020456 | 0.5250104 | 0.2833615 | 0.2703669 | 0.2932598 | 0.335097 | 0.28863 | 0.3034761 | 0.3109229 | 0.2792011 | 0.01029122 | 0.597933 | 0.06330332 | 0.1626011 | 0.2839376 | 0.1396352 | 0.5692809 | 0.02721743 | 0.2433298 | 0.2281385 | 0.2869907 | 0.1015008 | 0.1456395 | 0.2964504 | 0.09949266 | 0.1806603 | 0.1885165 | 0.4240938 | 0.2472101 | 0.07264822 | 0.6812701 | 0.3486508 | 0.3545299 | 0.1230378 | 0.4271672 | -0.01466104 | 0.3348888 | 0.5037912 | 0.1511856 | 0.3476711 | 0.2048057 | 0.2695929 | 0.5215345 | 0.132179 | 0.2137109 | 0.4230057 | 0.2858367 | -0.0682782 | 0.3127875
2246.08 | 0.108189 | 0.0942922 | -0.1507829 | 0.528563 | -0.5900082 | 0.3887091 | -0.4946375 | 0.5534386 | 0.1722058 | -0.02453937 | 0.1137237 | 0.0580435 | -0.04847444 | -0.2535229 | -0.284174 | 0.06054415 | 0.5046049 | -0.2353154 | 0.1038026 | -0.08709367 | 0.153321 | -0.03112178 | 0.07835912 | 0.1236916 | 0.06735554 | -0.1642534 | 0.1250334 | 0.3259667 | 0.06928 | 0.1312918 | -0.125036 | 0.2584458 | -0.03566814 | -0.007932432 | 0.3094407 | 0.283282 | 0.08621984 | 0.2452057 | 0.1995934 | -0.1071393 | 0.1650857 | 0.1397418 | 0.1890111 | 0.3670176 | 0.460964 | 0.1317895 | -0.07165207 | 0.1318156 | -0.1485557 | 0.07302023 | -0.04711916 | 0.2427137 | -0.06377213 | -0.02888753 | -0.2848842 | 0.0275092 | 0.1487421 | 0.3400959 | 0.2443109 | -0.1608777 | -0.2159566 | 0.3564984 | 0.008892907 | -0.003611312 | -0.05392464 | 0.1459681 | 0.247777 | 0.03638994 | 0.1974995 | 0.4911321 | -0.134844 | 0.4030051 | 0.1762051 | 0.1397717 | 0.138851 | -0.1511739
2244.06 | -0.502144 | 0.0826897 | 0.2828095 | 0.6324188 | -0.3925911 | 0.2589424 | -0.5761444 | 0.985049 | 0.7486994 | 0.1514063 | 0.4626742 | -0.5834234 | -0.03860959 | -0.2104863 | -0.111188 | 0.4361636 | -0.007807688 | 0.1837703 | 0.08205504 | 0.09643777 | 0.1542665 | 0.2482081 | -0.193206 | 0.3052789 | 0.3257013 | -0.02717332 | 0.04727892 | 0.04969788 | 0.02817557 | 0.1492879 | 0.1629911 | 0.4428921 | 0.1060431 | 0.3778875 | 0.07090949 | 0.279635 | 0.1852409 | 0.2606574 | 0.09340071 | -0.009008813 | 0.3136998 | 0.06855742 | 0.2629045 | 0.09134712 | 0.1384301 | 0.4350186 | -0.05415125 | 0.0004907626 | 0.1135082 | 0.1226594 | 0.292391 | -0.05341447 | 0.1311506 | 0.02184057 | 0.3959266 | -0.07029191 | 0.1268983 | 0.1940021 | 0.04308979 | 0.2994259 | 0.1040652 | 0.04188637 | 0.1300813 | 0.09660205 | -0.09947483 | 0.2376155 | -0.2179362 | 0.3064788 | 0.07671528 | 0.3870824 | -0.01155835 | 0.2257403 | 0.2464547 | -0.2753245 | 0.1013939 | 0.09144338
2242.04 | 0.0303541 | -0.738475 | -0.3785913 | 0.9219809 | 1.183196 | -0.2037153 | -0.4670158 | 0.6090492 | 1.177069 | -0.05261126 | 0.1927917 | 0.1094129 | 0.3371902 | 0.05201377 | 0.4056927 | 0.05445029 | 0.2361487 | 0.09032584 | -0.1345719 | -0.1841908 | 0.1796388 | -0.3991515 | -0.07450653 | -0.221079 | 0.02252113 | -0.08534592 | 0.1885191 | 0.06635025 | -0.06166999 | 0.2400409 | -0.01194712 | 0.1880561 | 0.2237408 | 0.08030338 | 0.05129275 | -0.04113975 | 0.3321279 | 0.08095111 | -0.03741715 | 0.08924854 | 0.1451669 | -0.1737672 | -0.02907656 | -0.1358137 | 0.3035525 | 0.1044477 | 0.1098748 | -0.2043547 | -0.2099315 | -0.2662057 | -0.002226871 | 0.08919088 | -0.06391514 | 0.1211242 | -0.06993451 | 0.2466202 | -0.04169503 | -0.07416916 | -0.0111549 | -0.2157052 | 0.2293077 | -0.3702673 | 0.129524 | 0.14757 | 0.1720202 | 0.1332408 | -0.0007587747 | 0.1369458 | 0.1021872 | -0.05870118 | 0.01426155 | 0.1452282 | -0.1224846 | -0.08134342 | -0.1805629 | 0.06500049
2240.01 | 0.324717 | -0.178754 | -0.08735201 | 0.06439957 | 0.518436 | 0.9531123 | 1.071082 | -0.8601771 | -0.2256155 | 0.03069932 | -0.2673295 | -0.05399789 | -0.09177517 | 0.2655527 | -0.07457535 | 0.3057159 | -0.05629373 | 0.04540738 | -0.2291828 | -0.07523342 | -0.3069586 | -0.04658059 | -0.05331445 | -0.1138624 | -0.183554 | -0.3144008 | 0.01196478 | -0.08753535 | -0.2977297 | -0.3039561 | 0.0573396 | -0.0426997 | -0.02417209 | 0.0258386 | -0.06648909 | -0.1182605 | -0.1316406 | -0.001005962 | 0.1729735 | -0.20242 | -0.07238815 | 0.07162044 | -0.101622 | 0.05135714 | -0.06833212 | -0.03061241 | -0.06763977 | -0.1412755 | -0.09439193 | -0.2645442 | -0.02848357 | 0.01181254 | -0.1854191 | 0.1959774 | -0.1459197 | -0.4365398 | 0.1550614 | -0.02537646 | -0.5768853 | -0.4379219 | 0.01356263 | -0.09956251 | -0.3586603 | 0.05163774 | 0.1263369 | -0.2157243 | -0.1982816 | -0.2040169 | -0.238339 | -0.2365037 | -0.033167 | -0.3019009 | 0.313349 | 0.2826354 | -0.3410151 | -0.2305236
2237.99 | -0.809533 | 0.619021 | 0.5853647 | 0.3454199 | 1.374835 | 1.157896 | 1.2288 | 0.7201325 | 1.930367 | 0.4491753 | 0.1772884 | 0.3073798 | 0.6743126 | 0.4304125 | 0.765103 | 0.6775789 | 0.9199812 | 0.48806 | 0.8959078 | 0.5941757 | 0.4260709 | 0.5012351 | 0.5049876 | 0.4560558 | 0.6342108 | 0.6514391 | 0.5422283 | 0.9296668 | 0.3443134 | 0.7856922 | 0.4198243 | 0.5309944 | 0.4842989 | 0.7998296 | 0.3273944 | 0.4874577 | 0.5498312 | 0.4047984 | 0.6028107 | 0.5306245 | 0.6368575 | 0.6095728 | 0.3622784 | 0.3358869 | 0.7302138 | 0.6150281 | 0.3646425 | 0.5799867 | 0.2892138 | 0.4202644 | 0.6526048 | 0.568139 | 0.473685 | 0.4414113 | 0.4363255 | 0.319444 | 0.5220746 | 0.5113194 | 0.882518 | 0.5596209 | 0.6762107 | 0.2929971 | 0.4704467 | 0.7112579 | 0.4463483 | 0.3612693 | 0.7263028 | 0.5032007 | 0.4209844 | 0.4880883 | 0.2851656 | 0.7382013 | 0.6027237 | 0.4017451 | 0.1322551 | 0.7902683
2235.96 | 1.34189 | -0.202298 | 0.4488968 | 0.956178 | 1.609526 | 0.6484169 | 1.10169 | 0.1598223 | 0.2305964 | 0.0126922 | 0.05041278 | 0.3361775 | 0.2938913 | 0.2047759 | -0.1481414 | 0.4870684 | 0.3111729 | -0.09387834 | 0.2160759 | 0.01922051 | 0.1348168 | 0.07340477 | 0.2589993 | -0.1939884 | 0.5004532 | -0.01704208 | 0.2182244 | 0.3373709 | 0.5718669 | 0.04538215 | 0.1728653 | 0.2263149 | 0.1881395 | 0.7439274 | 0.03788262 | -0.1018011 | 0.05946003 | -0.1161197 | 0.008332666 | -0.1017859 | 0.02902716 | 0.02543839 | 0.3381411 | 0.1324085 | -0.1302689 | 0.3097397 | 0.1139657 | 0.3009025 | 0.01417676 | 0.03203914 | 0.1874177 | 0.09975682 | -0.01335919 | 0.07693012 | -0.005941702 | 0.09988942 | 0.2057621 | -0.0007442004 | 0.3182562 | 0.3135632 | 0.2661196 | 0.05140467 | 0.4704616 | 0.3215903 | 0.2053242 | 0.03519162 | 0.08980098 | 0.3074257 | 0.2509076 | 0.3590845 | 0.09106411 | 0.2410994 | 0.6236097 | 0.007833896 | 0.312578 | 0.4199892
2233.94 | 0.398039 | 0.500152 | 1.265192 | 1.801893 | 0.6509798 | 0.9009571 | 0.5948059 | 0.6967179 | 1.235705 | 0.292752 | 0.6852039 | 0.1277156 | 0.3035195 | 0.1742241 | -0.1802395 | 0.3928262 | 0.01976814 | 0.3484232 | -0.02461242 | 0.00490071 | 0.06326216 | 0.1091328 | 0.1112949 | 0.3260484 | 0.07351372 | 0.4361473 | 0.04006932 | 0.2819784 | 0.3604265 | 0.3290143 | -0.02509388 | 0.06764839 | 0.1361279 | 0.05289945 | 0.113823 | -0.105757 | 0.2507837 | -0.05164002 | 0.3408749 | 0.1685685 | 0.250343 | 0.1242695 | 0.2404913 | 0.123862 | 0.1795669 | -0.06841909 | 0.1558833 | 0.2656534 | 0.1779919 | -0.01460281 | 0.1856278 | 0.09435487 | 0.3532902 | 0.2002303 | 0.1125385 | 0.148714 | 0.3281508 | 0.1945666 | -0.09888807 | -0.005359545 | -0.04615154 | 0.1999516 | -0.01720092 | -0.117595 | 0.256832 | -0.1206678 | 0.1851179 | -0.1084977 | -0.06581175 | 0.1812836 | 0.1404312 | -0.1346266 | 0.1563843 | 0.2470666 | 0.4439955 | -0.02412857
2231.91 | -0.736315 | 0.535897 | 1.320205 | 1.549868 | 0.5944078 | 1.29622 | 0.8511012 | -0.1927755 | 1.384884 | 1.194379 | 0.3195182 | 0.8722117 | 0.04477587 | 0.3630384 | 0.229713 | 0.5409102 | -0.003064264 | 0.4735868 | 0.1249063 | 0.03912815 | 0.2111851 | 0.3400186 | 0.08651798 | 0.3823193 | 0.3048339 | 0.3525046 | 0.3734832 | 0.007380122 | 0.3930791 | 0.05108991 | 0.2650782 | 0.5426893 | 0.3526342 | 0.4586318 | 0.4819706 | 0.3052667 | 0.2944632 | 0.3057614 | 0.4055646 | 0.2440988 | 0.03262477 | 0.2962119 | 0.2644643 | 0.09079409 | 0.3912759 | 0.7485974 | -0.1194392 | 0.1084265 | 0.2685592 | 0.4997568 | 0.3301033 | 0.649523 | -0.01162485 | 0.1770074 | 0.3286245 | 0.2463357 | 0.1817768 | 0.09728338 | 0.2894513 | 0.01758204 | 0.1540458 | 0.2021266 | 0.2271716 | 0.5402836 | -0.1553622 | -0.08200137 | 0.2803567 | 0.3531907 | 0.08059126 | 0.1012775 | -0.005628269 | 0.1722185 | 0.006128726 | 0.1194256 | 0.234057 | 0.06756247
2229.88 | 0.224518 | 0.714454 | 1.232906 | 0.1530953 | 1.487567 | 1.072222 | 0.9186101 | 0.3960252 | 1.531778 | 0.7176177 | 0.3344185 | -0.0017227 | 0.07855591 | 0.08829523 | 0.3746588 | 0.663102 | 0.7060395 | 0.2082267 | 0.03049158 | 0.2927264 | 0.3835594 | 0.2782579 | 0.2822781 | 0.4868852 | 0.2431599 | 0.5613318 | 0.4381918 | 0.3428567 | 0.4013992 | 0.3336157 | 0.213903 | -0.03145946 | 0.4717209 | 0.424529 | 0.2644859 | 0.1554383 | 0.2637838 | 0.3218102 | 0.2024197 | 0.1494055 | 0.4001895 | 0.1512059 | 0.1416063 | 0.2771592 | 0.01702209 | 0.2975226 | 0.3855758 | 0.24381 | 0.6759804 | 0.2091382 | 0.3770068 | 0.3993522 | 0.2818401 | 0.007250112 | 0.3737733 | 0.07587027 | -0.03801647 | 0.1709332 | 0.1175255 | 0.04091076 | -0.01134767 | 0.3262153 | -0.04040985 | 0.2706187 | 0.2860067 | -0.0679848 | 0.1318188 | 0.6193634 | 0.2510892 | 0.2655462 | 0.4330955 | 0.13724 | 0.22143 | 0.2104125 | 0.1462168 | 0.1343286
2227.86 | 0.185335 | -0.107022 | 0.8129698 | -0.1495848 | -0.05032901 | 0.4670986 | -0.9644481 | 0.7963833 | 0.7495784 | 0.8623272 | 0.8247707 | 0.1248233 | 0.01457177 | 0.08166904 | 0.01029006 | 0.8570074 | 0.7567346 | 0.3087484 | 0.3506982 | 0.204826 | 0.1169551 | -0.1005545 | 0.1864489 | 0.1034141 | -0.1113595 | 0.1114365 | -0.3024726 | 0.1906816 | -0.102446 | 0.3473008 | -0.1055049 | -0.04498553 | -0.01875742 | 0.09701633 | 0.04673348 | 0.006018113 | 0.3050561 | 0.3136342 | -0.02455716 | 0.2256771 | 0.08485185 | 0.2256864 | -0.006021052 | 0.2927183 | 0.3738806 | 0.3341874 | 0.01232198 | 0.2573931 | 0.1076611 | 0.2110657 | -0.01530286 | 0.1730349 | 0.1363318 | 0.4715455 | 0.02873757 | 0.1493328 | 0.2297212 | 0.1715396 | 0.1899709 | 0.2353455 | 0.2136047 | 0.6452014 | 0.5703633 | 0.2198178 | 0.6050044 | -0.005380387 | 0.3978047 | 0.1047036 | -0.090833 | 0.137359 | -0.05557938 | -0.0198476 | 0.1437812 | 0.2028463 | 0.497831 | 0.1273496
2225.83 | -0.139614 | 0.357186 | -0.5586151 | -0.4524683 | -0.5431145 | -0.8048922 | 0.3450146 | 0.151144 | 0.3800218 | 0.009390462 | 0.3143529 | 0.3469633 | 0.950453 | 0.001629962 | -0.3756518 | 0.3421572 | 0.368674 | 0.09205192 | 0.4999854 | 0.1658616 | -0.1496585 | -0.1134236 | -0.07893413 | -0.2072177 | 0.2655273 | 0.2222287 | -0.4094701 | 0.2583231 | 0.0766018 | 0.01896069 | 0.136065 | 0.4045288 | 0.02744849 | 0.1832365 | 0.3165788 | 0.2958568 | -0.09388508 | -0.2066408 | 0.01732038 | 0.2291924 | -0.05967771 | 0.178381 | 0.1384586 | 0.2596385 | 0.169239 | -0.2387825 | -0.01959224 | 0.002861157 | 0.3441072 | 0.04206985 | 0.08013034 | 0.1414682 | -0.0337988 | 0.08207949 | 0.025264 | 0.2718378 | 0.106946 | 0.2211234 | -0.1271852 | -0.1552024 | -0.02476679 | -0.03583684 | -0.3065024 | -0.07549976 | 0.3871977 | 0.179061 | 0.07861357 | -0.06869698 | 0.00581985 | -0.08792823 | -0.08152353 | 0.115577 | 0.09028171 | 0.2430671 | -0.02814865 | -0.0508816
2223.8 | 0.15446 | -0.131016 | 0.9278458 | -0.2787204 | 0.05723421 | 0.8751174 | -0.3434492 | 0.5078371 | 0.7402766 | 0.8728151 | 0.517455 | 0.1408111 | 0.1057414 | 0.335948 | -0.002866957 | 0.2892155 | 0.4196069 | 0.1678343 | 0.1613118 | 0.02956435 | 0.144686 | -0.02865319 | 0.1202291 | -0.03022933 | 0.1300754 | 0.1621202 | -0.05335114 | -0.2348538 | -0.06150544 | 0.007215881 | 0.01172314 | 0.2683074 | 0.2199829 | -0.02384978 | 0.1959889 | 0.0007932212 | -0.05508037 | 0.2490132 | 0.08441855 | -0.08408081 | -0.2042927 | 0.009310073 | -0.1809639 | -0.1147081 | 0.3785977 | 0.3343375 | -0.124842 | 0.2119941 | -0.200074 | -0.02971168 | -0.01983753 | -0.1831466 | 0.1131044 | 0.204539 | 0.09509318 | 0.2968967 | 0.05721762 | 0.02690082 | -0.2733265 | 0.3083744 | 0.05386671 | 0.1853789 | 0.03649732 | 0.2382988 | -0.1236418 | 0.07089502 | 0.466645 | 0.318657 | -0.04414572 | 0.1262286 | -0.01069348 | 0.1291375 | 0.03653975 | 0.3313343 | 0.1294232 | 0.08774093
2221.77 | -0.69436 | -0.714497 | 0.6056519 | 0.3250128 | 0.131896 | 0.5547997 | 1.494269 | -0.1336313 | 0.7330515 | 0.1668417 | 0.3860843 | 0.3634827 | -0.3488125 | -0.1348077 | -0.1885907 | 0.2350788 | -0.1879136 | 0.3410874 | -0.006761354 | 0.04006203 | -0.1220395 | -0.1146426 | 0.02780652 | -0.02403642 | -0.1761564 | 0.1750248 | -0.03915731 | 0.02811366 | 0.2637814 | -0.2489069 | 0.05778087 | 0.1074766 | 0.02228844 | 0.08543361 | -0.3392694 | -0.04984558 | -0.1148483 | 0.0952209 | -0.06731907 | 0.06641642 | 0.06580941 | -0.03771356 | -0.1593795 | -0.098647 | -0.1443286 | -0.1658283 | -0.3032883 | -0.2126383 | 0.1581235 | 0.09326752 | 0.001946924 | 0.05269799 | -0.008596554 | -0.1365885 | -0.07883928 | 0.0781202 | -0.09010315 | -0.1914136 | -0.1264427 | -0.2276218 | -0.4284652 | -0.03257482 | -0.01053536 | -0.08244203 | -0.195838 | 0.01178318 | -0.194001 | -0.4403384 | -0.04561247 | -0.02504159 | 0.08387372 | -0.07674074 | 0.250869 | 0.2236247 | 0.165783 | 0.2016338
2219.74 | 0.313934 | 0.654386 | 0.2369017 | 0.6928833 | 0.7765043 | 1.186532 | 0.6676306 | 0.08372839 | 0.2364712 | 0.2243531 | 0.7775679 | 0.110097 | 0.3674505 | 0.1258402 | 0.4814135 | 0.204174 | 0.5460703 | 0.1240033 | 0.166332 | 0.3437752 | 0.1964399 | 0.287212 | 0.03403738 | 0.05524777 | 0.3956948 | -0.0317412 | -0.1470219 | 0.0961888 | -0.09408917 | -0.09087444 | -0.09144481 | 0.2145644 | 0.01960551 | 0.2185815 | 0.003568107 | 0.04615607 | -0.1511858 | 0.1124038 | 0.05012846 | -0.00246441 | -0.1030734 | 0.1105153 | 0.03243672 | 0.1858977 | -0.106814 | 0.1142449 | -0.2622799 | 0.1679251 | 0.003906491 | -0.1986369 | 0.1209436 | -0.1021826 | 0.1621672 | 0.3757907 | 0.06439615 | 0.2255181 | -0.3594542 | 0.07828964 | -0.1256273 | 0.1881068 | 0.3085677 | 0.1882769 | 0.0646001 | 0.3523346 | 0.2681895 | -0.2908136 | -0.2937234 | 0.1909085 | 0.4404474 | 0.1169808 | -0.06634106 | 0.1567657 | 0.1723923 | -0.006664783 | -0.113947 | -0.05038008
2217.71 | -0.344477 | -0.452959 | 0.5835977 | 0.5400193 | 0.7531394 | -0.2297041 | 0.6529428 | 0.06469396 | 0.3240718 | -0.05031528 | 0.4536577 | -0.1907242 | -0.01370179 | 0.5080713 | 0.1288597 | 0.1478594 | 0.6459247 | 0.2725752 | 0.4854635 | 0.1846134 | 0.07590377 | -0.3351807 | -0.08076203 | -0.06038962 | 0.2845963 | -0.04356226 | 0.2082337 | 0.09113753 | 0.011333 | -0.07954577 | 0.2954708 | 0.2726977 | -0.0320244 | 0.009896374 | 0.2244624 | 0.1183014 | 0.1531292 | 0.3005801 | 0.1438585 | 0.1971199 | 0.06945334 | 0.0150954 | 0.126325 | -0.06569849 | 0.1496823 | 0.2719891 | 0.2420479 | 0.08553461 | 0.4593813 | 0.4601406 | 0.2397155 | -0.01346366 | 0.4546723 | 0.03427076 | 0.3054243 | 0.2509983 | 0.02972587 | 0.03111961 | -0.1734762 | -0.1275474 | 0.1185994 | -0.03009239 | 0.213302 | 0.3232921 | -0.02426918 | -0.03183813 | -0.07631766 | 0.1393847 | 0.1457717 | 0.1374056 | 0.1729641 | 0.2199759 | 0.2399398 | -0.1888202 | -0.1974597 | -0.204871
2215.68 | 0.0923179 | -0.226994 | -0.830359 | 0.4863026 | 0.6815221 | -1.313035 | 0.2594578 | 1.61843 | 1.288796 | 0.2948337 | -0.2522713 | 0.4606461 | -0.05330313 | 0.207078 | 0.5583498 | 0.09072315 | -0.1324763 | 0.07960045 | 0.02391152 | 0.2457711 | -0.1667624 | -0.03080388 | -0.1214906 | 0.1410366 | 0.07611678 | 0.2614779 | 0.3438969 | 0.183629 | -0.1030985 | 0.02892818 | -0.1716385 | 0.2085989 | 0.0380441 | -0.02840912 | 0.2015705 | -0.05311726 | 0.1396336 | 0.05006333 | -0.02985611 | 0.05530956 | 0.1200813 | 0.2124193 | 0.1222398 | 0.2441368 | 0.2837129 | -0.1559602 | -0.1314333 | -0.04517207 | 0.1586518 | -0.003424994 | -0.08096732 | -0.12031 | -0.05799675 | 0.1316539 | -0.1606336 | 0.1304687 | -0.1419058 | -0.2353171 | 0.02271605 | 0.1182042 | -0.2424304 | -0.1756104 | -0.05243089 | -0.1451956 | -1.599053e-05 | -0.0404417 | -0.05397489 | -0.180134 | -0.392993 | -0.2317662 | -0.2957861 | -0.4237014 | -0.1803495 | -0.1030119 | 0.01273025 | -0.1884057
2213.65 | 0.671936 | 0.046564 | 0.4713255 | 1.437049 | 2.561905 | -0.6348 | 1.154072 | 0.3164887 | 1.081981 | 0.8785805 | 0.612083 | 0.3025324 | 0.5658149 | 0.1984623 | 0.2573761 | 0.2280826 | 0.3574545 | 0.5449814 | 0.3181599 | 0.01502762 | 0.1757349 | 0.07866789 | 0.009343478 | 0.3429061 | -0.03467145 | 0.1030986 | 0.2113636 | 0.08113561 | 0.7577806 | 0.332304 | 0.1168732 | 0.2662877 | 0.815262 | 0.07948317 | 0.2032453 | 0.3125832 | 0.1255802 | 0.1900643 | -0.007765024 | 0.133142 | -0.09770267 | 0.3366751 | 0.06904881 | 0.164169 | 0.2466433 | 0.5862404 | 0.4219543 | 0.06863229 | 0.1749209 | -0.1504488 | -0.03612695 | 0.2847243 | 0.3558533 | 0.5458478 | 0.05644167 | -0.08746562 | 0.1256055 | 0.2545852 | -0.2934415 | -0.05035503 | 0.2255235 | 0.02009603 | 0.4868985 | 0.1910498 | 0.3896566 | -0.02378801 | 0.01711714 | 0.2566174 | 0.3364069 | -0.03953944 | 0.1615539 | 0.4211352 | 0.008971483 | 0.1776018 | 0.199689 | -0.07405188
2211.62 | 0.34677 | 1.17724 | -0.8446626 | 0.7263909 | 1.013856 | 1.280969 | 1.050621 | 0.4918118 | 1.411256 | 0.9860925 | -0.1437481 | 0.5727661 | 0.0145168 | 0.6041431 | 0.2256303 | 0.3406767 | 0.04241745 | 0.6443267 | 0.5388977 | 0.1753458 | -0.06720336 | 0.3345675 | 0.579731 | 0.2034942 | 0.5378056 | 0.4323216 | -0.2869648 | 0.6126382 | 0.8135408 | 0.2451465 | 0.3560656 | 0.4699808 | 0.2506855 | 0.2359938 | 0.3514352 | 0.6297763 | 0.1111314 | 0.1352893 | 0.1856611 | 0.5767523 | 0.2211906 | -0.002352179 | -0.008767756 | 0.2799553 | 0.3555459 | 0.05974196 | -0.02430795 | 0.4755645 | 0.09348997 | 0.1899637 | 0.008225439 | 0.6894969 | 0.2573242 | 0.2038664 | 0.4200668 | 0.3289021 | 0.1981083 | -0.2308697 | 0.2682657 | 0.1717548 | 0.2785146 | 0.1668015 | 0.0753903 | 0.2588098 | 0.0717665 | 0.2621443 | 0.2834769 | 0.2058881 | 0.0657309 | 0.03127591 | 0.6670528 | 0.3153761 | 0.1494586 | 0.1896755 | 0.09515799 | 0.2113188
2209.58 | -0.407014 | -0.596863 | 0.0313511 | 0.5928615 | 0.5617512 | 0.2914302 | -0.6701076 | 0.8110337 | 0.03293168 | 0.5216475 | 0.3374971 | 0.1285798 | 0.2196641 | 0.2534535 | 0.267707 | 0.01416236 | -0.1750751 | 0.01185615 | 0.07632038 | -0.1512288 | 0.2995303 | 0.2491364 | -0.1663333 | 0.1864692 | 0.2569213 | -0.04332687 | 0.1417159 | -0.124078 | 0.08847065 | 0.08462756 | 0.08251386 | 0.2101883 | 0.1491805 | 0.0998425 | 0.03648333 | 0.02062929 | 0.1695559 | -0.1386561204 | 0.2332335 | -0.1260231 | 0.07654838 | -0.02417932 | 0.2059729 | -0.4818563 | -0.07229675 | 0.06930515 | 0.2126608 | 0.07823039 | -0.01233939 | 0.09081605 | 0.07668997 | -0.05222402 | -0.1098734 | 0.08112994 | -0.1184409 | -0.1813231 | -0.2412557 | 0.04002094 | -0.07253931 | -0.2886901 | -0.08359702 | -0.1503198 | -0.04325514 | 0.1068674 | -0.1490564 | 0.329559 | -0.08427112 | 0.1799132 | 0.06334299 | -0.06823404 | 0.3182985 | -0.1554017 | 0.1192737 | 0.3238717 | 0.01625642 | 0.229029
2207.55 | -0.160828 | 0.152817 | 0.813628 | -0.201224 | 0.1107543 | 0.5871424 | 0.3727398 | 1.75009 | 1.947102 | 1.199241 | 0.3417104 | 0.4936116 | 0.01050968 | -0.1461527 | 0.4808094 | -0.04389196 | 0.2659076 | -0.03529779 | 0.4915282 | -0.1353683 | 0.2758512 | -0.0311759 | 0.1124568 | -0.0009079435 | -0.16995 | -0.08001558 | 0.05851229 | -0.1047185 | -0.05162813 | 0.4851269 | 0.2718079 | 0.07221716 | 0.340123 | 0.5492453 | 0.06332866 | 0.07020465 | 0.3500238 | 0.02673183 | 0.1106482 | 0.2197587 | 0.1514597 | 0.002875976 | 0.2255636 | 0.2204691 | 0.255706 | 0.3466037 | -0.08656244 | -0.02597059 | 0.1743333 | 0.2595193 | 0.07157889 | 0.2791404 | 0.4495789 | 0.2021643 | 0.2214353 | 0.2598623 | 0.1732505 | -0.1279396 | 0.1716775 | 0.2023828 | 0.188059 | 0.3371081 | 0.1311649 | 0.2232041 | 0.09332842 | 0.2519389 | -0.03719714 | 0.1055102 | 0.2561104 | 0.5156167 | 0.5544982 | 0.05756491 | 0.1135868 | 0.2874574 | 0.1581816 | 0.4180932
2205.52 | -0.152767 | -0.192763 | -0.1642861 | 0.4397216 | 0.8994117 | 0.5012707 | 0.03587029 | -0.1672884 | 0.8126418 | 1.875596 | 2.106916 | 2.143901 | 0.9237964 | 1.405189 | 0.6207505 | 0.9228885 | 0.9751122 | 0.9663044 | 1.247925 | 1.076537 | 1.056883 | 0.8838857 | 1.050122 | 0.7147149 | 1.428161 | 1.346694 | 1.073328 | 1.182917 | 1.003163 | 0.9099293 | 1.070254 | 1.153471 | 1.213498 | 1.120912 | 1.066106 | 0.9982615 | 1.262206 | 0.8754571 | 1.232191 | 1.394744 | 1.153118 | 0.9811975 | 1.098799 | 0.8015519 | 0.9983469 | 1.037922 | 0.8585931 | 1.187453 | 1.019408 | 1.110794 | 0.8953168 | 1.000677 | 1.081907 | 1.079299 | 1.195714 | 1.018362 | 1.173456 | 0.9239506 | 1.147263 | 0.9376435 | 0.8738601 | 1.043666 | 0.4032561 | 0.9250984 | 1.237971 | 0.9559444 | 1.180735 | 1.153481 | 0.7905008 | 1.124413 | 1.302574 | 0.6129245 | 0.7909724 | 1.105003 | 1.081708 | 0.9006125
2203.48 | 0.23621 | 0.271159 | -0.1882581 | 0.08725572 | 0.7852312 | 0.6528937 | 1.27137 | 0.6300275 | 0.8490961 | 1.407581 | 0.5381668 | 0.7938925 | 0.691257 | -0.04343776 | -0.02003982 | 0.2561771 | 0.4893999 | 0.4313175 | 0.3943172 | 0.2405833 | 0.2525541 | 0.1651836 | 0.01250415 | 0.2357805 | 0.09991939 | 0.6027455 | 0.08866198 | 0.3485369 | 0.6185795 | 0.01772438 | -0.1073268 | -0.05804674 | 0.3548014 | 0.009941856 | 0.09364664 | 0.3654584 | 0.5161685 | -0.1047755 | 0.06134111 | -0.08911131 | 0.4230201 | 0.3254719 | 0.5331715 | -0.0314011 | 0.326427 | 0.3140609 | 0.3896908 | 0.2793908 | -0.257517 | 0.18107 | 0.4993422 | -0.009417506 | 0.03114494 | -0.11693 | -0.09798546 | -0.003422122 | 0.02768263 | 0.2443951 | 0.3663752 | -0.05854222 | 0.4860942 | 0.018138 | -0.08037304 | 0.2855247 | -0.1542683 | -0.1680866 | 0.2281642 | 0.1530133 | 0.2274834 | 0.1238417 | 0.05046045 | 0.4618109 | 0.07841116 | -0.02802363 | 0.1770889 | 0.1400737
2201.45 | 0.244192 | 0.0207683 | 0.3133261 | 0.8843003 | 0.1971698 | 0.6611048 | 0.8885153 | 0.3324719 | 1.03228 | 0.9853145 | 1.016544 | 0.3006377 | 0.2884089 | 0.4590653 | 0.192388 | 0.1514377 | -0.04495155 | 0.4330081 | 0.3208142 | 0.2348485 | 0.2044013 | 0.2516837 | 0.2922638 | 0.1476241 | 0.3576822 | 0.07839408 | 0.1533059 | -0.1931442 | 0.4045764 | 0.2233066 | 0.2999033 | 0.02286821 | -0.5041587 | 0.1921278 | 0.07277613 | -0.04754399 | -0.1807306 | 0.2567404 | 0.01247518 | -0.03674288 | 0.2050707 | 0.3769884 | 0.284872 | 0.1851019 | -0.02835226 | 0.02863685 | 0.1408817 | 0.1524292 | 0.002061982 | 0.1534832 | 0.1762019 | 0.5171527 | -0.01977104 | -0.2398863 | 0.2915603 | -0.0005872558 | 0.07724619 | -0.06910297 | 0.09729027 | -0.1033078 | -0.0241436 | 0.1385143 | -0.1247108 | 0.06085184 | -0.1563216 | 0.3921609 | -0.1632635 | 0.05528124 | -0.01817506 | 0.1480892 | 0.09099934 | 0.06784287 | -0.04851643 | -0.01405816 | 0.4687595 | 0.1365459
2199.41 | 0.537859 | -0.372494 | 0.9593629 | 0.306844 | 1.992732 | 0.716326 | 0.315477 | 0.273289 | 0.5329006 | 1.08467 | 0.2566518 | 0.4257902 | 0.3495603 | 0.2301048 | 0.08700877 | -0.07398044 | 0.2258481 | 0.6055517 | 0.4909261 | -0.1602998 | 0.1561637 | -0.05154467 | -0.1839151 | -0.03742873 | 0.4209976 | -0.1042988 | -0.2446599 | 0.2163961 | 0.2635236 | 0.1608715 | -0.02500492 | 0.2500233 | 0.07543756 | 0.2529483 | -0.1428815 | 0.1980173 | 0.04985479 | -0.1617846 | -0.06082526 | 0.08862658 | -0.08611934 | 0.1359409 | 0.2075828 | -0.1586617 | -0.0169901 | 0.1572823 | 0.1610072 | 0.2453533 | 0.3590488 | 0.101177 | 0.1211552 | 0.3611884 | -0.04639674 | 0.1736696 | 0.04737195 | 0.3194657 | 0.2735558 | 0.3981615 | 0.2180004 | 0.07161141 | 0.3675548 | 0.3560915 | -0.02234182 | 0.08034348 | 0.2073854 | 0.05117737 | -0.2372006 | 0.3725478 | 0.5656898 | 0.2214441 | 0.2779381 | 0.2601254 | 0.4103721 | 0.000654301 | 0.1028389 | 0.5242793
2197.38 | -0.59709 | -0.241983 | 0.4165297 | 1.068943 | 0.1720422 | 0.2948019 | 1.075745 | 0.3092325 | 0.4243311 | 0.9913852 | 0.782319 | 0.1219158 | 0.142904 | 0.0744943 | 0.1515212 | -0.2492478 | 0.1067024 | -0.07526957 | -0.02213622 | 0.03089438 | 0.1079835 | 0.06046673 | 0.07197123 | 0.1195411 | -0.02729698 | -0.4575606 | 0.01653262 | 0.06508721 | 0.4151055 | -0.2181846 | 0.06441323 | 0.2575327 | -0.07687963 | 0.2411722 | -0.2116067 | 0.4926102 | -0.1334447 | 0.02976208 | 0.207229 | -0.03031435 | -0.1334295 | -0.00747215 | 0.301477 | -0.1848281 | 0.1654145 | 0.187949 | 0.03539453 | 0.04615135 | 0.08184968 | 0.02430137 | 0.2123705 | 0.1810888 | 0.07331505 | -0.1200225 | -0.2696274 | -0.01866594 | 0.2507149 | 0.280292 | -0.1494859 | -0.07032046 | 0.2710029 | 0.1342746 | -0.01724822 | 0.07565471 | 0.05903248 | 0.05293265 | 0.0549021 | 0.08026871 | 0.1744389 | 0.1001973 | 0.1480233 | -0.0832498 | 0.3088576 | -0.1054436 | -0.1157668 | -0.08709725
2195.34 | 0.0774505 | 0.269468 | 1.303885 | 0.02754008 | 0.4496622 | 0.2061148 | 1.740525 | -0.4167337 | 1.511432 | 0.7053613 | -0.02510994 | 0.4841852 | 0.4976198 | 0.3095496 | 0.06855069 | 0.2601352 | 0.402627 | 0.683138 | 0.5376373 | 0.2715761 | 0.2794026 | 0.3924859 | 0.2305502 | 0.1552449 | 0.1837224 | 0.1406871 | 0.2055374 | 0.2552642 | 0.4692188 | 0.1836335 | 0.2998319 | 0.2649185 | 0.4289305 | 0.3519568 | 0.08581588 | 0.3971095 | 0.2693851 | 0.3435975 | 0.4506395 | 0.3626368 | 0.3070686 | 0.190553 | 0.200615 | 0.5943562 | 0.4946596 | 0.6084058 | 0.6178589 | 0.5059111 | 0.3899736 | 0.3617125 | 0.4498225 | 0.1966477 | 0.2905136 | 0.1473766 | 0.1942833 | 0.448213 | 0.2526229 | 0.3334937 | 0.4339565 | 0.4462611 | 0.4424249 | 0.3998769 | 0.329588 | 0.09583599 | 0.4473005 | 0.6411753 | 0.2011943 | 0.007696336 | 0.3689282 | 0.3451386 | -0.005802799 | 0.135297 | 0.2810155 | 0.4479759 | 0.2030366 | 0.2293251
2193.3 | 0.323377 | 0.0189846 | -0.3310298 | 0.5628724 | 0.20658 | 0.1170734 | 0.7857629 | 0.1426648 | 1.428457 | 0.7025693 | -0.260584 | 0.08397936 | 0.2918699 | 0.5450859 | 0.4233543 | 0.4298362 | 0.6748409 | 0.4664693 | 0.3899573 | 0.122684 | -0.01243521 | 0.3837772 | 0.2919651 | 0.06958866 | 0.3466637 | 0.2028339 | -0.0194073 | 0.2748675 | 0.1087698 | 0.342117 | 0.1203342 | 0.2234138 | 0.3005147 | -0.02425543 | -0.1040019 | 0.1308953 | 0.1365381 | 0.0969432 | -0.1599753 | 0.1211952 | 0.06471156 | 0.1691243 | 0.1490417 | 0.008336561 | -0.1512619 | 0.1261393 | 0.05460152 | 0.3564218 | 0.03943479 | 0.1868719 | 0.05309075 | 0.2127525 | 0.06864999 | 0.09780252 | -0.04867585 | 0.2810948 | -0.06222559 | -0.1008272 | 0.2121685 | 0.109422 | -0.06964843 | 0.2504222 | -0.03041235 | -0.1030694 | 0.2504724 | 0.08433442 | -0.09117656 | 0.3010803 | 0.3688083 | 0.2245592 | -0.1348071 | -0.1574652 | 0.08301687 | 0.07592266 | 0.01023722 | -0.01416905
2191.26 | -1.24026 | -0.0410401 | -0.01208777 | -0.1826129 | -0.08108212 | 0.2183247 | 0.06824698 | -0.01247391 | 1.394845 | 0.6022427 | 0.3140482 | -0.2216101 | 0.5254063 | 0.09830509 | -0.02797826 | 0.04048924 | 0.2891708 | 0.3966207 | 0.2419309 | 0.3891502 | 0.06181165 | -0.2340018 | 0.06107415 | 0.03337175 | 0.0957205 | -0.05162569 | 0.1225213 | -0.5102585 | 0.5046699 | -0.05964842 | -0.15679 | -0.06203893 | -0.0964723 | 0.06356765 | -0.0006546923 | -0.0377445 | 0.02918618 | 0.04581868 | -0.06357952 | 0.07458919 | -0.1531559 | -0.4376463 | 0.0735862 | 0.008049161 | 0.03273822 | -0.2100488 | -0.02018931 | -0.231723 | 0.1523496 | -0.3539544 | -0.2703442 | -0.1364181 | 0.09087156 | 0.04839082 | 0.00151196 | -0.2028308 | -0.0840377 | -0.1202645 | -0.2294944 | 0.06523024 | 0.1010214 | -0.04565626 | -0.09742828 | -0.130823 | 0.05392901 | 0.138124 | 0.3730331 | -0.1370273 | -0.118576 | -0.3102514 | -0.2387686 | -0.3273782 | -0.2117789 | 0.04658402 | -0.03548184 | 0.03598479
2189.22 | 0.386538 | 0.851291 | 0.8796243 | 1.50475 | 0.3486201 | 1.795741 | 2.349916 | 1.831963 | 1.191332 | 0.7853729 | 0.8897354 | 0.3293221 | 0.5886671 | 0.5546011 | 0.5435784 | 0.38499 | 0.09954069 | 0.03468403 | 0.5814669 | 0.2903009 | 0.2581804 | 0.2465993 | 0.2208447 | -0.1729109 | 0.2357678 | 0.1091052 | 0.2408291 | 0.217035 | 0.1205314 | 0.3685162 | 0.3465529 | 0.5062151 | 0.2870282 | 0.4936462 | 0.1518586 | -0.08431494 | 0.4593784 | 0.3366472 | -0.1140132 | 0.4180581 | 0.1900192 | 0.004457628 | 0.1206612 | 0.1300276 | 0.3150414 | -0.03414294 | 0.442263 | 0.3512722 | 0.1919415 | 0.324703 | 0.2844977 | 0.1005017 | 0.3571265 | -0.0008272655 | 0.2959589 | 0.1671232 | 0.2359764 | 0.323988 | 0.4019352 | 0.06985521 | 0.3688795 | -0.1224135 | 0.1530596 | 0.08580943 | -0.02035322 | -0.050957 | 0.2279621 | 0.3517308 | -0.02008831 | -0.01540516 | 0.2190162 | 0.3327097 | 0.2746781 | 0.1893273 | -0.1296385 | 0.2577304
2187.18 | 0.251387 | -0.0659339 | 0.2964019 | 0.2909744 | 0.5908745 | 0.8971031 | -0.6552427 | -0.6574912 | 1.061648 | 0.01401029 | -0.3428894 | 0.3082908 | 0.09118092 | 0.3774507 | 0.2600854 | 0.438794 | 0.008372669 | 0.0637471 | 0.3842744 | 0.04566116 | -0.03299631 | 0.1427207 | -0.2529493 | 0.1091309 | 0.08366674 | 0.1486245 | 0.06740678 | 0.06650062 | 0.1270633 | 0.236481 | -0.003642981 | -0.02315833 | 0.2557777 | -0.1243111 | -0.1829671 | 0.1130855 | -0.03615892 | 0.1645504 | 0.1766045 | 0.3954528 | 0.2651937 | 0.4223551 | 0.2657601 | 0.3255049 | 0.1346194 | 0.1417834 | 0.3199249 | 0.5202036 | 0.499936 | -0.2160843 | 0.4248918 | -0.05203419 | 0.0381605 | 0.1209754 | 0.02997222 | -0.0969598 | -0.02909532 | 0.3295366 | -0.01566529 | -0.1207295 | 0.5632753 | -0.0287949 | 0.08686666 | 0.3029579 | -0.1186033 | 0.3216803 | 0.05914328 | -0.03747932 | -0.2624015 | 0.1333816 | 0.1655337 | 0.1155453 | -0.01847631 | -0.2031043 | 0.09365023 | -0.08070811
2185.15 | 0.592375 | 1.11205 | 1.761926 | 0.6037278 | -0.1164809 | 1.760717 | 1.29102 | 1.566909 | 0.4936248 | 1.288455 | 0.8543842 | 1.143922 | 0.3742661 | 0.4938079 | 0.6580407 | -0.2368807 | 0.454878 | 0.3374874 | 0.3331621 | 0.216052 | 0.3590081 | 0.1371918 | -0.09203189 | 0.343083 | 0.2736613 | 0.06692605 | 0.1874303 | 0.5504907 | 0.3048671 | 0.1541061 | 0.4023134 | 0.03311369 | 0.3708368 | 0.2341938 | 0.3119571 | 0.1398639 | 0.2497763 | 0.3099476 | 0.3691796 | 0.3239325 | 0.1454285 | 0.4743671 | 0.265062 | 0.1554143 | 0.4673333 | 0.171561 | 0.3445538 | 0.5674676 | 0.4420667 | 0.316455 | 0.3705066 | 0.2595149 | 0.1097156 | 0.2429217 | 0.2766537 | 0.2488013 | 0.4378362 | 0.2377865 | 0.4447892 | 0.2009518 | 0.1476626 | 0.1866646 | 0.3626035 | 0.5450501 | -0.06995818 | -0.158583 | 0.110301 | 0.2561182 | 0.3984047 | 0.1605895 | 0.3323499 | 0.2404712 | 0.05487835 | 0.4060081 | 0.1464715 | 0.3864764
2183.1 | -0.685728 | 0.242387 | 0.5142672 | 0.2995653 | 1.131053 | -0.08941856 | -0.1448989 | 0.1239211 | 0.6338004 | 0.7040462 | 0.6722402 | 0.4552579 | 0.2429369 | 0.7330065 | 0.2253776 | -0.2032527 | 0.5610594 | 0.4900706 | 0.1111407 | -0.1741057 | -0.3705872 | 0.1812276 | -0.0279274 | 0.2118279 | 0.1227806 | -0.2090039 | 0.04006295 | -0.1358405 | 0.01993216 | -0.0004607776 | 0.4670077 | 0.2359116 | 0.1689638 | -0.06515134 | 0.07561312 | -0.07716874 | 0.1222646 | 0.04125419 | 0.04914151 | -0.1866381 | 0.05038646 | -0.1074842 | 0.04532987 | -0.1365036 | 0.06913248 | 0.1772246 | -0.04490265 | -0.04323979 | -0.07913101 | -0.1265085 | -0.2199981 | -0.354824 | 0.27903 | 0.2676306 | -0.01280364 | 0.0825856 | 0.2465585 | 0.341443 | -0.0215116 | -0.01402093 | 0.1953984 | 0.1581406 | -0.01982583 | -0.1147892 | -0.04516503 | -0.1504725 | 0.0889525 | 0.2815106 | -0.2573584 | 0.09049389 | 0.1830088 | -0.146172 | 0.1535481 | -0.08104098 | -0.06898188 | 0.04947603
2181.06 | 1.60754 | 0.563167 | 0.2197937 | 1.520633 | 1.142949 | 1.680291 | 0.9420511 | 1.966117 | 0.872315 | 0.4039546 | 1.253822 | 0.4327495 | 0.8188054 | 0.5340527 | 0.2058681 | 0.3935192 | 0.4734002 | 0.3021453 | 0.2059215 | 0.4359103 | 0.09522851 | 0.2750299 | 0.2563344 | 0.5688418 | 0.6064402 | 0.2477117 | 0.307957 | 0.4952599 | 0.2966328 | 0.3824156 | 0.2394187 | 0.4390199 | 0.4793115 | 0.2216297 | 0.01037615 | 0.2912023 | 0.2151652 | 0.2120802 | 0.2897409 | 0.4979097 | 0.07772843 | 0.1643242 | 0.582113 | 0.3521969 | 0.5499553 | 0.2564077 | 0.3220955 | 0.2487755 | 0.3997817 | 0.4552934 | 0.3605253 | 0.2510606 | 0.1803385 | 0.1462177 | 0.1128878 | 0.3554729 | 0.03116195 | -0.01789048 | 0.07332318 | 0.2099355 | 0.5113405 | -0.06548599 | 0.2079754 | 0.05536174 | 0.1753191 | 0.1751862 | 0.2390052 | 0.3068972 | 0.1607106 | 0.3865654 | 0.3517323 | 0.004456377 | -0.08847935 | 0.09181941 | 0.1303897 | 0.2738713
2179.02 | -0.0516278 | -0.497038 | 0.4022569 | -0.4007044 | 0.4902639 | 0.736517 | 1.408965 | 1.140983 | 0.8679195 | 0.1028802 | 0.4086353 | 0.1717594 | 0.2970805 | 0.2627262 | 0.2828191 | 0.01654836 | 0.3383669 | 0.3589435 | 0.1054225 | 0.1437229 | 0.2198587 | 0.1744844 | 0.05371335 | 0.2191979 | 0.3099454 | 0.1688361 | 0.235255 | 0.3464438 | 0.4766249 | -0.1117426 | 0.2317146 | 0.008422101 | 0.1314271 | -0.2713949 | -0.05448563 | 0.02559296 | 0.1871184 | 0.0664279 | 0.2129478 | 0.1581437 | 0.1055125 | 0.2657142 | -0.0515508 | -0.03713076 | 0.1781249 | 0.1654383 | -0.2373156 | -0.2391995 | 0.1471491 | 0.2569257 | 0.08791221 | 0.2724713 | 0.13077 | 0.3909957 | 0.06820861 | 0.2869412 | 0.4013382 | 0.3302878 | 0.2902823 | 0.1411077 | 0.3393459 | 0.2474739 | 0.09479542 | 0.1040231 | 0.006125082 | 0.4523663 | -0.1470443 | 0.1858897 | 0.1160042 | -0.0001309065 | 0.4239206 | 0.1554987 | 0.1579676 | 0.1685383 | 0.03689662 | 0.4742333
2176.98 | 0.241536 | 1.10939 | -0.319486 | -0.2268555 | 0.07744765 | 0.6033983 | 0.9227755 | 1.12481 | 0.4741709 | -0.2943639 | 0.2320363 | 0.3390626 | 0.4336728 | 0.3335815 | 0.4073684 | 0.3243195 | 0.4729031 | 0.6362784 | 0.05356233 | 0.04685758 | -0.1185033 | 0.1723625 | -0.1236385 | 0.6016675 | -0.05950829 | 0.2618156 | 0.5288918 | 0.07615874 | -0.07415605 | 0.2243725 | 0.07815367 | -0.0559025 | 0.27145 | 0.1630337 | -0.3628106 | 0.126019 | -0.132752 | -0.005609852 | 0.06284905 | 0.2332314 | 0.1093909 | 0.2453103 | 0.2419673 | -0.0849244 | -0.2903498 | 0.3191332 | 0.1060938 | -0.3121793 | 0.08981899 | 0.08324696 | 0.2060834 | 0.4409989 | 0.2523472 | 0.3433742 | 0.09713191 | 0.1208716 | -0.03302035 | 0.09347652 | 0.2879477 | 0.5599858 | 0.338171 | 0.4388124 | 0.3478095 | -0.1392885 | -0.0160291 | -0.0507548 | 0.02849166 | -0.03258816 | 0.1451064 | 0.1743646 | 0.3018532 | -0.08320057 | 0.01504197 | 0.1245432 | 0.5042571 | 0.2114285
2174.94 | 0.201307 | 0.191961 | 1.197415 | -0.3870802 | -0.3336421 | 0.6619355 | 0.9596402 | 0.393592 | 0.7643308 | 0.3556418 | 0.4858362 | 0.1251411 | 0.4724964 | 0.5271451 | 0.43348 | -0.2929051 | -0.1472685 | 0.08524397 | 0.1723682 | 0.4377432 | -0.06647174 | 0.02462096 | 0.3340177 | 0.1553181 | 0.2297711 | 0.1850763 | -0.05480266 | -0.04725245 | 0.2538019 | -0.07274599 | 0.07137668 | 0.4413184 | 0.1434081 | -0.1092366 | 0.3046575 | -0.01740505 | 0.182364 | 0.1179517 | 0.01014381 | 0.3816331 | -0.1056917 | -0.01876467 | 0.1209916 | 0.3063872 | 0.04692528 | -0.0631045 | -0.01374988 | 0.1518127 | 0.1303407 | 0.1784088 | 0.05634478 | 0.0250247 | 0.3497903 | 0.1497608 | 0.2971255 | -0.04505245 | 0.09377975 | -0.04542851 | 0.04219548 | -0.09433812 | 0.3370679 | -0.1257763 | 0.1132835 | -0.1136601 | -0.03753882 | -0.0416947 | 0.1558892 | 0.3830979 | -0.06910843 | 0.1052077 | 0.01009061 | 0.2882074 | 0.09228516 | 0.05734497 | -0.1017986 | 0.02182196
2172.89 | 0.494353 | -0.86835 | 0.7622141 | -0.02498357 | 0.5423736 | 0.197888 | 0.7104343 | 0.8523257 | 0.6653737 | 0.624616 | 0.7890969 | 0.05398791 | 0.8767705 | 0.01402086 | 0.4831455 | 0.01812065 | 0.5022493 | -0.02588911 | 0.290977 | 0.04811177 | 0.03473037 | 0.2923026 | 0.158407 | 0.1729125 | 0.2751725 | 0.2801216 | 0.4106984 | 0.2202494 | 0.3387892 | 0.4602825 | -0.008087011 | 0.2073453 | -0.1793799 | -0.0151648 | -0.02763013 | -0.1117684 | -0.0628343 | 0.3395877 | -0.1645589 | 0.1401005 | 0.1918995 | -0.01428791 | -0.07295757 | -0.1317159 | 0.3852294 | -0.3468878 | 0.1105779 | 0.05524463 | 0.3662653 | 0.2495556 | -0.1904114 | 0.292723 | -0.259587 | 0.1271624 | 0.4242518 | 0.4475553 | 0.1721337 | 0.4987653 | 0.4310899 | 0.1780318 | -0.1273156 | -0.03149699 | 0.1230725 | 0.1809182 | 0.1610875 | -0.008162334 | -0.1308855 | -0.1767091 | 0.2782269 | 0.2555501 | 0.03607836 | -0.1204232 | 0.04812272 | 0.1132383 | 0.4138709 | 0.2225805
2170.85 | -0.307902 | -0.309663 | 0.8508663 | -0.4266041 | -0.4375002 | 0.02075759 | 0.9846375 | -0.02298993 | 0.6894703 | 0.6079671 | 0.09423499 | 0.4114042 | 0.6221263 | 0.2818885 | 0.5079786 | 0.08672888 | 0.05562838 | 0.1078319 | 0.2388325 | 0.1951014 | -0.03462608 | 0.04843606 | 0.203341 | -0.07738795 | 0.1008887 | 0.2056332 | 0.2668195 | -0.1214051 | 0.1073748 | 0.1894281 | 0.03487677 | 0.09612333 | -0.08740413 | -0.04251924 | 0.0549742 | -0.08416429 | 0.0583448 | 0.0738642 | 0.05115377 | -0.1743241 | 0.1487872 | 0.06356363 | 0.1965405 | -0.05754566 | -0.1292718 | 0.5165506 | -0.05780328 | 0.007678373 | 0.1390443 | 0.1506209 | -0.04650564 | 0.2196629 | -0.1125756 | 0.2999857 | -0.3019313 | -0.1086135 | -0.237162 | 0.1409474 | -0.1064159 | -0.08630669 | -0.323339 | 0.185242 | 0.08441987 | -0.3531512 | -0.127471 | -0.1942571 | -0.1000754 | 0.09294154 | -0.008127366 | -0.2281594 | -0.01025444 | -0.04093287 | 0.199569 | -0.0006950907 | -0.143982 | -0.01602276
2168.81 | 2.08025 | 2.53469 | 2.225334 | 0.7883928 | -0.9878344 | -0.1076075 | 2.163533 | 0.5771395 | -0.4558975 | 1.448985 | 1.448624 | 1.578395 | 1.2206 | 0.794011 | 0.7276008 | 0.9369453 | 0.8297126 | 0.6812387 | 1.235489 | 0.683354 | 0.725522 | 0.8295419 | 0.5906157 | 0.8677769 | 0.7314175 | 1.010069 | 0.3672862 | 0.5132059 | 0.9500075 | 0.7243482 | 0.9321681 | 0.8634809 | 0.6634343 | 0.6622274 | 0.771816 | 0.7486108 | 0.7166903 | 0.4427393 | 0.5597974 | 1.023887 | 0.4719806 | 0.8247144 | 0.8806099 | 1.016493 | 0.5765727 | 0.8444565 | 1.139727 | 0.9847656 | 0.9855267 | 1.125331 | 0.5613293 | 0.6351109 | 0.6934292 | 0.5951368 | 0.9477316 | 0.8230385 | 0.5733897 | 0.9540022 | 0.9907138 | 0.5760472 | 0.5785317 | 1.036729 | 0.8506591 | 0.8695312 | 1.096752 | 0.7169337 | 0.9311684 | 0.6799046 | 0.5351834 | 0.8978281 | 0.6027128 | 0.672945 | 0.6685302 | 0.569217 | 0.6637059 | 0.4281946
2166.76 | -0.769767 | -0.430527 | -0.1146168 | -0.7135744 | 1.605628 | -0.5206046 | -0.03841079 | 0.7482023 | -0.5999506 | 0.1955384 | 0.3281967 | 0.03126924 | 0.2576434 | -0.2059652 | 0.7275418 | 0.05649494 | 0.2880208 | -0.4274539 | 0.354109 | 0.02502095 | -0.001966505 | -0.07187027 | 0.003214289 | -0.1867333 | 0.239566 | -0.06253907 | -0.190575 | 0.3680964 | 0.03711796 | 0.1624911 | 0.1225742 | 0.0219288 | 0.2925255 | -0.07170347 | 0.02533992 | -0.1258439 | 0.2288905 | -0.2125352 | -0.07761364 | -0.07035049 | -0.009022523 | -0.07231134 | -0.1671194 | -0.1289 | 0.08800244 | 0.2952543 | -0.02861253 | -0.2086488 | 0.0762627 | 0.2224992 | 0.0962527 | -0.09506929 | -0.207572 | -0.182575 | -0.1439053 | -0.02578461 | 0.2621858 | -0.3057884 | 0.1860033 | 0.140795 | -0.2267811 | 0.08394266 | -0.2120859 | -0.02914279 | -0.09308905 | -0.1525643 | -0.2080133 | 0.04753776 | 0.2010107 | 0.02386155 | 0.2161933 | 0.09438366 | 0.1378075 | -0.1041601 | 0.1539099 | -0.006170542
2164.71 | 0.570624 | 0.27087 | -0.5500111 | 0.8764887 | 0.4379747 | 0.7339221 | 1.474162 | -0.08150768 | 1.330587 | 0.4667634 | 1.161558 | 0.1511418 | 0.4160179 | 0.2575952 | 0.3131281 | 0.3477054 | 0.5035491 | 0.3423511 | 0.08266521 | 0.09825931 | 0.09986296 | 0.1004026 | 0.3436062 | 0.1737404 | -0.05744453 | 0.2316205 | 0.1541647 | 0.02847083 | 0.100522 | -0.08150283 | 0.06957085 | -0.2092422 | -0.004945467 | 0.2190054 | 0.3032919 | -3.450445e-05 | 0.2536375 | 0.1325858 | -0.1290747 | 0.03086077 | -0.1236389 | 0.3724121 | 0.02888949 | 0.3109781 | 0.2100449 | -0.009047681 | 0.2174959 | 0.4516731 | 0.3870968 | -0.0455671 | -0.2463834 | 0.4679851 | 0.1846156 | 0.2107603 | 0.2525119 | 0.1011279 | -0.02437678 | -0.1018457 | 0.01606059 | 0.04684086 | -0.08066339 | 0.131756 | 0.6275008 | 0.2680117 | -0.01414763 | 0.00188901 | 0.04341331 | 0.3423981 | 0.2817032 | -0.1186077 | 0.07419511 | 0.1258611 | -0.1244011 | 0.1499363 | 0.2290158 | -0.1238039
2162.67 | 0.625231 | -0.884927 | 1.680833 | 1.130072 | 0.6519171 | 1.179691 | 0.4631762 | 0.7070973 | 0.9698844 | 0.8344647 | 1.186386 | 0.3190279 | 0.8176948 | 0.1601238 | 0.2892806 | -0.1408861 | -0.1823292 | 0.1859377 | 0.1285391 | 0.2199328 | 0.2262648 | 0.4191635 | 0.4652499 | -0.002240358 | 0.2793216 | 0.1606375 | 0.08443759 | 0.1042257 | 0.09122549 | -0.08090044 | 0.3829233 | 0.1699405 | -0.2289991 | 0.07077073 | -0.004178528 | 0.07702958 | 0.1809288 | 0.1120466 | -0.3264887 | 0.1569046 | -0.1887991 | 0.3785112 | 0.1515828 | -0.2003672 | 0.06431947 | 0.5657385 | 0.02437306 | 0.0144636 | 0.2837698 | 0.004028398 | 0.0209715 | 0.2268402 | -0.2034159 | 0.5069533 | 0.3318391 | 0.2523937 | -0.1156024 | -0.2392938 | 0.2612798 | 0.09919068 | 0.21209 | 0.3999304 | 0.05243014 | 0.1511722 | -0.03238612 | 0.2291485 | -0.09522116 | 0.3693416 | 0.2896091 | 0.2510764 | 0.2984262 | -0.1351371 | 0.2720042 | 0.08736744 | 0.3770197 | 0.2213285
2160.62 | -0.367867 | -0.85032 | 0.911305 | 0.7610376 | 0.7236896 | 1.054592 | 0.3098326 | 0.6379009 | 0.8058024 | 0.4892087 | -0.02596087 | -0.03636064 | 0.6577616 | 0.7207473 | 0.1440049 | 0.005167317 | 0.03504008 | 0.3468776 | 0.1746192 | 0.3901151 | 0.5233917 | -0.01788777 | 0.1731895 | -0.2023106 | 0.2497201 | 0.2366832 | 0.2831802 | -0.01455429 | 0.03352845 | 0.1642279 | 0.06248892 | 0.06193292 | 0.1081411 | 0.3617095 | 0.02978179 | 0.2275348 | 0.1570696 | 0.1891877 | 0.1353289 | 0.1124484 | 0.1122541 | 0.3850137 | 0.347116 | 0.2638696 | 0.3338378 | 0.0681846 | 0.2698421 | 0.1139516 | 0.1811155 | 0.00537369 | 0.1177668 | 0.3277647 | 0.140721 | 0.1206162 | -0.0276665 | 0.403836 | 0.1349033 | 0.4283405 | 0.1167406 | 0.151351 | 0.6757745 | 0.3518149 | 0.1358085 | 0.3275085 | 0.1936269 | 0.2852832 | 0.4005084 | 0.07962002 | 0.322177 | -0.08682613 | 0.0351958 | 0.04307726 | -0.1607732 | -0.02360437 | 0.03672763 | 0.5415805
2158.57 | 0.543728 | -0.149095 | 0.4744046 | 1.626732 | 0.8912362 | 0.9297946 | 0.2998039 | 0.7584997 | 0.3505901 | -0.4259742 | 0.5240684 | 0.6564854 | 0.03381732 | 0.1101998 | -0.1224163 | -0.04347375 | 0.4725959 | 0.02023348 | 0.2942995 | 0.2917878 | -0.1064027 | -0.06465116 | 0.02805871 | -0.158302 | -0.341374 | 0.09361437 | -0.05476649 | -0.03509373 | 0.02492842 | -0.1266899 | 0.08391974 | 0.02767558 | 0.1770524 | 0.1892411 | -0.107167 | 0.4024667 | -0.0619227 | 0.2665518 | 0.1100491 | 0.2389453 | 0.04796635 | 0.1968451 | 0.176455 | 0.1183928 | 0.116008 | 0.5472485 | 0.2955286 | -0.03063583 | 0.07895969 | 0.05594885 | 0.141656 | 0.1608266 | 0.2900106 | -0.1191387 | 0.1493554 | -0.2740165 | 0.06863253 | 0.02302856 | 0.02161177 | -0.1135691 | 0.09087633 | 0.2314467 | 0.2676424 | 0.1872834 | -0.1166813 | 0.2433774 | 0.1890271 | 0.03428007 | 0.2329588 | -0.05905036 | -0.08148262 | 0.2214988 | -0.00832224 | 0.1337895 | 0.01315506 | -0.3339697
2156.53 | -0.259057 | -0.781275 | 0.4655418 | 1.298469 | -0.1311919 | -0.1949407 | 0.8618352 | 0.9260908 | 0.628782 | -0.4348968 | -0.1635776 | -0.3642292 | -0.2492307 | 0.4747171 | 0.221772 | 0.03016995 | 0.374061 | -0.2575373 | 0.2925764 | -0.1484606 | 0.04423821 | 0.4495801 | 0.2250828 | 0.495561 | 0.06703597 | 0.04847576 | 0.07064401 | 0.1888728 | 0.08962779 | 0.07067426 | 0.2519639 | -0.03050241 | -0.07088588 | -0.007808409 | -0.0002571891 | 0.3092077 | -0.0371165 | -0.02191643 | 0.1099264 | 0.1462365 | 0.1792729 | -0.2592696 | 0.05437676 | -0.0271964 | 0.09363574 | -0.1923238 | 0.1744626 | 0.1418279 | -0.4127786 | -0.1367725 | 0.2875999 | -0.1518034 | 0.2689339 | 0.1781998 | 0.05806895 | 0.1946692 | 0.1487758 | -0.2358586 | 0.2683517 | -0.03705948 | 0.01837337 | 0.03865039 | -0.06415917 | 0.04765228 | 0.3049149 | 0.2254305 | 0.2458595 | -0.4739384 | -0.09989281 | 0.04158129 | -0.1734889 | 0.05872527 | -0.0998213 | -0.02577886 | -0.01077832 | 0.3508802
2154.48 | -1.06193 | -0.413518 | 0.02723371 | 0.5859244 | 0.1802465 | 0.4420548 | 0.5196449 | 1.473787 | 0.2742934 | -0.1088095 | -0.5654461 | -0.6222099 | 0.003736533 | 0.3017523 | -0.1403046 | 0.03069745 | -0.08995437 | 0.1963207 | 0.2914466 | -0.05233166 | -0.09782493 | 0.3051196 | 0.1543738 | 0.2959581 | 0.2311663 | 0.2962033 | -0.09663523 | 0.1695018 | 0.05693389 | -0.09735037 | -0.01873123 | 0.009321038 | -0.0259896 | -0.08290689 | 0.1307861 | -0.2229586 | -0.1831661 | 0.1530322 | 0.2569975 | -0.1903476 | -0.1281995 | -0.05630707 | 0.2245658 | 0.1199006 | -0.4894732 | -0.1749946 | -0.02041964 | 0.3871719 | 0.02290599 | 0.353877 | 0.1166672 | -0.07385324 | 0.1017678 | -0.06065836 | 0.1131437 | -0.1656713 | 0.1560207 | 0.2858507 | -0.02108958 | 0.2344921 | 0.1900376 | 0.01753547 | -0.3964824 | 0.2010656 | -0.005057973 | -0.1100476 | -0.08766778 | -0.225503 | 0.07948162 | -0.02874873 | 0.002806241 | -0.1283451 | -0.09403856 | 0.1315722 | 0.1356573 | 0.4498568
2152.43 | -0.388711 | -0.0458468 | 1.302512 | 0.7272293 | 0.1587869 | -0.6832363 | -0.2505717 | 0.782813 | -0.151684 | 0.02839848 | 0.603924 | 0.549326 | 0.4268417 | -0.335431 | 0.4499427 | -0.1392747 | 0.3241548 | 0.01586314 | 0.3154023 | 0.165381 | 0.07697199 | 0.1117898 | 0.1573403 | 0.1695762 | 0.2240538 | 0.007330797 | 0.4919539 | 0.2238404 | 0.1218697 | 0.2226684 | 0.2716835 | 0.09816452 | -0.1761673 | 0.2806872 | 0.4324487 | 0.2937514 | 0.01198882 | -0.1110509 | 0.2096816 | -0.01468529 | 0.1743694 | 0.14725 | 0.2237164 | 0.29148 | 0.0007908685 | 0.01376646 | -0.09387421 | 0.6078309 | 0.2397101 | 0.2595601 | 0.2140383 | 0.2729511 | 0.1788871 | 0.1886916 | 0.265654 | -0.06250165 | 0.1146535 | -0.09487009 | 0.006833064 | 0.04249874 | 0.117835 | -0.1002024 | 0.2218936 | 0.2085695 | 0.002130398 | 0.1882664 | -0.03102257 | 0.04790893 | 0.4784478 | 0.290951 | 0.496241 | 0.1726877 | 0.2040714 | 0.1424326 | 0.3062975 | 0.1580088
2150.38 | 1.09395 | 0.797939 | 0.0530195 | 0.9606548 | 0.75654 | 0.09568905 | -0.4011501 | -0.6706899 | 1.009318 | 0.1672057 | -0.03668754 | 0.2932404 | 0.3616183 | 0.3920561 | 0.04146653 | -0.1385119 | 0.1527881 | -0.1894494 | -0.09897593 | -0.08060735 | 0.3003985 | -0.03297706 | -0.03441917 | -0.05419243 | 0.5579545 | -0.03770743 | 0.2267765 | 0.1078282 | 0.0647699 | 0.2991676 | -0.1205411 | 0.04104844 | 0.1616773 | 0.2294267 | -0.02227542 | 0.2495243 | 0.2069217 | -0.05810345 | 0.3094789 | -0.08296004 | -0.1083044 | -0.1365862 | -0.2164686 | -0.02486548 | -0.2405591 | 0.03248678 | 0.1248513 | 0.3159466 | -0.006283154 | -0.4196659 | -0.07869194 | -0.2091162 | -0.1584349 | -0.1225496 | 0.3205777 | -0.007787692 | -0.1948431 | 0.2806556 | -0.01353931 | 0.1676751 | -0.02747096 | 0.4169201 | 0.3032014 | -0.1250949 | -0.03948586 | -0.001695077 | 0.001031322 | 0.1023136 | 0.1701755 | 0.2444821 | -0.0835352 | 0.1324223 | 0.03857018 | -0.01779742 | 0.03758138 | 0.1340059
2148.33 | 0.243166 | -0.0726324 | 0.04081039 | 0.1435898 | 0.4021974 | -1.078533 | -1.265535 | -0.1724596 | 0.6840443 | 0.117059 | -0.3920916 | 0.1334806 | 0.07640321 | 0.3380234 | 0.5852805 | -0.1377601 | 0.1519442 | 0.09265281 | -0.04901296 | 0.1365235 | 0.1334295 | 0.01696457 | -0.0796108 | -0.1071488 | -0.1327603 | 0.08752766 | -0.1116966 | 0.1385987 | -0.01681003 | -0.1363098 | 0.09704993 | 0.03269504 | 0.1337502 | -0.1635237 | -0.2819821 | 0.03464882 | 0.230921 | -0.1272588 | -0.02892823 | -0.00495541 | -0.1714064 | 0.06788725 | -0.1204803 | -0.1949457 | -0.09170277 | -0.09460764 | -0.2669796 | 0.1943694 | -0.3249026 | 0.194053 | -0.2493178 | -0.1542816 | -0.2515267 | -0.1650883 | 0.05829757 | 0.120303 | -0.2845883 | 0.2659077 | -0.1313669 | 0.0976364 | -0.367718 | -0.1138271 | 0.09118695 | -0.043787 | 0.2115354 | -0.06988971 | -0.04036311 | -0.06208598 | -0.01605934 | -0.2412446 | -0.3950625 | -0.05394596 | 0.3117326 | -0.2027065 | -0.4996491 | 0.08523647
2146.28 | -0.417238 | -0.705208 | -0.06764349 | -0.9142483 | 0.7622221 | 0.6986632 | 0.01331593 | 0.3253779 | -0.0543906 | 0.3064824 | -0.2244647 | -0.1205286 | 0.3273375 | 0.2828055 | 0.6425593 | 0.1555447 | 0.6872234 | 0.1790539 | -0.1445501 | 0.2314019 | 0.1368466 | 0.2373703 | 0.1436503 | 0.1083121 | 0.2493951 | 0.2122839 | 0.2324127 | -0.1230209 | 0.09670533 | 0.08688554 | 0.1440172 | -0.1217612 | 0.2766667 | 0.1748137 | -0.07835753 | 0.01491813 | 0.3033884 | 0.3644568 | 0.1213247 | 0.0240444 | 0.1313779 | 0.1752636 | 0.3166943 | 0.3667269 | 0.0815912 | -0.1479926 | -0.02529282 | 0.3650593 | 0.25951 | 0.1252681 | 0.2630816 | 0.3156255 | -0.1494174 | 0.134261 | 0.4056017 | 0.1755973 | 0.08909877 | 0.08036864 | 0.2143923 | 0.2958992 | 0.09685865 | 0.1124142 | -0.2678893 | 0.06203204 | 0.02344575 | -0.01656984 | -0.0820536 | 0.09110813 | 0.09032367 | 0.004489362 | 0.02503154 | 0.1500773 | 0.2186472 | 0.1485277 | 0.06045111 | -0.3051946
2144.22 | -1.12537 | -0.385494 | -0.4627582 | 1.073161 | 0.3602489 | -0.1917139 | 1.102138 | 1.489419 | 0.3791049 | -0.1693244 | -0.3910643 | 0.6265141 | -0.0563348 | 0.3971675 | 0.01794691 | -0.2097136 | 0.3437339 | 0.2158483 | -0.3854473 | -0.01533883 | 0.04263616 | 0.3355105 | -0.07205392 | 0.2750976 | 0.2412154 | -0.3463763 | -0.0578115 | 0.03019271 | 0.2832129 | 0.09070682 | -0.02857385 | -0.1542736 | 0.3954489 | 0.02512963 | -0.1432804 | -0.1754721 | 0.03423812 | 0.09992135 | -0.1424147 | 0.1746602 | -0.02943553 | 0.0637234 | 0.2657716 | 0.1478388 | -0.1600401 | -0.1277414 | 0.0936978 | -0.2939129 | 0.08820098 | -0.04097284 | 0.01953907 | 0.2249729 | -0.1202357 | -0.1270246 | 0.09438192 | 0.01171507 | 0.1214971 | 0.09002745 | -0.0006191497 | -0.3594215 | 0.07362723 | -0.1729091 | -0.3836493 | 0.09490187 | -0.1891921 | -0.08528365 | -0.07527877 | 0.1229848 | -0.1933904 | 0.1280103 | 0.0548287 | 0.110378 | 0.5399162 | -0.03746178 | 0.3034271 | 0.08462831
2142.17 | -0.119328 | 0.791283 | 0.0458709 | 1.67733 | 0.7674867 | 0.05977435 | 0.715063 | 0.08177416 | 0.5943962 | -0.215375 | 0.5364776 | 0.08898401 | 0.2426317 | -0.123898 | 0.1992509 | 0.5225581 | 0.4383923 | 0.2763527 | 0.3258161 | 0.0548383 | -0.07630939 | 0.0185665 | 0.05355326 | -0.4115808 | 0.1598006 | -0.1985812 | 0.06642158 | -0.01143971 | 0.54283 | -0.002984484 | 0.3111491 | -0.0404837 | 0.3924252 | -0.1981726 | 0.03557676 | 0.2926772 | -0.2107073 | 0.07911761 | 0.03348624 | 0.20302 | 0.1755751 | 0.0744329 | 0.1170709 | 0.05077847 | 0.2812535 | 0.1367735 | 0.2608933 | 0.2904333 | 0.1369032 | 0.2076763 | -0.3214024 | 0.03692529 | 0.39689 | 0.05102153 | 0.197534 | 0.06756906 | 0.03198655 | 0.3191773 | 0.1259463 | 0.1071906 | -0.04723856 | -0.04296054 | 0.2803004 | -0.2380368 | -0.03620434 | 0.114023 | 0.1506339 | -0.06407707 | 0.1812861 | 0.178253 | 0.01132138 | 0.3879381 | 0.2510539 | 0.4589694 | 0.1561243 | 0.2305275
2140.12 | 0.0294602 | -0.746342 | 0.8869627 | 0.1841456 | 0.555215 | 0.6435 | -0.05277898 | 1.245365 | 0.322922 | 0.8826143 | 0.1771477 | 0.3618291 | 0.3948796 | 0.8659325 | 0.6009556 | -0.2574378 | 0.3126313 | 0.2384065 | 0.03803932 | -0.2654244 | 0.1460079 | 0.2866308 | 0.3741462 | 0.04818944 | 0.07845412 | -0.02723531 | 0.3610094 | 0.3371014 | 0.04629569 | 0.2936777 | 0.2849645 | 0.2196841 | 0.04812973 | 0.09052291 | 0.1411484 | 0.1266678 | 0.3734832 | 0.05813028 | -0.009554557 | -0.08613916 | -0.03446243 | 0.01254458 | 0.2607119 | 0.07563366 | -0.1314679 | 0.08448207 | 0.1834084 | 0.3133893 | 0.08833765 | 0.01745919 | 0.5087097 | 0.385843 | 0.2311326 | 0.3269554 | 0.03235536 | 0.1238616 | -0.03305301 | -0.08578397 | 0.1061407 | 0.4518521 | -0.09495718 | 0.01448895 | 0.4069721 | 0.2096591 | -0.05410444 | 0.6546029 | 0.1078659 | -0.006705699 | 0.3120434 | 0.3746578 | 0.4555114 | 0.2753304 | 0.2057852 | 0.2718762 | 0.594087 | 0.2546292
2138.06 | -0.536157 | 0.430217 | -0.891943 | 0.87958 | 0.7707019 | 0.9404669 | -0.1537511 | 0.3613211 | 0.4669054 | 0.314926 | 0.959361 | 0.4927679 | -0.3556451 | 0.3425134 | 0.17422 | 0.4016049 | 0.0879971 | 0.1507714 | -0.02930172 | 0.07271655 | 0.2461909 | 0.3104061 | 0.2796971 | -0.0284821 | -0.1978226 | 0.0944767 | 0.02135475 | 0.02713581 | -0.1576366 | 0.0536651 | 0.1611564 | 0.1627259 | -0.1495019 | 0.03744294 | 0.1979729 | 0.009603377 | 0.128146 | 0.1833469 | -0.003326827 | 0.331531 | 0.09678681 | 0.1215946 | 0.2822156 | 0.2466958 | 0.08976715 | 0.130016 | 0.2515718 | 0.09195674 | 0.4546166 | 0.2907188 | 0.2171349 | 0.0763807 | 0.1143667 | 0.3104238 | -0.1818541 | 0.2535857 | 0.2678607 | -0.1005526 | -0.1819788 | -0.1545216 | 0.2231623 | -0.09833819 | 0.2647956 | -0.0988653 | 0.1717055 | 0.3416098 | -0.2035898 | 0.002265417 | 0.05257183 | 0.05876853 | 0.07040829 | 0.2360238 | -0.2543585 | 0.05972468 | 0.2759566 | 0.1569554
2136.01 | -0.720947 | 0.130481 | 0.1855193 | 0.6209736 | -0.4908948 | 0.5220015 | -0.349817 | 0.6677843 | 0.3431563 | -0.5851512 | 0.9307539 | 0.7196937 | 0.869301 | -0.01127314 | 0.8455891 | -0.1103061 | 0.8133633 | 0.1842377 | -0.2177534 | 0.2890072 | 0.004647928 | -0.007696045 | 0.2335788 | 0.06581205 | 0.06276799 | -0.004407817 | -0.001534212 | -0.1121163 | 0.05320493 | 0.03325074 | 0.2081148 | -0.1381499 | 0.2628655 | 0.008521903 | 0.03529087 | 0.1119882 | 0.1511214 | 0.113154 | 0.1007673 | 0.2120925 | 0.2763665 | 0.03580586 | -0.06239825 | -0.1920432 | 0.1156396 | 0.2244094 | 0.02652448 | -0.203155 | 0.04064519 | 0.07609741 | -0.3423643 | -0.08651193 | -0.002429584 | 0.09896207 | 0.1405081 | -0.1040761 | 0.1785128 | -0.1641219 | -0.1774492 | 0.239084 | 0.1997208 | -0.1375252 | -0.4633856 | -0.06596118 | -0.1880626 | -0.1910072 | -0.02763073 | -0.2321054 | -0.06053949 | -0.1351671 | -0.1928718 | -0.09582074 | 0.6022603 | 0.04199157 | 0.3237685 | 0.05972297
2133.96 | 0.236992 | -0.0265178 | 1.786016 | 1.932113 | 1.627185 | 1.435949 | 0.4064714 | 0.8793899 | 0.4151759 | 0.1821847 | 1.186588 | 0.5662749 | 0.4355599 | -0.09761782 | 0.00519701 | 0.2559373 | 0.512925 | 0.2899251 | 0.009318148 | 0.383193 | 0.4213913 | 0.307941 | 0.1868652 | 0.2577741 | 0.2017162 | 0.1639727 | 0.219258 | 0.1630704 | 0.2886005 | -0.1090896 | 0.03543461 | 0.2927839 | 0.1633631 | 0.4428016 | 0.2872455 | -0.1513745 | 0.4423509 | 0.2622375 | 0.278422 | 0.4824203 | 0.3092319 | 0.1209852 | -0.09010873 | 0.2959127 | 0.09244257 | -0.1932018 | -0.1502777 | 0.3793706 | 0.1145222 | 0.007938225 | 0.1473752 | 0.3604099 | 0.07602519 | 0.009498847 | -0.04945453 | -0.02255102 | -0.1302085 | 0.01621879 | 0.241598 | 0.04748193 | -0.1896715 | 0.06754251 | 0.1248914 | 0.01552409 | 0.06181281 | -0.04070329 | 0.1967554 | 0.1193359 | 0.07009794 | -0.08519996 | 0.421791 | 0.2063513 | 0.09288151 | 0.1698638 | 0.2984555 | -0.0859621
2131.9 | -0.329007 | -0.0884032 | 0.5286511 | 1.193968 | -0.8276848 | 0.7775701 | 0.4009644 | -0.146838 | 0.4873625 | -0.09734934 | 0.6314427 | 0.03255519 | 0.3186718 | 0.0590155 | 0.1162729 | -0.2316608 | 0.3817066 | 0.1753813 | 0.1152296 | 0.06281649 | 0.3257391 | -0.01075896 | 0.1882353 | -0.1598984 | -0.0002990316 | -0.1076982 | 0.09834687 | -0.1961754 | -0.2074632 | -0.05638105 | -0.2347851 | -0.4958309 | -0.08208377 | 0.02332867 | -0.1437205 | -0.0731829 | -0.1201263 | -0.07671989 | -0.178071 | -0.02829543 | 0.219649 | 0.1574278 | -0.1667959 | -0.1675357 | 0.02017663 | -0.4156808 | -0.2300707 | 0.1077564 | -0.00685621 | 0.06148317 | -0.1672867 | -0.2170149 | -0.2601848 | 0.04205611 | -0.2883382 | -0.03827485 | -0.1219136 | -0.0473181 | 0.1971359 | 0.3436849 | 0.1283066 | -0.04412196 | -0.2141008 | 0.3164454 | 0.3359641 | 0.2560645 | 0.0793905 | 0.007639706 | -0.2383312 | 0.1599208 | 0.1340202 | -0.003610916 | 0.02234608 | 0.07763837 | -0.2633547 | -0.3042079
2129.84 | -1.32372 | -0.245641 | -0.1101644 | 0.2638614 | -0.5222067 | 0.5469295 | 0.1096202 | 0.3036216 | -0.1232828 | -0.4714126 | 0.2653196 | 0.3085581 | 0.2260727 | 0.1173817 | -0.2359506 | 0.0856985 | 0.2734643 | -0.4034165 | 0.1972811 | -0.08668402 | -0.03838727 | -0.2079722 | -0.006324459 | -0.1139167 | -0.2506106 | -0.3316119 | 0.1480578 | 0.3467792 | 0.3212017 | -0.1257503 | 0.177959 | 0.3985574 | 0.30694 | 0.2622514 | -0.1598664 | -0.2145365 | -0.02397397 | 0.1206602 | -0.0002199252 | -0.198051 | -0.1630059 | 0.2425171 | -0.09723814 | -0.2650857 | 0.2403489 | 0.1666136 | -0.01757892 | -0.1155706 | -0.2014922 | 0.01737761 | -0.3350949 | -0.2334531 | 0.1841283 | 0.001351935 | -0.08833749 | 0.1901073 | 0.3009955 | -0.3059176 | -0.1401586 | 0.006002155 | 0.3974867 | 0.3320949 | -0.236378 | 0.1780636 | 0.1222319 | 0.4065328 | 0.1811026 | 0.5060494 | 0.08735323 | 0.3319445 | 0.3097404 | 0.3717345 | -0.09700734 | 0.4480204 | -0.04453908 | 0.1610597
2127.79 | -1.08047 | -1.02207 | -0.2731995 | 0.9987892 | -0.3138685 | 0.7916959 | -0.4674995 | -0.2929228 | 0.7049485 | -0.3210443 | -0.1020596 | -0.6058062 | 0.1822023 | 0.126554 | 0.3874676 | -0.01169245 | -0.3486101 | -0.1779639 | -0.08593879 | 0.1053275 | 0.1828392 | 0.1556289 | 0.2371819 | 0.02969844 | -0.1101634 | 0.126363 | 0.1732106 | 0.2307752 | 0.1672776 | -0.024527 | 0.005175851 | 0.2931108 | 0.1598388 | 0.1596181 | -0.07825516 | 0.0344609 | 0.2916383 | 0.2202511 | -0.1152295 | -0.05133113 | 0.6244555 | 0.2543292 | -0.05221284 | 0.19817 | 0.09447637 | -0.08037663 | 0.3164806 | 0.1242184 | 0.3596118 | 0.241369 | -0.1851023 | -0.006073661 | -0.07884438 | 0.03370245 | -0.181147 | 0.07724384 | 0.08981901 | 0.09413349 | -0.06290341 | -0.03895712 | -0.3333911 | -0.02319081 | 0.131352 | 0.03954056 | 0.2011633 | 0.04493403 | -0.1320731 | -0.06849216 | 0.04702831 | -0.0812811 | -0.1975246 | 0.01512904 | 0.124955 | 0.4031237 | -0.2158797 | -0.2511068
2125.73 | -0.123084 | 0.344225 | 0.944391 | 0.9703162 | 0.4640122 | 0.2737367 | 1.098175 | 0.5874192 | 0.8743867 | 0.06804312 | 0.05304314 | 0.05125849 | 0.6016915 | 0.7695186 | 0.6203806 | 0.6225532 | 0.3693066 | 0.4371694 | 0.3873538 | 0.1998799 | 0.2330506 | 0.32377 | 0.5527613 | 0.4418186 | 0.4943839 | 0.2906796 | 0.3201333 | 0.3339644 | 0.3066406 | 0.6376558 | 0.2226778 | 0.1391974 | 0.2569044 | 0.3008739 | 0.1986455 | 0.2591016 | 0.558633 | 0.2463214 | 0.4770031 | 0.2656955 | 0.4115321 | 0.3390355 | 0.09020503 | 0.02714244 | 0.2409808 | 0.2578941 | 0.455297 | 0.4856533 | 0.359462 | 0.3432098 | 0.2093286 | 0.02605223 | 0.3410909 | 0.04142555 | 0.33574 | 0.1594787 | -0.0482378 | 0.1770504 | 0.2092852 | 0.08691414 | 0.3506199 | 0.4019417 | 0.3524864 | 0.4128413 | 0.2556101 | 0.0493956 | 0.3107045 | 0.2352563 | 0.2992665 | 0.335087 | 0.02694578 | 0.4144105 | -0.06783524 | 0.2600676 | 0.1252362 | 0.02042558
2123.67 | 0.0722551 | -0.384851 | 0.06666252 | 1.082984 | 0.4779524 | -0.1019793 | -0.4791833 | -1.007573 | 0.3116852 | -0.2089361 | 0.7306832 | -0.101454 | -0.1251263 | 0.1440681 | -0.4154425 | 0.1836082 | 0.6954762 | -0.02116214 | 0.03173621 | 0.1726945 | 0.1125825 | -0.04492457 | 0.3063389 | 0.0490052 | -0.1200425 | -0.1067898 | 0.3694524 | -0.07559621 | -0.3096503 | 0.1044588 | 0.3182806 | 0.3269882 | 0.1105146 | 0.1983607 | -0.06083693 | 0.09357362 | 0.1916259 | 0.1988348 | -0.05300982 | 0.3626695 | 0.05173277 | -0.3815941 | 0.06184245 | 0.2219463 | 0.0458875 | 0.4251747 | -0.1378399 | -0.006935956 | 0.4076718 | 0.1276571 | 0.09232227 | -0.1615486 | -0.09256952 | 0.2927429 | 0.2915299 | 0.09555381 | -0.06426516 | 0.1381445 | 0.06659415 | 0.3105226 | 0.03467299 | 0.02211927 | 0.1101259 | 0.2249361 | 0.1395272 | 0.3223403 | 0.2409805 | -0.1681658 | 0.2586368 | 0.01988746 | -0.2851308 | 0.05741737 | 0.1053438 | -0.3227189 | 0.1006164 | 0.07316794
2121.62 | 0.362676 | -0.780751 | -0.1919227 | 1.76532 | 1.156428 | -0.2401835 | -0.1518984 | 0.6362643 | 0.187425 | 0.3719514 | 0.2167349 | 0.03104615 | -0.07152081 | 0.05529667 | 0.6703851 | 0.1347403 | 0.2154911 | -0.06508518 | -0.1287104 | 0.2676821 | -0.081226 | -0.09673299 | -0.2582439 | 0.04651084 | 0.4125699 | 0.05584376 | 0.07719487 | 0.00226164 | 0.09904937 | 0.1319382 | 0.02360464 | -0.143346 | 0.1351312 | 0.3641139 | 0.1189192 | 0.1718604 | 0.2880212 | -0.04415051 | 0.1239566 | 0.2398407 | 0.1061747 | 0.1655126 | 0.1554311 | 0.5387 | -0.368975 | -0.115082 | -0.04803901 | -0.03642058 | -0.1788337 | -0.06392383 | 0.1953896 | -0.08125179 | -0.03842693 | -0.06611728 | 0.2472298 | -0.09048937 | -0.1046499 | 0.05062604 | 0.2652117 | -0.07542537 | 0.2311235 | 0.2519761 | -0.0835298 | 0.1585988 | -0.07403087 | 0.1076887 | -0.07279728 | 0.0137812 | -0.05049548 | 0.04645523 | 0.2077564 | -0.03170909 | 0.3271075 | 0.1915003 | -0.1921348 | -0.04419169
2119.56 | -0.632769 | -0.319655 | 0.0734025 | -0.4112606 | 1.309074 | 1.00209 | 0.6513059 | 1.138077 | -0.1813877 | 0.2868614 | 0.5110862 | -0.4086432 | 0.006635638 | 0.1131937 | 0.07267076 | 0.2320094 | -0.02182003 | -0.0846129 | -0.04519916 | 0.04574343 | -0.07983219 | -0.1730383 | 0.00507429 | -0.1999202 | -0.2005785 | 0.1201829 | 0.004388332 | -0.04238392 | 0.1181624 | -0.03585644 | -0.07592667 | 0.09396069 | -0.01079646 | -0.05543716 | -0.04247072 | 0.1039413 | 0.1407144 | 0.3221194 | 0.349342 | 0.2141671 | 0.1601828 | 0.004534334 | 0.4196057 | 0.07492346 | 0.3624235 | 0.002877721 | 0.1392875 | 0.1289231 | 0.2096829 | 0.1588373 | -0.2861722 | -0.1232297 | -0.05748345 | 0.03798302 | -0.01665131 | -0.03260857 | 0.2209246 | -0.08569756 | 0.09782772 | 0.1240744 | -0.4745727 | -0.5427451 | -0.1793827 | -0.02999489 | -0.2143097 | 0.01515817 | -0.04517974 | -0.02376293 | 0.07923307 | -0.1706821 | -0.1529881 | 0.1226751 | -0.1583368 | -0.1241339 | -0.362716 | -0.0144829
2117.5 | -0.10457 | -0.858722 | 0.9582093 | 1.743557 | 0.316984 | 0.6248114 | -0.2598999 | 1.212303 | -0.08750981 | 0.9168618 | -0.1954602 | 0.05558733 | 0.1335676 | 0.09834126 | 0.5475448 | 0.01206897 | 0.520197 | 0.6277503 | -0.2299344 | 0.2385697 | 0.1411096 | 0.3113728 | 0.4867773 | 0.4559506 | 0.08940199 | 0.2816406 | 0.1754601 | -0.01434607 | -0.05721012 | 0.06432141 | 0.434414 | 0.0635686 | 0.4532667 | 0.2813277 | -0.05729925 | -0.08610869 | -0.2261116 | 0.1513993 | -0.1085986 | -0.05568834 | 0.2380895 | 0.01355933 | 0.07420773 | 0.001339374 | 0.2645142 | 0.09621899 | 0.05842252 | 0.220821 | 0.158574 | -0.2772806 | 0.2329194 | -0.04365424 | 0.1429591 | 0.06849375 | 0.2559955 | -0.07245601 | 0.1318764 | 0.1439767 | 0.2716334 | 0.2993274 | 0.2834393 | 0.3697081 | -0.2019396 | 0.4151362 | 0.3774416 | -0.07703537 | 0.1286822 | 0.2069427 | 0.3305846 | 0.368696 | 0.3156339 | 0.5206176 | 0.06351019 | 0.04752495 | 0.2960717 | 0.1134463
2115.44 | -0.0527255 | -0.44557 | -0.3469401 | 0.4201954 | 0.704014 | -0.08624439 | 0.06675499 | 0.5731666 | 0.4446324 | 0.3096252 | 0.2399071 | 0.4235621 | -0.007699933 | 0.2060061 | -0.07583785 | 0.523565 | -0.4995738 | -0.1472977 | -0.1222092 | 0.06563941 | -0.02805308 | 0.1858087 | -0.3010274 | 0.08725636 | 0.2579915 | 0.2718372 | 0.1026351 | 0.01317417 | -0.1588936 | -0.006685447 | 0.1155596 | 0.1801297 | -0.1800537 | -0.1866793 | 0.05003543 | 0.114085 | -0.1294833 | -0.1418571 | 0.04270968 | -0.1794584 | -0.1476698 | 0.02169112 | -0.002921833 | 0.244873 | -0.02867219 | 0.33551 | 0.489942 | 0.04429537 | -0.01509107 | -0.1528871 | -0.003467124 | -0.3548916 | -0.1688013 | -0.1454211 | -0.008019091 | -0.06367884 | -0.07897534 | 0.03234884 | -0.1888786 | 0.352838 | 0.1149109 | 0.1353985 | -0.2242125 | 0.1769784 | 0.1644675 | 0.09922305 | 0.2050385 | 0.2668406 | 0.1669211 | -0.1403983 | 0.2477134 | -0.228325 | 0.0658392 | 0.1699264 | 0.2233255 | 0.04673327
2113.38 | -0.858189 | 0.253129 | 0.5868061 | 0.523383 | -0.720135 | 0.5358061 | 0.01213835 | 0.5539845 | 0.7809533 | 0.4652374 | 0.6269088 | -0.06687338 | 0.3389527 | 0.0705378 | 0.8366989 | 0.1810379 | 0.1872713 | 0.0294401 | 0.107297 | 0.3075192 | -0.09957232 | 0.230874 | 0.1538925 | 0.2794283 | -0.1093388 | 0.1884976 | 0.005537543 | 0.137684 | 0.1789658 | 0.3364614 | 0.4798456 | 0.4191844 | 0.2109608 | 0.1258459 | -0.01307155 | 0.1190961 | -0.1791388 | 0.393604 | 0.2179578 | 0.2332257 | 0.3442438 | 0.1263485 | 0.1639685 | -0.0725505 | 0.2146929 | 0.01342634 | -0.3953862 | 0.3065646 | 0.2007739 | -0.1507831 | -0.1905771 | 0.1869973 | 0.1292334 | -0.1403818 | 0.1181168 | -0.2015167 | 0.1736876 | 0.1158143 | 0.1307866 | 0.2845102 | 0.06878729 | 0.04729962 | -0.02662371 | 0.08472251 | 0.3665071 | 0.1294469 | -0.1332636 | 0.08257454 | 0.2957063 | 0.131341 | 0.2286323 | 0.02220968 | -0.07816808 | -0.1469761 | 0.1751436 | 0.05370231
2111.31 | -0.520968 | 0.761178 | -0.3835136 | 0.6720676 | 1.902188 | -0.1280433 | 0.9572186 | 0.2024711 | 0.6287917 | 0.2884785 | 0.3941729 | 0.7747545 | 0.4419423 | 0.1799646 | 0.06564932 | 0.3259262 | 0.2150523 | 0.4020524 | 0.4341194 | 0.4031654 | 0.3168994 | 0.1781687 | 0.2906952 | 0.2028971 | 0.1578757 | 0.3244472 | 0.03029007 | 0.2129983 | 0.2490929 | 0.3621019 | 0.08811112 | 0.1954604 | 0.04092311 | 0.1214986 | -0.1734315 | 0.4410978 | 0.2346747 | 0.1235414 | -0.1681455 | 0.4263333 | 0.1772698 | 0.1812714 | 0.01402999 | 0.07349554 | 0.3604345 | 0.5690512 | 0.1586948 | 0.1539474 | 0.4159708 | 0.1924387 | 0.3058302 | -0.003542629 | -0.2557406 | -0.01399379 | 0.2931151 | 0.3677992 | 0.2556822 | 0.3213647 | 0.4503237 | 0.4846467 | 0.1695062 | 0.1782955 | 0.09819654 | 0.1140648 | 0.08119049 | 0.01354774 | -0.154379 | 0.4103905 | 0.2045061 | 0.4278077 | 0.1607678 | 0.6379938 | 0.1923637 | 0.04787129 | 0.2247226 | 0.3049703
2109.25 | -0.0886949 | -0.0642879 | 0.07571932 | 1.390115 | 0.570977 | 0.01751522 | -0.09804143 | 0.3757433 | 0.3297216 | -0.4585805 | -0.3151759 | 0.1863494 | 0.2522898 | 0.3146846 | 0.123228 | 0.1777668 | 0.3646947 | 0.1415081 | 0.2971076 | 0.3524241 | 0.2215076 | 0.4910905 | 0.4019612 | -0.02030347 | -0.08650944 | 0.3628079 | -0.115486 | 0.2389435 | 0.1731953 | -0.003122024 | 0.1112971 | -0.1496293 | -0.03155461 | 0.2880656 | -0.06536171 | -0.2126348 | 0.111702 | 0.0479179 | 0.3964242 | 0.3512325 | 0.4979487 | 0.4790223 | 0.03491844 | 0.2197378 | 0.2378755 | 0.1241744 | 0.07893078 | -0.07193944 | 0.4110174 | -0.2209057 | 0.09538379 | 0.4395443 | -0.1040307 | -0.3271468 | -0.0442105 | -0.01435191 | 0.1428222 | 0.2830895 | -0.1815693 | -0.04674989 | 0.002296757 | 0.5041801 | -0.1910924 | 0.2893076 | -0.1307587 | 0.1906347 | -0.1021644 | 0.1281361 | 0.1860909 | 0.04159045 | 0.1416892 | -0.1369928 | 0.4871037 | 0.2424238 | -0.04263851 | 0.06874936
2107.19 | 0.391024 | -0.46137 | 1.821799 | 0.4868194 | 0.8580516 | 1.11551 | 1.084421 | 2.264318 | 1.859437 | 0.7956162 | 1.260689 | 0.8345461 | 0.1848114 | 0.7187697 | 0.6922627 | 0.9558006 | 0.70933 | 0.7356597 | 0.4768248 | 0.6431308 | 0.3945946 | 0.5112353 | 0.4635926 | 0.8779635 | 0.4012588 | 0.6937956 | 0.4705274 | 0.6304531 | 0.1951567 | 0.6311355 | 0.4274488 | 0.3108157 | 0.5785425 | 0.2838281 | 0.7259147 | 0.3040775 | 0.5983805 | 0.9228027 | 0.3022056 | 0.2028887 | 0.4037165 | 0.8243865 | 0.4952916 | 0.2441019 | 0.6276332 | 0.6789954 | 0.9508566 | 0.4093194 | 0.4298473 | 0.4875095 | 0.1048003 | 0.6379221 | 0.559755 | 0.2128861 | 0.2769526 | 0.06651818 | 0.3959172 | 0.4156743 | 0.08860968 | 0.007421624 | 0.6649788 | 0.4394568 | 0.3006595 | 0.4397602 | 0.3162724 | 0.3436155 | 0.5599197 | 0.3821612 | 0.4843374 | 0.2898683 | 0.5616604 | 0.1362375 | -0.07188076 | 0.3879344 | 0.5925611 | 0.3692514
2105.13 | 0.489604 | -0.191971 | 0.3307958 | 0.9149002 | 0.3353429 | -0.3577131 | 0.5046601 | 1.058711 | 0.4130486 | 0.8128093 | 0.7411857 | 0.05261613 | -0.1751756 | 0.002064368 | 0.3582994 | 0.02606403 | 0.2005825 | -0.01036389 | 0.4854445 | 0.006816842 | -0.2369027 | 0.06779785 | 0.6463134 | -0.1022569 | 0.01142726 | 0.2689184 | -0.2605509 | 0.09466571 | 0.3147475 | -0.05247319 | -0.1829896 | 0.2596779 | 0.554235 | -0.06163873 | 0.02957107 | 0.2598181 | 0.3043433 | 0.2360759 | 0.1587478 | 0.1766636 | -0.1052919 | -0.1971243 | 0.1022084 | 0.2442119 | -0.007079308 | 0.47732 | 0.09139448 | 0.2806395 | 0.1798084 | 0.0003156016 | 0.01688709 | 0.6160663 | 0.004007273 | 0.1670465 | 0.2567172 | 0.1472086 | -0.009430114 | 0.2068022 | 0.4074645 | -0.06023947 | 0.01096221 | 0.05733755 | 0.1100911 | -0.3856624 | 0.0563861 | 0.2530959 | -0.04609074 | 0.4163155 | 0.2942287 | 0.0994133 | 0.1521411 | -0.03021898 | 0.2958716 | -0.1252445 | 0.08162291 | 0.03588875
2103.06 | -0.0310503 | -0.0180023 | 0.8886467 | 0.7218023 | 1.098293 | 0.9313004 | 0.876629 | 0.6160309 | -0.2775204 | 0.2122114 | 0.8881171 | 0.7929683 | -0.07145734 | 0.4814826 | 0.2188938 | 0.6078001 | -0.1126337 | -0.4379620353 | 0.1278485 | 0.07770903 | -0.3801544 | -0.6441274 | -0.04963644 | -0.05870962 | -0.3781605 | 0.03937282 | -0.1621039 | 0.09512495 | -0.07777469 | 0.2145116 | -0.06137551 | -0.2054731 | -0.2021467 | 0.007436701 | -0.1301226 | 0.09327533 | -0.03877495 | 0.03632755 | 0.03940966 | -0.09328638 | -0.1510474 | 0.09742562 | 0.02662689 | 0.1468897 | 0.2851465 | 0.1532656 | -0.03594208 | 0.2007353 | 0.09996009 | 0.2690507 | 0.2462429 | 0.1056641 | 0.1555158 | 0.0232893 | 0.1633953 | 0.1056263 | -0.1218224 | 0.1442545 | 0.1651038 | 0.2381641 | 0.04044591 | -0.1786584 | 0.09082839 | -0.06523874 | -0.03232263 | -0.1299225 | 0.201835 | 0.1329546 | 0.05495541 | -0.09091127 | -0.06230908 | 0.1931412 | -0.0195798 | 0.141938 | 0.05865126 | -0.004818808
2101 | 0.305243 | -0.0347259 | 0.3523523 | -0.8066959 | 1.528139 | 0.8398286 | 0.8672862 | 0.3647823 | 0.2756492 | 0.136608 | 0.9396847 | 0.2937503 | 0.2030769 | 0.08410966 | -0.2379915 | 0.2376571 | 0.2576761 | -0.1081662 | -0.03517513 | 0.2946313 | 0.257363 | 0.1802573 | 0.05869773 | -0.01563133 | 0.1350359 | 0.2003414 | 0.1071851 | 0.4122778 | 0.1880392 | 0.3344632 | 0.06073238 | 0.1103172 | 0.01663902 | 0.1742213 | 0.07630088 | 0.07294517 | 0.4958597 | 0.2749593 | 0.09065663 | 0.3198896 | 0.3640753 | -0.07240354 | -0.07289732 | 0.04975276 | -0.2274915 | -0.04924793 | 0.4225505 | -0.1964785 | -0.02912838 | 0.2204578 | 0.03665932 | 0.2042139 | 0.3314698 | -0.07211956 | 0.06999689 | -0.1313141 | -0.03907049 | 0.08171062 | -0.05305904 | 0.0001255182 | -0.3198802 | 0.2192928 | 0.2916871 | 0.2305592 | 0.2938316 | 0.02395658 | 0.2305234 | 0.1906336 | -0.03848286 | 0.1092507 | 0.4303684 | 0.07432804 | 0.1038263 | 0.06752824 | 0.1578521 | 0.3446548
2098.93 | 0.260385 | -0.623075 | 0.5791853 | 0.9487154 | -0.279499 | -0.01284645 | 1.142988 | 0.4003601 | -0.3907196 | 0.2526552 | 0.1817595 | 0.1741444 | 0.08763968 | 0.2731059 | 0.5485107 | 0.305886 | 0.4336834 | 0.02806156 | 0.2892685 | 0.2917105 | 0.1879638 | -0.2881517 | 0.2154813 | 0.490256 | 0.06305526 | 0.1665929 | 0.1814316 | 0.3146732 | 0.5998347 | 0.1120656 | 0.1831698 | -0.1099093 | 0.1373469 | 0.1944813 | -0.009993684 | -0.04517196 | 0.03008418 | 0.3665842 | -0.05334543 | -0.1446638 | 0.0985954 | -0.2432282 | -0.1230122 | 0.172415 | 0.1379009 | -0.2031908 | 0.1741686 | -0.1058878 | 0.4512198 | 0.3424808 | 0.1197242 | 0.4972265 | 0.2145585 | 0.2712951 | 0.02542838 | -0.1733925 | -0.1267937 | 0.04354858 | 0.2406941 | -0.06706505 | 0.1008651 | -0.3342794 | 0.1517749 | -0.2300345 | -0.4527754 | -0.2364752 | -0.2039028 | 0.02821059 | -0.08347763 | -0.08064963 | -0.02836581 | -0.09384376 | 0.0561523 | -0.03133139 | 0.1352334 | -0.03755382
2096.87 | 0.120093 | 0.312167 | 0.8069829 | 1.749881 | 0.3899723 | 0.1353624 | 0.4181912 | 2.008239 | 0.6015702 | -0.2017208 | 0.2810994 | 0.4341671 | 0.362742 | 0.1459989 | 0.3103692 | 0.1537467 | -0.316174 | 0.2144222 | -0.04532717 | -0.101922 | 0.167752 | -0.02505076 | -0.3108162 | 0.3369415 | 0.1864321 | 0.2795816 | -0.01234932 | 0.07036064 | 0.4258586 | 0.401214 | 0.2085677 | 0.1824744 | 0.1356459 | 0.1172803 | 0.2452549 | 0.2268295 | 0.05164561 | 0.2623284 | 0.2658684 | 0.02518907 | -0.1181717 | 0.1706573 | -0.2702733 | 0.1731848 | 0.4546119 | 0.2278711 | 0.04820108 | 0.3504216 | 0.2727877 | 0.02526698 | -0.09017872 | 0.5212267 | 0.2439694 | -0.04408519 | 0.1028933 | 0.2233161 | -0.09261906 | 0.273645 | 0.1928857 | -0.1097218 | 0.1804569 | 0.08755804 | -0.2071116 | 0.1627202 | 0.1180244 | 0.235066 | 0.06917322 | 0.1336443 | 0.01729004 | 0.4368345 | 0.07355254 | -0.140455 | -0.1138359 | 0.1381965 | -0.1066954 | -0.2492983
2094.8 | -0.0203982 | 0.723395 | 0.4643529 | 0.8829752 | 0.3940105 | 0.09423909 | -0.5454423 | 2.14107 | -0.2108973 | 0.2973773 | 0.1900384 | 1.26457 | 0.2721926 | 0.434499 | 0.1695535 | 0.04970712 | 0.3496126 | 0.3289869 | 0.326933 | 0.2113716 | 0.07482195 | 0.09146577 | 0.1628736 | 0.1099281 | -0.08039884 | -0.0215555 | 0.2330567 | 0.1186886 | 0.1292607 | 0.201819 | 0.08804663 | -0.0126162 | 0.3529216 | 0.08868279 | 0.08581277 | -0.0867389 | 0.2434007 | 0.2550304 | 0.1461586 | -0.09722066 | 0.03078338 | 0.2422757 | -0.1973382 | -0.2891351 | 0.1859215 | 0.1952758 | 0.1420346 | 0.5139628 | -0.003440594 | 0.0006623222 | 0.2119331 | 0.2518475 | 0.05369582 | 0.07942601 | 0.1802898 | -0.2825618 | 0.1124173 | -0.1548254 | -0.220855 | -0.03036242 | 0.2849636 | -0.02726082 | -0.1019872 | -0.07883376 | -0.06700845 | -0.2199424 | -0.3158362 | -0.02989985 | -0.2969555 | 0.003146537 | -0.1662068 | 0.1781158 | 0.4232324 | 0.1125446 | 0.114975 | 0.2461802
2092.73 | 0.26747 | 0.277253 | 1.170172 | 0.8717067 | 1.589833 | 0.1971593 | 1.680855 | 0.3698672 | 0.8060293 | 0.1781198 | 0.6705941 | 0.5702325 | -0.1351028 | 0.4797932 | 0.3942268 | 0.09104142 | -0.007886537 | 0.2010949 | 0.1378407 | 0.3045382 | 0.3723572 | 0.1835103 | 0.1245174 | 0.4433325 | 0.2624935 | 0.3364046 | 0.5030603 | 0.142503 | 0.4415985 | 0.2456054 | 0.2364198 | 0.4997234 | 0.106274 | 0.4257553 | 0.1703427 | 0.3069382 | 0.7273197 | 0.2471407 | 0.367878 | 0.3172265 | 0.00896554 | 0.2402666 | -0.001873428 | 0.5658514 | 0.3318038 | -0.05703567 | 0.4558524 | 0.3359476 | 0.5007199 | 0.02481095 | 0.3916461 | 0.4452344 | 0.3756306 | 0.2517151 | 0.0627116 | 0.1382 | 0.3418735 | 0.1970114 | 0.3653058 | 0.4881908 | 0.2922498 | 0.1747993 | 0.2965259 | 0.3867475 | 0.2602795 | 0.349669 | 0.3481764 | 0.4889467 | -0.02617715 | 0.471827 | 0.3986326 | 0.2035911 | 0.5452335 | 0.5015405 | 0.2392537 | 0.1561498
2090.67 | -0.921065 | 0.688016 | 1.06719 | 1.002217 | 0.9301073 | 1.444282 | 0.9063543 | 0.6470128 | 1.018359 | 0.2025436 | 0.1987635 | 0.3988538 | 0.01875409 | 0.5014539 | 0.2286448 | 0.3755326 | 0.4894645 | -0.242744 | 0.3628849 | 0.5191354 | 0.01183219 | 0.2997009 | 0.6474697 | 0.312683 | 0.1907397 | -0.158832 | 0.2122739 | -0.004555777 | 0.387243 | 0.3618103 | 0.01928928 | -0.2804087 | -0.0188834 | 0.1041663 | 0.05960971 | 0.1637787 | 0.4301865 | 0.3606204 | 0.1505714 | 0.1710434 | -0.1104234 | 0.1159808 | 0.1454459 | 0.2502329 | 0.1606275 | 0.1782834 | 0.1114376 | 0.231186 | 0.00485271 | 0.04895433 | -0.06324976 | 0.3209408 | -0.08302938 | 0.3021657 | 0.3840466 | -0.002075204 | -0.1360001 | 0.2073287 | 0.09770596 | -0.1394889 | 0.2022775 | 0.10847 | 0.06139839 | -0.09898597 | -0.1194639 | 0.1633628 | 0.03691368 | 0.3730548 | 0.07356853 | -0.05958303 | -0.3295453 | 0.2529955 | -0.01594851 | 0.1833064 | 0.04674966 | 0.1633895
2088.6 | -0.681236 | 1.05094 | -0.03526809 | 0.9890775 | 0.08154989 | 0.7882488 | 0.512133 | 0.4962414 | 1.572268 | 0.4654659 | 0.1556287 | 0.7508541 | 0.2703583 | 0.4748366 | 0.5262573 | 0.5371724 | 0.2805615 | -0.002446895 | 0.5386517 | -0.1936667 | 0.2125109 | 0.09876027 | 0.07327423 | 0.3523208 | 0.1920697 | 0.1512263 | 0.1656073 | 0.2874477 | -0.03391991 | 0.1603835 | 0.4369442 | 0.08587542 | 0.2943742 | 0.1970881 | 0.1439791 | 0.02060134 | 0.1569069 | 0.4981397 | 0.3237712 | -0.3405656 | 0.1603161 | 0.08897605 | -0.5113636 | -0.08960891 | 0.160056 | -0.02552001 | 0.206475 | 0.1750871 | 0.1431388 | 0.146231 | 0.04224258 | 0.4157286 | 0.5069116 | 0.1820592 | 0.1688766 | 0.3940305 | 0.1421414 | -0.1727023 | 0.8056852 | 0.01326913 | 0.01511031 | 0.1883828 | 0.0706934 | 0.4396155 | 0.2569046 | 0.4892932 | 0.1406728 | 0.3296044 | 0.3924325 | -0.07894123 | 0.4540519 | 0.4970525 | 0.4710785 | 0.4505583 | 0.122669 | 0.09718599
2086.53 | -0.346389 | -0.348293 | 0.6722143 | 0.9753967 | 0.5681188 | 0.1338674 | 0.3552681 | 0.6315375 | 0.3701853 | -0.1284081 | 0.2554555 | 0.9596607 | 0.3760027 | -0.3563117 | 0.09220727 | 0.0150633 | 0.170362 | -0.05385373 | 0.2505235 | -0.07788729 | 0.1207497 | 0.06841781 | -0.3540429 | 0.3182955 | 0.1688138 | -0.02594151 | -0.05153539 | -0.444958 | 0.007212118 | -0.3343145 | -0.2182405 | -0.08463997 | 0.04627975 | 0.07019626 | 0.1550204 | 0.2431234 | 0.02940284 | 0.1473768 | 0.1310937 | 0.02629562 | 0.06508138 | -0.2063861 | 0.07630357 | 0.05850057 | -0.06025018 | -0.1563001 | -0.03974961 | 0.1433574 | -0.3769469 | 0.09727442 | -0.07257075 | -0.3924357 | -0.1958458 | 0.1839694 | 0.2951773 | -0.03916926 | 0.1030396 | 0.1298877 | 0.1233849 | 0.06853043 | -0.02548798 | 0.04886472 | -0.1147322 | -0.3877001 | -0.09827516 | 0.2788081 | -0.1455528 | 0.06598218 | -0.04492796 | 0.07219719 | -0.1039747 | -0.1130136 | 0.2505149 | -0.01379098 | -0.1913837 | -0.188768
2084.46 | -0.202234 | 0.347478 | -0.001263298 | 0.9138043 | 0.5325125 | 0.2431122 | 0.3404463 | 0.3860304 | 0.8022936 | -0.1031917 | 0.4029011 | 0.4541088 | 0.1890728 | 0.1542531 | 0.3166226 | 0.2726181 | 0.2075877 | 0.06637487 | 0.1569827 | 0.08616815 | 0.0535959 | -0.05959208 | -0.1220776 | -0.2039328 | 0.1453005 | -0.1539696 | 0.2192474 | 0.04214604 | 0.0227622 | -0.0003154732 | 0.1270957 | 0.1593251 | 0.1148725 | 0.1870702 | -0.1511949 | -0.1442408 | -0.0009840654 | -0.05728451 | 0.1093443 | -0.02118505 | 0.01856905 | -0.3309456 | -0.09135447 | 0.1336303 | -0.1586337 | 0.1275883 | -0.114749 | 0.08720012 | -0.04323457 | -0.0734876 | -0.06617255 | -0.3472807 | -0.09379983 | 0.03996166 | 0.05541961 | 0.08843043 | 0.1613315 | 0.1640669 | -0.3148474 | -0.09584079 | 0.1536491 | -0.1394601 | -0.1777259 | -0.1173858 | 0.2293339 | 0.2390486 | 0.1782251 | -0.1252164 | 0.005348392 | 0.003581199 | 0.02048388 | -0.1868816 | -0.04363005 | 0.156068 | 0.1533921 | 0.1835238
2082.39 | -0.486878 | 0.471568 | -0.008003988 | 1.423866 | 0.2605753 | -0.07447958 | 0.7534556 | 1.902098 | 0.6000288 | 1.017196 | 0.07412105 | -0.241673 | 0.02684652 | 0.1526685 | 0.5409229 | 0.1390581 | 0.5140282 | 0.3578641 | -0.0346914 | 0.3470064 | 0.1573919 | 0.227069 | 0.03755339 | 0.3466021 | 0.04836297 | -0.01330023 | -0.2413466 | 0.1146713 | -0.2557253 | 0.1137567 | 0.05809853 | -0.1579477 | 0.2805949 | 0.0352936 | 0.2010079 | 0.05372052 | -0.226894 | 0.006044236 | -0.03418464 | 0.00487388 | 0.2646781 | 0.2764521 | -0.01455116 | -0.1082601 | 0.4255636 | 0.1187853 | 0.2006672 | -0.1640826 | -0.02626048 | -0.04903287 | 0.08566935 | 0.209666 | 0.1056519 | 0.2132911 | 0.1571702 | 0.0452265 | 0.02415597 | -0.1434977 | 0.1494356 | 0.2276176 | 0.2109915 | 0.2087289 | -0.1671385 | 0.05540219 | -0.004031983 | 0.004151642 | 0.01459062 | 0.1220137 | -0.1884742 | 0.05666615 | 0.1690444 | 0.2266716 | 0.07656031 | 0.05774071 | -0.4773065 | 0.311761
2080.32 | 0.656829 | -0.59507 | 1.841992 | 1.696259 | 1.133 | 1.514489 | 0.9752837 | 1.036667 | 1.080379 | 0.37533 | 0.7452705 | 0.777134 | 0.4500952 | 0.07777476 | -0.1370847 | 0.02911295 | -0.1056568 | 0.01582879 | 0.4316834 | 0.2415432 | -0.08022452 | 0.3185436 | 0.1247073 | 0.04327144 | 0.2436351 | 0.05461478 | 0.127573 | -0.1299814 | 0.4890154 | -0.06511686 | 0.1601018 | 0.451026 | 0.1289878 | 0.419855 | 0.1871062 | 0.2029127 | 0.2053499 | 0.06935216 | 0.3832841 | 0.1775464 | -0.0990929 | 0.1770526 | 0.1605903 | 0.08888756 | 0.03400074 | -0.2070719 | 0.345793 | 0.2431087 | 0.3081305 | 0.09745425 | 0.06590173 | 0.2786758 | 0.1586122 | 0.04560132 | 0.1123885 | 0.001907042 | -0.0400485 | 0.2560596 | -0.1422198 | 0.3313704 | 0.195511 | 0.2643473 | 0.01457538 | 0.1795012 | 0.1770615 | 0.3057502 | 0.3634233 | 0.2710887 | -0.08953026 | 0.2313145 | 0.2442303 | 0.5423655 | -0.02318896 | -0.06477039 | 0.4777136 | 0.07384252
2078.25 | -0.00922361 | 0.0523393 | 0.5964368 | 0.7315857 | -0.2312765 | 2.057569 | 1.196217 | 0.4083181 | 0.1941957 | 0.6851926 | -0.5360925 | 0.2728282 | 0.1417837 | 0.1002149 | 0.5994972 | -0.1547788 | -0.1881317 | 0.01547427 | -0.05370396 | -0.327998 | -0.02521765 | -0.004422645 | 0.042016 | -0.1138501 | -0.244545 | -0.02358142 | 0.008791605 | -0.203718 | 0.2568727 | -0.0003540205 | -0.07907594 | -0.0624664 | 0.09898915 | 0.04814663 | 0.02658134 | 0.1324347 | 0.149538 | -0.5503744 | 0.06911816 | 0.03340194 | 0.2200575 | 0.004889075 | -0.1515629 | -0.07977461 | -0.2116589 | 0.02814921 | -0.2161777 | 0.04057117 | -0.1864143 | -0.09731541 | -0.07671023 | -0.04278261 | -0.2030161 | 0.2197216 | -0.1276653 | 0.05605254 | -0.1047376 | -0.05209714 | 0.2492308 | 0.1667816 | 0.05808474 | -0.1921926 | -0.04744064 | -0.232756 | 0.04094946 | -0.002625673 | 0.1513989 | 0.4438357 | 0.08254392 | 0.06419655 | 0.05086858 | 0.126021 | 0.2182534 | -0.08966442 | 0.06694072 | 0.2258659
2076.18 | -0.104073 | -0.633863 | 0.4454396 | 0.3396542 | 0.07224637 | 0.03076539 | -0.4407611 | 0.5403897 | 1.721694 | -0.2437313 | 0.4681997 | 0.7215867 | 0.5652703 | 0.07334092 | 0.4091525 | 0.636331 | 0.559121 | -0.05799195 | 0.1676405 | -0.0687886 | -0.1896525 | -0.0590835 | 0.1065867 | 0.2898139 | 0.3888663 | 0.2887518 | 0.1584875 | 0.1614476 | -0.2448412 | 0.2105305 | 0.2916733 | 0.7891713 | 0.2882328 | 0.4321676 | 0.2561191 | 0.08627911 | 0.0691716 | 0.244651 | 0.09647321 | 0.1091049 | -0.1682663 | 0.4188787 | 0.1953504 | -0.004694839 | -0.3111472 | 0.2146744 | 0.2465515 | -0.06450027 | 0.2218457 | 0.1957629 | 0.4382163 | 0.5137554 | 0.3132679 | -0.2398302 | 0.1686674 | -0.01196423 | -0.0966604 | 0.2247973 | -0.1150708 | 0.02641956 | 0.09159317 | 0.2781166 | -0.1336425 | 0.2819581 | 0.4898669 | 0.005854314 | 0.3299898 | 0.372094 | 0.2547104 | -0.1521079 | 0.125492 | 0.2458593 | 0.3130241 | 0.007457236 | -0.002139687 | -0.1101743
2074.11 | -0.00867194 | -0.510805 | 1.245934 | -0.526724 | 0.7101151 | 0.6245356 | 0.2071258 | 0.5751906 | 0.1260672 | 0.6358669 | 0.5198289 | 0.4569538 | 0.2327093 | 0.1436153 | 0.4383581 | 0.4023998 | 0.1602051 | 0.2342366 | 0.3884202 | 0.5069035 | 0.3287069 | 0.4473069 | -0.1694991 | 0.1569391 | 0.2655181 | -0.1792461 | -0.05746869 | 0.01449299 | -0.1380927 | 0.372519 | 0.2965456 | 0.03034332 | 0.1601444 | -0.01327993 | 0.3635085 | 0.08883229 | 0.08635953 | 0.2349084 | 0.2456984 | 0.1362179 | 0.004443951 | 0.02861998 | -0.04252107 | -0.1003208 | -0.02078847 | -0.03767725 | 0.07537578 | 0.07428791 | 0.1427424 | 0.05008779 | 0.2203836 | 0.5335491 | 0.1464646 | -0.1136496 | 0.5134464 | 0.2369237 | 0.42314 | 0.4769086 | 0.3257137 | -0.04104345 | 0.2227206 | -0.1296195 | -0.1220859 | 0.04076175 | 0.2799525 | 0.08712154 | 0.2403643 | 0.2023137 | 0.3295254 | 0.1676902 | 0.175635 | 0.2435009 | 0.139364 | 0.4705916 | 0.02655145 | -0.3000866
2072.03 | -0.580182 | -1.67371 | 0.5217732 | 1.466248 | -0.3655348 | -0.637606 | -0.002947359 | -0.4875873 | 1.13859 | 0.7524054 | 0.5237918 | 0.5743441 | 0.2172482 | 0.1400125 | -0.02041099 | 0.07028926 | 0.1516173 | 0.03847339 | 0.3647492 | 0.2285115 | 0.4077992 | 0.5393924 | 0.06741599 | -0.1222993 | 0.2147666 | 0.08456621 | -0.127014 | 0.08689093 | 0.08947504 | 0.1198928 | 0.2769266 | 0.3194654 | -0.01685832 | -0.3614903 | 0.03154228 | 0.06686994 | 0.3963131 | -0.01852962 | 0.1754364 | 0.456102 | -0.01810011 | 0.1513922 | 0.1102642 | 0.4622994 | 0.2203033 | 0.3442051 | 0.319188 | -0.03077128 | -0.1309981 | 0.09955317 | -0.07148791 | -0.0318516 | 0.02847147 | 0.06175481 | -0.1419659 | 0.1441785 | -0.08196788 | 0.3139037 | 0.2546172 | -0.08433026 | -0.06064763 | 0.1701011 | 0.1578751 | -0.07833271 | 0.1427469 | 0.3144106 | -0.1662112 | 0.178356 | 0.2825379 | 0.3407895 | 0.07923241 | 0.2652692 | 0.2581158 | 0.08023574 | 0.07979007 | -0.02688362
2069.96 | -0.390023 | -1.83691 | -0.01307053 | -0.2049514 | 0.5591037 | 1.006114 | -0.2616202 | -0.1725547 | 0.173745 | 0.01042277 | 0.6227011 | 0.502331 | 0.006530531 | -0.2302786 | 0.2769129 | 0.3717681 | -0.05234868 | -0.1577584 | 0.2185525 | -0.1722335 | -0.171732 | 0.0951134 | 0.06116817 | -0.08442994 | -0.03172313 | 0.006933244 | -0.2451927 | -0.01148926 | -0.3181621 | -0.01077189 | -0.0600023 | -0.09963229 | 0.0009329545 | -0.07575273 | -0.3250832 | -0.1015342 | -0.0009590049 | -0.1497975 | -0.2365743 | -0.3456814 | -0.1382842 | -0.04194542 | -0.2486619 | 0.02482208 | -0.1729748 | 0.04332571 | -0.3391217 | 0.01031601 | 0.01034401 | -0.3141514 | -0.315461 | 0.2318977 | -0.4312177 | -0.2014373 | 0.202197 | 0.2949591 | -0.1730051 | -0.3128469 | -0.1331332 | -0.07905723 | 0.2414752 | -0.09112362 | -0.1963121 | -0.09962079 | 0.1270946 | -0.09284036 | -0.1091736 | -0.04120988 | -0.3252109 | -0.02300123 | -0.1635811 | 0.2379892 | -0.5499766 | -0.1637138 | -0.20835 | -0.1930816
2067.88 | -0.866768 | -0.0479969 | 0.4032931 | -0.06377182 | 0.007623327 | 0.2221285 | -0.2831402 | -0.62281 | 0.1334218 | 0.4098853 | 0.3882846 | 0.05045263 | -0.2042005 | 0.03274703 | 0.1349961 | -0.1563917 | 0.06050488 | -0.2571257 | -0.001232305 | 0.08499741 | -0.2882368 | -0.1050954 | 0.1042745 | -0.04628612 | 0.06262017 | 0.05120587 | 0.1731444 | 0.4998195 | 0.1755941 | -0.0925056 | 0.01743627 | 0.2362939 | -0.2984806 | -0.1073523 | 0.3181321 | 0.0468886 | -0.1539549 | -0.2075395 | -0.2340968 | -0.02556877 | -0.2584909 | -0.1855598 | 0.3195252 | 0.2456067 | 0.2625859 | -0.3306194 | -0.04597042 | -0.2168578 | -0.140419 | 0.1990589 | 0.0007178538 | 0.0812318 | 0.01158762 | 0.0967455 | -0.283192 | -0.04237563 | -0.02067849 | -0.06206824 | -0.1547169 | -0.2204358 | -0.06612669 | -0.1815968 | 0.01050272 | -0.07190614 | 0.2573414 | 0.03591243 | -0.2227614 | -0.3342057 | 0.1405084 | -0.1189633 | 0.2520275 | -0.2285121 | 0.03192844 | 0.05583849 | -0.1305995 | -0.04239916
2065.81 | -0.867566 | -0.259363 | 0.9136787 | 0.6995892 | -0.4963815 | 0.7718361 | 1.027732 | -0.0294225 | 0.4809394 | -0.6208129 | 0.201291 | 0.5998042 | 0.438498 | 0.4167132 | -0.03149253 | 0.07118801 | 0.5141865 | 0.2037208 | 0.2663436 | 0.0249297 | 0.1803421 | 0.1828937 | 0.05053541 | -0.08110345 | 0.2049822 | 0.1199431 | -0.09146222 | 0.08418569 | 0.3269567 | -0.003246373 | 0.1675146 | 0.03470293 | 0.2311927 | 0.05592788 | -0.1366091 | -0.1219971 | -0.2578842 | -0.09410918 | 0.1096091 | 0.050806 | -0.03720003 | -0.03563647 | 0.1317432 | 0.2222197 | 0.1856061 | -0.1189404 | 0.1498224 | 0.1900024 | 0.09952321 | -0.01933445 | 0.023415 | -0.2401212 | -0.1312267 | 0.3708626 | 0.1334483 | 0.2053351 | -0.2102832 | -0.03138003 | 0.1410783 | 0.223331 | 0.1629298 | -0.2719244 | -0.3924261 | 0.1023016 | -0.003259334 | -0.2016799 | 0.0781848 | 0.3238525 | -0.1739858 | 0.175027 | -0.3080127 | 0.1583952 | 0.1016721 | -0.09041094 | 0.04490909 | 0.1810423
2063.73 | -0.820983 | -0.661495 | 1.898821 | 0.847479 | 1.046594 | 1.41701 | 1.194629 | 1.464285 | 0.6794506 | 0.7754495 | 0.53818 | 0.05495698 | 0.3980713 | 0.2387607 | -0.07618394 | 0.3228883 | 0.4549168 | 0.4197474 | 0.289541 | 0.08628203 | 0.331469 | -0.2116981 | 0.4361378 | 0.07947666 | 0.1271564 | 0.3105127 | 0.1560282 | -0.3804183 | 0.5507555 | 0.1837602 | 0.5609093 | 0.1978701 | 0.2240411 | 0.09710702 | 0.04269924 | 0.07487159 | -0.01987131 | -0.1022697 | -0.08371524 | -0.1167848 | 0.06220918 | 0.017718 | 0.0417041 | -0.1673664 | 0.05961911 | -0.05365332 | 0.004329677 | 0.2553914 | 0.169176 | 0.2500471 | 0.2893077 | 0.1459587 | 0.2624201 | 0.08426966 | 0.257107 | -0.08394329 | 0.4532019 | -0.02549596 | 0.07145478 | 0.1303451 | -0.02257705 | 0.2717873 | 0.2288579 | 0.2035866 | 0.2233506 | 0.3406422 | 0.1841261 | 0.1523509 | 0.1216137 | 0.5662068 | -0.1362725 | -0.1621558 | 0.390792 | 0.1293334 | -0.02355795 | 0.4772233
2061.66 | -0.203222 | -0.254381 | 0.8349785 | -0.6202143 | 1.636467 | 0.3477997 | 0.217567 | 1.048552 | 1.38726 | 0.6938242 | 0.01792312 | 0.1301447 | 0.1865721 | 0.1328489 | 0.4886996 | -0.108609 | 0.589836 | 0.7079397 | 0.6296301 | 0.2448698 | 0.09201748 | 0.07684085 | 0.0415581 | -0.02779291 | 0.6340482 | 0.2570927 | 0.01305141 | 0.08158543 | 0.7495354 | 0.2003593 | 0.1243983 | 0.5063864 | 0.3386477 | 0.3819052 | 0.1484654 | 0.2713596 | -0.0252613 | 0.109506 | 0.2592802 | 0.2035357 | 0.2835592 | 0.02317801 | 0.3420142 | 0.3696282 | -0.04233048 | 0.1093174 | 0.4200161 | 0.3450074 | 0.04434051 | 0.2512804 | -0.006419402 | 0.1419849 | 0.4852056 | -0.03138361 | 0.2339839 | 0.06535957 | -0.1763898 | 0.4432792 | 0.2462074 | 0.3785134 | -0.08617599 | 0.0595299 | 0.1428149 | -0.0852738 | 0.1322355 | 0.3701463 | 0.07042232 | 0.05407539 | 0.002899383 | 0.07911651 | 0.0109733 | 0.4927715 | 0.119021 | 0.1784669 | 0.225066 | 0.4073269
2059.58 | -0.109511 | -0.990408 | 0.8650172 | 0.7730253 | -0.01281585 | 0.9922447 | 0.5248634 | 0.580195 | 0.7749246 | -0.1038103 | 0.06929493 | 0.7301715 | 0.6577562 | 0.6355541 | 0.4923385 | 0.4354795 | 0.08960697 | 0.2145012 | 0.5303878 | 0.5007049 | 0.3399707 | 0.3902125 | 0.1838673 | 0.3286332 | 0.5548737 | 0.2279719 | 0.2845414 | 0.3238821 | 0.7283516 | 0.7050854 | 0.1260654 | 0.2772586 | 0.3308931 | 0.1544452 | 0.3760009 | 0.4919337 | 0.2625791 | 0.1509388 | 0.2115512 | 0.2799497 | 0.2854731 | 0.2246006 | 0.08127604 | 0.2720911 | 0.4165124 | 0.05284574 | 0.1286393 | 0.580951 | 0.1394168 | 0.3257406 | 0.5997212 | 0.3089654 | 0.3664027 | 0.1946496 | 0.4787894 | 0.2875207 | 0.3885871 | -0.06405118 | 0.2017185 | 0.236148 | 0.1672988 | 0.2130932 | 0.3248076 | 0.5527945 | -0.03273312 | 0.1063091 | 0.2981345 | -0.06869167 | 0.2989523 | 0.006402723 | -0.01245184 | -0.02308324 | 0.2863879 | 0.2763839 | 0.03454578 | 0.1661408
2057.51 | -0.301767 | 0.130406 | 0.08402649 | 0.4558385 | 0.003345417 | -0.07852516 | 0.1643339 | 0.106622 | 0.2081795 | 0.9063497 | 0.644677 | -0.1928764 | 0.567588 | 0.8689673 | 0.5200284 | 0.1014331 | 0.7101144 | 0.4515572 | -0.008000548 | 0.1220969 | -0.04657926 | 0.2648095 | 0.2041306 | 0.368496 | 0.1336585 | 0.5402497 | -0.02966658 | -0.01943258 | 0.4385675 | 0.2101632 | -0.04399846 | 0.3397074 | 0.07905936 | 0.3414499 | 0.1155171 | 0.1023646 | 0.08745987 | 0.07093929 | -0.1781356 | 0.2099451 | 0.09227339 | 0.08532701 | 0.2593907 | -0.02088277 | 0.3386108 | 0.4842036 | 0.05675099 | 0.4510255 | 0.4790007 | 0.1563029 | 0.1567168 | -0.03619655 | 0.3692803 | -0.01818299 | 0.1134442 | 0.192027 | 0.1971901 | 0.1598271 | -0.01313956 | -0.1990349 | -0.1646953 | -0.1210348 | -0.1274996 | 0.239761 | -0.0762764 | -0.2557809 | 0.1111263 | -0.1181735 | 0.2295419 | 0.1287167 | 0.305674 | -0.07557707 | 0.1366162 | -0.1133234 | 0.1367487 | -0.0997422
2055.43 | 0.267635 | -0.606206 | 0.2064027 | 0.4755872 | 0.4941746 | 1.182739 | 0.7545988 | 0.8181399 | 0.6140276 | 0.3911314 | 0.6012454 | -0.0199294 | 0.0136419 | 0.2719943 | 0.01096774 | 0.4015294 | 0.2805725 | -0.02004661 | 0.1120517 | 0.1332524 | 0.2248648 | 0.1886139 | 0.3952124 | 0.1161296 | 0.3703387 | 0.2426363 | 0.4362643 | 0.07604781 | -0.1928496 | 0.3985066 | 0.4923084 | 0.303666 | 0.2415298 | 0.2844423 | 0.4890266 | 0.3466318 | 0.01046771 | -0.0816857 | -0.05600369 | 0.3350154 | -0.003119324 | 0.1663863 | -0.00174583 | 0.3932091 | 0.1875337 | 0.1107615 | 0.179995 | 0.1258355 | 0.2092859 | 0.2550422 | 0.4693532 | -0.08850061 | 0.03040367 | 0.5251667 | -0.2034218 | 0.4375743 | 0.2737866 | -0.2264645 | 0.08929356 | 0.2923836 | 0.1861892 | 0.2764325 | 0.07845985 | -0.02440664 | -0.2670068 | -0.03312674 | 0.4361646 | 0.07639748 | 0.1846281 | 0.153211 | -0.1323303 | 0.2134331 | -0.2081733 | -0.01526175 | 0.2631422 | 0.341279
2053.35 | 0.979649 | 0.371164 | 0.9940556 | 0.6894476 | -0.3974395 | -0.7004071 | 0.2482846 | 0.952978 | 1.407051 | 0.1122908 | 0.2724693 | 0.4393695 | 0.5812996 | -0.1552519 | 0.4040673 | 0.5555463 | 0.825421 | 0.2876535 | 0.1346298 | 0.09537668 | 0.4716083 | 0.3320989 | 0.1956801 | 0.03496173 | 0.3869605 | 0.2376499 | 0.1213755 | 0.1470409 | 0.1026698 | 0.07501871 | 0.07629853 | 0.3642789 | 0.06229163 | 0.1786415 | 0.3988429 | 0.4198211 | 0.2023653 | 0.1075666 | 0.2606352 | -0.02764125 | 0.2186137 | 0.1992963 | 0.02946693 | 0.07517366 | 0.1583537 | 0.542092 | -0.01379102 | 0.3127923 | 0.2326645 | -0.0364654 | 0.1233061 | -0.06744893 | 0.2034335 | 0.01974977 | -0.05706948 | 0.2192686 | 0.2281507 | 0.2404078 | 0.1920656 | 0.173823 | 0.0002917455 | 0.4787792 | -0.1792452 | 0.07735716 | 0.4684737 | 0.2620781 | 0.2243198 | 0.5638782 | 0.2129615 | 0.2265394 | -0.08234446 | 0.4048955 | 0.4960364 | 0.4243583 | 0.07239532 | 0.4161127
2051.27 | -0.118116 | -1.31844 | -0.7912048 | -1.236079 | 2.709337 | 0.1764155 | 0.02603085 | -0.01251934 | 1.294803 | 0.6413951 | 1.229807 | 0.6131758 | 0.5631534 | 0.2944552 | 0.162841 | -0.1684439 | 0.3932288 | 0.2037422 | -0.2329841 | 0.5693802 | 0.05946214 | 0.2807288 | 0.2154038 | -0.02128618 | -0.03602379 | 0.3545166 | 0.2205143 | 0.3885756 | 0.300793 | 0.1177919 | 0.1711972 | 0.2043994 | 0.3705381 | 0.2921655 | 0.1621805 | -0.04407107 | -0.09320661 | -0.04410533 | 0.576881 | 0.1949773 | -0.2424115 | 0.3302678 | 0.157831 | 0.3909246 | 0.153643 | -0.2461311 | -0.01257425 | 0.06070691 | 0.2810245 | -0.1085412 | 0.1184442 | 0.3439558 | -0.03847171 | 0.294822 | 0.5035468 | 0.2199253 | -0.1835408 | 0.1702826 | -0.1684873 | 0.2503019 | -0.08835776 | -0.05061432 | 0.2700551 | 0.1546181 | 0.4471708 | -0.1263493 | -0.06083334 | 0.07601171 | 0.119586 | -0.06604498 | -0.03224803 | 0.3037586 | 0.1758599 | 0.2787251 | 0.2228789 | -0.2167231
2049.19 | -0.930405 | -0.913082 | -0.3873692 | -1.491765 | -0.5188018 | -0.7108751 | -0.5785938 | 0.5885093 | 0.8140102 | 0.3119314 | 0.2829067 | -0.1173548 | 0.3494092 | 0.2065502 | 0.6774079 | 0.08352282 | 0.179293 | 0.6064233 | 0.2288852 | 0.3113755 | -0.2555589 | -0.06314 | -0.10684 | 0.09369844 | 0.3211465 | -0.0651318 | 0.2216346 | -0.1505087 | 0.03588157 | 0.01450769 | 0.2649442 | 0.2632888 | 0.2149663 | 0.1130341 | 0.02285404 | 0.1503614 | 0.07497575 | 0.2435969 | 0.4048454 | -0.07022496 | 0.223518 | 0.4374054 | 0.2611532 | 0.1698797 | 0.3197715 | 0.2826706 | 0.03717445 | 0.05249563 | 0.2566501 | 0.01449615 | 0.01582453 | 0.1214094 | -0.1100559 | 0.03324401 | 0.08847711 | -0.14553 | -0.1074065 | 0.2218083 | 0.154058 | 0.1558376 | 0.3592624 | 0.02973117 | 0.08492943 | -0.08516072 | 0.08380151 | -0.003084277 | 0.0684848 | 0.1981268 | 0.001741712 | 0.1780093 | 0.1154802 | -0.1874286 | 0.1729114 | -0.1352756 | -0.1145335 | 0.2231995
2047.11 | -0.0762846 | 0.587185 | 0.4436812 | 0.6838509 | 1.632381 | 1.446988 | 0.1960025 | 0.7088465 | 0.5991637 | 0.933492 | 0.09829932 | 0.9140414 | 0.6475776 | 0.9713727 | 0.3869901 | 0.1162027 | -0.1579615 | -0.04108343 | 0.105604 | -0.2152202 | 0.3315615 | 0.3736414 | -0.03936568 | 0.08732286 | 0.4339361 | 0.4907391 | 0.1733994 | -0.03116376 | 0.4787839 | 0.5213379 | 0.406095 | 0.2482118 | 0.5713808 | -0.09063922 | 0.1029781 | 0.02723628 | 0.02391697 | 0.3855695 | -0.2799496 | 0.1767571 | 0.03101254 | -0.08928833 | 0.0468458 | 0.2412599 | 0.2666006 | -0.04231887 | 0.5257812 | 0.2881777 | 0.2083225 | 0.03983124 | 0.1813914 | -0.1985911 | 0.2082349 | -0.1065179 | 0.1853737 | 0.3178374 | 0.5540314 | 0.2729398 | 0.1107124 | 0.03684532 | 0.02596876 | 0.2074907 | 0.4115479 | -0.1543128 | 0.1342941 | 0.2903092 | -0.02203818 | 0.1255379 | 0.3229679 | 0.2026504 | 0.2633625 | 0.5654811 | 0.4383051 | 0.3289399 | 0.05993411 | 0.07741621
2045.03 | -1.12718 | -0.103313 | 1.320961 | 1.52858 | 1.258274 | 1.554614 | 0.3024409 | 0.4918925 | 0.9190056 | 0.4585774 | 0.485695 | -0.006866762 | 0.5794839 | 0.1010649 | 0.5354072 | 0.7347438 | 0.7962126 | -0.3971425 | -0.0660729 | -0.03478578 | 0.2597407 | -0.04308518 | 0.1249222 | 0.3253853 | 0.5221121 | -0.3434343 | 0.344081 | 0.3077641 | -0.00456248 | 0.2235445 | 0.4240201 | 0.4275333 | 0.3907943 | 0.07165942 | 0.1341665 | 0.02578294 | 0.1681132 | -0.08189013 | 0.2056298 | 0.1066293 | 0.3021766 | 0.1159878 | -0.07067133 | -0.175513 | 0.1648851 | 0.4374909 | 0.2579707 | -0.1347253 | 0.2580169 | 0.2601529 | -0.3604245 | 0.04255334 | 0.03815326 | 0.1195076 | -0.05921196 | 0.5857682 | 0.1424462 | 0.397136 | 0.286776 | -0.08216402 | 0.131273 | 0.06803478 | 0.1524791 | 0.4106299 | 0.2330866 | 0.5099746 | 0.03358854 | 0.3214443 | 0.4977054 | 0.1542218 | 0.435921 | 0.09913403 | 0.240557 | 0.1344514 | 0.4048602 | 0.4436731
2042.95 | -0.654512 | 1.15827 | -1.088816 | 0.04188388 | 0.4541968 | 0.3261743 | 1.07408 | 0.2715491 | 0.7493212 | 0.07767993 | 0.11169 | -0.4993941 | 0.1451651 | -0.06282729 | 0.4398726 | -0.1830155 | -0.1776125 | 0.3675952 | -0.139907 | 0.1698064 | 0.407095 | -0.1183797 | -0.1017678 | -0.04582453 | 0.1221412 | 0.1394823 | 0.02646209 | 0.1832336 | 0.3910585 | 0.2917813 | 0.4162059 | -0.02797843 | 0.624625 | 0.2826392 | -0.02996737 | 0.1703409 | 0.4343531 | 0.2805143 | 0.05672618 | 0.1827941 | -0.0849879 | 0.004336585 | 0.2013331 | 0.114882 | 0.3074689 | 0.2342978 | 0.1605676 | 0.2474104 | -0.155299 | -0.05624622 | 0.1708953 | 0.3082408 | 0.3066515 | -0.04480254 | -0.03553082 | 0.0729111 | 0.121207 | 0.4235585 | 0.1212392 | 0.3840175 | 0.5041861 | 0.3187324 | 0.5027937 | 0.1217369 | 0.380027 | 0.2656622 | 0.3084641 | 0.3469312 | 0.08699849 | -0.1135381 | 0.2670775 | 0.09647452 | 0.3843849 | 0.08633598 | 0.2862256 | 0.004721237
2040.86 | 0.151238 | -0.437607 | 1.357171 | -0.1575016 | 2.41091 | -0.8098958 | 0.891918 | -0.2372912 | -0.08017652 | 0.9336923 | 0.02386019 | 0.007852983 | 0.491164 | 0.5042436 | 0.6366919 | 0.3631513 | 0.4327582 | 0.3750864 | 0.5427285 | 0.2522903 | 0.3346379 | 0.1965959 | 0.2072858 | 0.1688751 | 0.3073877 | 0.1834197 | 0.000832696 | 0.3515031 | 0.3971429 | 0.4822938 | 0.333855 | 0.5160419 | 0.2484976 | 0.3716058 | 0.3668886 | 0.2415595 | 0.846825 | 0.4237812 | 0.4439891 | 0.3078493 | 0.2840172 | 0.2586635 | 0.4481008 | 0.6001663 | 0.6209821 | 0.5187044 | 0.2088969 | 0.7271087 | 0.4072375 | 0.2126308 | 0.3362585 | 0.4032695 | 0.5989828 | 0.1565346 | 0.3051597 | 0.2671192 | 0.1976699 | 0.2059684 | 0.3211845 | 0.3378916 | 0.8033188 | 0.008348333 | 0.09646231 | 0.1985803 | 0.136273 | 0.2162285 | 0.02209531 | 0.128672 | 0.1394 | 0.08230211 | 0.2692524 | 0.09414223 | 0.4065108 | 0.08696791 | 0.1672119 | 0.273015
2038.78 | 0.718644 | -0.8433 | 0.3256388 | 0.215537 | 0.3188866 | 2.098809 | 0.6131943 | -0.1765609 | 0.4066323 | 0.7888032 | -0.06353107 | 0.4195841 | 0.5197314 | 0.2655265 | 0.1749596 | 0.1048582 | 0.2129371 | 0.4302042 | 0.1525434 | 0.334507 | 0.09117977 | -0.0008203788 | 0.2226199 | -0.006142999 | -0.09278632 | -0.06509595 | 0.291594 | 0.1541296 | -0.2542375 | -0.08327791 | 0.00628593 | -0.06244151 | 0.3354432 | 0.09476173 | 0.08064569 | 0.4100965 | 0.2104207 | -0.1884911 | -0.09582579 | 0.1400911 | 0.09228481 | -0.04802188 | 0.230586 | 0.30476 | 0.105642 | 0.2909231 | 0.08608738 | 0.3775953 | 0.1652791 | 0.06668497 | -0.2545368 | 0.01073954 | 0.08580261 | 0.1138055 | 0.1581945 | 0.2416484 | 0.1037811 | -0.03617235 | 0.3011896 | -0.3181427 | 0.2967881 | 0.3073436 | -0.01754192 | 0.1288367 | -0.2543083 | -0.2483642 | 0.07689483 | 0.0327293 | -0.1742291 | 0.05886725 | -0.0942364 | 0.06777148 | -0.05894056 | 0.06311955 | -0.02519635 | 0.3705128
2036.7 | 0.381035 | -0.963602 | -0.659493 | 0.06521172 | 1.987903 | 0.4809569 | 1.285787 | 0.6449638 | 1.283366 | 0.8334874 | 1.087565 | 0.02142247 | 0.3286253 | 0.562772 | 0.4934554 | 0.2372039 | 0.7238572 | 0.1917277 | 0.1286313 | 0.07520042 | 0.06692683 | -0.003189842 | 0.1395879 | 0.1119871 | -0.005326844 | 0.2231557 | 0.1672539 | 0.03016469 | 0.02216208 | 0.3268016 | 0.1896329 | 0.2611307 | 0.3002949 | 0.08620505 | -0.1081841 | 0.09071597 | -0.1824595 | 0.3214947 | -0.1724601 | -0.173891 | 0.09580693 | 0.1085958 | 0.158456 | 0.05797949 | 0.005248505 | 0.08747366 | 0.0845721 | 0.2476934 | -0.07642877 | 0.04262159 | -0.2843991 | 0.08165105 | -0.06222924 | 0.1928995 | 0.2063975 | -0.1010427 | 0.3514752 | -0.4489046 | -0.1096698 | -0.04739052 | -0.1617821 | -0.05232287 | 0.06295557 | 0.03448477 | -0.3036424 | -0.1765489 | 0.1071818 | -0.03874064 | 0.2436824 | -0.4033249 | 0.1036252 | 0.1148907 | -0.03633966 | 0.2099608 | 0.3429871 | 0.1263721
2034.62 | -1.1473 | 0.0586574 | 0.6397962 | 0.01034284 | -0.5342812 | -0.4728091 | -0.2328959 | -0.9146536 | 0.9162269 | 0.353406 | -0.1420132 | 0.3369993 | -0.008792643 | -0.01877019 | 0.6654414 | 0.02847361 | 0.2341612 | 0.07434142 | 0.2026664 | 0.1329207 | 0.06678064 | -0.2496695 | -0.06653971 | 0.1572231 | 0.009012102 | 0.1456853 | 0.115429 | 0.1258513 | 0.2750577 | -0.3607377 | 0.2010433 | 0.3891137 | 0.2405939 | 0.2483291 | 0.3128105 | 0.03958538 | 0.1316967 | 0.07593461 | -0.1272541 | 0.07288749 | -0.02252814 | -0.05196147 | 0.1341914 | 0.3476391 | 0.002787973 | -0.01852086 | 0.1798864 | 0.1911233 | 0.0966468 | 0.09164949 | -0.1435418 | 0.1040041 | -0.01574754 | -0.09409358 | 0.1326812 | -0.1754972 | 0.233773 | -0.007973452 | 0.1373843 | 0.1988377 | 0.1591466 | 0.319305 | 0.362532 | -0.1331937 | -0.1338489 | 0.1876439 | -0.2529185 | -0.2807868 | 0.05141854 | 0.06153529 | 0.05774436 | 0.2113215 | -0.2330566 | -0.2044405 | 0.02804937 | 0.6628478
2032.53 | -0.723497 | -1.68131 | 0.6044343 | -1.473622 | 1.133571 | 1.951905 | 0.771487 | 0.4786603 | -0.2066238 | 0.4916036 | 0.8192636 | -0.3002472 | -0.1512599 | 0.05755417 | 0.5689587 | -0.2773634 | 0.1585067 | 0.3706374 | -0.06449118 | -0.1996804 | -0.0799608 | 0.01578717 | -0.1760751 | -0.065385 | -0.02543119 | -0.2974036 | 0.06304335 | -0.04637939 | 0.2119365 | 0.1712338 | -0.2034221 | 0.175358 | 0.2051796 | -0.1992776 | 0.1482382 | -0.1334263 | -0.06678179 | -0.1203805 | 0.06415044 | 0.02710531 | -0.01873459 | -0.1152651 | -0.06171512 | -0.04584822 | -0.4383675 | -0.2952306 | 0.1525752 | -0.2310966 | 0.001530066 | -0.1765203 | -0.05167967 | -0.1662023 | -0.01878223 | 0.05771734 | 0.1810454 | -0.2743588 | 0.1162811 | 0.01846944 | -0.07976586 | -0.1891703 | -0.03297717 | 0.08088291 | 0.0517695 | -0.1060133 | -0.1105439 | -0.1555135 | -0.1498767 | 0.1357383 | -0.0678216 | 0.2583499 | -0.3049796 | 0.1373779 | -0.2829564 | 0.1858835 | -0.1410214 | 0.02868769
2030.45 | -0.109473 | 0.340345 | 0.9488512 | 1.089297 | 1.896056 | 1.51735 | 1.013691 | 0.3496661 | 1.354131 | 0.3909204 | -0.124179 | 0.3476286 | 0.6331881 | 0.01140864 | 0.4720323 | 0.2952476 | 0.2043631 | 0.4468121 | 0.4735079 | 0.2970521 | -0.007602757 | 0.2321346 | 0.2012899 | -0.1169945 | 0.3303701 | 0.235284 | 0.3028228 | 0.3425928 | 0.2961521 | 0.1664455 | 0.2448127 | 0.1564097 | 0.1696976 | -0.1347314 | 0.08120791 | 0.08385034 | 0.1000523 | -0.02366224 | 0.2555058 | -0.06766397 | 0.3022709 | 0.08942172 | 0.1072447 | 0.3411279 | -0.05005829 | 0.4524769 | 0.295287 | 0.6882461 | 0.3699357 | 0.3844246 | 0.6254762 | -0.4118679 | 0.2945477 | 0.2093227 | 0.3513783 | 0.2366253 | -0.1228064 | 0.09376661 | 0.4094727 | 0.2274706 | 0.06651666 | 0.01276455 | -0.1375458 | 0.384315 | 0.5223588 | 0.4279513 | 0.1970407 | 0.1864848 | 0.1296744 | 0.1871122 | 0.03994316 | 0.3321656 | 0.1063943 | -0.1311987 | 0.5920639 | -0.2639664
2028.36 | -0.590926 | 0.266437 | -0.2317134 | 0.8890101 | 0.8010088 | 0.7476199 | 1.065292 | 0.3658872 | 0.9402474 | 0.09897794 | 0.7896815 | 0.4234771 | 0.1005127 | 0.5745646 | 0.8868678 | 0.2095499 | 0.6891046 | 0.5466607 | 0.3286996 | 0.2816729 | -0.1305514 | 0.3018348 | 0.2117804 | 0.02673109 | 0.1253301 | -0.03676321 | 0.3225998 | 0.5123731 | 0.2104369 | 0.2346269 | 0.6431347 | 0.2347076 | 0.1585943 | 0.1979486 | 0.1361286 | 0.2280799 | 0.1444674 | 0.4150717 | -0.04093872 | 0.2764478 | 0.3549704 | 0.3669441 | 0.03139113 | 0.2888768 | 0.7043639 | 0.2246373 | 0.5345826 | 0.6321577 | -0.09103139 | 0.1404968 | 0.2538196 | 0.4645063 | 0.5095337 | 0.09251133 | 0.3266552 | 0.1623027 | 0.1505914 | 0.5352529 | 0.6782077 | 0.2293441 | 0.384617 | 0.09060484 | 0.3554795 | 0.3864841 | 0.05774719 | 0.4993107 | 0.2754701 | 0.2127069 | 0.2781321 | 0.3600094 | 0.6532922 | 0.4054817 | 0.3254282 | 0.258682 | 0.1784958 | 0.199618
2026.27 | 0.0226177 | -0.426817 | 1.015085 | 1.115879 | 1.134091 | 0.07153257 | 1.497958 | 1.337487 | 1.747008 | 0.520688 | 0.894056 | 0.02234787 | 1.202271 | 0.2591997 | 0.3499514 | 0.3923738 | 0.05181395 | 0.4752812 | 0.3792084 | 0.3395397 | 0.4533831 | 0.3710574 | 0.3188407 | 0.4146223 | 0.2617537 | 0.7400305 | 0.1223097 | 0.121553 | -0.09400605 | 0.2293103 | 0.6746413 | 0.2640905 | 0.4158164 | 0.1891372 | 0.2885069 | 0.2506201 | 0.4565519 | 0.1466973 | 0.4675568 | 0.3522048 | 0.2858458 | 0.3025561 | 0.2717552 | 0.577904 | 0.6540393 | 0.09438498 | 0.2122317 | 0.5274392 | 0.3990239 | 0.3843068 | 0.4429509 | 0.07281859 | 0.2359803 | 0.6338701 | 0.2043419 | 0.4296146 | 0.2778447 | 0.3182548 | 0.1165663 | 0.4749337 | 0.1895358 | 0.2166593 | 0.1162434 | 0.07148778 | 0.2761046 | 0.6194372 | 0.1344473 | 0.06826405 | 0.3044899 | 0.118518 | 0.09613663 | 0.5279153 | 0.2033742 | 0.5751975 | 0.2766644 | 0.3462619
2024.19 | -0.316467 | 0.546287 | 1.213302 | -0.087778 | 0.6094868 | 0.7751351 | -0.06894957 | 1.074843 | -0.4205749 | 1.131953 | 0.09358277 | 0.04918621 | 0.08461597 | -0.007696897 | 0.1049545 | 0.06313925 | 0.07327443 | 0.1839724 | -0.009345589 | -0.1144943 | 0.01269399 | 0.1716816 | 0.2299303 | -0.02679076 | 0.227534 | -0.1902626 | 0.238788 | 0.04801074 | -0.007496331 | 0.1016315 | -0.1481613 | -0.1701047 | 0.1121114 | 0.3021046 | 0.2458508 | -0.11688 | -0.08548394 | -0.04801752 | -0.04827972 | 0.2082683 | -0.173422 | 0.01822167 | -0.09852032 | 0.3059197 | 0.4086999 | 0.110654 | -0.08668596 | 0.1302824 | 0.05949073 | 0.1402651 | 0.07097991 | -0.001731524 | 0.01040582 | -0.1663191 | 0.1795957 | 0.01419529 | 0.1615147 | -0.06910879 | -0.1047022 | 0.03732298 | 0.09100815 | -0.02361354 | 0.04715053 | 0.07322707 | 0.2019116 | 0.05679808 | 0.4080108 | -0.1738769 | -0.01080275 | 0.1211106 | 0.1733328 | -0.2272523 | -0.08894289 | 0.08642576 | 0.3013618 | 0.02967417
2022.1 | -0.846269 | 0.280998 | 0.4579951 | 1.468511 | 1.274499 | 0.5731755 | 0.3172104 | 0.2450311 | -0.2210651 | 1.123581 | 0.15019 | 0.6941313 | 0.3817912 | 0.06657381 | 0.7128358 | 0.5876566 | 0.07067278 | 0.06313376 | 0.3581501 | 0.1634256 | -0.1357241 | -0.05250357 | -0.1523725 | 0.2636201 | 0.02265603 | 0.4648278 | 0.2815715 | 0.1211104 | -0.1156733 | -0.07516722 | 0.1501401 | -0.1411451 | -0.04517359 | 0.2199166 | 0.2030659 | 0.1989184 | -0.3109106 | 0.0502866 | 0.07016887 | -0.03360197 | 0.1234471 | 0.1237131 | 0.1646147 | -0.06366659 | -0.1293257 | -0.4339239 | 0.1013201 | 0.1234714 | 0.06104998 | 0.1888778 | -0.1058736 | 0.2653547 | -0.2888569 | 0.2282229 | -0.04033101 | 0.06237108 | -0.07664517 | 0.08027266 | 0.2337784 | 0.1605967 | -0.1547088 | -0.04495314 | 0.1726132 | 0.2698052 | 0.1279419 | 0.1285587 | -0.001403751 | -0.05033847 | -0.03348683 | 0.09945153 | -0.2128742 | 0.06674945 | -0.1856075 | -0.08545261 | -0.1134204 | 0.2742505
2020.01 | -0.56679 | -2.69888 | -0.4886587 | -0.4060275 | -0.2519641 | 0.5610918 | 0.4661442 | 0.3725123 | 0.7114959 | 0.4477753 | -0.4601828 | -0.2330759 | 0.1915256 | -0.005576817 | 0.1246473 | 0.03893099 | -0.004603284 | -0.3019414 | 0.04260546 | -0.1193487 | -0.0892696 | 0.08870064 | 0.1230237 | -0.3728191 | -0.01150643 | -0.0751315 | 0.2996956 | -0.220295 | -0.1014907 | -0.1793387 | 0.1552653 | -0.01459579 | -0.1289922 | 0.1374372 | 0.03825688 | 0.10034 | 0.04852015 | -0.02193836 | 0.1642104 | 0.1146536 | -0.1894654 | -0.3566887 | 0.1831177 | -0.01884337 | 0.2594897 | -0.1490206 | -0.07744765 | 0.01918133 | -0.03551879 | -0.3479517 | -0.2096788 | -0.1260246 | -0.3449593 | -0.3775262 | -0.284787 | 0.18386 | -0.07078546 | 0.0348016 | 0.424813 | -0.1066593 | -0.1573346 | 0.1038068 | 0.2000499 | 0.1490283 | -0.3603389 | 0.3468784 | -0.1180651 | -0.07323542 | -0.2024957 | 0.1511004 | -0.3062503 | 0.1171858 | 0.01078783 | -0.08694846 | 0.3008123 | 0.2018718
2017.92 | 0.426745 | -0.488594 | -0.05527454 | 0.2408808 | 1.362921 | -0.3082009 | 0.1876131 | 0.9812078 | -0.1353022 | -0.1335575 | -0.1182881 | 0.3625953 | 0.4161414 | -0.05332822 | 0.6573371 | 0.4412682 | -0.1035705 | -0.08176371 | -0.07796674 | -0.157868 | -0.06753624 | 0.4247012 | 0.1052225 | -0.009483384 | -0.1188849 | 0.4337244 | 0.1467952 | -0.09816101 | 0.1567891 | 0.1793735 | 0.4038421 | 0.2092791 | 0.201901 | 0.2010264 | 0.01982689 | 0.148496 | 0.09056991 | 0.1499526 | 0.08763754 | 0.1892937 | 0.009819971 | -0.1058917 | 0.469251 | 0.05040504 | -0.08362595 | 0.3799868 | 0.1088266 | 0.03698093 | 0.2087611 | 0.1639742 | 0.1987048 | 0.3364285 | -0.2553362 | 0.3091077 | -0.1148215 | 0.3543712 | -0.162462 | 0.1603739 | -0.2388643 | 0.4063447 | 0.1563306 | -0.2113626 | 0.2025849 | -0.3133946 | 0.07852442 | 0.0533093 | -0.1126458 | -0.1693729 | -0.3715612 | -0.06549007 | 0.03922855 | 0.09471744 | 0.1344414 | 0.5941337 | 0.1047544 | -0.1873928
2015.83 | -0.437115 | 0.769009 | 0.1869377 | 0.4567615 | 2.309195 | 1.346279 | 0.4339299 | 0.7857073 | 0.3358644 | 1.236798 | 0.8900262 | 0.1952698 | 0.6897382 | 0.2160488 | 0.5545542 | -0.03472413 | 0.3837414 | -0.1299476 | -0.2233485 | -0.1228883 | -0.04610848 | -0.4104868 | -0.08376462 | -0.2316453 | -0.05551667 | -0.03303754 | -0.1283968 | 0.1704522 | -0.04840145 | 0.1229355 | 0.3594007 | 0.06741825 | 0.1672485 | -0.2721585 | 0.001376639 | 0.0505855 | 0.0347111 | -0.1170045 | 0.1087321 | 0.01978107 | 0.160386 | -0.1726963 | -0.3672194 | -0.4902065 | 0.03645792 | -0.01768473 | 0.1235708 | -0.2622704 | -0.1575317 | -0.1778505 | -0.2220708 | -0.1521875 | -0.1905077 | 0.3856961 | 0.07932406 | 0.06170483 | 0.4531712 | 0.3592777 | 0.2427117 | 0.01660053 | 0.2012063 | -0.03948415 | -0.2099526 | 0.101949 | 0.1275768 | 0.07719717 | -0.009527389 | 0.1976547 | 0.02058663 | 0.2056288 | -0.03002039 | -0.0007012533 | 0.06343779 | -0.1641 | 0.1523029 | 0.1550152
2013.74 | 0.555943 | 0.0263311 | 1.904578 | 1.336884 | 1.729229 | 1.715361 | 1.538647 | 1.119256 | 0.2956668 | 0.7968636 | 0.2312175 | 0.7412674 | 0.4759019 | 0.1442879 | 0.6455507 | 0.6841646 | 0.6281015 | 0.2120833 | 0.411384 | 0.3760331 | -0.07376017 | 0.1441595 | 0.1902795 | 0.4239263 | -0.01664209 | 0.08545336 | 0.3278512 | 0.07317829 | 0.3073727 | 0.3586223 | 0.2903718 | 0.5840639 | 0.08408913 | 0.1567394 | 0.05610437 | 0.3920907 | 0.1738237 | 0.07951972 | 0.00786448 | 0.1912808 | 0.06691509 | 0.3210073 | 0.4299733 | 0.1399418 | -0.06312443 | 0.1702733 | 0.3326256 | 0.1457807 | 0.3533869 | 0.1875642 | 0.2108523 | -0.2016724 | 0.06902144 | -0.1478903 | 0.02931476 | 0.08635177 | 0.1419583 | -0.05140525 | 0.4062359 | -0.1293974 | 0.4895253 | -0.03897301 | 0.08427079 | 0.5658742 | -0.04255085 | 0.3697763 | 0.09360164 | -0.1915381 | 0.02261571 | 0.1354028 | 0.2664156 | 0.2943798 | 0.1148518 | 0.004167673 | -0.2639451 | 0.1560423
2011.65 | -0.594089 | -1.5738 | 0.1931438 | -0.690149 | 1.146332 | 0.608716 | 0.5493542 | 0.410554 | 0.9631271 | -0.3579308 | 0.09595067 | 0.3336046 | 0.4818029 | 0.1461231 | 0.9055891 | 0.2319532 | -0.3457449 | 0.1151955 | 0.167661 | 0.2657331 | 0.04464282 | 0.2839668 | 0.3420759 | 0.2011639 | 0.3634995 | 0.2770698 | 0.1496689 | 0.1954554 | 0.2481512 | -0.333079 | 0.07498788 | 0.490961 | -0.04744422 | 0.2438757 | 0.2815052 | -0.04671665 | 0.4589901 | 0.2760483 | 0.4192979 | 0.1428627 | 0.02218986 | 0.2532376 | 0.4217959 | 0.1114737 | 0.4465648 | -0.1537412 | 0.1263417 | 0.2367839 | 0.4731103 | -0.08119515 | 0.156139 | 0.188069 | -0.2571405 | 0.2449178 | -0.09407243 | 0.4282955 | -0.09615236 | -0.1934987 | -0.1383685 | 0.1632485 | -0.1005691 | -0.1611359 | 0.3293904 | -0.1411014 | 0.1049629 | 0.1017733 | -0.09575612 | -0.2149311 | -0.04831031 | 0.1381755 | -0.09605333 | 0.004208355 | -0.1260534 | 0.1721633 | -0.04648782 | 0.08392693
2009.56 | -0.649116 | -0.840874 | -0.2330561 | 1.2803 | 0.6548804 | 2.16935 | 0.8944718 | 1.04016 | 0.6308376 | 0.5342481 | 0.3888915 | 0.4485955 | 0.3414958 | -0.02221575 | 0.7981505 | -0.07442634 | -0.07446391 | 0.1648445 | -0.07657301 | -0.06365545 | 0.2604462 | -0.113235 | 0.3230393 | 0.5389029 | -0.08573068 | 0.05398817 | -0.1506153 | -0.0970759 | -0.006612091 | -0.02537087 | -0.1160206 | -0.1874394 | -0.2762232 | -0.05969243 | -0.2492288 | -0.2412771 | 0.231993 | -0.0883993 | 0.2451866 | -0.05230039 | 0.1968923 | -0.1807815 | 0.1936135 | -0.234085 | -0.3123275 | -0.3067337 | 0.0412806 | -0.1602181 | 0.1038428 | -0.03294626 | -0.2641436 | 0.04123349 | -0.2663733 | 0.1495905 | 0.1724531 | 0.0386102 | 0.1533914 | -0.1403319 | 0.04804684 | 0.04114028 | -0.20303 | 0.1551298 | -0.1087578 | -0.4824595 | -0.2349723 | -0.2633977 | -0.1143092 | -0.04319765 | 0.1981645 | -0.2495095 | -0.0442162 | -0.09077045 | -0.1959266 | -0.1233757 | -0.2197173 | -0.08600077
2007.47 | -0.0376904 | 0.415563 | 0.435584 | 1.105586 | -0.07887698 | 0.01629956 | 0.811961 | 0.5316084 | 0.5666861 | -0.05035397 | 0.348018 | 0.8003554 | 0.07941725 | -0.06800371 | 0.2743321 | 0.5210697 | 0.320349 | -0.2975258 | 0.2151374 | -0.05100575 | 0.0127049 | 0.02598599 | 0.1331814 | 0.3152832 | 0.001328823 | 0.5624916 | -0.1339764 | 0.07363146 | -0.06684744 | 0.2085583 | -0.08722572 | 0.01241807 | -0.09002761 | -0.1198035 | -0.04830996 | 0.3204593 | -0.141389 | 0.3517911 | 0.04668216 | 0.288571 | 0.005705089 | 0.1895817 | 0.1115868 | -0.09180897 | 0.02595174 | 0.296479 | -0.01998838 | 0.5402178 | 0.4652038 | 0.2102929 | -0.1232276 | -0.1297846 | -0.007349754 | 0.02929925 | -0.02480366 | -0.03383529 | 0.4515478 | 0.4250611 | 0.2583476 | 0.382084 | -0.08590877 | 0.1292373 | -0.1326353 | 0.2980197 | 0.01094117 | -0.0671346 | 0.1355225 | 0.445492 | 0.1034856 | 0.2162921 | 0.2510426 | -0.06371028 | 0.07597158 | -0.5168037 | -0.05172246 | -0.1341149
2005.38 | -0.045546 | -0.709237 | 1.008768 | 1.833283 | 1.849015 | 1.101929 | 1.206418 | 0.7414113 | 0.7946427 | 0.1740073 | 1.116205 | 1.245902 | 1.03689 | 0.6917666 | 0.6510556 | 0.2623972 | 0.7653771 | 0.04511363 | 0.5551571 | 0.5963022 | 0.8136848 | 0.4819597 | 0.5289045 | 0.7008491 | 0.7223481 | 0.6805699 | 0.2727096 | 0.2441329 | 0.09173393 | 0.3443311 | 0.2101969 | 0.6027913 | 0.4867527 | 0.112307 | 0.445247 | 0.711537 | 0.4122155 | 0.4990301 | 0.5797345 | 0.5070621 | 0.4973104 | 0.5108656 | 0.2974726 | 0.5140287 | 0.4612629 | -0.002528622 | 0.5280104 | 0.4843356 | 0.4837294 | 0.4046023 | 0.3595518 | 0.8212064 | 0.3736653 | 0.4695158 | 0.4118785 | 0.4548215 | 0.1640803 | 0.3321417 | 0.3708151 | 0.5277884 | 0.006837876 | 0.3954084 | 0.3065905 | 0.1514551 | 0.5743908 | 0.5198529 | 0.2878076 | 0.4463686 | 0.1555857 | 0.1940269 | 0.6920447 | 0.1828358 | 0.3480766 | 0.601837 | 0.3109137 | 0.1834081
2003.28 | 0.184467 | -0.929551 | 0.1055941 | 0.7493728 | 1.15234 | 0.6165272 | 0.7918911 | -0.4737254 | 1.582809 | 0.5883735 | 0.8363289 | 0.6423566 | 0.4089185 | 0.5012825 | 0.6356721 | 0.3445288 | 0.06556984 | 0.2660748 | 0.2603678 | -0.04851801 | 0.3950579 | 0.3523119 | 0.2416983 | 0.01275045 | 0.3699004 | 0.2620145 | 0.5817658 | 0.4875958 | 0.07884479 | 0.4307794 | 0.1177651 | 0.4616416 | 0.1615181 | 0.2219096 | 0.2558219 | 0.3709958 | 0.453768 | -0.08577265 | 0.3563934 | -0.006636434 | 0.2570899 | 0.7098137 | -0.07787808 | 0.3149534 | -0.1283278 | 0.3328095 | 0.173057 | 0.3062803 | 0.5986755 | 0.1597637 | 0.257354 | 0.04059512 | 0.1208086 | 0.2263155 | -0.1516633 | 0.0167385 | 0.6080609 | -0.02913271 | 0.1903397 | 0.7463654 | 0.2218438 | 0.1243763 | -0.08374826 | 0.2975663 | 0.1137544 | 0.5461419 | 0.07430314 | 0.1788623 | 0.1592844 | 0.09824594 | 0.1812216 | 0.01461537 | -0.01388476 | 0.08631088 | 0.2098144 | 0.3053918
2001.19 | 0.223786 | -0.578727 | 0.1070556 | 0.2822411 | 1.11624 | 0.9887157 | 0.8060751 | 0.8377239 | 0.8334018 | -0.09291921 | 0.03226421 | 0.0848485 | 0.000300299 | 0.4092071 | 0.3500641 | 0.6456564 | 0.5381422 | 0.3652563 | 0.1356618 | 0.2585403 | 0.09850422 | 0.124962 | -0.02076276 | 0.2752402 | -0.007133938 | 0.2823221 | 0.1590134 | 0.2429991 | -0.08117816 | 0.224149 | 0.001489774 | 0.12573 | 0.2513564 | 0.1846793 | 0.1637905 | 0.2988738 | 0.2759169 | 0.1826896 | 0.03541342 | 0.3328733 | 0.2362246 | 0.3230714 | -0.08751994 | 0.2135874 | 0.1352534 | 0.1559504 | -0.2797672 | 0.05470298 | 0.2732214 | 0.4757612 | 0.05812959 | -0.1302335 | 0.356117 | 0.3971763 | -0.03237879 | 0.2859727 | -0.07013136 | 0.1949926 | -0.03878674 | 0.1598311 | 0.1933297 | -0.1472159 | -0.1327233 | -0.2638319 | -0.02929716 | -0.01240248 | 0.2022546 | 0.08230054 | 0.4315865 | 0.05090674 | -0.01318373 | 0.0414794 | -0.009889576 | -0.08771093 | -0.08669 | -0.06073882
1999.09 | -0.356152 | 0.962296 | -0.7961631 | -0.9487316 | 0.4068365 | 0.3608555 | -0.1797608 | -0.8485871 | -0.2588216 | 1.082456 | 0.8941882 | 0.2876211 | 0.103724 | 0.1960765 | -0.08385463 | -0.07821339 | 0.03667026 | 0.001338778 | 0.1567433 | 0.1270724 | -0.3197927 | 0.1169213 | 0.2536797 | -0.2190249 | 0.4935305 | 0.2780911 | 0.3214716 | -0.172564 | 0.1724274 | -0.1049053 | -0.01652798 | 0.1561144 | 4.24709e-05 | -0.04819956 | -0.2697755 | -0.04168908 | 0.02519776 | 0.1335253 | -0.310345 | -0.05990575 | 0.2395928 | 0.1068867 | -0.09731434 | 0.185648 | -0.04071444 | 0.418244 | 0.07191815 | -0.1728417 | -0.1023347 | 0.1573811 | -0.04308162 | 0.1625017 | -0.1885758 | -0.0178204 | 0.0866951 | -0.1034226 | -0.1877098 | -0.1663304 | 0.1225211 | 0.1829037 | -0.2737022 | 0.04408648 | -0.1333107 | 0.1258739 | -0.02570036 | 0.2097726 | -0.2554025 | -0.2825943 | 0.1677811 | -0.02112467 | -0.06201427 | 0.04378256 | -0.05471648 | -0.09095254 | -0.09076256 | 0.1335466
1997 | -0.555352 | 0.169717 | 0.4436138 | 1.008735 | 1.404658 | 2.066049 | 0.6434184 | 0.5616515 | 0.5498528 | 0.9241077 | 0.6128674 | 1.393528 | 0.1578731 | 0.2522943 | 0.6511668 | 0.3680426 | 8.746595e-05 | 0.1008866 | 0.3479277 | 0.09376535 | -0.05494886 | -0.1840062 | 0.3333618 | 0.3591161 | 0.1401859 | 0.2249213 | 0.4350586 | 0.3384112 | 0.05944973 | -0.06842108 | 0.03940123 | 0.1625489 | 0.529537 | 0.254964 | 0.02809074 | 0.05665173 | 0.5796312 | 0.2545438 | 0.02648615 | 0.4249348 | -0.04992838 | -0.1338942 | -0.009729244 | 0.2308441 | 0.1729536 | -0.07557059 | 0.2039885 | -0.1568885 | 0.350131 | 0.4486154 | 0.4172494 | 0.3820785 | -0.02534422 | 0.07870926 | 0.05943037 | 0.06810672 | 0.1091192 | -0.08865089 | 0.4062411 | 0.230104 | 0.3330299 | 0.03984503 | 0.2563081 | 0.1252934 | 0.3440042 | 0.06630746 | 0.01855837 | 0.1330946 | -0.02245731 | 0.3941258 | 0.254201 | 0.2653826 | 0.2418542 | 0.1010636 | 0.29524 | 0.5467824
1994.9 | -0.0880978 | -0.38504 | 0.01685338 | 0.5358009 | 1.728754 | 1.151656 | 1.418046 | 0.06772034 | -0.130913 | 0.6224255 | 0.09276549 | 0.4024404 | 0.4311312 | 0.04102686 | 0.7258174 | 0.2771607 | 0.5501897 | 0.5908517 | 0.3921373 | 0.2317958 | 0.6004179 | 0.2221692 | 0.3401031 | 0.7171319 | 0.2987317 | -0.02348792 | 0.2559914 | 0.06854113 | 0.4577003 | 0.04087389 | 0.4131553 | 0.462181 | 0.2786882 | 0.06967105 | -0.03994713 | 0.1305464 | 0.1830243 | -0.2105467 | 0.1435844 | 0.2508097 | 0.2944367 | 0.210574 | 0.2485635 | -0.2115215 | 0.1665475 | 0.113441 | 0.2382127 | -0.117064 | 0.5574652 | 0.2029614 | -0.02426306 | 0.3577683 | 0.4313278 | 0.3454549 | -0.1872948 | 0.3127159 | 0.1617572 | 0.2814811 | 0.007533126 | 0.2040567 | 0.2573852 | 0.5229326 | 0.5237474 | 0.2709319 | -0.09082775 | -0.02816737 | -0.02484436 | 0.573376 | 0.08033206 | 0.02844495 | 0.1794483 | 0.2428426 | 0.2699447 | 0.3177144 | 0.1687675 | 0.1545125
1992.81 | -1.38295 | -0.0352926 | 0.5903059 | 1.156223 | 0.188221 | 0.7125036 | 1.715343 | 0.04958771 | 0.6500077 | 1.225081 | 0.09583299 | 0.02874764 | 0.6305787 | 0.1722085 | 0.1159203 | 0.4052846 | 0.1260281 | 0.1052724 | 0.6553993 | -0.434671 | 0.134286 | 0.1159289 | 0.3473023 | 0.3913925 | -0.1283281 | -0.00374014 | 0.0524826 | 0.3107525 | -0.2423878 | 0.1012562 | -0.3341022 | 0.3232514 | -0.1181712 | 0.1766312 | -0.08392821 | -0.08844561 | -0.04253044 | 0.006467315 | 0.06513659 | -0.1433611 | 0.02886061 | 0.1158317 | -0.249313 | 0.1510432 | 0.232663 | 0.009608041 | 0.1017497 | -0.2482823 | -0.1143619 | 0.1767213 | 0.1444803 | 0.1139398 | -0.1843555 | 0.1482092 | -0.3118997 | -0.2720361 | -0.02988742 | -0.2996833 | -0.2196636 | 0.1534872 | -0.01270154 | 0.005828157 | 0.03481631 | -0.1688097 | -0.1108422 | 0.1214695 | 0.1022027 | -0.05955039 | 0.06129609 | -0.3131717 | -0.4081703 | 0.1225309 | -0.01931985 | -0.3433271 | 0.1397753 | -0.1164092
1990.71 | -0.916104 | -0.495346 | 1.306806 | 0.1557488 | -0.02618663 | -0.2041964 | -0.560332 | 1.03034 | 0.307307 | 1.208224 | 0.4316133 | 0.5104556 | 0.3171044 | -0.01305959 | 0.2606384 | 0.3134763 | 0.1418138 | 0.009876471 | 0.08884363 | 0.09451906 | -0.2826747 | 0.2046432 | 0.0377414 | 0.04047389 | -0.09238488 | -0.03294459 | -0.1999552 | -0.2277194 | 0.5200378 | 0.356604 | -0.2268224 | 0.06298671 | 0.2654789 | -0.4731371 | 0.01810649 | -0.08815657 | 0.0004443922 | 0.149402 | -0.08686053 | -0.001253313 | 0.1289142 | 0.1430129 | 0.03326083 | -0.09598102 | 0.1763015 | -0.1431417 | -0.1323508 | 0.1321558 | -0.05556046 | -0.02039686 | -0.003235788 | 0.1383586 | -0.1649049 | -0.07403151 | -0.04620538 | -0.003485517 | -0.0997006 | 0.1676092 | -0.3484364 | -0.04347686 | 0.01058036 | 0.1959162 | 0.2288208 | -0.07203532 | -0.1550866 | 0.07593165 | -0.01519044 | 0.1613055 | 0.04267168 | -0.1187152 | 0.2472613 | -0.07137969 | 0.2276899 | -0.1259947 | 0.03752429 | 0.1729808
1988.61 | -0.830406 | -1.09849 | -0.3097211 | -0.08448241 | 0.0381456 | 0.877364 | -0.7428051 | -0.8955067 | 0.4262376 | 0.190685 | 0.1951354 | -0.3428129 | 0.02720396 | -0.02690725 | 0.3552631 | 0.2945012 | -0.1829801 | 0.1826847 | 0.0583995 | -0.08328904 | 0.4472947 | -0.2436279 | 0.2162848 | -0.06724664 | -0.0566265 | -0.2819149 | -0.03761288 | -0.03453443 | 0.1599441 | -0.3637044 | 0.07662688 | 0.144701 | -0.1068539 | -0.05020729 | -0.2947853 | 0.03379107 | -0.1271866 | -0.02572186 | 0.1510992 | 0.237962 | 0.3992666 | -0.09815567 | -0.001297077 | -0.1722252 | 0.1193695 | 0.09401633 | -0.1713533 | 0.02436235 | 0.1972754 | -0.217679 | -0.1505413 | 0.04068865 | -0.09564708 | 0.3128342 | -0.04843693 | -0.02776351 | -0.2674629 | 0.0004158195 | -0.3788004 | -0.2649076 | 0.05881805 | 0.06868643 | 0.2273645 | 0.02454668 | 0.06909272 | -0.1891718 | 0.2083867 | -0.1299756 | -0.09791247 | 0.09973528 | -0.04922776 | 0.2222868 | -0.1110919 | -0.05463093 | 0.130478 | 0.04705664
1986.51 | -1.55444 | -1.08287 | -0.544963 | 0.006867915 | -0.09479665 | 1.099597 | 0.7393446 | 0.9379034 | 0.4462073 | 0.1724767 | 1.338813 | 0.4689852 | -0.06851698 | 0.0816094 | 0.765921 | 0.6166305 | 0.3464831 | 0.4529142 | -0.0944055 | 0.03203877 | 0.1290389 | 0.3078666 | -0.01951876 | 0.3607124 | -0.094337 | 0.1032275 | 0.3197149 | 0.3047503 | 0.1162102 | -0.01089341 | 0.3078598 | -0.01680859 | -0.1134718 | 0.2015564 | 0.3188547 | 0.2042823 | 0.2088285 | 0.1397221 | 0.2668289 | 0.3304167 | -0.1354155 | 0.441043 | 0.1104314 | 0.2394671 | 0.06187761 | 0.2332083 | 0.1066655 | 0.01376363 | 0.449367 | 0.3165931 | 0.1417199 | 0.3575919 | 0.0477733 | 0.1382119 | 0.09607332 | -0.1497938 | 0.149949 | -0.06950277 | -0.2131006 | -0.09617639 | -0.06292485 | -0.05856848 | 0.03074954 | 0.2430231 | 0.07384945 | 0.1064659 | 0.04114768 | 0.3836767 | 0.2006653 | 0.1470127 | -0.004897104 | -0.2404858 | 0.2082741 | -0.1777908 | 0.174699 | 0.04220357
1984.42 | 0.0546847 | -0.16272 | -0.1609282 | -0.3796654 | 0.4328376 | 0.3670382 | 0.4570964 | 0.4822898 | 0.3914782 | -0.08449882 | 0.9101407 | 0.1839124 | 0.1274576 | 0.4344111 | 0.005067803 | 0.1337359 | -0.001885472 | -0.03331822 | 0.3863504 | 0.07442594 | 0.05538686 | 0.615072 | 0.03756746 | -0.04146318 | -0.01029883 | 0.04904885 | 0.2624303 | 0.1074765 | 0.43772 | 0.3177074 | -0.3868274 | 0.2368391 | 0.2211138 | -0.205603 | -0.01921546 | -0.01568912 | 0.05703377 | 0.4258722 | 0.2846473 | -0.2359539 | 0.1098331 | -0.0196834 | -0.07043582 | 0.09003772 | 0.1990447 | 0.2500629 | -0.07858528 | 0.07599697 | 0.4324449 | 0.2165404 | -0.1510084 | 0.25963 | 0.3142932 | 0.1337116 | 0.1920814 | 0.2888079 | -0.04253732 | -0.01777786 | 0.1486867 | 0.3164453 | 0.206096 | 0.009443614 | -0.5319221 | -0.1483215 | 0.02983903 | 0.4019513 | 0.06821054 | 0.09242466 | 0.06012219 | 0.07215916 | 0.03870513 | 0.4670902 | 0.1612325 | 0.2116568 | 0.3409488 | 0.03671636
1982.32 | 0.425516 | -0.766612 | 0.7471623 | 0.1369649 | 0.7645491 | 1.060265 | 0.8866921 | 0.4512425 | 0.5063526 | 0.3242568 | 0.3374942 | 0.3735481 | 0.3954557 | -0.09089489 | -0.2198205 | 0.6505923 | 0.6984994 | 0.01680837 | -0.08441433 | -0.1514111 | -0.2372514 | 0.06813241 | -0.2467288 | 0.1897147 | 0.2685064 | -0.1029909 | -0.1850693 | 0.3735816 | 0.3685642 | 0.2073616 | 0.2610436 | -0.2163919 | 0.1651865 | 0.5330606 | -0.186935 | 0.227476 | -0.2166365 | 0.07687168 | -0.08812492 | 0.22179 | -0.05982332 | 0.0805613 | -0.1293787 | -0.01068093 | 0.798996 | 0.02251149 | -0.1175091 | 0.4793133 | 0.7076467 | 0.3846855 | -0.175095 | -0.1312327 | 0.1672307 | 0.3481491 | -0.07727185 | 0.3369341 | -0.1132921 | 0.3993667 | 0.0237547 | -0.1245158 | 0.1829064 | 0.1019145 | -0.0215472 | 0.118593 | 0.08341905 | 0.2336925 | 0.4605022 | 0.2401201 | 0.2853755 | -0.1981752 | -0.1132618 | 0.3938068 | 0.2111344 | 0.1382264 | 0.1414846 | 0.07930226
1980.22 | 0.177108 | 0.0102101 | 0.226973 | 1.17582 | 1.61558 | 0.7027033 | 2.170646 | 0.8443391 | 1.42517 | 0.8272431 | 1.144639 | -0.4858128 | 0.1258188 | -0.006410165 | 0.2868496 | 0.8747677 | 0.5692104 | 0.09082228 | 0.249306 | 0.2571376 | 0.1780147 | 0.1547892 | 0.2739125 | 0.2493362 | -0.08690141 | 0.2081566 | 0.02590956 | 0.1761957 | 0.5673295 | -0.02467826 | 0.05603352 | 0.3797472 | 0.1088278 | 0.100805 | 0.3521613 | 0.2508814 | 0.2413444 | 0.5558789 | 0.2949353 | 0.09398727 | 0.2334792 | 0.205062 | 0.4702274 | 0.3763327 | 0.05706179 | 0.2333928 | 0.3069788 | -0.04442738 | 0.4702109 | 0.1625501 | 0.02058338 | 0.1118697 | 0.04578553 | 0.2937458 | -0.02905578 | 0.2139867 | 0.645115 | 0.4503159 | 0.2167677 | 0.3369654 | 0.2820184 | 0.2679323 | 0.09847993 | 0.4098468 | 0.4295501 | 0.1381017 | 0.2664609 | 0.5829101 | 0.5104441 | -0.02973385 | 0.2951678 | 0.1494623 | 0.3093365 | 0.2848146 | 0.5033559 | 0.6577768
1978.12 | -1.30958 | -1.30845 | 1.278258 | 1.355963 | 1.081898 | 2.008543 | 0.2139437 | 1.089645 | -0.1446094 | -0.4326263 | 0.6646068 | -0.06075912 | 0.1476996 | -0.1662357 | 0.2569804 | 0.3184263 | 0.2929113 | -0.1770353 | -0.05168862 | -0.0905214 | 0.008553997 | 0.1189895 | 0.1359114 | 0.3567928 | -0.1255036 | 0.2994305 | 0.1880573 | -0.2161612 | 0.3511988 | 0.08492811 | 0.1202865 | 0.0249848 | -0.265081 | 0.1072888 | 0.08574349 | 0.00573185 | -0.1056025 | 0.009266032 | 0.1900484 | -0.1316198 | 0.3067049 | 0.0612921 | -0.3689886 | 0.1775905 | -0.1243207 | 0.02905251 | 0.0729529 | 0.3096474 | 0.1104727 | 0.08665341 | -0.07625864 | 0.2572086 | 0.1204404 | -0.05387094 | 0.3366435 | -0.006723209 | -0.1575847 | 0.1349684 | 0.02036172 | 0.2131108 | 0.0644312 | 0.4097797 | 0.2426691 | 0.2375191 | 0.214693 | 0.01769833 | 0.315538 | -0.1476659 | 0.1011512 | 0.3824438 | -0.02853699 | -0.04654488 | 0.1629019 | 0.1393003 | 0.03620315 | 0.06476413
1976.01 | 0.870226 | -0.913053 | 0.472654 | -0.370022 | 1.26007 | 0.8823381 | 0.6355569 | 0.7584298 | 0.5779831 | 0.1157786 | 0.3736168 | 0.07743184 | 0.7048682 | 0.3320322 | 0.2761759 | 0.5670239 | 0.7228666 | 0.6033911 | 0.2323941 | 0.3178161 | 0.1078157 | -0.01491428 | 0.6075867 | 0.2438782 | -0.3106799 | 0.04866146 | 0.03316024 | 0.14752 | -0.2066501 | -0.3660896 | -0.3025682 | -0.03676102 | 0.1895475 | 0.1866738 | -0.1567125 | 0.2725328 | 0.2788396 | -0.05077856 | 0.6458301 | 0.05721282 | -0.2545785 | 0.01491389 | 0.03570759 | 0.3688987 | 0.4742964 | 0.3117443 | -0.2343187 | 0.2003148 | 0.3359604 | 0.2302112 | 0.2172902 | 0.03635863 | 0.2206599 | -0.03606674 | 0.06872535 | -0.2276757 | -0.1554609 | -0.2294668 | -0.1263513 | 0.01623864 | 0.3348377 | -0.08206749 | 0.04533619 | -0.08140904 | 0.1948126 | -0.1033906 | 0.3393015 | -0.0248706 | -0.04027344 | -0.03468194 | 0.2327958 | 0.001090709 | 0.1621969 | 0.2868422 | 0.1058547 | 0.2027966
1973.91 | -0.0930026 | -0.994071 | 1.428884 | 2.045477 | 1.532033 | 0.4193189 | 0.7691367 | 1.707363 | 1.129614 | 1.139314 | 0.2235733 | 0.6907967 | -0.2269963 | 0.390611 | 0.5156318 | 0.2303012 | -0.1655521 | 0.4076751 | 0.3940383 | 0.1650544 | 0.06122859 | 0.6797409 | 0.5424601 | 0.1545865 | 0.3089902 | 0.1389724 | 0.09760158 | 0.1698332 | 0.1621501 | 0.2318822 | 0.3729839 | 0.2432152 | 0.3507089 | 0.5099261 | 0.2831768 | 0.3438861 | 0.2727845 | 0.2293519 | 0.3452905 | 0.1727296 | 0.0858982 | 0.3829806 | 0.02595612 | -0.09894352 | 0.3408659 | 0.6426331 | 0.1168258 | 0.2615572 | 0.09799115 | 0.1299324 | 0.3644372 | 0.4249011 | 0.1266948 | 0.2983004 | 0.4598742 | 0.2828565 | 0.06611553 | 0.3812316 | 0.1178199 | 0.1121615 | -0.004473931 | 0.3777585 | 0.0673025 | 0.06284575 | 0.052776 | 0.213974 | 0.3133367 | 0.1220333 | 0.4033089 | 0.1334463 | 0.1280385 | -0.0004235173 | 0.1363942 | -0.004219133 | 0.249024 | 0.1695134
1971.81 | 0.134068 | 1.1628 | 1.33746 | 0.2216958 | 0.9466689 | 2.429 | 1.043213 | 0.650825 | 1.071531 | 0.6854706 | 0.5478703 | 0.1127824 | 0.7911955 | 0.0579359 | 0.04862754 | 0.6497902 | 0.8466474 | 0.186909 | 0.04302493 | 0.08510087 | 0.3565025 | 0.2273321 | 0.3307607 | 0.08871241 | 0.2455248 | 0.2529794 | -0.3745359 | 0.07016081 | 0.2382593 | 0.1716436 | 0.2197471 | 0.3037086 | 0.4622114 | -0.2156913 | 0.3079022 | 0.1467908 | 0.02244683 | 0.4352839 | 0.1177316 | 0.3857767 | 0.03560946 | 0.1167372 | 0.1139023 | 0.505964 | -0.06105342 | -0.2712052 | 0.1020474 | 0.3961583 | 0.1282682 | 0.1514184 | 0.1944896 | -0.08927723 | 0.155681 | 0.1445798 | 0.1196621 | 0.3785099 | -0.07812874 | -0.0327018 | 0.06984946 | 0.06178655 | 0.1927839 | 0.1308145 | 0.3575971 | 0.03616954 | 0.1301534 | -0.07915831 | 0.01814847 | 0.1466832 | 0.04164712 | -0.1374177 | 0.144862 | 0.07092344 | 0.1098726 | 0.1441395 | 0.1975096 | -0.01064033
1969.71 | -0.68664 | 0.55754 | 0.4839872 | 0.6826982 | 0.4098691 | -0.183819 | 0.3154942 | 0.1599954 | 0.2333607 | 0.1827748 | 0.2508884 | 0.05794608 | 0.3447383 | 0.6268669 | 0.5097188 | 0.459706 | 0.6374802 | 0.6486076 | 0.05743191 | 0.1267693 | -0.1528684 | 0.4085512 | 0.06992513 | 0.1926516 | 0.05994257 | 0.02489685 | -0.1638691 | 0.1412706 | -0.07597213 | 0.08728087 | 0.1158175 | 0.04720705 | -0.08571958 | 0.2780868 | -0.106937 | 0.07133931 | 0.06424047 | 0.3472636 | -0.03695328 | -0.1085002 | 0.1555358 | 0.1429229 | -0.3344042 | 0.01262153 | 0.3416046 | 0.4484146 | -0.1811895 | -0.2253061 | -0.2314233 | 0.2217626 | -4.357822e-05 | 0.07911664 | -0.1315568 | -0.009571403 | -0.1469512 | -0.135674 | 0.2409301 | 0.4310802 | 0.1442988 | 0.4017162 | -0.1954984 | 0.03074538 | -0.2789449 | -0.1126452 | -0.06098146 | -0.2023253 | -0.2535386 | 0.3416191 | 0.1672018 | 0.1527707 | 0.2836361 | 0.1662415 | -0.1856827 | -0.536676 | 0.3168939 | 0.1500874
1967.6 | -0.364657 | -0.762206 | 0.2969565 | 0.6665655 | 0.1609107 | -0.2284631 | -0.08044717 | 1.282761 | 0.395596 | 0.2504914 | 0.5230091 | 0.3357491 | -0.2006557 | 0.2921951 | 0.04532779 | 0.3184442 | 0.1577946 | 0.03670402 | 0.07133716 | 0.2654804 | 0.0207976 | 0.1256075 | -0.04499625 | -0.1920994 | -0.2476402 | 0.2594396 | -0.05091376 | 0.2366184 | 0.2195941 | 0.3202681 | 0.3293867 | 0.1320958 | -0.02483812 | -0.1059757 | -0.1565325 | 0.09321839 | -0.0407178 | 0.03865948 | 0.1252221 | -0.06615687 | 0.2991651 | -0.05072721 | 0.26629 | -0.1400649 | -0.2314912 | 0.1184877 | -0.1719165 | 0.5681406 | -0.1764168 | 0.023748 | 0.04895056 | 0.2471823 | -0.4180052 | -0.06638527 | -0.04741511 | -0.1865484 | -0.2935874 | -0.2273632 | 0.2433194 | 0.01014655 | -0.1449246 | 0.394686 | -0.1838796 | 0.07969938 | 0.04024711 | 0.06404872 | -0.2089805 | 0.1458905 | -0.000353141 | 0.1502491 | -0.2119698 | -0.2264565 | 0.05462021 | 0.07542645 | -0.002456386 | -0.006748012
1965.5 | -0.852364 | 0.536887 | -0.2714427 | 0.03081456 | 0.1056216 | -0.3711748 | -0.3822785 | 0.6860141 | 0.4609805 | 0.6981293 | 0.3639203 | 0.3751618 | 0.3016298 | -0.01925896 | 0.1192351 | 0.104082 | 0.382878 | -0.01474682 | 0.5725199 | 0.06226627 | -0.07382692 | -0.1579696 | -0.4286414 | 0.3247588 | -0.2382045 | 0.02972492 | -0.1087824 | 0.2831479 | -0.2898096 | -0.3245325 | -0.1884542 | -0.1491401 | -0.1113755 | -0.2217177 | -0.06036886 | -0.3242922 | -0.2440056 | -0.1490389 | -0.02986371 | -0.2677492 | -0.09440605 | 0.02342087 | -0.2789607 | 0.121119 | -0.2436708 | 0.007419658 | -0.0409557 | -0.3699354 | 0.122836 | -0.1987477 | -0.2438082 | -0.2191748 | -0.3866585 | -0.367287 | -0.1425863 | 0.05523668 | -0.4865655 | -0.1785613 | -0.1940393 | -0.2838314 | -0.2166893 | -0.460142 | -0.2106595 | -0.3623929 | -0.2001801 | -0.3289477 | -0.1896139 | -0.343045 | -0.2172313 | 0.05044207 | -0.2440895 | -0.2292572 | -0.1204193 | -0.1174726 | 0.09310908 | -0.04198622
1963.39 | 0.0883491 | -0.688013 | 0.9692664 | -0.08142569 | 0.5785531 | 0.8166745 | -0.1608255 | -0.05875423 | -0.2532809 | -0.188366 | 0.2019265 | 0.5095629 | 0.485621 | 0.2290552 | 0.2923755 | 0.304474 | 0.3615612 | -0.5056707 | 0.4389621 | 0.1266721 | -0.2904759 | 0.143167 | 0.1385643 | 0.08462714 | 0.1126673 | -0.103422 | -0.04478196 | -0.2071059 | 0.1034423 | 0.05513286 | -0.2914114 | 0.1058881 | 0.0693627 | -0.1176807 | 0.03537822 | -0.2298191 | 0.1863063 | -0.1668227 | -0.1609378 | 0.286965 | 0.04812888 | -0.04919585 | 0.02989913 | -0.3015025 | -0.03636424 | 0.4565228 | -0.1053172 | 0.2777183 | 0.4222626 | 0.1395442 | 0.1460094 | 0.240956 | 0.2549835 | -0.03409324 | 0.2013738 | -0.1175676 | -0.2404904 | 0.04086663 | 0.1977716 | -0.04113068 | -0.1668751 | 0.2221713 | -0.1885307 | -0.02411057 | -0.09937936 | 0.1065849 | -0.1466572 | -0.02761937 | 0.07746674 | -0.1469367 | 0.06534057 | 0.08465253 | -0.2230938 | 0.1529988 | 0.2131267 | 0.06883861
1961.29 | 0.838424 | 0.324979 | 0.5902578 | 0.5202835 | 1.485366 | 3.668976 | 1.203317 | 0.5729218 | 0.2770652 | -0.07551494 | 0.9418564 | 0.3581369 | 0.1806527 | 0.1346292 | 0.5404307 | 0.2122554 | 0.4595211 | 0.5642218 | 0.01215839 | 0.04415823 | 0.07801849 | 0.5170821 | 0.02231142 | 0.01431185 | 0.2438928 | 0.3966315 | 0.2141898 | 0.1559876 | -0.1375296 | 0.2398103 | -0.004184173 | 0.0921755 | 0.2735011 | -0.01351066 | 0.1549412 | 0.08380684 | 0.03035637 | 0.3268363 | -0.07272998 | 0.4515263 | 0.2631874 | 0.4142638 | -0.0998777 | 0.2260115 | 0.2197979 | 0.1732173 | 0.196003 | 0.2672415 | 0.5025712 | 0.3313861 | -0.09885738 | 0.237391 | -0.005283089 | 0.2746863 | -0.1374003 | 0.5632892 | -0.01875446 | 0.1383075 | 0.1504059 | 0.3723315 | -0.04445224 | 0.1734225 | 0.3459646 | 0.2163647 | -0.1452609 | -0.04393906 | 0.3103887 | -0.1518487 | 0.2010533 | 0.1437146 | 0.1309816 | 0.1788852 | 0.2833135 | -0.1377917 | 0.3089211 | 0.2280965
1959.18 | 1.63598 | 0.528268 | 2.496207 | 2.836501 | 2.11251 | 2.852878 | 2.996464 | 3.343105 | 1.930124 | 1.465493 | 1.583368 | 0.9688716 | 0.6306646 | 1.112185 | 0.8636237 | 0.753938 | 0.7252844 | 0.7070315 | 0.8776105 | 0.8146982 | 0.7143259 | 0.9148548 | 1.003205 | 0.7968228 | 0.4482888 | 0.9931369 | 0.6925438 | 0.9822552 | 0.8899956 | 0.6197422 | 0.7709364 | 0.370523 | 0.6474905 | 0.9446418 | 0.9082595 | 1.006752 | 0.8736949 | 1.039384 | 0.9418293 | 0.7626716 | 0.9410987 | 1.047949 | 0.7465567 | 0.8502174 | 0.6223754 | 0.9867282 | 0.6678248 | 0.3791581 | 0.7782532 | 0.5962337 | 0.5581422 | 0.7701495 | 0.6617347 | 0.7298482 | 0.4752248 | 0.9027561 | 0.4713474 | 1.211554 | 0.5905246 | 0.6395343 | 0.6385263 | 1.222897 | 0.6854877 | 0.7005593 | 0.7109696 | 1.146204 | 0.8157361 | 0.5282652 | 0.2996524 | 0.9954868 | 0.830893 | 0.809355 | 1.10613 | 0.7418224 | 0.7705083 | 0.9237617
1957.08 | 0.338133 | -0.697198 | 0.6393836 | 1.534084 | 0.07987379 | 1.130665 | 1.790526 | 1.205019 | 0.7548489 | 0.4347852 | 0.9835722 | -0.1343386 | 0.6893101 | 0.01537531 | 0.3836227 | 0.4174136 | 0.3298329 | -0.0526226 | -0.281968 | -0.3422148 | 0.3501258 | 0.4585791 | -0.01633296 | 0.4564793 | 0.238072 | -0.02113811 | -1.528634e-06 | -0.09437655 | -0.08236389 | -0.0004323306 | -0.06382777 | 0.01424573 | 0.2644101 | 0.07382114 | 0.07587919 | -0.1683154 | -0.06441508 | 0.1173787 | -0.01948641 | 0.07393247 | 0.08190412 | 0.3638176 | -0.187056 | 0.2293915 | -0.2674765 | 0.2630852 | -0.05561463 | 0.2718745 | 0.2004849 | 0.1779434 | -0.05372807 | -0.3071465 | -0.2808692 | -0.2539063 | 0.03908226 | -0.3185224 | 0.03471743 | 0.2361989 | -0.01849654 | -0.1176438 | -0.09377516 | -0.1417319 | 0.0009998823 | -0.01049375 | 0.1767127 | 0.3112487 | 0.2719074 | -0.2067632 | 0.1539983 | 0.04236127 | -0.1274678 | 0.07377182 | 0.2452898 | 0.2550108 | -0.1095008 | 0.009613898
1954.97 | -0.483661 | -0.351412 | 0.9244653 | 1.708384 | -0.6120808 | 1.550453 | 0.9668939 | 1.349451 | 1.726446 | 1.213703 | 0.1424317 | -0.1892986 | 0.5274482 | -0.05811573 | 0.3932398 | 0.4220541 | 0.7363966 | 0.1877772 | -0.2956483 | 0.4026286 | -0.06338605 | 0.002161359 | 0.1344296 | -0.05539041 | -0.04534005 | -0.1828046 | -0.1315148 | 0.04802486 | 0.3356146 | 0.4037274 | 0.1013606 | 0.3644708 | 0.2220661 | 0.2277653 | 0.1210511 | 0.631871 | 0.06980529 | 0.02428911 | 0.2139012 | 0.336737 | 0.4662576 | 0.3376429 | 0.3434175 | 0.1929301 | 0.1598861 | 0.7583201 | 0.269539 | 0.1162804 | 0.2570314 | -0.02122973 | 0.09000973 | -0.0187731 | 0.1426043 | -0.1640734 | 0.3101081 | 0.2164921 | 0.1346546 | 0.04163632 | 0.5669332 | 0.2470741 | 0.344025 | 0.006400673 | -0.04903897 | 0.3514445 | 0.1299759 | 0.1830387 | 0.215635 | -0.06430212 | -0.06526675 | 0.6016109 | 0.1826543 | 0.6062479 | 0.2375384 | 0.06014823 | 0.2299036 | -0.05096484
1952.86 | -0.353207 | -0.815314 | 1.256033 | 0.07404011 | -0.01054592 | -0.410927 | -0.8071819 | 0.443832 | 0.1376848 | 0.5166937 | -0.2733335 | 0.375392 | 0.4378505 | -0.2057788 | 0.0629316 | 0.4749141 | 0.1890571 | 0.4039558 | 0.4950121 | -0.1702445 | 0.2297028 | 0.3261133 | -0.1297605 | 0.2124522 | 0.2565685 | 0.1665497 | -0.04365305 | -0.1027008 | 0.1196555 | 0.07606599 | -0.2215461 | 0.2261399 | -0.2355099 | -0.03249395 | -0.22417 | -0.1050148 | 0.3495507 | 0.5651905 | 0.1785814 | -0.009892936 | 0.5086247 | -0.006189072 | 0.1672011 | 0.4237502 | 0.2460965 | 0.789567 | 0.03375644 | 0.2292486 | 0.02115049 | -0.3426283 | 0.08674875 | 0.0009981089 | -0.04354508 | 0.1456519 | 0.1665403 | -0.02876837 | 0.1859564 | -0.2257447 | 0.1762243 | 0.5142668 | 0.2934278 | 0.545349 | -0.3425728 | 0.03041952 | 0.05867233 | 0.1517254 | -0.0358456 | 0.1264968 | -0.1385927 | -0.08299834 | 0.2737145 | 0.1627941 | 0.08283103 | 0.1573224 | -0.1383648 | 0.05921438
1950.75 | -0.460993 | -0.517485 | 0.6339734 | 0.2979694 | -0.210479 | 0.1517596 | 0.4208962 | 0.4412298 | 0.6956071 | 0.5819954 | 0.4505695 | -0.1541698 | 0.4693998 | 0.1823214 | 0.3681029 | 0.2101333 | 0.3464399 | 0.1082358 | 0.2121687 | -0.2558918 | -0.01467444 | 0.2841489 | 0.09355505 | 0.1624577 | 0.2415142 | -0.07043738 | -0.07766531 | 0.136196 | -0.09621188 | 0.06533236 | 0.08942189 | 0.3066093 | -0.1082662 | 0.122367 | 0.1131749 | -0.11069 | -0.005767939 | 0.1306608 | -0.149845 | 0.2777574 | -0.2785183 | -0.1312772 | 0.2111069 | -0.2245082 | 0.01537441 | 0.4543618 | -0.1531753 | 0.02553812 | 0.1999974 | 0.1161102 | -0.2098044 | 0.04509496 | -0.03460893 | 0.2606735 | 0.3886194 | 0.1164191 | -0.1041818 | -0.1756628 | -0.2152908 | 0.04971671 | -0.09924692 | -0.2323386 | 0.169249 | 0.1971819 | -0.0861775 | 0.2417664 | 0.02980329 | -0.02450147 | 0.08047573 | -0.03600299 | 0.04796406 | -0.1831788 | 0.0009318492 | 0.08283696 | -0.06788651 | 0.07204066
1948.64 | -0.0451134 | 0.589715 | 0.9629744 | 0.04685707 | 0.1692098 | 0.5724333 | 1.080156 | 0.532729 | 0.0829236 | 0.2671319 | 0.3621001 | 0.2222112 | 0.7927895 | 0.6429377 | 0.1623173 | 0.4567452 | 0.4770156 | 0.325136 | 0.2460902 | -0.1469561 | -0.1377604 | 0.07148201 | 0.2678429 | 0.16049 | 0.03141185 | 0.08179714 | 0.1811086 | -0.1865214 | 0.02974602 | -0.2139177 | 0.0587504 | 0.2886505 | -0.07883357 | -0.4785354 | 0.1821473 | -0.1412612 | 0.00398031 | -0.1817277 | 0.009138717 | 0.1267942 | -0.04148621 | -0.2813021 | -0.03716438 | 0.07761588 | -0.09297479 | -0.07646411 | -0.2912569 | 0.09028824 | 0.06192664 | 0.03795606 | 0.1515715 | 0.1378462 | -0.1721712 | 0.0348896 | -0.0968081 | 0.06677124 | 0.1667357 | -0.07614493 | 0.07544423 | 0.04851044 | 0.01983906 | -0.08271974 | -0.2940295 | 0.1445856 | -0.01164572 | 0.08752413 | -0.02638177 | -0.05391721 | -0.3105055 | -0.3304394 | -0.1284506 | -0.2611582 | 0.308713 | -0.06578544 | -0.2418314 | 0.1095063
1946.53 | 0.180178 | -0.398484 | 0.7191487 | 1.130551 | -0.5383342 | 1.041891 | 1.17084 | 1.33812 | 0.7386412 | 0.8104051 | 0.5088964 | 0.07612923 | 0.7985256 | 0.2006378 | 0.298799 | 0.3608761 | 0.8492916 | -0.04283353 | 0.133357 | -0.01396726 | 0.3724272 | 0.664021 | 0.07617594 | 0.5239271 | 0.1627776 | 0.3551416 | 0.04983703 | 0.1487237 | 0.277766 | 0.2382816 | 0.4669383 | 0.3429493 | 0.0235688 | 0.3112064 | 0.1046095 | 0.4373746 | 0.1836425 | 0.1648933 | 0.2897628 | 0.4638169 | 0.1710151 | 0.1045717 | 0.3006767 | 0.256903 | 0.1646408 | 0.5873232 | -0.06317933 | -0.064169 | 0.1432961 | 0.3250868 | 0.5856105 | -0.01352081 | 0.3486925 | -0.0927076 | -0.02159329 | 0.1393955 | -0.02579744 | 0.09706931 | 0.3897102 | 0.3398394 | 0.357841 | 0.2134438 | -0.02517421 | 0.3358857 | 0.3309008 | 0.07916477 | 0.2348288 | 0.4774422 | 0.2984234 | 0.05805818 | 0.4029155 | 0.4655667 | 0.1284538 | 0.3457002 | 0.486247 | 0.3911036
1944.42 | 0.0243704 | -1.33921 | -0.6690825 | 0.2157673 | -0.5714067 | 0.6083929 | 0.3597968 | 0.09619094 | -0.06924973 | 0.1166805 | 0.3675744 | 0.4077688 | 1.023222 | 0.3677016 | -0.0763538 | -0.1020463 | 0.5123082 | 0.1020224 | 0.04485995 | 0.1429545 | -0.3621039 | 0.06166427 | -0.06687025 | 0.1794591 | -0.1691735 | 0.6765093 | -0.05690784 | 0.2881245 | 0.13599 | 0.104907 | -0.1739995 | -0.01809359 | 0.05292734 | -0.1424091 | 0.3441239 | -0.1550646 | 0.1918831 | 0.0485817 | 0.1797755 | -0.003684604 | 0.2615834 | 0.1971966 | 0.1512056 | 0.1427531 | -0.01640074 | 0.6165567 | 0.3359743 | 0.4155917 | 0.2491714 | 0.4167921 | -0.02964019 | 0.1521206 | -0.1062821 | 0.1219644 | 0.17542 | 0.1877921 | 0.1477145 | 0.02702456 | 0.2399142 | -0.2223973 | -0.01176929 | 0.217288 | 0.1468391 | 0.2102403 | 0.2100019 | 0.07035772 | 0.05735543 | -0.2353199 | -0.04407795 | -0.1146413 | 0.0323011 | 0.3140106 | -0.076562 | 0.3170637 | 0.628409 | -0.229175
1942.31 | 0.630346 | -0.470555 | 1.369625 | 2.016867 | 0.2602607 | -0.2038459 | 0.5992768 | 0.7122951 | -0.3166388 | 0.09079011 | 0.9385147 | 0.455299 | -0.02089538 | 0.3638129 | 0.3048403 | 0.4338174 | 0.1492314 | 0.5158911 | 0.4684978 | 0.1776953 | 0.5122788 | 0.264598 | 0.3754834 | 0.05409123 | -0.3790247 | 0.5581346 | 0.2756492 | 0.6951899 | 0.3603606 | -0.05325511 | 0.3068627 | 0.1321366 | -0.06386979 | 0.3800083 | 0.1445543 | 0.2763549 | 0.5165814 | 0.1036796 | 0.4354425 | 0.407071 | 0.2058225 | -0.003260485 | 0.4413883 | 0.6865816 | 0.2905664 | 0.1087691 | -0.3374756 | -0.03151238 | 0.4281289 | 0.4348737 | 0.4766779 | 0.2933958 | 0.2433513 | 0.02037658 | 0.006090841 | 0.3585547 | 0.004069552 | -0.2618494 | -0.1546117 | -0.2969934 | -0.08910635 | -0.12015 | 0.0998226 | -0.134692 | -0.03309605 | 0.1833742 | -0.07069096 | 0.0032082 | -0.04515269 | 0.2004382 | 0.2964391 | -0.3498132 | 0.2305531 | 0.4093029 | 0.4042363 | 0.07775958
1940.2 | 0.283834 | 0.255115 | 0.7878362 | 0.2481692 | -0.2818838 | -0.7278695 | -0.4438675 | 0.9966451 | 1.069496 | 0.06633059 | 0.460167 | 0.8857739 | 0.885999 | 0.2137621 | 0.2225564 | 0.2608168 | 0.9554474 | 0.3452425 | 0.2824727 | 0.1146457 | 0.4103302 | 0.175293 | 0.378913 | 0.3431409 | -0.003459221 | 0.09787265 | 0.1696824 | 0.2480448 | 0.5363192 | 0.2761942 | 0.177758 | 0.4035705 | 0.4539587 | 0.1955391 | 0.1646635 | -0.04871823 | 0.1821304 | 0.2817134 | -0.2114549 | -0.0355444 | 0.3941358 | 0.0153806 | 0.0003817156 | 0.5226162 | 0.01229672 | 0.1614934 | 0.0627904 | 0.2287343 | 0.338757 | 0.2573444 | 0.2509322 | -0.126473 | -0.09034766 | -0.05581345 | 0.007184288 | 0.1635707 | -0.09073285 | 0.2548585 | 0.05998992 | 0.2380632 | 0.199127 | 0.1036691 | 0.1021784 | -0.06465382 | 0.2116553 | 0.3204882 | -0.1250139 | 0.2174428 | 0.2708528 | -0.02122132 | 0.09775597 | 0.1325124 | -0.04781193 | 0.1347433 | -0.2106699 | 0.01959149
1938.09 | 0.0800301 | 0.599676 | 1.299541 | 1.242839 | 0.9919075 | 0.7508144 | 0.08711794 | 2.045009 | 1.430706 | 0.8050553 | 0.6951329 | 0.4609328 | 0.378138 | 1.234533 | 0.8959785 | 1.037524 | 0.8581539 | 0.5900281 | 0.2428926 | 0.392896 | 0.185826 | 0.6475023 | 0.236091 | 0.5588353 | 0.5674404 | 0.5883898 | 0.8445619 | 0.5320284 | 0.395604 | -0.02883544 | 0.3657227 | 0.2839469 | 0.4113846 | 0.4016542 | 0.2093139 | 0.4063762 | 0.5057343 | 0.2410884 | -0.02922334 | 0.1317332 | 0.4120253 | 0.2776115 | 0.4866367 | 0.089896 | 0.4658364 | 0.3846622 | 0.09798626 | 0.5132479 | 0.2493597 | 0.6892283 | 0.5858988 | 0.5025341 | 0.2341916 | 0.3078357 | 0.5688708 | 0.5299227 | 0.2536088 | 0.1380415 | 0.3959975 | 0.3341917 | 0.1702367 | 0.132288 | 0.2757935 | 0.3959093 | 0.3833091 | 0.4087698 | 0.4554659 | 0.3344021 | 0.02578774 | 0.2447707 | 0.1678675 | -0.1657969 | 0.3811308 | 0.1519392 | 0.3201094 | 0.3033984
1935.97 | -0.314344 | 0.753639 | 1.952547 | 1.14379 | 0.9859941 | 0.6612353 | 0.4778961 | 1.238802 | 1.132381 | 0.7356774 | 0.5961608 | 0.70499 | 0.4555516 | 0.8168034 | 0.6907009 | 0.7637373 | 0.5893545 | 0.4453793 | 0.788865 | 0.183433 | 0.4973568 | 0.4861592 | 0.6544839 | 0.7745109 | 0.1871923 | 0.4203651 | 0.6175504 | 0.4495943 | 0.4261474 | 0.6170772 | 0.7485959 | 0.4075171 | 0.5158622 | 0.1690148 | 0.4004654 | 0.05631143 | 0.2925034 | 0.494088 | 0.3237432 | 0.07965989 | 0.3326883 | 0.1981325 | 0.168398 | 0.1692658 | 0.2120245 | 0.583109 | 0.2315176 | -0.03175194 | 0.03805535 | 0.6086612 | 0.383958 | 0.5216332 | 0.2655516 | 0.3554488 | 0.9105252 | 0.09149195 | 0.3052995 | 0.5341758 | 0.4144087 | 0.4302167 | 0.1901345 | 0.4049549 | 0.01094553 | 0.3202488 | 0.3110201 | 0.5456914 | 0.1831122 | 0.6711038 | 0.512598 | 0.6325131 | 0.3118815 | 0.07238059 | 0.4443691 | 0.1194723 | 0.5822139 | 0.4904496
1933.86 | -0.518362 | -0.187754 | 1.889796 | 0.8556936 | -0.7767374 | -0.2823421 | -0.08135124 | 0.626273 | -0.4350473 | 0.2391756 | -0.2646736 | 0.2368317 | 0.5087637 | -0.3809589 | 0.06974655 | 0.4149902 | 0.1736532 | 0.39921 | 0.2132963 | 0.217939 | 0.1010276 | -0.04052281 | 0.1951501 | -0.0340902 | -0.1440846 | -0.1135185 | -0.3650984 | -0.1454924 | -0.006225844 | 0.1408646 | 0.08261554 | 0.09144091 | 0.523725 | 0.2050759 | 0.1528777 | -0.1475278 | -0.04294793 | -0.1541292 | -0.2255422 | 0.1008844 | -0.06328351 | 0.06974908 | 0.02120855 | 0.1752746 | 0.1290974 | -0.2187297 | -0.09742279 | 0.3985597 | -0.2464229 | 0.08868681 | 0.2063953 | -0.09326245 | 0.1259256 | 0.1357347 | 0.5932286 | -0.05394205 | 0.2106461 | -0.09357951 | 0.3592368 | -0.2053315 | -0.03376447 | -0.1028752 | 0.06370084 | 0.171911 | 0.2388418 | 0.1460234 | 0.350671 | 0.2522572 | 0.1215243 | -0.004288025 | -0.007005805 | -0.3237334 | 0.06868582 | 0.01304976 | -0.2293002 | -0.1508972
1931.74 | 0.134639 | -0.0816684 | -0.317338 | 0.6639678 | 0.7983395 | 1.063068 | 0.4563869 | 1.493291 | 0.7769976 | 0.6486925 | 0.3513265 | 0.9138129 | 0.8791933 | -0.1877037 | 0.3743766 | 0.3815503 | 0.3431436 | 0.1588144 | 0.3454869 | 0.1305882 | -0.1980518 | 0.09184938 | 0.2970368 | 0.2550762 | 0.6956297 | 0.06011954 | 0.3846567 | 0.1371423 | 0.171599 | 0.0302669 | 0.2704148 | -0.05441129 | 0.1910817 | 0.04618666 | -0.06999175 | -0.1075503 | 0.450796 | 0.3206755 | 0.005936535 | 0.07335139 | 0.2486907 | 0.08776958 | 0.3134114 | 0.1083727 | -0.17351 | 0.2230846 | -0.08385802 | 0.4383149 | -0.04302833 | -0.1876424 | 0.4189959 | 0.1210563 | -0.0141831 | 0.1851835 | 0.5194672 | 0.264203 | 0.04286019 | 0.08411922 | 0.08430761 | 0.01277935 | -0.01354544 | 0.3648606 | -0.02948482 | -0.2687633 | 0.2644261 | 0.3319346 | 0.1042701 | 0.1265672 | 0.4378034 | 0.4320806 | 0.08929119 | 0.1337835 | 0.1811594 | 0.4914031 | 0.2759361 | 0.0378048
1929.63 | 0.406581 | 0.262414 | 0.5693395 | 1.235096 | 1.043712 | 0.03079018 | -0.1948329 | -0.7311525 | 1.012542 | 0.6308419 | 0.2542582 | 0.3549639 | 0.05483855 | 0.4210011 | 0.04349336 | 0.6389318 | 0.2444056 | 0.236267 | -0.253369 | 0.2142426 | 0.3807325 | 0.5174504 | 0.1310801 | -0.08944561 | -0.3425449 | 0.08785339 | 0.1594436 | -0.09272013 | 0.1792255 | 0.3098343 | -0.1516856 | 0.1650369 | -0.09168551 | -0.06360818 | 0.04891103 | 0.1274401 | 0.1884505 | 0.3088153 | 0.2377963 | 0.1922011 | -0.1948181 | -0.1623988 | 0.4594512 | 0.139107 | -0.01286074 | 0.1036927 | 0.02827125 | 0.1849561 | 0.2579981 | 0.04793112 | -0.02685444 | 0.01829459 | -0.03266262 | 0.06496808 | 0.1524337 | -0.05168755 | 0.1679557 | -0.0546972 | -0.04444657 | -0.1836169 | -0.04179738 | 0.07643321 | -0.2441641 | 0.02286002 | 0.3877233 | -0.1894102 | -0.01918122 | 0.02592456 | 0.07146761 | 0.1608373 | -0.2771536 | -0.2379433 | 0.342663 | -0.03071777 | -0.2434986 | 0.3249885
1927.51 | 1.44032 | 1.55876 | 2.311854 | 2.140221 | 0.1965358 | 0.7637847 | 0.0120159 | 1.619745 | 0.8082728 | 0.09041424 | 1.349504 | 0.1793764 | 0.7918847 | 0.2502664 | 0.6379561 | 0.7483909 | 0.9265021 | 0.607225 | 0.4410133 | 0.6151516 | 0.3007914 | 0.2606342 | 0.2825074 | 0.1519862 | 0.3756133 | 0.3112452 | 0.1543758 | 0.872305 | 0.01654382 | 0.3941252 | 0.3775342 | 0.6279679 | 0.1632754 | 0.3876344 | 0.5829421 | 0.3383409 | 0.3164236 | 0.02978125 | 0.2994493 | 0.2376745 | 0.313547 | 0.2949472 | 0.3374781 | 0.438619 | 0.1231851 | 0.9598395 | 0.3123042 | 0.6384347 | 0.4374244 | 0.4786673 | -0.1067739 | 0.305852 | 0.460707 | 0.2138455 | 0.1508273 | 0.3886748 | 0.6101497 | 0.2945903 | 0.3878096 | 0.2054133 | 0.2474836 | 0.3489227 | 0.1024043 | 0.2662086 | 0.3161779 | 0.04545107 | -0.06869021 | 0.4383117 | 0.266246 | 0.6457027 | 0.08852343 | 0.6097113 | 0.260662 | 0.5200537 | 0.6027821 | 0.3446744
1925.4 | 0.759665 | 1.09308 | 0.862858 | 1.760069 | 0.5893579 | 1.261747 | 1.981335 | 1.165215 | -0.3478825 | 0.6460825 | 0.970919 | 0.5774072 | 0.1390957 | 0.4463728 | 0.6208739 | 0.9780308 | 0.7310693 | 0.4912259 | 0.4043102 | -0.2275481 | 0.2452292 | 0.3456398 | 0.4587356 | 0.1502057 | 0.1428245 | 0.2426417 | 0.05235063 | 0.1298031 | 0.4397305 | 0.1126009 | 0.004282199 | 0.4807681 | 0.07788478 | 0.1560576 | -0.1264509 | -0.0360529 | 0.615416 | 0.1176443 | -0.07740082 | 0.06361026 | 0.04212927 | 0.3624051 | -0.1258561 | -0.2126579 | 0.2833758 | 0.4986727 | -0.06114387 | 0.6524135 | -0.04157446 | -0.1151725 | 0.05741659 | 0.3495277 | -0.09495435 | 0.1440585 | 0.1243542 | 0.3901835 | 0.4914625 | -0.08740605 | 0.2593075 | -0.03949811 | 0.1225921 | -0.1347824 | 0.03465798 | 0.09550204 | 0.4157277 | 0.08557508 | 0.1265199 | 0.1928903 | 0.3636666 | 0.05740027 | 0.1376747 | 0.359875 | 0.08161544 | 0.2169929 | 0.1561679 | 0.340968
1923.28 | -1.63537 | -0.37269 | 0.5082293 | 0.2847455 | -0.3976797 | 1.381932 | 0.2362269 | 0.4767003 | 0.8369523 | 0.7265091 | 0.4048095 | 0.02517868 | 0.07221685 | -0.4784237 | 0.1388207 | 0.2551015 | 0.2926194 | 0.2294892 | 0.6855891 | -0.09433292 | -0.005360249 | 0.3090911 | -0.0719318 | -0.02146281 | 0.4224083 | 0.1992652 | 0.1949529 | 0.09466034 | -0.1854501 | 0.1238293 | -0.05184624 | 0.577228 | 0.286334 | 0.2415043 | -0.1524186 | -0.2393512 | 0.3537192 | -0.03724406 | -0.1364605 | 0.1575512 | -0.009043824 | -0.05763876 | -0.05259084 | -0.05829877 | 0.07746743 | -0.3039547 | 0.07882342 | 0.007266336 | -0.007920596 | 0.3885708 | -0.2415109 | 0.5639158 | 0.2269803 | 0.2214369 | 0.02422735 | 0.001537739 | 0.03151444 | 0.2381202 | 0.1309733 | -0.04032407 | 0.2422119 | -0.1551838 | 0.1379311 | -0.001547052 | -0.1673964 | 0.1748143 | -0.1164888 | -0.2956914 | 0.2663532 | 0.2982543 | -0.1298555 | 0.3295762 | -0.04822503 | -0.08601983 | 0.3681455 | 0.1430629
1921.16 | -0.173379 | 0.256676 | 0.6289665 | 0.9998495 | 0.9010808 | -0.6856595 | 0.8716123 | -0.3030288 | 0.9727046 | 0.1885558 | 0.0800263 | 0.8082847 | 0.2740714 | 0.5004049 | 0.1184297 | 0.5795948 | 0.2940301 | 0.09022072 | 0.406705 | 0.08800793 | 0.1344034 | 0.3215999 | 0.3490055 | 0.2954927 | 0.2633825 | -0.1114846 | -0.2229508 | 0.2547595 | 0.4337528 | 0.08638102 | 0.1116351 | 0.5516406 | 0.05688559 | -0.01446788 | 0.1391837 | 0.1430291 | -0.4197856 | 0.3941529 | 0.2686479 | 0.1537444 | -0.0838593 | -0.01370896 | -0.1498585 | 0.16981 | 0.3346279 | 0.0886126 | 0.0002797301 | 0.1908774 | 0.0261615 | 0.1849524 | -0.02789138 | 0.07090975 | 0.2072367 | -0.188399 | 0.1188678 | -0.1185573 | 0.2546275 | 0.2709735 | -0.02127784 | -0.06534239 | -0.05208718 | -0.102476 | 0.1925576 | 0.3409635 | 0.07912695 | -0.1502869 | 0.2753335 | -0.1979034 | 0.04733041 | 0.1487864 | 0.09076972 | 0.323743 | 0.1883838 | 0.07459404 | 0.5070969 | 0.1167386
1919.04 | -0.521022 | 1.17165 | 0.2253874 | 0.2381793 | 0.2469208 | 0.4398428 | 1.363236 | 0.2546242 | 1.205925 | 0.5559761 | -0.09815131 | 0.3076877 | 0.4034612 | -0.007440814 | 0.3648929 | 1.049444 | -0.1180477 | 0.7319133 | 0.3725988 | 0.02677176 | 0.1524843 | 0.55377 | 0.4777386 | 0.3940687 | 0.08016303 | 0.4811667 | 0.3353951 | 0.3904776 | 0.07757933 | 0.2930266 | 0.2018046 | 0.5503976 | 0.3406741 | 0.6807041 | 0.3582982 | 0.3063601 | 0.07546562 | 0.3142565 | 0.1624854 | 0.5155434 | 0.2566802 | 0.4453573 | 0.2650158 | 0.4720696 | 0.2255379 | 0.4079369 | 0.2642782 | 0.2032412 | 0.3289442 | -0.09167688 | 0.5764319 | 0.6755999 | 0.2604422 | 0.231762 | 0.4325047 | 0.3224086 | 0.5755256 | 0.4015602 | 0.2414563 | 0.6171624 | 0.1909479 | 0.486654 | -0.02112686 | 0.1231297 | -0.0641898 | 0.03721133 | 0.3996258 | 0.02266519 | 0.4871218 | 0.2189158 | -0.07861663 | 0.244805 | 0.4987773 | 0.7234076 | 0.4265946 | 0.04246426
1916.93 | 0.321726 | -0.103949 | -0.2737842 | -0.6193588 | -0.5514438 | -0.1466161 | 0.4725047 | 0.3874889 | 0.3662931 | 0.2571301 | 0.1085774 | -0.09608126 | 0.5820644 | 0.3638069 | 0.2684555 | 0.1282176 | 0.00780427 | 0.2764475 | 0.02230019 | 0.3561474 | -0.1218699 | -0.01889936 | -0.2225471 | 0.2497449 | -0.2002373 | 0.2456648 | -0.03266381 | -0.05891463 | 0.2582616 | -0.1097624 | 0.2432336 | -0.1581113 | -0.1794889 | -0.01440233 | 0.1146614 | -0.1882975 | -0.1605733 | -0.1306205 | 0.2034938 | 0.04760979 | -0.08484391 | 0.07570953 | -0.02738704 | -0.00523115 | 0.1161904 | 0.3615833 | 0.04145317 | 0.1906607 | -0.05050779 | 0.02212613 | -0.1359925 | 0.1826788 | 0.1426199 | -0.2013729 | -0.05902545 | 0.007447781 | 0.1405305 | 0.09299143 | 0.04146091 | 0.1291981 | -0.07744413 | 0.197725 | -0.2834828 | 0.0521397 | 0.08545502 | -0.287059 | -0.3292824 | -0.3168926 | -0.1459494 | 0.2158578 | 0.240115 | -0.00470856 | 0.4194829 | -0.06622022 | 0.2975 | -0.006601318
1914.81 | 1.06914 | -0.570107 | 0.1318848 | -0.09713259 | 1.266947 | 1.411889 | 1.437176 | -0.2855572 | 0.6491049 | 0.1014861 | 1.224324 | 0.9303855 | 0.4928498 | 0.1506847 | 0.0001174286 | 0.7187149 | 0.2567743 | 0.1869962 | 0.1607267 | 0.07601223 | 0.4577714 | 0.3596884 | 0.175233 | 0.05788215 | 0.2026915 | -0.1351716 | 0.2583097 | 0.4674452 | 0.6586247 | 0.4144834 | 0.1137882 | 0.6700054 | 0.545087 | 0.1196021 | -0.152694 | -0.04829634 | 0.1162377 | -0.01387518 | 0.2696963 | 0.2623166 | 0.3547364 | 0.3652808 | 0.3387181 | -0.1157168 | -0.0912062 | 0.4374219 | 0.1121234 | 0.006752111 | 0.3022579 | 0.355499 | 0.05457542 | -0.09076086 | 0.5855897 | -0.2193981 | 0.4491217 | -0.1122214 | -0.2211343 | 0.272086 | 0.01279814 | -0.2122349 | 0.04525976 | 0.006360695 | 0.1371353 | 0.2012755 | -0.1303469 | 0.1696274 | -0.1062672 | 0.1248984 | -0.02246024 | -0.0798761 | 0.1198945 | 0.06303392 | 0.2188198 | 0.2180522 | 0.1687609 | 0.2377924
1912.69 | 0.62597 | 0.106499 | 0.6805243 | 0.8048075 | 0.7017071 | 0.4959763 | 1.447572 | 0.7590088 | 0.03025956 | 1.660322 | 0.4872113 | 1.100871 | -0.03502352 | 0.4752073 | 0.9746231 | 0.504257 | 0.360921 | 0.3171234 | 0.4464867 | 0.3571376 | -0.01117902 | 0.3234318 | 0.3293621 | -0.2791785 | 0.2155521 | 0.1436483 | 0.2081458 | 0.3357114 | 0.2054906 | 0.23193 | -0.06446935 | 0.3033324 | 0.2703741 | 0.1072266 | 0.1172591 | -0.05400295 | 0.4668262 | 0.2254921 | 0.1417948 | 0.3059471 | 0.0632749 | 0.387192 | 0.09511937 | -0.1519263 | 0.3352695 | 0.3915247 | 0.06169226 | 0.2370374 | 0.16798 | 0.4940697 | 0.1969649 | 0.1479765 | 0.02836728 | 0.07999274 | 0.4935959 | 0.2806202 | 0.4662488 | -0.06122643 | 0.2531122 | 0.2270564 | 0.1930663 | -0.2582118 | 0.1916792 | 0.08251127 | 0.3126875 | 0.4072872 | -0.05371042 | 0.07979748 | 0.19891 | -0.03417976 | 0.5608544 | 0.3991625 | 0.2871997 | 0.1128462 | 0.4548099 | 0.165789
1910.57 | -0.626818 | 0.925862 | 1.08666 | -0.4851453 | -0.2480772 | 1.295861 | 0.7413829 | 1.044571 | 1.339446 | 0.8858336 | 0.8497654 | 0.2725403 | 0.4375964 | 0.3126668 | 0.1436509 | 0.3874791 | 0.1980771 | 0.008287619 | 0.2940734 | -0.02010895 | 0.1787771 | -0.1764664 | 0.02042516 | -0.05401685 | 0.08254385 | 0.2039936 | 0.1582727 | 0.05793093 | 0.4840819 | 0.1473379 | 0.0009216991 | 0.1319437 | -0.05256708 | 0.3142939 | 0.04644195 | 0.209201 | -0.01139295 | 0.1726789 | -0.1804259 | 0.2515963 | 0.2114151 | 0.1414478 | 0.2174084 | 0.4471862 | 0.1273549 | -0.06863046 | 0.2558515 | 0.3937474 | -0.08771779 | 0.3644594 | 0.5104969 | 0.1427901 | 0.05636287 | 0.0381086 | 0.09875677 | 0.3076911 | -0.01680332 | 0.1905956 | -0.04247297 | -0.08954489 | -0.07293302 | 0.1357368 | 0.05110968 | 0.1106169 | 0.1462319 | 0.4747308 | 0.170005 | 0.1328492 | 0.4206808 | 0.1579501 | 0.391931 | 0.1990079 | 0.2342246 | 0.4232594 | 0.4485641 | -0.1006731
1908.44 | 0.453618 | 0.411828 | 1.160107 | 0.7946332 | 1.036346 | 1.430274 | 0.5567765 | -0.4766151 | 0.4305346 | 0.4447147 | 0.1690231 | 0.445047 | 0.008063308 | 0.3948356 | 0.2392062 | 0.5883187 | -0.01214808 | 0.01615216 | 0.06946982 | 0.3346375 | 0.1983248 | 0.250105 | 0.1020112 | 0.02596683 | -0.0258405 | -0.3444907 | 0.2062182 | -0.1707595 | 0.006523692 | -0.00983716 | -0.1532752 | 0.1317099 | -0.03358451 | 0.3506463 | -0.0236306 | 0.131522 | 0.1695864 | -0.001617341 | -0.1360021 | -0.290929 | -0.3472082 | 0.04264054 | -0.02632457 | -0.09894323 | -0.1539989 | 0.008135108 | 0.1091851 | 0.598721 | -0.1962288 | -0.1063165 | 0.2392813 | 0.1618836 | -0.1841176 | -0.3694345 | 0.1916655 | -0.03069154 | 0.1101199 | -0.1187924 | 0.101646 | 0.1063399 | 0.1984398 | 0.2371363 | 0.1297969 | -0.03164288 | -0.3369477 | 0.006062407 | 0.003795527 | 0.08908506 | 0.2525713 | -0.08888678 | -0.1916313 | 0.2430006 | 0.2794901 | 0.198062 | 0.07682616 | -0.0738589
1906.32 | -0.37079 | 0.707221 | 0.09146468 | -0.165586 | -0.01698605 | 0.4228644 | 0.8459885 | 1.623485 | 1.230568 | 1.289177 | 0.3971356 | 0.09432681 | 0.4081367 | 0.5750711 | 0.4809119 | 1.058308 | 0.4864308 | 0.1701766 | 0.2359557 | 0.3967415 | 0.3401395 | 0.1396699 | 0.6718128 | 0.1559522 | 0.08568687 | 0.3030228 | 0.1323136 | 0.8937693 | 0.6507454 | 0.1749512 | 0.5215058 | 0.4001905 | 0.2051681 | 0.2894372 | 0.1997486 | 0.298353 | 0.4975588 | 0.5072013 | 0.0800154 | 0.4344904 | 0.09463166 | 0.2127504 | 0.1203089 | 0.03900524 | -0.1672279 | 0.6708008 | 0.3287719 | 0.5350047 | 0.2324375 | 0.03285121 | 0.1150199 | 0.5713661 | 0.5264273 | 0.2473865 | 0.2355873 | 0.04568705 | 0.1886248 | 0.4737794 | 0.1245532 | 0.4485825 | 0.2022506 | 0.3141154 | 0.01331971 | 0.3143936 | 0.4240101 | 0.2207794 | 0.4474784 | 0.1435259 | 0.2800954 | 0.3716076 | 0.2004205 | 0.3359715 | 0.05708267 | 0.1689968 | 0.1442841 | -0.04653647
1904.2 | 0.0427954 | -0.187935 | 0.6429078 | 0.777215 | -0.07524069 | 1.844698 | 1.180424 | 0.2492989 | 0.2764497 | 0.03813018 | 0.05776731 | 0.4582093 | 0.6865886 | 0.2191223 | 0.3570929 | -0.05593464 | -0.2088142 | 0.2504284 | 0.1105997 | 0.1175697 | 0.1405894 | 0.1995662 | 0.02232853 | 0.4335013 | 0.3681095 | -0.07305297 | -0.1366042 | 0.05623933 | -0.1686135 | 0.1164416 | 0.1960356 | 0.205636 | -0.01946146 | -0.06436572 | -0.3565205 | 0.02677626 | 0.06991303 | -0.0811609 | 0.004159362 | -0.2550162 | 0.2930553 | 0.06644713 | -0.2698046 | -0.2364621 | 0.2340436 | 0.04144939 | -0.08541008 | 0.1782521 | 0.003254131 | 0.09916775 | 0.1376052 | 0.5173524 | 0.431994 | -0.1356955 | 0.2063888 | 0.0004364515 | -0.02528853 | -0.2754041 | 0.1725149 | -0.03824873 | 0.01155418 | 0.0254013 | 0.2624661 | -0.1197146 | 0.03885888 | 0.4115738 | -0.1331249 | 0.2471847 | 0.3568636 | 0.3687307 | 0.3483483 | 0.2829509 | -0.1404192 | 0.1653806 | 0.212116 | 0.2007257
1902.08 | -0.353255 | -0.273637 | 1.052586 | 0.7180044 | 0.1947917 | 0.9337826 | 0.7982434 | 0.8766491 | 1.812029 | 1.358294 | -0.6588918 | 0.7268145 | 0.01400693 | 0.1073326 | 0.8924632 | 0.2214906 | 0.6827746 | -0.1089165 | 0.5227664 | 0.2043912 | 0.2096392 | 0.3320487 | 0.251263 | 0.1267592 | -0.03199335 | 0.161385 | 0.3750096 | 0.4631671 | 0.4020952 | 0.4000615 | 0.333793 | 0.4018853 | 0.07307844 | 0.1674134 | 0.01465335 | 0.2192654 | 0.0819298 | 0.4037051 | 0.1483515 | 0.05519141 | 0.07698108 | -0.1282067 | -0.3428822 | -0.07175158 | 0.2939012 | 0.4858608 | 0.2322176 | 0.8700211 | -0.10342 | 0.2144349 | -0.05887925 | 0.02436191 | -0.07732445 | 0.3347619 | 0.1772365 | -0.02013971 | 0.02927426 | -0.04934237 | 0.02588341 | 0.3774118 | 0.5776967 | 0.3710189 | 0.1943348 | 0.4951882 | 0.2635514 | 0.188134 | 0.2132112 | -0.08763175 | 0.3364806 | 0.4878818 | 0.008327328 | 0.2546651 | 0.07735524 | 0.2115035 | -0.2564103 | -0.0638399
1899.95 | -0.797001 | -0.788013 | 0.4636168 | 0.3236018 | 0.9356378 | -0.8815525 | 0.6043701 | -0.1138392 | 1.666799 | 0.2970898 | 0.9133864 | 0.04285913 | 0.2442001 | 0.3859465 | 1.111628 | 0.8909504 | 0.6486436 | 0.1408297 | 0.5697144 | 0.6570808 | 0.4983532 | 0.2932899 | 0.4805248 | 0.5040566 | 0.2753534 | 0.664733 | 0.2036099 | 0.2850623 | 0.6066305 | 0.2208304 | 0.8369593 | 0.01336297 | 0.3848478 | 0.3994547 | 0.2890525 | 0.6316829 | 0.240884 | 0.3032143 | 0.4882049 | 0.4626611 | 0.3002258 | 0.3119456 | 0.4864551 | 0.2649167 | 0.3537372 | 0.4675114 | 0.4768376 | 0.146975 | 0.2051599 | 0.4763535 | 0.2574425 | 0.2387197 | 0.3155651 | 0.390413 | 0.2945955 | 0.4230556 | 0.4501013 | 0.2251784 | 0.4408963 | 0.5248296 | 0.168818 | 0.1557921 | 0.5894339 | 0.964058 | 0.5614387 | 0.5262453 | 0.6326185 | 0.5533817 | 0.2677441 | 0.5581625 | 0.4730426 | 0.3243389 | 0.1737702 | 0.1612309 | 0.7142652 | 0.2572988
1897.83 | 0.187723 | -0.254827 | 0.3996959 | 0.8797755 | 0.1950293 | -0.2203398 | 0.2179765 | 1.705872 | 0.8163927 | 0.8068409 | 0.488378 | 0.7868574 | 0.2551951 | 0.3961135 | 0.4538632 | 0.6111723 | 0.4695325 | 0.2678712 | 0.03210025 | 0.256117 | 0.2748972 | 0.3515846 | 0.2467305 | 0.2968123 | -0.3437765 | 0.07098431 | 0.03226411 | -0.1851675 | 0.1278641 | 0.3106573 | 0.2424237 | 0.2106827 | 0.1598165 | 0.3147348 | 0.1494506 | 0.1665875 | 0.0343481 | 0.00758879 | 0.3164254 | 0.06504698 | -0.03729237 | 0.1670551 | 0.144881 | 0.1636101 | 0.3406483 | 0.5476706 | 0.6726426 | -0.1372186 | 0.5385298 | 0.1531249 | 0.1595394 | 0.1848549 | 0.3668548 | -0.1637763 | -0.2708739 | 0.01271138 | 0.188173 | 0.1334855 | 0.1977824 | 0.03817131 | 0.1506539 | 0.06263697 | 0.3258791 | 0.1892512 | 0.4692753 | 0.1573909 | 0.2958371 | 0.1703287 | -0.09325445 | 0.3358786 | 0.03519164 | 0.3942939 | 0.002283142 | 0.0874082 | 0.148501 | -0.07992402
1895.7 | -0.351453 | -0.578856 | 1.861078 | 2.148541 | 2.782402 | 1.012325 | 1.163072 | 0.1928383 | 0.6021815 | 0.4590647 | 0.3515147 | 0.6729274 | 0.1689401 | 0.06469299 | 0.5536104 | 0.5286394 | 0.09637487 | 0.5890311 | -0.04142307 | 0.3917875 | -0.1678572 | 0.01904887 | 0.2327996 | 0.3588338 | -0.2799154 | 0.08743285 | 0.007153231 | 0.003580676 | 0.2586816 | 0.181541 | 0.1840836 | 0.554845 | -0.2363292 | 0.3036265 | -0.03818829 | 0.3604333 | 0.6088921 | 0.07775706 | 0.3889138 | -0.2106914 | 0.03974738 | 0.2421716 | 0.4617656 | 0.2584827 | -0.0867643 | -0.1030983 | 0.1122314 | 0.2858101 | 0.01871277 | 0.122851 | 0.1108724 | -0.2348014 | 0.3690383 | 0.2575695 | -0.1044171 | 0.11491 | -0.0004355597 | 0.3830167 | 0.1745639 | 0.2344065 | -0.01346194 | -0.1766313 | 0.3792935 | 0.1707231 | 0.1819149 | 0.374353 | 0.007716788 | 0.3239142 | 0.0583686 | 0.2599435 | 0.5727832 | 0.147647 | -0.1930564 | 0.03886221 | 0.582854 | 0.02203001
1893.58 | -0.366914 | 0.76369 | 0.6570884 | 1.510948 | 0.6979056 | 1.007073 | -0.369498 | 1.251338 | 1.316774 | 1.110585 | 0.5974071 | 0.9387785 | 0.7172005 | 0.56226 | 0.3866714 | 0.5215873 | 0.2364995 | 0.6898531 | 0.7393942 | 0.08848597 | 0.5601696 | 0.1494206 | 0.6338535 | 0.3728238 | 0.2476089 | 0.4212773 | 0.5429682 | 0.3635087 | 0.5110798 | 0.5165687 | 0.710739 | 0.3630381 | 0.6596108 | 0.2441901 | 0.2869912 | -0.006327222 | 0.3057835 | 0.1964559 | 0.2176708 | -0.07179367 | 0.01927211 | 0.3663448 | 0.3149754 | 0.1837763 | 0.217898 | 0.3202561 | 0.5273135 | 0.3917349 | -0.06177001 | 0.2392381 | 0.5016961 | 0.1993849 | 0.1028117 | 0.1420374 | 0.5014137 | 0.1440261 | 0.3722437 | -0.05058019 | 0.224759 | 0.5282094 | 0.2131033 | 0.1452987 | 0.5789076 | 0.2011312 | 0.0408167 | 0.2503147 | 0.3292142 | 0.1117481 | 0.1860894 | 0.08657354 | 0.1833329 | 0.5843088 | 0.4899973 | 0.1130071 | 0.2611847 | 0.2460991
1891.45 | 0.331799 | -0.22715 | -0.5929789 | 0.3005934 | -0.05809611 | -0.5220286 | 0.09653673 | 1.928673 | 0.2528141 | 0.04712223 | 0.1304591 | 0.01282899 | -0.2949449 | 0.6204045 | 0.3678991 | 0.05339904 | 0.4508348 | -0.1859932 | 0.2037006 | 0.05361052 | -0.1507333 | 0.1818592 | 0.3768149 | -0.02721818 | 0.1654686 | -0.07397836 | 0.07871625 | -0.1052827 | 0.2508657 | -0.02588131 | 0.3103965 | 0.3180404 | -0.03034377 | 0.3072692 | 0.295636 | -0.2019426 | -0.1189108 | 0.04672851 | 0.07109736 | 0.140202 | 0.09631352 | 0.2226248 | 0.1924752 | 0.2562207 | -0.06236995 | 0.4763724 | -0.1067884 | 0.03442944 | 0.2483004 | 0.03869445 | 0.1122593 | 0.09724801 | 0.05597402 | 0.2215239 | -0.2827414 | -0.2411714 | -0.01112501 | -0.1429518 | -0.1393166 | -0.00733935 | 0.000984582 | 0.1990315 | 0.1199566 | -0.158666 | 0.265545 | 0.1997611 | 0.04069958 | -0.07615309 | 0.1433773 | 0.2546954 | -0.1086351 | -0.1249144 | 0.2465867 | 0.2855472 | 0.1103577 | 0.1044264
1889.32 | -0.207676 | -1.07523 | 0.682151 | 1.089002 | 1.038463 | 1.663197 | 1.22826 | -0.06112585 | 1.239198 | 1.0305 | -0.09762397 | 0.03750132 | -0.4041063 | 0.4340376 | 0.4485024 | 0.148707 | 0.3490072 | 0.498188 | 0.2539405 | 0.3112664 | -0.007968414 | 0.2870445 | 0.1934055 | 0.3295066 | -0.0384615 | 0.1625788 | 0.02901764 | 0.08490655 | 0.3563576 | 0.1151623 | 0.1048659 | 0.1027199 | 0.2058467 | 0.224485 | -0.1587151 | 0.06613951 | 0.5300766 | -0.05457587 | 0.2903981 | -0.1843448 | -0.02198952 | -0.042836 | -0.10107 | 0.01253401 | -0.07388131 | -0.0739289 | 0.1124601 | 0.1893652 | 0.09504188 | 0.1800333 | 0.1378061 | 0.1415212 | -0.1863694 | 0.1300337 | -0.1397518 | -0.06531885 | -0.05288122 | -0.01583941 | 0.3259544 | 0.3107481 | 0.05741698 | 0.3262722 | 0.07558043 | -0.07930743 | -0.2659304 | 0.003278036 | -0.07734645 | -0.1177656 | 0.0521941 | -0.04045718 | 0.135909 | -0.004424768 | 0.2717506 | 0.01958094 | -0.0649543 | -0.1348413
1887.2 | -0.223438 | 0.267109 | 0.4347196 | 1.590927 | 0.7500424 | 0.229453 | 0.8831656 | 1.37711 | 0.6660634 | 0.679747 | 0.1985802 | 1.298324 | 0.5850086 | 1.149588 | 0.3116293 | 0.3925923 | 0.6383433 | 0.5960173 | 0.2557538 | 0.1056656 | 0.0373733 | 0.2456736 | 0.3030442 | 0.2475987 | 0.4893978 | 0.52107 | 0.1256026 | 0.4219759 | 0.2907843 | 0.1592602 | 0.3380593 | 0.009937465 | 0.7583399 | 0.4593341 | 0.3386692 | 0.06607531 | 0.2525124 | 0.3315959 | 0.2901825 | 0.5156213 | 0.3718103 | 0.1309187 | 0.2636059 | 0.3306241 | 0.4031417 | 0.03525394 | 0.2337038 | 0.2957124 | 0.5516769 | 0.3947704 | 0.2854763 | 0.3812354 | 0.4004904 | 0.1847775 | -0.1182956 | 0.2570422 | 0.07623369 | 0.2330169 | 0.3765925 | 0.3360667 | 0.1383399 | 0.0390207 | 0.2751222 | 0.3414706 | 0.08056774 | -0.02224617 | 0.2190679 | 0.2063424 | 0.3271971 | 0.3962559 | -0.08300218 | 0.2626702 | 0.2971264 | 0.3394057 | 0.5159313 | -0.008351098
1885.07 | -0.62025 | 0.418895 | 0.4267538 | 1.377938 | 0.3152112 | 0.9862454 | 0.6803486 | 0.004875726 | 0.9231997 | -0.1003909 | 0.256528 | 0.5570357 | 0.5747895 | 0.3523066 | 0.1521874 | 0.05348057 | -0.3643282 | -0.1850547 | 0.03857649 | -0.2950763 | -0.1367884 | -0.5031382 | -0.1477565 | -0.1754363 | -0.08027123 | -0.364373 | -0.1679863 | 0.003325717 | 0.07867881 | -0.1620305 | 0.1562897 | 0.01494773 | -0.1775862 | 0.0848861 | -0.0171858 | -0.2019765 | -0.0247352 | 0.01010419 | -0.02723376 | -0.2476508 | -0.2103309 | -0.03664949 | -0.152426 | -0.22871 | 0.1735637 | 0.2674032 | -0.2064006 | -0.3780602 | -0.04036684 | -0.2682748 | -0.1031939 | -0.4031817 | -0.01283093 | -0.370428 | -0.1452595 | -0.005932245 | -0.1605235 | -0.2741223 | -0.2311753 | -0.1265804 | -3.84728e-06 | -0.3212262 | -0.2081741 | 0.1281334 | -0.2560769 | -0.2912204 | -0.04575281 | -0.2258881 | -0.00736104 | -0.1180171 | -0.1312346 | -0.03074293 | -0.2383468 | -0.1207803 | -0.1471934 | -0.4672478
1882.94 | -1.20765 | -0.857965 | -1.008636 | 0.06932343 | -0.2653943 | 0.5049938 | 0.3347044 | 0.01249557 | 0.6445827 | 0.6422403 | -0.2572842 | 0.3369886 | 0.4679143 | 0.3592633 | 0.4092352 | -0.01514531 | 0.414321 | 0.08185043 | 0.3339359 | 0.304364 | -0.115625 | 0.162635 | 0.2067088 | -0.134687 | 0.1550189 | 0.1891935 | 0.001901032 | -0.0001449567 | 0.2077826 | 0.07814043 | 0.04747049 | 0.1911016 | 0.007664802 | -0.06951735 | 0.09054071 | -0.1771507 | -0.009095667 | 0.2736133 | -0.003327131 | -0.1083185 | -0.2805489 | -0.03327483 | 0.01650656 | -0.1776767 | 0.3349343 | 0.06147713 | 0.1579155 | -0.246694 | 0.123545 | 0.02031973 | -0.2723705 | -0.01650671 | 0.1101885 | -0.4379642 | -0.2694365 | 0.1945126 | 0.1148066 | 0.0237009 | 0.06338415 | -0.1501801 | 0.1543329 | 0.02612773 | -0.2767644 | 0.01225007 | -0.1537742 | -0.3158501 | -0.1156924 | 0.09759332 | -0.0002306905 | 0.2704783 | -0.1062564 | -0.2993871 | -0.1883265 | -0.09287534 | -0.05412352 | -0.2189673
1880.81 | -0.937995 | 1.19844 | -0.2048554 | 0.284565 | 0.8662454 | 0.07130998 | 0.03672123 | 0.20953 | 1.268669 | 0.8601233 | 0.03749194 | 0.1619492 | 0.5083456 | 0.1947438 | 0.5218914 | -0.4963439 | 0.4130191 | 0.152834 | 0.3367542 | 0.2697084 | 0.07639979 | 0.3895283 | 0.0007403012 | -0.1913354 | 0.5854619 | 0.08402292 | -0.02318085 | 0.1188632 | 0.3611402 | 0.1967194 | -0.1590863 | -0.04705299 | 0.04590671 | 0.04463891 | -0.06973448 | -0.176579 | 0.1289032 | 0.3171928 | -0.1016654 | 0.1776516 | 0.1367299 | 0.2385117 | -0.08321559 | -0.004290855 | -0.1126135 | 0.3685093 | 0.1070282 | 0.177767 | -0.2248451 | 0.2116752 | 0.2658809 | 0.07767908 | 0.3306731 | 0.4699937 | 0.1921733 | -0.09286767 | 0.2438865 | 0.07774043 | 0.06501287 | -0.02741172 | -0.08149807 | 0.03217749 | -0.4183049 | 0.1402924 | -0.05172783 | 0.3914615 | -0.1614237 | 0.103747 | 0.03143702 | 0.07379945 | 0.1870605 | 0.2860103 | 0.1543325 | -0.1379701 | 0.06325683 | 0.4193611
1878.68 | 0.188708 | -0.602381 | -0.2573077 | 0.9285515 | 0.186891 | 1.5902 | -0.260836 | 1.59567 | 1.161208 | 0.839058 | 1.093163 | 0.4125062 | 0.3301223 | 0.2491489 | 0.3190335 | 0.2681916 | 0.3148968 | 0.442821 | 0.2667428 | -0.1307172 | 0.268628 | 0.08008083 | -0.1804703 | 0.4107479 | 0.08915675 | -0.1920214 | 0.1958256 | 0.116348 | 0.3437003 | 0.2669506 | -0.1219696 | 0.2760331 | 0.3272687 | 0.2810404 | 0.08710328 | 0.2631146 | -0.05006519 | 0.2871146 | 0.2386924 | 0.02478431 | 0.01718734 | -0.196913 | 0.6947951 | -0.1963713 | -0.1691629 | 0.01791354 | 0.4946218 | 0.4807694 | 0.3535151 | 0.1595131 | 0.4381963 | 0.1234896 | 0.2827546 | -0.2806301 | 0.1663656 | 0.2538836 | -0.1150168 | 0.08314555 | -0.006537154 | 0.3635533 | 0.09725906 | -0.03478552 | 0.391446 | 0.121836 | 0.196563 | -0.07168492 | 0.4024913 | 0.4022433 | 0.2094904 | -0.02479328 | 0.1877406 | 0.2619181 | 0.2775819 | 0.08535208 | 0.05877565 | 0.594113
1876.55 | -0.446617 | -0.831833 | 0.2148963 | -0.3316393 | 0.3640435 | 0.1091553 | 0.2994831 | 2.028029 | 0.5656581 | 0.7217893 | 0.3378998 | 0.1838733 | 0.03095538 | 0.5954921 | 0.4105121 | 0.05863733 | 0.2171867 | 0.6347568 | 0.2454032 | 0.2496157 | 0.2172056 | 0.03933067 | -0.06844297 | 0.2567001 | 0.4465076 | 0.4098335 | 0.1468778 | 0.04110579 | 0.3018119 | 0.09347713 | 0.06123172 | 0.1846099 | 0.0227938 | 0.005352628 | 6.817058e-05 | 0.1420135 | -0.009224371 | 0.1833544 | -0.1773023 | -0.1521043 | -0.1027866 | -0.0957704 | 0.2285349 | -0.09563714 | 0.06778485 | -0.015019 | 0.2475865 | 0.02815084 | 0.1754884 | -0.2093482 | 0.07391361 | -0.001166416 | -0.08233092 | 0.01749135 | -0.07856661 | -0.1556729 | -0.1081296 | 0.1618588 | 0.2142962 | -0.2210513 | 0.03216327 | -0.2722676 | -0.2374719 | 0.3715591 | 0.2984032 | -0.2660905 | 0.1369993 | 0.1149605 | -0.1489205 | 0.2427604 | 0.2860011 | 0.06740141 | 0.1811807 | 0.357519 | 0.02997012 | -0.1093263
1874.42 | -0.0820328 | 0.081493 | 1.30695 | 1.123153 | 0.3986118 | 1.247142 | 1.146406 | 1.839949 | 0.3841074 | 0.8417962 | 0.105043 | 0.3328994 | 0.4156278 | 0.3558973 | 0.1861531 | 0.4359484 | 0.1687239 | 0.5581027 | -0.2148751 | -0.02846426 | 0.1661782 | 0.09671169 | 0.458594 | 0.2734658 | 0.047924 | 0.1577694 | 0.1956289 | 0.1858293 | 0.3087243 | 0.1154417 | 0.0735276 | 0.459232 | -0.06286435 | 0.3881206 | -0.01382325 | 0.1916047 | 0.1049035 | 0.05479174 | 0.1136101 | 0.3541935 | 0.2160034 | 0.2738225 | 0.3228079 | 0.02959476 | 0.08601018 | 0.00138253 | 0.6341155 | 0.2101394 | -0.1002546 | 0.105205 | -0.09552475 | 0.2892142 | -0.008346404 | -0.02591635 | 0.2622679 | 0.04442762 | 0.3864298 | 0.09461552 | 0.434886 | -0.0006858568 | 0.2107777 | 0.2221237 | 0.03617618 | 0.2552421 | 0.2293013 | -0.06995298 | -0.006543706 | 0.07118578 | 0.1266555 | 0.09631871 | 0.1161523 | 0.4340226 | 0.5724955 | -0.0776349 | 0.2939865 | 0.3821332
1872.29 | 0.806249 | 1.94713 | 0.5901508 | 1.38857 | 2.577099 | 1.004122 | 0.661125 | 0.2217966 | 0.4211731 | 0.4372985 | 1.537194 | 0.9546681 | 0.1426862 | 0.4082961 | 0.06056734 | 0.08256431 | 0.5840483 | 0.2618284 | 0.3002898 | 0.4497705 | 0.2860923 | 0.3498462 | 0.3518021 | 0.2902022 | 0.01521993 | 0.3200765 | 0.3424249 | -0.1810914 | 0.3156847 | 0.4302879 | 0.08562963 | 0.4168558 | 0.09485709 | 0.3073767 | 0.2160482 | 0.412084 | 0.268099 | 0.2671115 | 0.4772001 | 0.1533779 | 0.09536043 | 0.2287503 | 0.392423 | 0.1061106 | 0.1780749 | 0.2131723 | 0.3860038 | 0.3194539 | 0.2579663 | 0.2737804 | 0.003228867 | 0.06773201 | 0.2119473 | 0.4184727 | 0.3350596 | 0.2687548 | -0.1191496 | 0.02754467 | 0.5576155 | -0.07280898 | 0.2672697 | 0.2775805 | 0.1395209 | -0.03193039 | 0.355168 | -0.2148701 | -0.07697634 | 0.3197144 | 0.2315746 | 0.2918363 | 0.2633974 | -0.003956495 | 0.1589011 | 0.4382356 | 0.2654778 | 0.2392909
1870.15 | -0.496046 | -0.13971 | 0.921501 | -0.01147067 | 0.804962 | 0.5706288 | -0.8705976 | 0.6497543 | 1.652318 | 0.3655524 | 0.5391229 | 0.5255116 | 0.09005178 | 0.4358238 | 0.7896578 | -0.05048223 | 0.6582014 | -0.009989352 | 0.1321658 | 0.4404449 | -0.2765093 | -0.3475594 | -0.09606434 | 0.3799746 | -0.09058848 | 0.04315293 | -0.3885949 | -0.1330697 | 0.151941 | -0.1572402 | -0.1220493 | 0.3745444 | 0.008226521 | -0.01775312 | -0.06649238 | -0.1477485 | -0.05645722 | 0.08860064 | 0.1818467 | 0.1968412 | 0.04759262 | -0.2066005 | 0.1689991 | 0.0361032 | 0.07582833 | -0.03810619 | 0.2836474 | 0.2098016 | 0.1524385 | -0.09372238 | -0.06907064 | -0.3486156 | 0.2371886 | -0.2346175 | -0.1039002 | -0.4339167 | 0.05803182 | 0.03396752 | -0.002821423 | -0.2912754 | 0.03100803 | -0.1789047 | -0.1227125 | 0.1685294 | -0.226384 | 0.1038608 | 0.09656608 | 0.1044476 | -0.07830669 | 0.2684615 | -0.05266798 | 0.2411277 | -0.254919 | -0.04591548 | -0.6408981 | 0.04735323
1868.02 | 0.201534 | 0.440039 | -0.1752836 | -0.2671765 | 0.2257105 | 2.327472 | 0.4562619 | 0.2191277 | 1.394262 | 1.007753 | 0.491847 | 0.1405111 | 0.3552202 | 0.5359203 | 0.592725 | 0.3780405 | 0.1717324 | 0.1086235 | 0.207617 | 0.5044816 | 0.2101105 | 0.4925847 | 0.09044231 | 0.177058 | 0.2428173 | 0.2050019 | 0.1979952 | -0.1333219 | -0.3042638 | 0.2797047 | 0.1336061 | 0.3078664 | 0.2383186 | 0.2175563 | -0.05661356 | -0.07348752 | 0.2289177 | -0.2610488 | -0.01636248 | 0.1185697 | 0.3410125 | 0.1874568 | 0.1647607 | 0.03907383 | 0.169207 | 0.4179811 | 0.1076407 | 0.003180245 | 0.09545996 | 0.1731893 | -0.09285993 | 0.3086659 | 0.1405158 | 0.2098367 | 0.1647823 | 0.2777967 | 0.2350825 | 0.3332979 | 0.09507941 | 0.1003576 | 0.3555661 | -0.0499392 | -0.1407044 | -0.07018945 | 0.4359588 | 0.0327415 | -0.02244823 | 0.0838947 | 0.1238744 | 0.02623365 | 0.3143456 | -0.1234583 | 0.01412676 | -0.2131267 | 0.03841753 | 0.3187325
1865.89 | -0.100997 | 0.114952 | 1.728335 | 0.907208 | 1.744877 | 1.56025 | -0.02491123 | 1.834629 | 0.6714788 | -0.2073725 | 1.205044 | 1.466403 | 0.3038608 | 0.07462615 | 0.2499752 | 0.197171 | 0.5390966 | 0.2764353 | 0.1117023 | 0.08109863 | 0.1361824 | 0.01644694 | 0.1307632 | 0.2666318 | 0.064057 | 0.1715356 | 0.1508096 | -0.1087693 | 0.2396138 | 0.1313721 | -0.1718826 | 0.1435994 | 0.2486113 | 0.2569361 | 0.02612255 | 0.02537604 | 0.002106672 | -0.001638347 | 0.3458687 | 0.1381473 | 0.2438343 | 0.1180082 | 0.208937 | 0.04173499 | 0.01933595 | -0.1016348 | -0.142124 | -0.4224236 | 0.2090342 | 0.2454975 | -0.01946601 | 0.1612709 | 0.1171632 | -0.004142235 | 0.2386027 | -0.1570168 | 0.1194186 | 0.09644143 | 0.2414315 | 0.2726318 | 0.3872199 | -0.01833207 | 0.06115841 | 0.08110601 | 0.1225096 | 0.2059721 | -0.1655508 | 0.03857163 | -0.186316 | -0.09341633 | 0.2179219 | -0.000144622 | 0.1610382 | 0.1071719 | -0.01351658 | -0.1173529
1863.75 | 0.453506 | -0.0673577 | 0.2990085 | 0.7024084 | 1.362901 | 0.6973419 | -0.1236651 | 0.8296835 | 1.654694 | 0.7206346 | 1.059537 | 1.360386 | 0.130929 | 0.2225837 | 0.3466233 | 0.5284579 | 0.004260002 | 0.2497049 | 0.0638814 | 0.2677108 | 0.06272715 | -0.01962871 | 0.02503686 | -0.3267162 | 0.1782498 | 0.01597328 | 0.152845 | -0.03503718 | 0.100913 | -0.1145848 | 0.4981131 | -0.1669741 | -0.1316182 | 0.1979302 | 0.01086452 | -0.1684456 | 0.1657925 | -0.108462 | -0.2922555 | 0.08475486 | 0.1220759 | 0.07293777 | -0.161638 | -0.1754886 | -0.1545666 | -0.01171776 | 0.1441454 | 0.3962677 | 0.395473 | 0.2205753 | -0.2390052 | -0.2540064 | 0.04516097 | -0.3400312 | -0.05304146 | -0.00676349 | -0.1427339 | 0.006299486 | -0.1733438 | -0.09141514 | 0.3210488 | -0.132892 | -0.05371673 | 0.01281075 | 0.004082626 | -0.0595483 | 0.1062225 | 0.04170039 | 0.1374925 | -0.09036882 | -0.09795971 | 0.02574276 | -0.2530766 | 0.01275643 | 0.129956 | 0.2268199
1861.62 | 0.76981 | 0.0359542 | 0.6319032 | 0.9279125 | 1.65171 | 2.072028 | 0.398217 | 0.8232266 | 1.635811 | 0.6013556 | 0.4842811 | 1.060726 | 0.3973675 | 0.2969365 | 0.3216015 | 0.2498665 | 0.5182957 | 0.3944732 | 0.6493134 | 0.1619261 | 0.209358 | 0.2135785 | 0.2850995 | 0.1041083 | 0.04861239 | 0.1040405 | -0.1130159 | 0.5755478 | 0.4013683 | 0.3222887 | 0.7778292 | 0.4249362 | 0.04901086 | 0.6014003 | 0.04397215 | 0.174561 | 0.1830581 | 0.3206941 | 0.459378 | 0.3486731 | 0.4633569 | 0.1498272 | 0.1016735 | 0.3385411 | 0.3793125 | 0.2484764 | 0.624932 | 0.4838221 | 0.04509435 | 0.2203881 | 0.443516 | 0.08702917 | -0.02656544 | 0.1778905 | -0.05165234 | 0.4603596 | 0.1560569 | -0.05923118 | -0.1250187 | -0.1623503 | 0.1327357 | 0.3866697 | 0.295269 | 0.3344213 | 0.3002931 | 0.1630766 | 0.1587341 | -0.07748947 | 0.1195707 | -0.06221638 | 0.2447776 | 0.1004833 | 0.4301936 | 0.2839088 | 0.1519851 | 0.1319792
1859.48 | 2.13361 | 0.901089 | 1.155608 | -0.3208237 | 0.6592122 | 2.112783 | 0.2073118 | 2.386905 | 0.7621778 | 1.196973 | 0.3841524 | 0.9010544 | 0.2492191 | 0.4197246 | 0.174657 | 0.6293829 | 0.544785 | -0.09423947 | 0.7704665 | 0.373547 | 0.2344785 | 0.0819634 | 0.5452872 | 0.1689049 | 0.5777599 | 0.3627701 | 0.08489815 | 0.1864548 | 0.6778128 | 0.4663497 | 0.5453091 | 0.4314266 | 0.2783754 | 0.5158337 | 0.1741155 | 0.1518087 | 0.2980841 | 0.6273505 | 0.3812905 | 0.6127848 | 0.4629982 | 0.2265563 | 0.1452084 | 0.2666774 | 0.4012846 | 0.2398049 | -0.06567494 | 0.2302981 | -0.01277844 | 0.3911936 | 0.394101 | 0.3796733 | 0.3408034 | -0.03575723 | 0.3159678 | 0.3175605 | 0.2840284 | 0.1194412 | 0.337841 | 0.01085344 | 0.3831679 | -0.1422596 | 0.2055084 | 0.07053578 | 0.4256561 | 0.2152416 | 0.1629403 | 0.4616361 | 0.1501934 | 0.6007369 | 0.3923106 | 0.370362 | -0.2524332 | 0.5303159 | 0.296413 | 0.0613538
1857.34 | 1.30681 | -0.376724 | 0.9653294 | 1.479932 | 1.052188 | 2.295583 | 0.636866 | 0.4730808 | 1.667804 | 0.7936711 | 0.807045 | 0.6910652 | 0.05233496 | 0.6885934 | 0.6862593 | 0.8132171 | 0.44942 | -0.1673382 | 0.6465223 | -0.04863036 | 0.235582 | 0.1218979 | 0.2688347 | 0.3068781 | 0.5461049 | 0.4750018 | 0.01484071 | 0.04165252 | 0.5399684 | 0.5615583 | 0.3615069 | -0.04999817 | 0.2638534 | 0.2827451 | -0.1108231 | -0.23669 | -0.00155001 | 0.2751359 | 0.3028076 | 0.3892751 | 0.4380223 | 0.05940218 | 0.3594056 | 0.2674894 | 0.008763438 | 0.2060457 | 0.511507 | 0.09905132 | 0.4413843 | 0.2696438 | 0.2954637 | 0.5018226 | 0.2205804 | 0.4336444 | 0.07411699 | 0.4427534 | 0.1194206 | -0.01869441 | -0.2237265 | 0.3795144 | 0.04793601 | -0.280996 | 0.2624866 | -0.2423465 | 0.5266873 | 0.1702385 | 0.07008924 | 0.1712169 | 0.204939 | 0.2400743 | -0.1918839 | -0.0427307 | 0.2843645 | 0.2400698 | 0.1730716 | -0.009327144
1855.21 | -1.2344 | -1.607 | -0.08181428 | -0.1936243 | 0.2593919 | -0.6652805 | 0.3059007 | -0.5848797 | 1.059947 | 0.2011166 | 0.4195659 | 0.09791991 | -0.0716259 | 0.1766908 | 0.5390946 | 0.3378064 | -0.3530955 | -0.06865226 | -0.1859167 | 0.01718204 | 0.04215291 | -0.1298676 | -0.1784177 | 0.3227362 | -0.1683458 | 0.1725833 | 0.3109524 | -0.02979088 | -0.06104478 | 0.04677674 | -0.1636109 | 0.3467676 | 0.347022 | -0.1712179 | -0.005948625 | 0.009175304 | 0.2598342 | -0.02881231 | 0.05326357 | 0.1171343 | -0.2456479 | 0.0628372 | -0.1825957 | -0.1469373 | 0.1042662 | -0.3407009 | 0.03916249 | 0.1877288 | -0.006982356 | -0.5347124 | 0.07462706 | -0.05862081 | -0.2408288 | -0.1455883 | -0.1918105 | -0.1883424 | -0.1671255 | 0.08744827 | -0.0537811 | -0.4221561 | 0.1027339 | 0.1413413 | 0.002681884 | 0.005576227 | -0.3479947 | -0.2158438 | -0.07117895 | -0.3145005 | 0.2104881 | 0.1970681 | 0.492173 | -0.1385998 | 0.04050836 | 0.09576674 | 0.07478117 | 0.04196535
1853.07 | 0.367144 | 0.448325 | 2.109522 | 1.896577 | 0.0901507 | 1.706187 | 0.3572169 | 0.1656042 | 1.0851 | 0.8958538 | 1.174594 | 1.312546 | 1.048018 | 0.786472 | 0.70877 | 0.3980134 | 0.2591501 | 0.2504605 | 0.1998726 | 0.1321685 | 0.3125659 | 0.00949926 | 0.3497742 | 0.5822879 | 0.06871107 | 0.3823696 | 0.1925644 | 0.1184932 | 0.1675875 | 0.09267027 | 0.04312981 | 0.158038 | 0.6985562 | 0.3248278 | -0.1211561 | -0.03748979 | -0.1617881 | 0.3253521 | 0.2667997 | -0.2280431 | 0.4119119 | 0.163633 | 0.3973428 | 0.3405936 | -0.1172838 | 0.06289284 | -0.04342242 | 0.03267772 | 0.2274623 | 0.1244705 | 0.1217217 | 0.1861447 | 0.2003749 | -0.09044024 | 0.1522774 | 0.08289703 | 0.131729 | -0.2940471 | 0.1893193 | -0.003855358 | 0.2791614 | 0.4662313 | -0.08613327 | 0.009403591 | 0.1188309 | 0.2275833 | -0.2606365 | -0.01986397 | 0.6061239 | 0.2034771 | 0.273766 | 0.08255318 | 0.4065213 | 0.3171071 | 0.05014951 | 0.6541587
1850.93 | 1.11139 | -0.115465 | 0.8252018 | 1.369489 | 0.8299809 | 1.076604 | 1.409704 | 0.7721247 | -0.08551666 | 0.6873831 | 1.024516 | 0.4781241 | 0.167278 | 0.07899388 | -0.04868333 | 0.5792323 | 1.115573 | 0.05851216 | 0.3649416 | -0.09409553 | 0.1930901 | 0.1007167 | -0.04914702 | 0.4028455 | 0.2815729 | 0.5435187 | 0.1718999 | 0.4377759 | 0.2501716 | -0.1298951 | 0.5184121 | 2.457233 | 2.36743 | 2.965901 | 2.641274 | 2.306316 | 2.562958 | 2.532883 | 2.675162 | 2.207444 | 2.703527 | 2.41066 | 0.1235607 | 2.193494 | 2.539144 | 2.124183 | 2.775642 | 2.414443 | 2.559363 | 0.1984406 | 0.6320865 | -0.007775334 | 0.3003838 | 0.3551006 | -0.2106328 | 0.5002998 | 0.4064213 | 0.5931029 | 0.3348153 | 0.1952104 | 0.3821225 | 0.03504912 | 0.2400074 | 0.2325379 | 0.3173877 | 2.207904 | 2.477236 | 2.859982 | 2.830632 | 2.576251 | 2.835785 | 2.596329 | 2.943226 | 2.562596 | 2.830971 | 0.3639755
1848.79 | 0.236485 | 0.511109 | 0.2079963 | 0.2727324 | -0.5689063 | -0.7921913 | 0.367949 | 0.09198725 | 1.719331 | 0.5284604 | 0.2075957 | 0.2142713 | 0.5787938 | 0.2496203 | 0.4616761 | 0.05209306 | -0.2474028 | 0.3065914 | -0.1300286 | 0.3139605 | 0.1715857 | -0.05120978 | 0.5517698 | -0.06937638 | 0.2264336 | 0.4851963 | 0.3220764 | 0.1718311 | 0.08930482 | 0.0130498 | 0.1892281 | 0.2198757 | 0.3537182 | 0.2155552 | 0.06176987 | 0.04048899 | 0.04374782 | 0.3743417 | 0.03460054 | 0.08210082 | 0.0193243 | 0.02338767 | 0.5814957 | 0.3384899 | -0.1703107 | 0.1844551 | 0.691649 | 0.1378729 | 0.354768 | -0.06905339 | 0.1178633 | 0.3352242 | 0.4980841 | 0.2398409 | 0.134138 | 0.1127978 | 0.2910806 | 0.3340821 | 0.7730463 | 0.1263276 | 0.07022513 | 0.5549664 | 0.02976637 | 0.2115823 | 0.1502025 | 0.09090339 | 0.09364804 | 0.4958989 | 0.4450028 | 0.1203291 | -0.01697319 | 0.3541288 | 0.2115408 | 0.2956427 | -0.2657745 | 0.07383752
1846.65 | -0.114749 | 0.280442 | 0.7342895 | 0.7014358 | 0.5121158 | 1.14736 | 0.5652406 | 1.363422 | 1.571883 | 0.9428857 | 1.533584 | 0.140747 | 0.6971353 | 0.5420239 | 0.7278084 | 0.3775514 | 0.7556522 | 0.1165624 | 0.2030756 | 0.2344028 | 0.1748088 | 0.1876216 | 0.7864775 | 0.1412396 | 0.6347823 | 0.5002738 | 0.3502076 | -0.06956165 | 0.2457766 | 0.05817497 | -0.237229 | 0.1044941 | 0.5354888 | 0.0006777975 | 0.1648728 | 0.1406175 | 0.4268545 | 0.06919206 | -0.04522663 | 0.4448414 | 0.6522343 | 0.4162878 | 0.4297866 | -0.00478552 | -0.001895372 | -0.1219738 | 0.2167982 | 0.007813953 | 0.1745309 | 0.3463468 | 0.09129794 | -0.004446936 | 0.2569555 | 0.4662836 | 0.2595647 | 0.4812257 | 0.1270305 | 0.3679733 | 0.08945074 | 0.2528746 | 0.0507826 | 0.5627534 | 0.2099012 | 0.01974089 | 0.202606 | 0.1449651 | 0.1496972 | 0.1319488 | 0.424931 | 0.1282454 | 0.4472959 | 0.2339554 | 0.3580813 | 0.3943621 | 0.1257823 | 0.2959584
1844.51 | -0.79945 | -1.33128 | 0.9278794 | 1.036502 | 0.1202032 | -0.3903549 | 0.9062803 | 1.681764 | 1.619383 | 0.4068956 | -0.330891 | 0.01983313 | 0.5224119 | -0.165419 | 0.383687 | 0.4334963 | 0.2956675 | 0.3665638 | -0.02619939 | -0.01570656 | -0.1874901 | 0.3293127 | -0.00356913 | 0.2542084 | 0.6287058 | -0.3380764 | -0.1584926 | 0.1281777 | 0.1586666 | -0.2141477 | 0.06863887 | -0.108279 | 0.132414 | -0.1177091 | -0.3177683 | 0.1189849 | 0.1026542 | 0.05660566 | 0.09433922 | 0.1247833 | -0.3004133 | 0.1016341 | 0.2536735 | -0.006985924 | 0.1907518 | 0.03413947 | 0.1071965 | 0.02402118 | 0.04330744 | -0.140695 | 0.2110358 | 0.07091782 | -0.4231258 | -0.06317376 | 0.3853144 | -0.003979563 | -0.2318142 | 0.1336598 | -0.008737722 | -0.05927642 | 0.2019099 | 0.1802773 | 0.2438682 | -0.2454814 | 0.05993113 | 0.1748739 | 0.01107382 | -0.2076041 | 0.03871736 | -0.03427422 | -0.2835954 | 0.186911 | 0.2606592 | 0.1756722 | -0.01870263 | -0.1159554
1842.37 | -0.436646 | 0.152136 | -0.1158318 | 0.992135 | -0.4117311 | 0.6421749 | -0.4185123 | -0.5719243 | 1.131058 | 0.6348658 | 0.2335796 | -0.1001768 | 0.1764604 | -0.06792657 | 0.3561978 | 0.3420487 | 0.5920697 | 0.4223191 | 0.6702258 | 0.051392 | -0.1837639 | 0.1299672 | 0.3278892 | 0.2452439 | 0.1592895 | 0.1898179 | 0.08879264 | 0.3504376 | 0.04744586 | 0.293657 | 0.03362893 | 0.1423914 | 0.2663619 | -0.01735556 | 0.00410447 | 0.2194683 | 0.07092647 | 0.04395575 | -0.0343392 | 0.024449 | -0.03348556 | 0.006204357 | -0.0930032 | 0.1124406 | -0.006995723 | 0.5065665 | 0.2651635 | -0.03274208 | 0.3999537 | -0.0425068 | -0.2791765 | 0.1953265 | -0.02979057 | 0.06615875 | 0.169748 | -0.1232789 | 0.06795187 | 0.07042494 | 0.4054113 | -0.02965834 | 0.3527262 | 0.6757045 | 0.5218222 | -0.1694777 | -0.1556857 | 0.00991439 | -0.005040313 | 0.2579035 | -0.006432034 | 0.413292 | 0.4000719 | 0.09109609 | 0.1145823 | -0.01870597 | 0.3981155 | 0.1794975
1840.23 | 0.116485 | -0.935991 | -0.4919333 | 0.6157287 | 0.6776018 | 0.9592854 | -0.9332001 | -0.1591653 | 0.9121181 | 0.5789041 | 0.8935858 | -0.02829556 | 0.1472501 | 0.2005913 | 0.6696352 | 0.2739598 | 0.1569896 | 0.01533773 | 0.3899636 | 0.1428579 | 0.01523364 | 0.272297 | 0.244316 | -0.03204164 | -0.01718512 | 0.2302296 | -0.05441405 | 0.231307 | 0.0340769 | -0.1014337 | 0.3163328 | -0.2651559 | -0.3552035 | 0.2285119 | -0.01564389 | 0.2956361 | 0.01465403 | -0.09068515 | -0.1142998 | -0.02683484 | -0.1080457 | -0.1382181 | 0.0970971 | -0.06124964 | 0.2096467 | -0.1679974 | -0.2359723 | 0.007896584 | -0.3406767 | -0.2370066 | 0.2551028 | 0.05178593 | -0.07546967 | 0.02486473 | 0.1250213 | -0.1450331 | 0.05092265 | 0.202353 | -0.009477841 | 0.1708919 | -0.1551484 | 0.09780018 | 0.1168194 | 0.07716036 | -0.005306958 | 0.3816738 | 0.02812789 | 0.08953333 | 0.04569562 | -0.2120372 | 0.1325258 | 0.2636083 | -0.1047469 | 0.2013533 | 0.0347737 | -0.1347862
1838.09 | 0.0028161 | 0.928157 | 0.4186793 | 1.097685 | 1.054375 | -0.2485685 | 0.02898969 | 0.9199382 | 0.5947463 | -0.09433506 | 0.9349989 | 0.6648449 | 0.6054738 | 0.3474203 | 0.8606962 | 0.2049095 | 0.551544 | 0.1701178 | 0.3038537 | 0.1368509 | 0.628947 | 0.6831226 | 0.4529742 | 0.4467604 | 0.1234635 | 0.2956274 | 0.5336178 | 0.2586797 | 0.4112111 | 0.1860632 | 0.1609343 | 0.05911769 | 0.09707648 | 0.3032845 | 0.1839562 | 0.274151 | 0.2265239 | 0.3113534 | 0.1960209 | 0.06856015 | 0.1589437 | 0.03405677 | 0.1655168 | 0.203904 | 0.4504698 | 0.3275576 | 0.2622306 | 0.2681203 | 0.1628681 | 0.0317987 | 0.008913617 | 0.1282004 | 0.2204024 | 0.276419 | 0.1778855 | 0.07719803 | 0.3267821 | 0.1149272 | 0.01481628 | 0.1277348 | 0.1417096 | 0.007529936 | 0.07771835 | -0.04215502 | 0.2673045 | 0.2902413 | 0.110547 | 0.6287413 | 0.3413207 | 0.3090543 | 0.3772006 | 0.3386445 | 0.4077691 | 0.2261789 | 0.2083 | 0.404684
1835.94 | 0.746149 | 3.45887 | 2.520908 | 2.057114 | 0.1466959 | 0.4950962 | 2.182455 | 1.856397 | 0.4010858 | 1.186242 | 1.691071 | 1.646182 | 0.6490483 | 0.543448 | 0.5390847 | 1.086207 | 0.4830542 | 0.4228513 | 0.7779612 | 0.08203295 | 0.5842208 | 0.240479 | 0.9538277 | 1.462154 | 0.6789201 | 0.4834718 | 1.682329 | 0.3837512 | 0.3005923 | 0.7414341 | 0.518507 | 0.4325506 | 0.2086548 | 0.6947667 | 1.310378 | 0.5698701 | 0.5601303 | 0.4209369 | 0.4333811 | 0.1885627 | 0.5480227 | 0.7426268 | 0.4292992 | 0.3956648 | 0.7641737 | 0.9933611 | 1.150325 | 0.79662 | 1.105736 | 0.8858113 | 0.2749894 | 0.4488702 | 0.6381907 | 0.5523879 | 0.08458954 | 0.5921511 | 0.1394025 | -0.06986762 | 0.4051134 | 0.792129 | 1.072523 | 0.1610608 | -0.05891942 | 0.5699912 | -0.2403133 | 1.24781 | 0.7054816 | 1.046277 | 1.173371 | 0.5374837 | 0.4268351 | 1.364896 | 0.8471248 | 1.250902 | 0.4309195 | 0.3831922
1833.8 | -0.129707 | 0.941842 | 1.052946 | 0.3508277 | 1.573095 | 0.2854809 | 0.8127223 | -0.06407656 | 2.134271 | 0.7062822 | 0.2096423 | 0.4402055 | 0.5217995 | 0.1301618 | 0.4365058 | 0.3082849 | -0.1459734 | 0.2127299 | 0.03196969 | 0.51497 | -0.07020281 | -0.2264835 | 0.6004429 | 0.01403725 | -0.009433651 | -0.1085869 | 0.4646699 | -0.1496804 | -0.07824454 | 0.1743696 | 0.07221084 | 0.1964817 | 0.3208767 | 0.2325711 | 0.1683948 | -0.06125513 | 0.1863746 | 0.01842536 | 0.2075357 | -0.08130041 | -0.03846792 | -0.01250273 | -0.06271327 | -0.1444071 | 0.1021656 | 0.341751 | 0.3061773 | 0.1299035 | 0.317267 | -0.1382544 | 0.2484585 | 0.3795942 | 0.03155849 | 0.0480304 | -0.0820198 | -0.08773791 | 0.1472465 | -0.1082488 | 0.2103286 | 0.1150353 | -0.04558761 | 0.3142615 | 0.2676754 | -0.3788822 | 0.2523748 | 0.08367388 | -0.04060605 | 0.195883 | 0.1270817 | 0.05856897 | 0.622873 | -0.1454467 | -0.1280913 | 0.5437545 | 0.1900555 | 0.2153192
1831.66 | -0.910458 | -0.670558 | 1.014879 | 0.788551 | -0.1429514 | 0.6941126 | 0.5865374 | 1.634954 | 0.06438759 | -0.1536991 | -0.3665537 | -0.5718528 | -0.3126354 | 0.4004417 | 0.1383662 | -0.2018993 | 0.1764643 | -0.1678532 | -0.007121998 | -0.2228673 | 0.2021209 | 0.1357987 | -0.02171408 | 0.05380117 | 0.4728891 | -0.09020775 | -0.04619593 | 0.1218802 | 0.2259319 | 0.1922682 | 0.1634895 | 0.2777469 | -0.05382607 | 0.01440947 | -0.02221932 | 0.1123229 | -0.04133359 | 0.07967021 | 0.3477349 | 0.1613939 | 0.05811374 | -0.03621839 | -0.188579 | 0.02284928 | 0.04965817 | 0.2510713 | 0.1445646 | 0.09738757 | 0.09019454 | 0.2035224 | 0.53914 | 0.1399652 | 0.205371 | 0.1290975 | -0.02909518 | 0.4276623 | -0.06443385 | -0.07333363 | -0.05742626 | -0.3667852 | 0.567999 | -0.02059508 | 0.08207789 | 0.08674727 | -0.2789997 | -0.1046655 | 0.311244 | 0.1019891 | 0.08059424 | -0.103468 | 0.08736088 | 0.4417053 | -0.1520915 | -0.1389324 | -0.2213681 | -0.1963574
1829.51 | 0.0229284 | -0.521144 | 0.5018743 | 0.03662091 | -1.00191 | 0.9116376 | 1.123174 | 1.525209 | 0.3364913 | 1.320289 | 0.438705 | -0.2466305 | 0.7312796 | 0.4029582 | 0.2299742 | 0.06802645 | 0.3529599 | -0.2310012 | -0.070806 | 0.1122972 | -0.1110662 | 0.2786079 | 0.3310262 | -0.1015712 | -0.19092 | -0.1199643 | 0.3936061 | -0.09437331 | 0.1153477 | 0.01453623 | -0.03703247 | 0.0423799 | 0.3770699 | 0.3330889 | 0.2751067 | -0.05575118 | -0.2202774 | 0.2631131 | 0.1956193 | -0.1565339 | -0.2352916 | -0.01139678 | 0.02744195 | 0.01919331 | 0.1188668 | 0.01386754 | -0.06602477 | 0.08930046 | -0.2584587 | -0.2109308 | 0.1225502 | -0.2945299 | -0.2306066 | -0.1069671 | 0.2676137 | -0.1299227 | -0.007694665 | -0.4042412 | -0.2518397 | -0.1168674 | 0.05949897 | 0.01016613 | -0.4695283 | -0.08179415 | 0.1655888 | 0.04859555 | -0.09280956 | -0.2840856 | -0.185546 | 0.1001992 | -0.2040549 | 0.07773923 | 0.09220597 | -0.3094278 | 0.2939754 | 0.001638079
1827.37 | 0.0514238 | -0.752826 | -0.3906202 | 1.09519 | 1.281712 | 0.03361295 | -1.053582 | 0.3212095 | 0.8775985 | 0.5565234 | 0.4351331 | -0.1077399 | 0.3364722 | 0.5282682 | 0.10174 | 0.1425498 | 0.334701 | 0.4131911 | 0.03622495 | 0.1547473 | 0.1121816 | 0.10444 | 0.0246339 | -0.01320431 | -0.1229656 | 0.2899557 | 0.2962626 | -0.04215134 | 0.02902731 | 0.5193876 | 0.2757501 | 0.4659097 | -0.1668256 | 0.3109042 | -0.01276048 | 0.1175664 | 0.1859677 | 0.08098287 | 0.06812211 | -0.1813691 | 0.2520555 | -0.1088059 | -0.07321423 | 0.0644789 | 0.2612093 | 0.2402829 | -0.1060921 | 0.2032801 | 0.1982182 | 0.130819 | -0.09870251 | 0.2713906 | 0.1624938 | 0.4129739 | 0.1738604 | 0.1420279 | -0.1460991 | 0.1186078 | 0.3345972 | -0.06203884 | -0.3271737 | 0.04062392 | -0.0700513 | -0.1528759 | 0.1471596 | -0.3345342 | -0.008706787 | 0.1838664 | 0.06041127 | 0.3524018 | 0.2608715 | -0.09125677 | 0.09258551 | -0.04100299 | 0.2482179 | 0.1751776
1825.22 | -0.0154787 | 0.824892 | 0.2421209 | -0.8453877 | 0.2313722 | 0.5361244 | 0.532568 | -0.6911496 | 0.9566952 | 0.07858691 | -0.3298573 | 0.1783207 | -0.3017415 | 0.09321276 | 0.5827743 | 0.2658669 | -0.341833 | 0.4233368 | 0.1191731 | 0.2702753 | -0.05508945 | 0.2961019 | -0.1360133 | 0.465367 | 0.09135018 | 0.1640483 | 0.4422706 | 0.1320313 | 0.1620938 | -0.1224543 | -0.4836789 | 0.0362591 | -0.3685193 | 0.216235 | -0.0320592 | -0.002181198 | 0.1775329 | -0.003102696 | 0.1117668 | 0.2332974 | 0.1055914 | 0.2326945 | 0.119384 | 0.1342584 | -0.08449687 | 0.1986531 | -0.1218334 | 0.292871 | -0.100776 | 0.2042062 | -0.002816546 | -0.01609775 | 0.1408438 | 0.005854914 | 0.1775043 | 0.07272675 | -0.01641659 | 0.2999903 | 0.01879156 | 0.2122788 | 0.2861907 | 0.1926616 | 0.2074115 | 0.1662378 | 0.202325 | -0.05884213 | 0.197514 | 0.09123868 | -0.181484 | 0.0189796 | -0.2007167 | 0.2520064 | 0.09293167 | -0.3577342 | 0.299899 | -0.01716428
1823.07 | -0.796806 | -0.45464 | 0.2573001 | 0.02436483 | 1.323187 | 0.6577732 | -0.02308148 | 1.345406 | 0.3297324 | 0.885975 | 0.2867366 | -0.2929347 | 0.7436371 | 0.4638189 | 1.282784 | 0.4381764 | 0.7868315 | 0.3846593 | 0.1780334 | 0.2148806 | 0.3384676 | 0.3415153 | 0.3367646 | 0.3339965 | -0.06017052 | -0.08330923 | 0.4902378 | -0.2302476 | 0.245972 | 0.4547391 | -0.07145471 | -0.588158 | 0.08926543 | 0.09813799 | -0.02663759 | 0.5119516 | -0.05044571 | 0.4008626 | -0.1613342 | 0.3067652 | 0.4715494 | 0.2569494 | -0.3949409 | -0.01542389 | 0.3013649 | 0.2550073 | 0.3502648 | 0.5046235 | 0.1860438 | 0.2777657 | 0.02010497 | 0.2088738 | 0.1922187 | 0.1352057 | 0.1809117 | -0.04502051 | -0.1308212 | 0.1155805 | -0.1259496 | -0.2452302 | -0.1250031 | -0.1434351 | -0.05183036 | 0.6805855 | 0.06268829 | 0.2902872 | -0.1570846 | -0.0496874 | -0.008781389 | 0.09967812 | -0.5400807 | 0.3024173 | 0.09322978 | -0.04039894 | 0.107367 | 0.2537863
1820.93 | -0.149723 | 0.218062 | 0.08328683 | 0.8473241 | 0.6522451 | 1.207979 | -0.006033804 | 0.7167163 | 0.6056291 | 0.2642939 | 0.3325096 | 0.4783211 | 0.3505822 | 0.3717952 | 0.2995792 | -0.1939212 | -0.254935 | 0.4677921 | 0.2619853 | -0.01143075 | 0.2438009 | 0.04550575 | 0.4917553 | 0.7147333 | 0.4957771 | 0.08474561 | 0.3668808 | 0.1878826 | 0.5002905 | 0.3975072 | 0.1953644 | 0.3000617 | 0.3037889 | 0.02974621 | 0.3449472 | -0.1206892 | 0.5020712 | 0.1710711 | 0.2976212 | -0.03387112 | -0.08894246 | -0.03598948 | 0.04242569 | 0.1765735 | -0.2152918 | 0.2874607 | 0.3835182 | 0.228788 | -0.01455074 | 0.2050299 | 0.4333538 | 0.01946793 | 0.4872983 | 0.1666566 | 0.03765635 | 0.2763809 | 0.16921 | 0.15065 | 0.04657914 | -0.06847257 | -0.04835615 | 0.1299233 | 0.2742451 | 0.02430756 | -0.1984557 | 0.2005713 | 0.1226614 | 0.1267571 | 0.2371662 | -0.03944587 | -0.1229872 | 0.01146883 | -0.1260322 | -0.2106808 | 0.03657967 | 0.1099045
1818.78 | -0.598002 | -0.728407 | 0.9107382 | 1.909071 | 1.551782 | 0.6634751 | 1.15508 | 1.041974 | 0.7602702 | 0.1179987 | 0.3311442 | -0.888776 | 0.4460515 | 0.06102922 | 0.07196853 | 0.2475573 | 0.4108321 | 0.4532791 | -0.2632125 | 0.1769567 | 0.1731613 | 0.286206 | 0.4021516 | 0.2171166 | 0.2225006 | 0.009358286 | 0.218721 | 0.1425856 | 0.6565826 | 0.1204995 | 0.292204 | 0.286314 | 0.1530935 | 0.1575628 | 0.2048275 | 0.07554681 | 0.2009242 | 0.3318041 | 0.3179239 | 0.2598763 | 0.3266387 | 0.01243324 | 0.6021862 | 0.07618613 | 0.3167426 | 0.2960167 | 0.1974419 | 0.09961347 | 0.3217027 | 0.2300285 | 0.2370185 | 0.2936391 | 0.2943677 | 0.3928404 | 0.1381207 | 0.8176167 | 0.2249997 | 0.2099675 | -0.1221169 | 0.4008531 | -0.09377289 | 0.110229 | -0.1558346 | 0.09974631 | 0.2968786 | 0.2575292 | 0.06101674 | 0.01083168 | 0.09289949 | -0.05712753 | 0.1725902 | -0.1089436 | -0.1990621 | 0.2288325 | 0.1119075 | 0.4537677
1816.63 | -0.0940678 | -0.294058 | 0.7394758 | 0.5907745 | 1.593285 | 0.4529066 | 0.2698175 | 1.225931 | -0.5234911 | 0.3992843 | 0.3303146 | 0.6055317 | -0.1894247 | 0.2631921 | 0.2099591 | -0.01741835 | 0.1987949 | -0.3663255 | 0.6028759 | -0.07383816 | -0.04419824 | 0.1611481 | 0.1167578 | 0.06058272 | -0.05069107 | 0.3978582 | -0.05191418 | -0.0003829964 | 0.3489907 | 0.08717577 | 0.07277103 | 1.614485 | 1.759206 | 1.408563 | 1.430923 | 1.637217 | 1.558352 | 1.687934 | 1.411655 | 1.334588 | 1.571809 | 1.451274 | 0.1625317 | 1.951545 | 1.702274 | 1.427365 | 1.71915 | 1.482844 | 1.926656 | 0.01128109 | 0.4553855 | -0.09066157 | 0.003618132 | -0.04000702 | -0.03010687 | 0.3102642 | 0.182771 | 0.5375985 | 0.2705659 | 0.06525684 | 0.05583841 | 0.382875 | 0.2676654 | -0.214757 | 0.2072678 | 1.753778 | 1.755648 | 1.626987 | 1.729353 | 1.534408 | 1.980769 | 1.551079 | 1.752237 | 1.351349 | 1.796633 | 0.1388557
1814.48 | -0.971226 | 0.568732 | 1.093196 | 0.08261017 | 1.300469 | 2.338437 | 1.719403 | 1.697186 | 1.803164 | 0.7744919 | 0.4728733 | -0.03887996 | 0.1759612 | 0.4172344 | 0.1766529 | -0.3059011 | 0.7429154 | 0.3748403 | 0.3722609 | 0.3338084 | 0.1525794 | -0.03683437 | 0.3916874 | 0.4159632 | 0.3103085 | -0.3595386 | 0.3843055 | 0.07612549 | -0.1786328 | 0.3951957 | 0.07345849 | 0.2112548 | 0.3657373 | 0.1485939 | 0.2183402 | 0.125186 | 0.1598895 | 0.1907243 | 0.2862856 | -0.02946228 | 0.6709759 | 0.426589 | 0.2842425 | -0.05082606 | -0.03419518 | 0.09598156 | 0.07054901 | 0.305515 | -0.004846539 | 0.1829008 | -0.08226149 | 0.1349108 | 0.1028479 | 0.4291574 | -0.1253293 | 0.2420918 | -0.0306488 | -0.03739263 | 0.5658287 | 0.2418559 | 0.3273647 | -0.05214478 | 0.252186 | 0.6659374 | 0.1422814 | 0.1771311 | 0.1819196 | 0.3896693 | -0.02434924 | 0.3694441 | 0.4966589 | 0.3086338 | 0.04497051 | 0.2789731 | 0.04204989 | 0.01885057
1812.33 | -0.658059 | -2.0448 | -1.171127 | 1.575235 | 2.05449 | 1.225133 | -0.4964718 | 1.312988 | 0.9100221 | -0.6609866 | -0.2412313 | 0.2251944 | -0.1653035 | 0.279291 | -0.07644932 | 0.6749331 | -0.02985116 | -0.1281541 | 0.3379241 | -0.06347766 | -0.09014526 | -0.1859094 | 0.3976622 | 0.1609872 | 0.2812034 | 0.07847345 | 0.01521161 | 0.05485564 | 0.3907734 | 0.3128317 | 0.318546 | 0.4425883 | 0.1190863 | 0.08497305 | 0.05507392 | 0.2224233 | 0.2492662 | 0.1327323 | -0.03401966 | 0.3629954 | -0.03425645 | -0.0368672 | 0.06498522 | -0.2724047 | 0.1073295 | -0.1613731 | -0.23586 | -0.01785005 | 0.6005325 | 0.3058933 | 0.08746033 | 0.1165945 | 0.00676213 | -0.02901543 | -0.09904145 | 0.1252599 | 0.1699709 | 0.1192546 | -0.04092791 | 0.4916746 | -0.01101067 | -0.3168346 | 0.1147713 | -0.1360346 | 0.004379518 | 0.2838017 | 0.02279867 | 0.05491679 | -0.1925921 | -0.1619248 | -0.1090404 | -0.1045753 | 0.2644474 | 0.08460257 | -0.1030355 | 0.2889371
1810.18 | -0.0593286 | -1.42038 | -0.3868361 | 0.020778 | 1.902919 | -0.02954137 | 1.098556 | -0.2603621 | 0.3828424 | 0.521192 | 0.1402283 | 0.06419617 | -0.2131505 | -0.2241227 | 0.37735 | 0.2665741 | -0.1439479 | 0.05146751 | -0.06107982 | 0.1490317 | 0.3006939 | 0.1531453 | 0.5981152 | -0.1675126 | -0.2844072 | 0.1996877 | 0.2311367 | -0.2593517 | 0.03268369 | -0.01344324 | -0.07019829 | -0.08185274 | 0.1410377 | 0.1201919 | 0.08730549 | -0.3638909 | 0.09500366 | 0.2213096 | 0.06049793 | -0.1224768 | 0.2609074 | -0.01234404 | 0.1876134 | 0.1404232 | -0.09286096 | -0.00325137 | -0.3465906 | -0.1457433 | -0.1110713 | -0.1562462 | 0.1597334 | 0.02502227 | -0.2358275 | 0.1219362 | -0.02412996 | -0.0401769 | 0.1016689 | -0.2121999 | -0.1841081 | -0.1364569 | -0.2275066 | -0.1185008 | -0.1932335 | 0.2817581 | 0.01311757 | -0.1947048 | -0.1850504 | -0.1090297 | -0.3849702 | -0.2059953 | -0.2021388 | -0.2740461 | -0.2235181 | -0.0120616 | -0.297306 | -0.2461007
1808.03 | 0.301146 | -0.70085 | -0.03039584 | 0.4192505 | -0.8684639 | 1.241152 | 0.2662127 | 1.167582 | 1.46535 | 0.9401299 | 0.5219602 | -0.04618399 | 0.9591746 | 0.3217962 | 0.4161433 | 0.2740768 | 0.7174725 | -0.1107136 | 0.7604743 | 0.4103623 | 0.4471679 | 0.3704444 | 0.5296883 | 0.3813009 | 0.3452676 | -0.2401087 | 0.2516113 | -0.03725758 | 0.3081858 | 0.3189458 | 0.3218887 | 0.05248537 | 0.114371 | -0.1605902 | 0.09550167 | 0.4638338 | 0.3554139 | 0.3343068 | 0.2771924 | 0.2948822 | 0.06855562 | 0.256303 | 0.5787694 | -0.0805318 | 0.3167213 | -0.4295214 | -0.06626874 | 0.5560278 | 0.5187783 | 0.1622672 | 0.4027396 | 0.2261223 | 0.1555982 | 0.4186855 | 0.416321 | 0.06273087 | 0.2765926 | 0.1390036 | 0.3071811 | -0.1792034 | 0.4338557 | -0.2376485 | 0.3038177 | 0.1145381 | -0.09985493 | 0.3028109 | 0.2899355 | 0.28817 | 0.3252104 | 0.1640439 | 0.0466453 | -0.102075 | -0.5650032 | 0.03777718 | -0.003934536 | -0.2447775
1805.88 | -1.19566 | -0.600528 | -0.1971898 | 0.1038281 | 0.883417 | -0.2004356 | 0.53029 | 0.358529 | 0.57125 | -0.2136249 | -0.334339 | 0.2269033 | 0.5467194 | 0.4533381 | -0.05778426 | 0.3071577 | 0.4813565 | 0.2390883 | 0.3636839 | -0.4258652 | 0.4709556 | 0.4172924 | 0.04602668 | 0.1978713 | -0.1713896 | 0.1494648 | 0.4912644 | 0.1600777 | 0.2171815 | 0.09037288 | 0.4456618 | 0.1139537 | -0.1805419 | 0.1208697 | -0.09118244 | -0.1235043 | 0.07949637 | -0.1135246 | 0.03061497 | 0.005032094 | 0.2181715 | -0.0601891 | -0.00541593 | 0.3817372 | 0.1894568 | -0.3427648 | 0.0440643 | -0.1320665 | 0.002319661 | 0.01740844 | -0.3786391 | -0.01218078 | -0.1605371 | -0.2607814 | 0.07613456 | 0.06793021 | -0.2077001 | 0.002222421 | -0.0792719 | -0.02672864 | -0.1243464 | -0.1375832 | -0.2476312 | -0.2719783 | 0.05550649 | -0.05296143 | -0.1131837 | -0.1196384 | 0.4258353 | -0.1004902 | -0.1188156 | -0.2715581 | -0.1016787 | -0.03428353 | 0.1916134 | 0.07329035
1803.72 | 0.212135 | 0.261586 | 0.6839915 | -1.830352 | 0.8727372 | 0.4077126 | 0.3667534 | 0.3599479 | 0.5792227 | -0.08287898 | 0.3333127 | 0.07357154 | 0.1105194 | 0.5850831 | 0.1020455 | 0.4144891 | 0.3426459 | 0.5153636 | 0.2120206 | 0.2258656 | -0.1154575 | -0.1942173 | -0.2428162 | 0.01365576 | 0.1655917 | 0.002187216 | 0.09652298 | 0.2106959 | -0.1914153 | -0.1622932 | 0.008478161 | 0.05359661 | -0.01213005 | 0.01309325 | 0.01519747 | 0.06900212 | -0.4401592 | 0.09716894 | -0.1914812 | 0.1543286 | -0.07096966 | 0.2578072 | 0.4105802 | 0.11263 | 0.06202614 | -0.03547585 | 0.2040491 | 0.1069256 | -0.002005468 | 0.2629434 | -0.2088213 | -0.07986462 | 0.1816989 | 0.03463459 | 0.05273823 | -0.1951303 | -0.204939 | -0.03738441 | -0.2704823 | 0.05280471 | -0.146235 | -0.1599109 | -0.01844206 | 0.09801293 | 0.1865453 | 0.006059363 | -0.07745105 | 0.0822965 | 0.0630818 | -0.0971734 | 0.1793435 | 0.04670358 | -0.2725105 | 0.1621546 | 0.1430811 | 0.1960852
1801.57 | -0.23735 | -0.543135 | 0.2796587 | 0.6640066 | -0.9478448 | 1.208669 | 0.1087399 | -0.4000236 | 0.7079412 | 0.5229994 | -0.04671132 | -0.07827612 | -0.1301863 | 0.156005 | 0.1395086 | -0.1843924 | 0.3988749 | -0.4038938 | -0.01176555 | -0.02493506 | -0.214778 | -0.1469029 | -0.1663849 | -0.04917494 | -0.1071301 | -0.1940608 | 0.1404089 | -0.0806536 | 0.009122235 | 0.02441142 | 0.107595 | 0.09096049 | -0.0146217 | 0.05268604 | -0.1709253 | 0.1146711 | 0.0647253 | 0.1614449 | 0.123056 | -0.2327729 | -0.1158963 | 0.08820981 | 0.1925724 | 0.03894389 | 0.2271054 | 0.1019386 | 0.07230767 | -0.1660653 | -0.1040465 | 0.1671309 | 0.009774788 | 0.1690889 | -0.2321564 | 0.03684548 | -0.2879372 | -0.01920042 | -0.1297406 | -0.101756 | -0.09547314 | 0.132432 | 0.2218682 | -0.1826368 | -0.2036824 | 0.02920596 | 0.0006022131 | 0.1142426 | 0.07998573 | 0.2598339 | -0.1531795 | -0.435678 | 0.01448074 | 0.2673081 | 0.1178367 | 0.3585908 | -0.2957855 | 0.1477859
1799.42 | 0.313008 | 0.223443 | -0.1723911 | 0.3487621 | 0.3263114 | 1.488254 | 0.04186924 | 0.5071443 | -0.3119253 | 0.6041726 | 0.2873594 | 0.1519537 | 0.2881459 | 0.1658729 | 0.9324731 | 0.4128062 | 0.1622612 | 0.06681335 | 0.3507549 | 0.4317344 | 0.4657975 | 0.1444023 | 0.1292755 | 0.155467 | -0.1116112 | 0.2678 | 0.1841432 | -0.3481169 | 0.3066302 | 0.2844393 | -0.3545268 | 0.05519387 | 0.3239578 | 0.04434292 | -0.06432409 | 0.1353281 | 0.2039162 | 0.4208672 | 0.291183 | 0.1361818 | 0.4004589 | 0.04092407 | -0.1961286 | 0.2826732 | 0.4164742 | -0.1011433 | -0.1806576 | 0.09767313 | -0.3281435 | -0.07517745 | 0.1308302 | -0.04590308 | 0.305139 | 0.1848758 | 0.2005399 | 0.3515736 | 0.3836946 | 0.3944702 | 0.1528291 | -0.3242166 | 0.2727436 | -0.1569639 | -0.1446287 | 0.0338834 | 0.2292161 | -0.1188528 | 0.1884768 | 0.07124244 | 0.240318 | -0.04297363 | 0.3376485 | 0.4146499 | 0.3375037 | 0.04292533 | 0.1676659 | 0.2455662
1797.26 | -0.0415295 | 0.323207 | -0.1483656 | 1.509126 | 1.457525 | 0.6750285 | -0.3578562 | 0.6047629 | 0.7642952 | 0.684624 | 0.4305947 | -0.3314434 | -0.0004362894 | 0.3218515 | 0.01760167 | 0.2060446 | -0.02597867 | 0.000586398 | -0.04190794 | 0.1811645 | 0.1457796 | 0.2896542 | 0.2538215 | 0.1154897 | 0.2496809 | 0.07065577 | -0.1870535 | -0.05513024 | 0.2622591 | -0.4550678 | 0.1096803 | -0.2488524 | 0.003690402 | 0.1587482 | -0.1039789 | 0.1556071 | 0.1235725 | 0.168007 | 0.06905967 | -0.1289527 | -0.2049418 | -0.5425552 | 0.2442866 | -0.08309366 | 0.04451084 | 0.3063451 | -0.2618632 | -0.1995617 | 0.08167449 | -0.0003351073 | 0.05662486 | 0.006976235 | 0.1594294 | -0.2531382 | -0.1403944 | -0.05824537 | 0.2133804 | -0.1341403 | -0.1841065 | -0.09771693 | 0.1281735 | 0.03900791 | 0.1342344 | -0.1319862 | 0.0187261 | 0.03842038 | -0.1424319 | -0.1173994 | 0.02413883 | 0.129873 | -0.07080621 | 0.2692198 | 0.0207298 | 0.1419597 | -0.1250133 | -0.09610549
1795.11 | -0.205754 | -0.529542 | 0.637032 | 0.4781779 | -0.6030156 | 0.8642907 | 0.1950572 | 0.9401497 | 0.2042821 | 0.7644489 | 0.8114662 | 0.4708458 | 0.1503122 | -0.132294 | -0.2392477 | 0.3413455 | 0.4439534 | -0.1634685 | 0.2492422 | -0.1668633 | -0.05281239 | -0.1017035 | 0.2562018 | -0.02277971 | -0.09663451 | -0.2491014 | -0.02176206 | -0.128619 | -0.2947323 | -0.1209833 | -0.2072067 | 0.3982749 | -0.0245335 | -0.7019156 | -0.02167397 | -0.3123506 | -0.468954 | -0.2800567 | -0.2019499 | -0.1746207 | -0.005238336 | -0.3697463 | -0.02277238 | -0.1801727 | 0.1357978 | -0.4072429 | -0.3179411 | -0.496892 | -0.825714 | -0.1450982 | -0.3835631 | 0.03484372 | -0.2788389 | 0.284047 | -0.1643053 | -0.4195876 | -0.07955334 | -0.05341787 | -0.228216 | 0.4461457 | -0.2604561 | 0.01508114 | 0.09630996 | -0.1268457 | 0.1006721 | -0.3651018 | -0.0102976 | -0.08670466 | -0.1432536 | 0.1804925 | -0.3571418 | -0.2663956 | 0.167554 | 0.07039622 | -0.1493731 | -0.3649663
1792.95 | -0.798691 | -0.906238 | 1.564792 | 0.5889457 | 1.47935 | 1.246557 | 0.1765046 | -0.296269 | 0.275745 | 1.082127 | 1.001263 | 0.2251607 | 0.3745511 | 0.3644054 | 0.9178867 | 0.4528096 | 0.4499463 | 0.3793598 | 0.05329193 | 0.1191237 | -0.08124999 | 0.1411596 | 0.1363604 | -0.3323932 | 0.1665456 | 0.2597277 | 0.3139361 | 0.1876035 | 0.3187216 | 0.3354027 | 0.06059896 | 0.3136372 | -0.2486114 | 0.09653032 | -0.3297947 | -0.2684989 | -0.1834167 | -0.06973648 | 0.03912279 | -0.0008685262 | -0.09807443 | 0.1692214 | -0.0461943 | 0.1619145 | -0.04157771 | 0.1481331 | -0.42204 | 0.1811522 | 0.2665788 | -0.09502612 | 0.3957424 | -0.01118202 | -0.3024193 | -0.05731517 | -0.1394569 | -0.0737722 | -0.1292609 | 0.2950131 | 0.06925961 | -0.1561253 | -0.01525612 | 0.3565641 | 0.009891004 | 0.2443502 | 0.1092949 | 0.01180803 | -0.1467803 | 0.2121243 | 0.03070703 | -0.06188359 | 0.3565844 | -0.02181392 | -0.1974891 | -0.09856243 | -0.1980654 | 0.1218405
1790.79 | -1.20131 | -0.0450084 | 0.3487073 | -0.5399625 | 0.4180514 | -0.7500388 | 1.014982 | 1.13315 | 0.3924175 | 0.2091384 | -0.2858122 | -0.06892807 | -0.7180551 | -0.4565725 | -0.04753696 | -0.02098926 | 0.2357786 | -0.05361018 | 0.2968194 | 0.3319878 | 0.08490334 | -0.1526367 | 0.1383354 | -0.08158248 | 0.01461902 | -0.2322487 | -0.0821392 | 0.3568367 | -0.01941247 | 0.08488051 | -0.1602028 | -0.1368981 | -0.03433002 | 0.139166 | -0.2478255 | -0.07868717 | 0.1019284 | -0.5424361 | -0.1346474 | 0.1727619 | 0.02880363 | -0.2184922 | -0.143162 | 0.08964194 | 0.1466778 | 0.07020162 | -0.2571228 | 0.1515351 | -0.226648 | -0.02067597 | -0.2152835 | -0.2286785 | -0.03316687 | 0.06443278 | 0.2267858 | -0.1429066 | 0.03991862 | 0.05763093 | 0.0008767141 | -0.221539 | -0.1606334 | 0.1611717 | 0.09455993 | 0.078936 | -0.02866271 | -0.09913295 | 0.1795578 | -0.2210063 | 0.009490648 | -0.4753268 | -0.2466873 | 0.1739446 | -0.09897011 | -0.1699157 | -0.4173472 | -0.05043478
1788.64 | -0.0802534 | 1.10183 | 0.5601691 | 0.8529465 | 1.927874 | -0.07795446 | -0.05170088 | 1.79978 | 0.9700815 | 1.478932 | 0.6168626 | 0.01679446 | 0.7993579 | 0.1851497 | 0.2545406 | 0.7980037 | 0.2890205 | 0.02524725 | 0.3945962 | 0.00828303 | -0.139609 | 0.1632188 | 0.481556 | 0.1687389 | 0.3987751 | 0.5430902 | 0.1800332 | 0.5010906 | 0.3007419 | 0.2005233 | 0.4230013 | 0.1928417 | -0.2354622 | -0.06172594 | 0.3215524 | 0.1596384 | 0.5580274 | 0.009048971 | 0.1061175 | 0.2243279 | 0.1312484 | 0.2720622 | 0.00334806 | 0.5298785 | 0.5785637 | 0.6024786 | -0.1402626 | 0.2677184 | 0.4506111 | 0.1020962 | 0.07583147 | 0.5285817 | 0.38256 | -0.1069474 | 0.2272567 | 0.3487122 | 0.4525587 | 0.3563232 | 0.4690887 | 0.1035838 | 0.1328098 | 0.03852759 | 0.4232874 | 0.2795361 | 0.3695443 | -0.03941435 | 0.456654 | 0.2970132 | -0.1338275 | 0.1110918 | 0.1254823 | 0.05255832 | 0.2194324 | 0.3442338 | 0.1927185 | 0.2158547
1786.48 | -0.626 | -2.18008 | 0.5799614 | -0.1850561 | 1.055977 | -0.4994394 | 0.7382871 | -0.01110128 | 1.05757 | -0.06057918 | -0.576465 | -0.08951324 | 0.0242632 | 0.1431629 | -0.02940375 | -0.04186785 | 0.1706354 | 0.2259659 | 0.4681945 | 0.1477548 | 0.05006341 | -0.05777084 | -0.4435563 | -0.4350244 | 0.3676998 | 0.04927278 | 0.1494783 | 0.08388717 | -0.2571412 | 0.2677828 | 0.346641 | 0.01033548 | 0.09913406 | -0.1405587 | 0.1589637 | 0.08063227 | -0.2544715 | -0.09797118 | 0.005200298 | -0.21211 | 0.1850117 | -0.09097275 | -0.1432326 | 0.1652882 | 0.03459134 | -0.01093199 | 0.1965599 | -0.250831 | 0.005766977 | 0.3953437 | -0.2916423 | 0.1629328 | 0.3106989 | -0.01019439 | 0.130188 | 0.03519772 | 0.1817446 | 0.04468342 | -0.08715204 | -0.03459095 | 0.01127462 | 0.183963 | 0.02063092 | 0.138467 | 0.01136386 | 0.02006911 | -0.04735356 | 0.05880003 | -0.03326621 | 0.4288989 | 0.08293464 | 0.05290312 | 0.1722309 | 0.1511791 | 0.1201598 | 0.2376534
1784.32 | -0.409984 | -0.176409 | 0.3601693 | 1.678806 | 1.468091 | 2.12787 | 1.003786 | 0.7004257 | 1.384765 | 0.6856683 | 0.03886578 | 1.373762 | 0.2493267 | -0.1924299 | 0.2224111 | 0.06893367 | 0.5877817 | -0.305421 | -0.1409145 | -0.05435764 | -0.05332669 | 0.5012893 | 0.1189092 | -0.2097577 | -0.07872096 | -0.1528577 | -0.1250773 | 0.2026597 | -0.1810891 | 0.1156927 | -0.1941358 | -0.2455407 | -0.03068765 | 0.04895905 | 0.1910408 | 0.0502488 | 0.1034855 | 0.08752109 | -0.2422129 | 0.2780082 | 0.06794414 | 0.05833917 | 0.1242362 | 0.04472812 | -0.3144208 | -0.1606341 | -0.173342 | 0.3762622 | 0.1460328 | 0.02962007 | 0.3405646 | -0.008481843 | 0.01957958 | -0.01124775 | -0.08869061 | -0.03462719 | -0.1870293 | 0.04961286 | 0.2102056 | 0.1932894 | -0.1348339 | 0.0363186 | 0.2766389 | 0.2899395 | 0.2623476 | -0.2378804 | 0.0333766 | -0.05762761 | 0.3841622 | 0.5515206 | 0.1866114 | 0.05305644 | 0.05212761 | -0.3100926 | 0.09649715 | 0.08800506
1782.16 | 1.28208 | -1.2205 | 0.9957608 | 0.3013248 | -0.5015902 | 0.9939456 | 0.5540464 | 1.362887 | 1.537616 | 0.1464779 | 0.4152503 | 0.549287 | 0.8159086 | 0.4953882 | 0.7174798 | 0.5692457 | 0.2233221 | 0.4558358 | 0.6403417 | 0.7187812 | 0.4040787 | 0.7184867 | 0.4618629 | 0.2592651 | 0.4984018 | 0.5219553 | 0.2100993 | 0.3210508 | 0.358469 | 0.3296674 | 0.800634 | 0.376397 | 0.3751418 | 0.3116242 | 0.2957261 | 0.5807417 | 0.3148632 | 0.1997501 | 0.3394675 | 0.3775463 | 0.3166962 | 0.03683043 | 0.6106037 | 0.2169538 | 0.06795855 | 0.3729584 | 0.1643441 | 0.9047898 | 0.6520213 | 0.02939122 | 0.3628213 | 0.6482924 | 0.3141222 | 0.158252 | 0.03404715 | 0.5782686 | -0.0925618 | 0.1272222 | 0.01951288 | 0.006666497 | 0.5479936 | 0.4250442 | 0.1180491 | 0.07536076 | 0.512951 | 0.4793396 | 0.7230863 | 0.3625483 | 0.4600507 | 0.1372814 | 0.3143584 | 0.394397 | 0.2007133 | -0.01530224 | 0.1705406 | 0.3035544
1780 | -0.168858 | 0.0686148 | 0.1532026 | 0.06302031 | 1.194493 | 1.431485 | 1.531943 | 1.166338 | 0.4931303 | 0.8454005 | 0.5526999 | 0.6272856 | 0.2606643 | 0.3041502 | -0.2759896 | 0.1172075 | 0.4427308 | 0.265786 | 0.08004152 | 0.3454054 | 0.007439615 | 0.2522054 | 0.6095084 | 0.3623739 | 0.1964674 | -0.04821995 | 0.6915464 | 0.02431065 | 0.2882981 | -0.09039485 | 0.2577319 | 0.1689284 | 0.3898023 | 0.1838397 | -0.1610267 | 0.1354615 | -0.156964 | 0.3607426 | -0.07916847 | -0.0597296 | 0.05311775 | 0.0396312 | 0.2670268 | -0.2448844 | 0.3282689 | 0.4676262 | 0.6243322 | -0.1529375 | 0.1578446 | -0.1175681 | 0.1164965 | 0.30402 | -0.2447572 | 0.2788584 | 0.3763249 | -0.07717878 | 0.07485188 | 0.1311303 | 0.3653212 | 0.4541693 | -0.4523299 | -0.01560141 | 0.1302905 | -0.0419638 | 0.5191355 | -0.21857 | 0.2657266 | -0.1442565 | -0.07400043 | -0.008694152 | -0.2166777 | -0.09369254 | 0.2030649 | 0.1089194 | -0.3893099 | 0.6159541
1777.84 | 0.665797 | 0.309963 | 1.16556 | 0.1541485 | -0.3497165 | 0.392313 | -0.01493137 | 0.5871498 | 2.029373 | -0.2651834 | -0.2630489 | 0.3220365 | 0.5103321 | 0.4776077 | 0.6566253 | 0.3469737 | 0.6363954 | 0.6121873 | 0.37327 | 0.5813469 | 0.2204169 | 0.7852295 | 0.5619463 | 0.4412975 | 0.4788848 | 0.5999999 | 0.9291057 | 0.5807964 | 0.4621571 | 0.9284924 | 0.8600553 | 0.5953323 | 0.4522873 | 0.1291139 | 0.723048 | 0.3975532 | 0.6147908 | 0.08273039 | 0.6727702 | 0.6489502 | 0.6186609 | 0.676376 | 0.5569742 | 0.3420588 | 0.5152602 | 0.02584595 | 0.1333389 | 1.251817 | 0.4927081 | 0.7837264 | 0.6015608 | 0.3733806 | 0.1478437 | 0.4483212 | 0.4505611 | 0.1208733 | 0.4129173 | 0.5247658 | 0.07668506 | 0.389421 | 0.2300111 | 0.3972486 | 0.1668833 | 0.3035726 | 0.329668 | 0.3024025 | 0.3684547 | 0.22687 | 0.4162131 | 0.6256174 | 0.4227547 | 0.5642743 | 0.2301483 | 0.8184331 | 0.6852365 | 0.5860642
1775.68 | -0.452057 | 0.313084 | -0.06250749 | 2.050522 | 2.008109 | 0.6374005 | 0.8179332 | 1.434501 | 0.9054743 | 0.6240471 | -0.03194414 | 0.3001715 | -0.02056261 | 0.3572289 | 0.6860599 | 0.5019109 | 0.4871241 | 0.4465 | 0.2027182 | 0.06073951 | 0.09177086 | -0.02405981 | -0.07112263 | 0.3008602 | 0.3698807 | 0.2472102 | -0.02837674 | 0.03956922 | 0.2216001 | 0.5813032 | -0.05078105 | 0.2897822 | 0.1235008 | 0.4641617 | 0.2651304 | 0.3181575 | 0.3618238 | 0.1218467 | 0.2293757 | 0.2353594 | 0.3790792 | -0.07729884 | -0.08067838 | 0.2215287 | 0.1899909 | -0.05020857 | 0.08148472 | 0.3139187 | 0.3641114 | 0.02607049 | 0.1593885 | 0.5635688 | 0.05301985 | 0.3249842 | -0.2068304 | -0.3884372 | -0.3952628 | -0.3259341 | -0.1390399 | 0.0319365 | -0.06346511 | 0.1515678 | 0.1057409 | -0.009918995 | -0.275078 | 0.1396736 | -0.3100635 | -0.03616719 | 0.02820231 | -0.1547579 | -0.08458809 | 0.2951886 | 0.06231743 | 0.06448979 | 0.1989604 | 0.116359
1773.52 | -0.855761 | -0.731555 | 0.0400461 | 1.323425 | 1.983678 | 0.4518762 | 0.7447604 | 0.4701705 | 0.2406168 | 0.3699527 | 1.055665 | 0.8471699 | 0.4239854 | -0.05699289 | -0.2606349 | 0.3868048 | 0.311749 | -0.4997137 | 0.2269871 | 0.3932226 | -0.23194 | 0.2877212 | -0.04569618 | 0.1608744 | -0.1304998 | 0.2103201 | -0.05895304 | 0.1076932 | 0.05437442 | 0.1606053 | 0.06165189 | 0.3254468 | 0.1596554 | 0.1159035 | -0.1201859 | 0.04370964 | -0.1354541 | -0.00977406 | 0.2247395 | 0.2115745 | -0.1534734 | 0.1931501 | 0.1834531 | 0.02776835 | -0.0864745 | -0.004462822 | 0.1029006 | -0.2347388 | 0.2108466 | 0.2191704 | 0.08285803 | -0.02780351 | 0.226655 | -0.06651351 | 0.1848589 | -0.2879689 | 0.1382095 | -0.1526215 | -0.2819951 | 0.04003054 | -0.332739 | -0.2159655 | 0.2639716 | -0.1532217 | -0.1730224 | 0.39087 | -0.03825162 | -0.05536999 | 0.1279783 | 0.2356078 | 0.2368537 | -0.2180522 | -0.129888 | 0.2128313 | 0.1274313 | 0.08482854
1771.36 | -0.64055 | -0.871565 | 0.6158798 | -0.1702002 | -0.7103057 | -0.546056 | 0.3845854 | 0.8847355 | 1.281029 | 0.5437359 | 0.4283371 | 0.4870546 | 0.2096628 | 0.1618541 | 0.1822013 | 0.3429623 | -0.133465 | 0.09091012 | 0.348284 | 0.3593405 | -0.2387596 | 0.1349589 | -0.2886675 | -0.02756178 | 0.09961237 | -0.04715028 | -0.04067324 | 0.5415335 | -0.01498372 | 0.2273627 | 0.3926953 | 0.4582865 | 0.2923713 | 0.035566 | 0.1036066 | -0.108662 | 0.147575 | 0.02950384 | 0.317354 | 0.3580754 | 0.2160634 | -0.07332395 | -0.06534104 | 0.4435199 | 0.1981321 | -0.007838539 | -0.1927766 | -0.2478307 | 0.5940959 | -0.002757367 | -0.1892467 | 0.01399085 | 0.1322222 | -0.2873385 | -0.1550699 | -0.3338865 | -0.05977726 | -0.05273969 | -0.05941904 | -0.2448841 | -0.1143904 | 0.001930944 | 0.03157983 | 0.2148902 | -0.09607746 | 0.1778308 | -0.10882 | -0.2209491 | -0.2114466 | -0.1790555 | -0.05185434 | 0.02455466 | -0.6633359 | 0.4097917 | -0.1390885 | -0.2158186
1769.19 | -0.234971 | -0.202183 | 0.4266539 | 1.045683 | 0.259879 | 1.309398 | 0.4992508 | 2.106366 | 1.220971 | 0.4307567 | 0.5623372 | 0.07698758 | 0.2877386 | 0.428412 | 0.9905371 | 0.3945131 | 0.4439826 | -0.2939747 | 0.1520282 | -0.2117571 | -0.02593622 | 0.3713461 | 0.05357137 | 0.1992281 | 0.4016085 | 0.1333314 | 0.02671134 | -0.2686454 | 0.01355537 | 0.4398406 | 0.5032014 | 0.02985187 | 0.2290765 | 0.2472813 | -0.08787404 | 0.2511625 | -0.1306602 | 0.2396151 | -0.004790083 | -0.1055537 | -0.02444784 | -0.1450568 | 0.4412395 | 0.07852663 | 0.287683 | 0.5249475 | -0.09830134 | -0.06679898 | 0.1477301 | 0.06761215 | -0.04713361 | 0.07909677 | -0.08391447 | -0.2640613 | 0.1393794 | 0.2543389 | -0.06234609 | 0.3394753 | 0.2115534 | 0.347807 | 0.2745018 | 0.0004389055 | 0.3108679 | -0.05184663 | -0.06844873 | -0.06049046 | -0.08266948 | 0.2474761 | 0.2295418 | 0.1136839 | -0.09714324 | 0.2425184 | 0.3883948 | 0.04549884 | 0.2042517 | 0.3851471
1767.03 | -1.78191 | -0.723406 | 0.186343 | 0.685488 | 1.560975 | -0.69685 | -0.1493868 | 0.1827251 | 0.03773565 | 0.1735383 | 0.3624147 | 0.3788579 | 0.04806435 | 0.3768409 | 1.042243 | 0.5170184 | 0.8491272 | 0.394585 | -0.02044809 | 0.3140889 | 0.2845787 | 0.3869828 | 0.249437 | 0.2558979 | 0.2147062 | 0.5811055 | 0.289447 | 0.4089181 | 0.06671416 | -0.03129007 | 0.4421315 | 0.0886856 | 0.2137054 | -0.1514113 | 0.1836059 | -0.0230038 | 0.298175 | 0.0596924 | 0.038496 | 0.2107756 | 0.3687602 | 0.09992732 | 0.02019811 | 0.07913371 | 0.2311462 | 0.2522869 | -0.1257194 | -0.4475555 | 0.3353113 | 0.3570145 | -0.07610212 | 0.1433753 | -0.007200415 | 0.003243572 | -0.2490057 | 0.08662815 | 0.3744684 | 0.02429566 | -0.005709964 | 0.1108258 | -0.04394078 | 0.02373884 | -0.06876349 | 0.4611172 | -0.1146342 | 0.3587736 | 0.08891388 | 0.2279785 | 0.4265583 | 0.2600584 | 0.2473624 | -0.02754671 | 0.02551816 | 0.3882764 | 0.1572983 | 0.7415776
1764.87 | -0.424195 | -2.29239 | 1.180649 | 0.1303214 | 2.904745 | 2.529737 | 1.629041 | 0.161263 | 0.534637 | 0.9619898 | 0.1621021 | 0.3928714 | 0.7833775 | 0.007228247 | 0.6058882 | 0.5152652 | 1.472244 | 0.08343341 | -0.1205043 | 0.1806469 | 0.6683279 | 0.2792804 | 0.54285 | 0.1911759 | 0.5631477 | -0.264775 | 0.1865755 | 0.1840825 | 0.09590748 | 0.3259508 | 0.1851526 | 0.0739239 | 0.2949974 | 0.3273331 | 0.1374893 | -0.004355954 | 0.3366195 | 0.0749677 | 0.05720519 | -0.2293464 | 0.1274599 | 0.2469173 | -0.03565481 | 0.0549883 | -0.09331129 | -0.09421918 | -0.007068534 | -0.1706839 | 0.1567914 | 0.2558904 | -0.1054427 | -0.1346968 | 0.1915123 | -0.07080106 | 0.04575648 | 0.3823928 | 0.08001818 | -0.1448001 | 0.2643633 | -0.05349642 | 0.1983031 | 0.04740704 | 0.06308889 | -0.05115299 | 0.3020761 | 0.06980956 | 0.357259 | 0.08632356 | 0.2577161 | 0.3334003 | 0.1522435 | -0.2490206 | 0.1989426 | -0.1230538 | 0.3297895 | -0.1954525
1762.7 | -0.542786 | -0.337669 | 0.4092138 | 1.475473 | 2.056007 | 1.226653 | 1.072809 | 0.9465194 | -0.2380021 | 1.319722 | 0.8660128 | 1.071653 | -0.287094 | 0.5635825 | 0.559342 | 0.4378736 | 0.4110457 | 0.333605 | 0.4128112 | 0.1684941 | 0.07675073 | 0.0970638 | 0.2752368 | 0.2733629 | 0.2763976 | -0.03835414 | 0.1572317 | 0.1300008 | 0.4425414 | 0.2432583 | 0.1713337 | 0.1317952 | 0.4974965 | 0.3175683 | -0.006571773 | -0.1806954 | 0.228513 | 0.2857702 | 0.002427969 | 0.01297329 | -0.06547189 | -0.2161865 | -0.04340385 | 0.3475419 | 0.09466948 | -0.026857 | 0.2090202 | -0.1870445 | 0.2705133 | 0.4472859 | 0.03556552 | -0.1208283 | -0.0487366 | 0.09922523 | -0.1959598 | 0.04403271 | 0.1031402 | 0.07637056 | -0.002649945 | 0.3180817 | -0.1447453 | 0.1446131 | 0.09673159 | 0.4601234 | 0.2546987 | 0.1458159 | 0.4540073 | 0.2371709 | 0.1863261 | 0.1141401 | -0.04091436 | -0.1535833 | 0.2501734 | 0.5846319 | 0.1606589 | 0.4768531
1760.54 | -1.28054 | 0.188346 | 1.634013 | 0.7213084 | 0.7266374 | 0.678861 | -0.7707043 | 1.252628 | 0.3301462 | 0.5320597 | 0.5695336 | 0.1293318 | 0.5437711 | 0.2656322 | 0.4151641 | 0.3823971 | 0.08027868 | 0.1938186 | -0.07893757 | -0.1370823 | -0.02692062 | 0.4742732 | -0.2362723 | 0.01473362 | -0.03575487 | 0.1628327 | 0.006341106 | 0.1980201 | -0.1129852 | 0.1108431 | 0.3275435 | 0.042626 | -0.2763478 | 0.08755755 | -0.1267198 | 0.252768 | 0.4617883 | -0.234972 | -0.05264508 | -0.11107 | 0.2533466 | 0.07643072 | 0.2896734 | 0.05424948 | -0.1072628 | -0.204101 | -0.03847928 | 0.4303206 | 0.4327141 | 0.2236494 | -0.2627471 | 0.1849838 | 0.05238653 | 0.3426398 | 0.269714 | -0.001561782 | -0.1659438 | 0.1024918 | 0.1200301 | -0.01818804 | 0.219334 | -0.5136835 | 0.300277 | -0.1270544 | 0.2067568 | 0.1233106 | -0.08408729 | -0.07552443 | 0.04169857 | -0.1293952 | 0.1799804 | 0.08799011 | -0.0648852 | 0.07226062 | 0.5524362 | -0.02218788
1758.37 | -1.16126 | -0.66671 | 1.56908 | 0.8680755 | 0.8225788 | 1.885507 | -0.3300164 | 0.07942716 | 0.7014068 | 0.265166 | 0.8914147 | 0.5662306 | 0.3734905 | -0.1060733 | 0.539002 | 0.3244251 | 0.6020211 | 0.1276813 | 0.1846274 | -0.1018852 | -0.0327578 | 0.4841707 | 0.1790556 | 0.000535498 | -0.2512017 | 0.07055472 | 0.1972177 | 0.1929808 | 0.5025184 | -0.1934614 | -0.004649576 | 0.09914083 | 0.3150166 | 0.07627263 | -0.05199097 | 0.1009191 | 0.3047781 | 0.3664621 | 0.06277771 | -0.2110813 | 0.3765014 | 0.4173925 | 0.2074033 | 0.2238699 | 0.2767273 | 0.5201901 | -0.3837886 | -0.2454171 | -0.2837749 | -0.0244711 | -0.1710395 | 0.3196532 | 0.104714 | -0.1210402 | 0.003738682 | -0.04711331 | 0.05327352 | 0.2750486 | -0.2943107 | -0.08693843 | 0.09556105 | 0.3407663 | 0.2103441 | -0.05647021 | 0.2558773 | 0.2706264 | 0.304042 | -0.04720985 | 0.3849411 | 0.2369155 | 0.3271247 | -0.08527415 | 0.03417235 | -0.1236329 | 0.2609485 | 0.1127578
1756.2 | -1.13731 | -1.42665 | 0.9765093 | 0.9162732 | -0.8001482 | 0.6088451 | 1.013967 | -0.2399451 | 1.463095 | -0.00494559 | 0.5460805 | 0.6205607 | 0.6650894 | 0.5219326 | 0.4675914 | -0.07752094 | 0.3424754 | 0.3787832 | 0.3985972 | 0.4935923 | 0.2543621 | 0.4193375 | 0.2285521 | -0.1595076 | -0.1016184 | 0.4897832 | -0.0993373 | 0.09051669 | 0.0452338 | 0.1352001 | 0.7114221 | 0.2279667 | 0.2715455 | 0.6494972 | 0.09558154 | 0.2906367 | 0.4403049 | 0.2608892 | 0.3241885 | 0.6151352 | 0.2553828 | 0.2215334 | 0.1733204 | 0.3686674 | 0.0513595 | 0.4874712 | 0.3194722 | 0.03002062 | 0.4138744 | 0.3614707 | 0.3594388 | 0.1367018 | -0.06272463 | 0.07399988 | 0.2255728 | 0.5171465 | 0.126586 | -0.1862771 | 0.09561823 | -0.05879018 | 0.09375593 | -0.02380123 | -0.002635669 | 0.08641029 | -0.06140791 | 0.1001109 | 0.08167276 | 0.2735693 | 0.2646596 | -0.03071512 | 0.03472049 | 0.1560493 | -0.06234496 | -0.1251043 | -0.3235789 | 0.393839
1754.04 | -1.49442 | 0.146647 | 0.6180637 | 0.7234563 | 0.8595609 | 1.657249 | 0.3564384 | 0.770679 | 0.4185165 | 0.7692064 | 0.1524228 | 0.4828259 | 0.9551971 | 0.3935263 | 0.2008484 | 0.3718145 | 0.1310564 | 0.1668986 | -0.04682461 | 0.3077658 | 0.1026557 | 0.27978 | -0.2583542 | -0.002193595 | 0.4132312 | 0.0547931 | 0.2629643 | 0.2078533 | 0.05153606 | 0.1457079 | 0.08561211 | 0.3803365 | 0.4225988 | -0.1194723 | -0.1472377 | 0.2120961 | 0.08798079 | 0.3996238 | 0.146181 | 0.1482726 | 0.2068844 | 0.02539482 | 0.211865 | 0.2445119 | 0.1190384 | -0.1559875 | -0.1970148 | -0.06038673 | 0.4767904 | -0.2771826 | 0.4262478 | 0.05115635 | 0.0868004 | -0.169727 | 0.1546708 | 0.2276766 | -0.1410239 | -0.3547074 | 0.3143124 | -0.2265503 | -0.249461 | -0.3877644 | -0.1677197 | -0.01536108 | -0.03766308 | 0.0263235 | -0.2386083 | -0.1377329 | -0.4653405 | 0.09201624 | -0.355726 | -0.4564151 | 0.1086801 | -0.2004985 | -0.1524198 | -0.2763871
1751.87 | 0.196002 | -0.0897031 | 2.160579 | 1.147306 | -0.008098599 | 2.697524 | 1.697396 | 0.5395734 | 0.03396625 | 0.1587816 | 0.6627016 | 1.010208 | 0.2190613 | 0.7772924 | 0.2267749 | 0.1359296 | 0.8946883 | 0.247985 | 0.3607772 | 0.07255907 | 0.3415351 | -0.2270695 | 0.1328618 | 0.2285628 | 0.4153943 | -0.1125403 | 0.06469366 | -0.2600894 | 0.2777917 | 0.252669 | -0.1017274 | -0.273008 | 0.01213968 | 0.2083723 | 0.07321589 | 0.1580701 | -0.04479482 | 0.05077483 | 0.1386494 | 0.09552482 | 0.1091018 | 0.2923224 | 0.1766842 | 0.2417772 | 0.2360489 | 0.07769951 | 0.2618299 | -0.1261662 | 0.4902031 | -0.03779504 | 0.07835189 | -0.08345403 | 0.2603211 | 0.5379887 | 0.3519859 | 0.4015284 | 0.2992163 | 0.4041282 | 0.239774 | 0.2879864 | 0.3096307 | -0.09251639 | -0.1631507 | -0.09341521 | 0.08315146 | 0.1469352 | 0.2697927 | 0.4260445 | 0.3656455 | 0.0198993 | 0.1312971 | 0.4433562 | -0.1113265 | -0.1790454 | -0.2012464 | 0.07803971
1749.7 | -0.542245 | -1.75473 | 0.3663751 | -1.240371 | -0.1158454 | 0.968006 | -0.2488606 | 0.2573634 | -0.8632804 | 0.1162264 | 0.8385471 | -0.2257341 | 0.5299478 | 0.527115 | 0.2280577 | 0.2148567 | 0.1703956 | -0.06101472 | 0.4260286 | 0.007402142 | -0.1997934 | -0.5402527 | 0.03651991 | 0.215534 | -0.02187804 | -0.25584 | -0.06019141 | -0.2155024 | -0.154443 | 0.06571451 | 0.1740497 | 0.02378644 | -0.0815661 | -0.3426443 | 0.02530185 | -0.5058694 | -0.3484365 | -0.005055723 | -0.1863123 | -0.03091625 | -0.2818682 | -0.1969359 | -0.07846773 | -0.1274593 | 0.1826578 | -0.006568664 | -0.06011429 | 0.1011447 | -0.2288523 | -0.06673807 | -0.09877781 | -0.3888 | -0.1519276 | 0.1971533 | 0.3052708 | -0.0100519 | -0.1383294 | -0.03170982 | 0.2135108 | -0.3201639 | -0.1067473 | 0.03253556 | -0.2572554 | -0.1719664 | 0.2279757 | -0.2939752 | 0.2413737 | -0.1325328 | -0.07177824 | 0.1429094 | 0.1056049 | -0.04721544 | -0.0881284 | -0.2315588 | -0.006626898 | 0.2375778
1747.53 | 1.52894 | 0.722982 | -1.431061 | 1.989533 | 1.534692 | 0.5634875 | 0.8985665 | 1.304807 | 1.58103 | 1.212785 | 0.8226643 | 0.3465356 | 1.058244 | 0.3991702 | 0.8634718 | 0.5112649 | 0.4459918 | 0.4593291 | 0.02716861 | 0.3562321 | 0.03967137 | 0.4135168 | 0.1353271 | 0.007285512 | 0.5895676 | 0.28327 | 0.2542501 | 0.1707177 | 0.1696799 | 0.3900018 | 0.1811823 | 0.1732872 | 0.4339519 | 0.008008167 | 0.3432748 | 0.02535053 | 0.03072833 | 0.2321259 | 0.2688914 | 0.5007405 | 0.2291711 | 0.2404672 | 0.08057058 | 0.1856869 | 0.3491135 | 0.3471213 | 0.1298298 | 0.182692 | 0.758468 | 0.5141085 | 0.4314326 | 0.5498459 | 0.6305964 | 0.5883684 | -0.1806201 | 0.4073769 | 0.03429825 | 0.118228 | 0.3575377 | 0.2906239 | -0.1572719 | 0.1338689 | 0.2573584 | -0.08041467 | 0.6895535 | 0.02057788 | -0.006764178 | 0.4548103 | 0.003092389 | -0.3436936 | -0.01818366 | 0.1937885 | -0.2608742 | 0.2029642 | 0.06527601 | 0.03168011
1745.36 | 0.504806 | 0.34345 | 0.7685319 | 0.7424176 | 0.2779642 | 1.722708 | 1.615878 | 1.110518 | 0.4411423 | 1.877494 | 1.043439 | 0.6317297 | 0.4869692 | 0.1741253 | 0.3765788 | 0.6351547 | -0.08302848 | 0.345734 | -0.006450321 | 0.5582897 | 0.1574244 | 0.6343523 | 0.3562835 | 0.3111814 | 0.3471802 | 0.1148649 | 0.6175485 | 0.4840676 | 0.6888999 | 0.5913115 | 0.06600465 | 0.5413791 | 0.4614674 | 0.3823767 | 0.2709821 | 0.4345057 | 0.6293584 | 0.2745066 | 0.3091568 | 0.1050821 | 0.008016227 | -0.02952485 | 0.6294678 | 0.4250028 | 0.1987476 | 0.4072944 | 0.2951369 | -0.1009993 | 0.2328173 | 0.4363551 | 0.1812575 | 0.0497056 | 0.3394409 | 0.2724301 | 0.5527712 | 0.3123542 | 0.3048542 | 0.1955777 | -0.01122562 | 0.2177821 | 0.231281 | -0.008251942 | 0.3562017 | -0.01354709 | -0.04427016 | 0.06648351 | -0.1818191 | 0.1147583 | 0.3705617 | 0.2672334 | 0.2234536 | 0.06908408 | 0.1996029 | 0.4904417 | 0.2829073 | 0.4850863
1743.19 | -0.471767 | -0.179017 | 1.394293 | 0.25675 | 1.543483 | 1.11236 | 1.379354 | 0.9602787 | -0.526712 | 0.967482 | 0.8340446 | 0.2011465 | 0.4745685 | 0.2425303 | 0.0846326 | 0.1965577 | 0.3395036 | 0.6710068 | 0.03253322 | 0.3450218 | -0.06594621 | 0.5857926 | 0.2358786 | 0.175688 | 0.1782035 | 0.58032 | 0.0298226 | 0.3098381 | -0.01125332 | 0.4502423 | -0.000651418 | 0.6156667 | 0.439955 | 0.3903204 | 0.2475627 | 0.160677 | 0.1057009 | 6.37665e-05 | 0.2514807 | 0.4404972 | 0.3716634 | -0.1287753 | 0.7147994 | 0.3953821 | 0.09747714 | 0.1737886 | 0.5331802 | 0.3477735 | 0.1209612 | 0.06590413 | 0.1751694 | 0.3059942 | 0.02336338 | 0.3226274 | 0.1152087 | 0.04632012 | 0.0878924 | -0.3607405 | -0.1121499 | 0.1199474 | 0.4248369 | 0.1429253 | 0.2590059 | 0.1261597 | 0.1972528 | 0.1608316 | -0.1130912 | -0.152595 | -0.3594656 | -0.1705809 | -0.1207571 | 0.0418848 | 0.2201876 | 0.09420911 | 0.1340214 | 0.1098191
1741.02 | -0.0675023 | 0.441268 | 1.065812 | 1.58056 | 2.379819 | 1.162091 | 1.807871 | 2.187622 | 1.531682 | 1.292657 | 0.8131463 | 1.054962 | 0.3136158 | 0.701913 | 0.7191843 | 1.073635 | 0.8357232 | 0.166949 | 0.8757897 | 0.3508783 | 0.5158425 | 0.4144013 | 0.2375922 | 0.2105812 | 0.08257316 | 0.7773111 | 0.1980824 | 0.06251452 | 0.09334207 | 0.1377112 | 0.1519436 | 0.1524688 | 0.003691359 | 0.4953106 | 0.1754481 | 0.4477497 | 0.2892925 | 0.0428668 | 0.07155895 | -0.02942792 | 0.1983066 | -0.03305404 | 0.3852483 | 0.2675234 | 0.435207 | 0.2322544 | -0.08286912 | -0.1782184 | 0.2031814 | 0.2320472 | 0.193636 | 0.4163183 | 0.438533 | 0.2754428 | 0.4821635 | 0.4628145 | 0.2857681 | 0.2785792 | 0.2743996 | 0.1923581 | 0.2283213 | 0.07494186 | 0.1363216 | 0.1682362 | 0.4385731 | -0.0134884 | 0.3948141 | 0.4576546 | 0.1300152 | 0.318276 | 0.2176135 | 0.3561018 | 0.2154823 | 0.4047176 | 0.5452827 | -0.19142
1738.85 | 0.146246 | -0.176628 | 2.783523 | 0.5714352 | 1.834575 | 0.9195885 | -0.3842064 | 0.9355517 | 0.2245249 | 0.996203 | 1.266411 | 1.050149 | 0.4189173 | -0.2525263 | 0.2801859 | -0.1723278 | 0.4300285 | 0.2724581 | 0.06009513 | 0.06360919 | 0.0246675 | -0.2212377 | 0.3856948 | 0.0985515 | 0.2068121 | 0.1937133 | -0.3410665 | 0.5228767 | 0.1979004 | 0.1172501 | 0.7190219 | -0.2141766 | 0.2014569 | 0.01432369 | 0.1278609 | 0.2712176 | 0.3504614 | 0.03717281 | 0.3789901 | 0.06099498 | -0.04876067 | 0.3554585 | -0.237098 | 0.1147302 | -0.03186661 | -0.1491477 | -0.06514059 | -0.09362586 | 0.06507552 | 0.05677106 | 0.1881198 | -0.106926 | 0.3896301 | 0.00895089 | -0.102384 | -0.1454176 | -0.02836082 | 0.3087254 | -0.07123568 | 0.2885522 | 0.2270635 | 0.3000307 | 0.1103196 | 0.1615183 | -0.07635799 | 0.08041148 | -0.09711405 | -0.2009785 | -0.08778976 | 0.3922033 | 0.0676978 | 0.3046457 | -0.05839078 | -0.1146679 | 0.0777704 | -0.02835521
1736.67 | -0.0210382 | -1.12795 | 1.119388 | 0.324903 | 1.003353 | 0.7666766 | 0.4696712 | 3.299536 | -0.1289959 | -0.6832354 | 0.4791136 | 0.2344717 | 0.4000106 | 0.01357724 | 0.01159343 | -0.07742693 | 0.4396772 | -0.2809661 | 0.1465304 | 0.1418682 | 0.1677996 | 0.4108764 | 0.1436506 | -0.1603929 | 0.6974306 | 0.4882013 | -0.002419902 | 0.1540004 | 0.009429258 | 0.3401986 | -0.1531831 | 0.1744909 | -0.2105696 | -0.1986539 | 0.1292156 | -0.1248174 | 0.1430315 | -0.09027029 | 0.4178717 | -0.1173433 | 0.1182532 | 0.2316723 | 0.3845516 | -0.06318615 | -0.133253 | 0.02984944 | 0.1960373 | 0.06506978 | -0.5618397 | -0.06984535 | -0.3292256 | -0.1905546 | 0.0474473 | 0.1084197 | -0.1506451 | -0.1444252 | 0.1698675 | 0.04667112 | 0.4120918 | 0.04286604 | 0.128391 | -0.1330821 | 0.4981883 | 0.2768439 | 0.1647162 | 0.2229125 | 0.0210045 | 0.2375286 | -0.1592762 | 0.09998938 | 0.2589317 | 0.03362496 | 0.1547104 | 0.3654304 | 0.219179 | 0.1356644
1734.5 | 0.763992 | 0.825416 | 0.8834776 | 0.9840346 | 1.314762 | 2.5613 | 0.27424 | 0.7562024 | 1.396288 | 0.1595313 | 0.4035515 | 0.702898 | 0.3547636 | 0.402557 | 0.9864686 | 0.3583575 | 0.449884 | 0.7017753 | 0.7447802 | 0.1953091 | 0.04280472 | 0.408554 | -0.02518288 | 0.06777737 | 0.1398248 | 0.1485534 | 0.3604287 | 0.1755592 | 0.4305326 | 0.3189016 | 0.02326869 | -0.2426578 | 0.15799 | 0.2221637 | 0.008719378 | 0.2106529 | -0.1136771 | 0.4163758 | 0.1637028 | 0.3134503 | -0.03226024 | 0.0590863 | 0.5915911 | 0.3437922 | 0.155437 | 0.5251233 | 0.2127386 | 0.02956396 | 0.517672 | 0.3157722 | -0.01685538 | -0.07829538 | 0.3876889 | -0.01139039 | 0.06918202 | 0.490149 | -0.1438792 | 0.05337466 | 0.456135 | 0.04063147 | 0.3470335 | -0.1269737 | 0.4218327 | 0.4168515 | 0.2106556 | 0.3410909 | 0.5783409 | 0.2610075 | 0.3058583 | 0.3927155 | 0.08405389 | 0.2747478 | 0.6596457 | 0.3329025 | 0.6281176 | -0.01633794
1732.33 | -0.403399 | -0.745112 | -0.5424389 | 0.4539384 | 1.581371 | 1.544504 | 0.6007249 | 0.3534353 | 0.5835228 | 0.04882046 | -0.2461571 | 1.360306 | 0.917371 | 0.2559078 | 0.4242851 | 0.3307517 | 0.7535307 | -0.1209075 | 0.1965249 | 0.004687322 | 0.03994526 | -0.2036862 | -0.04774957 | 0.4903157 | 0.1682746 | 0.1748479 | 0.381392 | 0.1728256 | 0.09501408 | 0.3462043 | 0.321625 | 0.2907623 | 0.3317143 | 0.3013656 | 0.3030716 | 0.3266453 | 0.1168585 | 0.2158387 | -0.04211672 | 0.1095743 | 0.279992 | 0.2280891 | -0.1523856 | 0.3597911 | 0.2729964 | 0.6541586 | -0.06365918 | 0.09252742 | 0.03546655 | 0.06709647 | 0.0032649 | 0.1078099 | 0.09317181 | 0.08827602 | 0.06900995 | 0.00227081 | 0.07897261 | 0.182481 | -0.01234844 | 0.135575 | 0.2001194 | -0.02322259 | -0.1673284 | 0.2646751 | 0.1834232 | 0.09331491 | 0.3068561 | 0.1620962 | 0.2588159 | 0.1238599 | 0.4942061 | -0.06927857 | 0.1883936 | -0.04145305 | 0.01201357 | -0.06986614
1730.15 | 0.238657 | 0.493811 | 1.746584 | -0.07483295 | 2.038692 | 0.3334288 | 0.7350362 | -0.4797347 | -0.228167 | 0.5566577 | 1.910741 | 1.254285 | 0.2829529 | 0.2809865 | 0.7152313 | -0.3064179 | 0.4478581 | 0.1045065 | 0.2335458 | -0.03984272 | -0.1579188 | 0.2085746 | 0.4173076 | 0.4731003 | -0.2659569 | 0.347865 | -0.2567066 | 0.145772 | 0.2711781 | 0.3002489 | 0.2052427 | 0.1893459 | 0.3835777 | 0.1852371 | 0.1829656 | 0.1497834 | 0.3954628 | 0.2591368 | 0.09331519 | -0.1924662 | 0.3479051 | 0.006659642 | 0.2990125 | 0.3265445 | -0.1219758 | -0.3636581 | 0.4155264 | 0.009909784 | -0.08167922 | -0.108599 | -0.07374159 | 0.1240057 | 0.04202485 | -0.2754298 | -0.1752374 | 0.07471603 | -0.527396 | 0.2142225 | 0.2996021 | 0.1812174 | -0.1173237 | -0.1632065 | 0.1455348 | -0.008958464 | 0.1805859 | 0.2116456 | 0.2552993 | -0.1809631 | -0.05650353 | 0.5373017 | 0.3188342 | 0.2207549 | 0.4726484 | -0.02573248 | -0.04388909 | 0.1946497
1727.98 | -0.833601 | 1.3041 | 1.798947 | 1.207217 | 1.30816 | -0.1637372 | 0.533981 | 1.114464 | 0.6453262 | 1.302463 | 1.064642 | 0.09915001 | 0.5980539 | 0.1849159 | 0.2740106 | 0.1301686 | 0.1427793 | -0.06084741 | -0.04658404 | 0.2568744 | -0.3314292 | 0.3529494 | -0.09325095 | 0.1624356 | -0.1873219 | 0.08208614 | 0.05596993 | 0.1187702 | 0.03213447 | 0.4494694 | -0.1062108 | 0.01419588 | 0.04554976 | 0.2154582 | -0.1078095 | -0.246503 | 0.01496905 | 0.2778819 | 0.2771019 | 0.09034039 | 0.1712776 | -0.04393287 | 0.06777254 | -0.0974048 | -0.05417086 | 0.1059664 | -0.08141454 | 0.1232445 | -0.3213703 | 0.008360319 | -0.003961778 | -0.1272768 | -0.05841224 | 0.4828409 | -0.07822589 | -0.1704278 | 0.2566021 | -0.07077864 | -0.04715219 | 0.250974 | 0.3948304 | 0.08690044 | 0.1896572 | 0.08386879 | -0.2121868 | 0.2081347 | -0.01529133 | 0.134076 | 0.408698 | 0.1205261 | -0.320213 | 0.0719581 | 0.1710173 | -0.01012723 | -0.2711281 | -0.1985441
1725.8 | -0.858297 | 0.114308 | 0.2340956 | 0.3004362 | 2.152115 | 0.7202389 | 0.7117648 | 0.7553319 | -0.4539275 | -0.0463659 | 0.5012852 | -0.05746104 | 0.5458383 | 0.4554837 | -0.4114617 | 0.1286215 | -0.08871642 | 0.4803814 | 0.3806019 | -0.1049057 | -0.4316272 | 0.4489395 | -0.1161561 | 0.1193521 | -0.03468842 | -0.4273051 | 0.0265753 | -0.5180056 | 0.01190234 | 0.1110891 | -0.002858609 | 0.009419965 | -0.2920043 | 0.09929924 | 0.1624309 | -0.08187985 | 0.1214194 | 0.05237813 | -0.1492513 | 0.07991383 | -0.005785314 | -0.1435244 | -0.3336257 | -0.1804023 | 0.06193479 | 0.3557265 | 0.1528166 | -0.03114902 | -0.1713918 | -0.1676453 | -0.2018936 | -0.03631962 | 0.3773089 | -0.344263 | 0.09168801 | 0.09603802 | -0.008138749 | 0.01029204 | -0.223147 | -0.06994627 | 0.1512052 | -0.004370607 | 0.2092781 | -0.1883388 | 0.05377622 | 0.1072255 | 0.153612 | -0.03883949 | -0.05288385 | 0.2394281 | -0.1300832 | 0.06954202 | -0.155382 | 0.3468732 | 0.3790762 | -0.2250216
1723.62 | 1.11696 | 1.49589 | 1.195096 | 0.9188318 | 1.807792 | 1.557596 | 1.9826 | 1.443585 | 1.034109 | 0.9865278 | 0.9823586 | 0.8321206 | 0.1263896 | 0.1655518 | 0.8049476 | 0.4208348 | 0.5824433 | 0.6549623 | 0.3687591 | -0.05222631 | 0.4436484 | 0.2773276 | 0.4217674 | 0.05120451 | 0.1431606 | -0.2776237 | 0.1916821 | 0.4794197 | 0.03961018 | 0.3096176 | 0.4176856 | 0.2482276 | 0.05367492 | 0.3491229 | 0.01827102 | 0.22919 | 0.2515675 | 0.1925259 | 0.0583652 | 0.3371828 | 0.08492816 | -0.1212558 | 0.02148871 | 0.6631148 | 0.1772819 | 0.288418 | 0.1670266 | 0.2785396 | 0.6855878 | 0.5342699 | 0.3079554 | 0.2750817 | 0.3736455 | 0.1698093 | 0.1151558 | 0.1912253 | 0.2149819 | -0.1280562 | 0.06417983 | 0.2917616 | 0.2005207 | 0.1480204 | -0.08826339 | 0.2720089 | 0.2224462 | 0.055353 | 0.274326 | 0.324539 | -0.1485565 | 0.6745195 | 0.1087811 | 0.1891178 | 0.2253755 | 0.04547812 | 0.4191175 | 0.1639269
1721.45 | 0.520744 | -0.741625 | 1.30154 | 1.157783 | 2.466303 | 2.540556 | 1.727515 | 0.9891504 | 1.158437 | 0.687561 | 1.127107 | 0.3393919 | 0.7790075 | 0.5347537 | 0.2649894 | 0.8120796 | 0.278123 | 0.9994823 | 0.6498321 | -0.02383299 | 0.2701628 | 0.3505751 | 0.2521097 | 0.4703704 | 0.1267296 | 0.6288156 | 0.7220838 | 0.2329244 | 0.5300044 | 0.2158499 | 0.497015 | 0.34043 | 0.4730386 | 0.1599761 | 0.2887928 | 0.07684392 | 0.2100813 | 0.03942304 | 0.4850637 | 0.1550848 | 0.2970376 | 0.2666298 | -0.08612422 | -0.1278815 | -0.220172 | 0.3184346 | 0.4246325 | -0.1917839 | -0.1162863 | 0.406799 | 0.2328703 | 0.1482202 | 0.44286 | 0.09851344 | 0.2848349 | 0.3101579 | 0.3893706 | 0.2212841 | 0.1809876 | 0.287199 | 0.274693 | 0.42222 | 0.1996665 | 0.1723858 | 0.2207937 | 0.1745441 | 0.1759577 | 0.3463598 | -0.2931296 | 0.2791342 | 0.2988403 | 0.3333011 | 0.6303184 | 0.08579423 | 0.385505 | -0.007600473
1719.27 | -0.646914 | 1.68745 | -0.01808083 | -0.6019471 | 0.74764 | 1.099295 | 1.136765 | 0.2021428 | 0.4070132 | 0.961694 | 0.9832294 | 0.988377 | 0.08920586 | -0.07149187 | 0.01742726 | 0.2293974 | -0.001813425 | 0.3433479 | -0.02024919 | 0.1753309 | 0.1208881 | 0.0833156 | 0.4237746 | 0.2059454 | -0.2058932 | 0.3650975 | -0.2847066 | -0.01361192 | 0.1414487 | -0.04813616 | 0.2109282 | 0.01793473 | 0.2344311 | 0.1173935 | 0.2178778 | 0.07101767 | 0.118944 | 0.3980665 | 0.3016602 | 0.1188665 | 0.4110723 | 0.2152892 | 0.1726823 | 0.007688469 | 0.1132526 | 0.6656678 | -0.001235508 | 0.4357831 | 0.05734252 | 0.01074347 | 0.4509294 | 0.09537703 | 0.4873196 | -0.04628873 | 0.1861849 | 0.1603737 | 0.2955386 | 0.39982 | 0.3710329 | 0.2334651 | 0.1053346 | 0.1595865 | 0.1706936 | 0.2687451 | 0.4878852 | 0.001216545 | -0.1900944 | 0.3924684 | -0.1694145 | -0.09297205 | 0.3182581 | 0.06290942 | 0.3523742 | 0.2971227 | 0.2786573 | 0.1628863
1717.09 | -0.100331 | -0.502545 | 0.2841276 | 0.8778842 | 1.125677 | 0.5669101 | -0.5514627 | -0.4884447 | 1.413759 | 1.190128 | 0.3127742 | 0.7792391 | 0.423208 | 0.4442216 | 0.452538 | 0.08759991 | 0.5473048 | 0.4668818 | 0.6757308 | 0.4478218 | 0.1911019 | 0.1585519 | 0.08318101 | 0.4778413 | 0.3157696 | -0.06869578 | 0.5371443 | 0.2519931 | 0.5326283 | 0.05432068 | 0.2912251 | 0.3784473 | 0.1182877 | 0.7091936 | 0.2446073 | 0.5531409 | 0.5879541 | 0.4144563 | 0.2155741 | 0.6920832 | 0.4027727 | 0.1392813 | 0.2369398 | 0.2651108 | 0.3484557 | 0.5251039 | -0.08603692 | 0.2831443 | 0.4017386 | 0.1511163 | 0.4499064 | 0.2872234 | 0.117094 | 0.125775 | 0.331566 | -0.1606772 | 0.3726006 | -0.2998394 | 0.2685661 | 0.6427601 | 0.1313534 | 0.2624923 | 0.09323219 | 0.02472177 | 0.1700815 | 0.0233831 | 0.1027602 | 0.07260751 | 0.2714748 | 0.1679842 | -0.07679932 | 0.4999594 | 0.2696662 | 0.5576582 | 0.244802 | 0.2362743
1714.91 | 0.874798 | -0.121179 | 2.684251 | 1.31133 | 1.316172 | 0.469406 | 2.281863 | -0.08214271 | 0.6415494 | -0.2933958 | 1.639751 | 1.140664 | 0.4151442 | 0.7159968 | 0.9606072 | 0.3869615 | 0.3644643 | 0.6141241 | 0.4450735 | 0.2813969 | -0.0315063 | 0.4301568 | 0.3764639 | 0.3835832 | 0.1553857 | -0.1844851 | -0.2024105 | -0.1410753 | 0.9716507 | 0.05966254 | 0.1769046 | 0.08046964 | 0.1003354 | 0.2279806 | 0.02746477 | 0.03544248 | 0.3731296 | -0.1064012 | 0.3488298 | 0.06979844 | -0.04491026 | 0.13617 | 0.4726656 | 0.2053764 | 0.04635984 | -0.00547496 | 0.4873791 | 0.4966102 | 0.08787156 | 0.2426386 | 0.3273719 | 0.3091216 | 0.3320517 | 0.126887 | 0.1598373 | 0.05446997 | 0.1326746 | 0.4392213 | 0.09323272 | 0.002885126 | 0.01155384 | -0.09818213 | 0.08938295 | 0.7085294 | 0.2187369 | 0.2897512 | -0.1403942 | 0.2161165 | 0.1024242 | 0.7205165 | 0.2599362 | 0.4981718 | 0.4311095 | 0.2820858 | 0.1377717 | -0.08034903
1712.73 | -0.00723595 | -0.549372 | 0.2298866 | 0.2223495 | 0.1757722 | 0.8546591 | 1.970219 | 1.32638 | 1.16522 | 0.7015994 | 0.7739193 | 0.8347613 | 0.6996499 | 0.1093415 | 0.4443337 | 0.5177192 | 0.3520696 | 0.321729 | 0.2145681 | 0.2860124 | 0.4773596 | 0.3614699 | 0.5721742 | 0.191702 | 0.2639133 | 0.2858027 | 0.6428985 | 0.1974695 | 0.4829469 | 0.2365184 | -0.08303938 | -0.02219899 | 0.03419297 | 0.2103414 | 0.1761342 | 0.1277426 | 0.1576053 | 0.371908 | -0.03044347 | 0.178983 | 0.2630844 | 0.05952501 | 0.2700611 | 0.09687756 | 0.2071065 | 0.1715059 | 0.2067759 | -0.02150294 | -0.1523894 | 0.3827417 | 0.1318958 | -0.1316734 | 0.3518618 | 0.298441 | 0.2566525 | 0.5375916 | 0.2586799 | 0.03162472 | 0.1376711 | 0.1919464 | -0.08356616 | 0.6627573 | 0.1348303 | 0.1251615 | 0.1459935 | 0.4588227 | 0.2511202 | 0.1158321 | 0.1773222 | 0.4670691 | 0.3043332 | 0.4964661 | -0.04119316 | 0.5192813 | 0.3967989 | 0.4569112
1710.55 | 1.1107 | 0.355725 | 1.635037 | 1.229814 | 0.4650434 | 1.152385 | 0.9421388 | 2.403509 | 0.6655761 | 1.365829 | 0.6680882 | 0.09985911 | 0.03286072 | 0.9412708 | -0.1206801 | 0.04107315 | 1.217248 | 0.3946596 | 0.3255901 | 0.266525 | 0.1082087 | 0.1232958 | -0.01262041 | 0.09733197 | -0.0170966 | -0.04766465 | 0.0489509 | 0.09701506 | 0.3350749 | 0.04800014 | -0.4154212 | -0.02696345 | 0.06627129 | 0.1927526 | -0.1385984 | 0.2201525 | 0.01443133 | 0.093209 | 0.07798716 | -0.1021863 | 0.107529 | 0.03132345 | -0.1758867 | 0.3788058 | 0.3671564 | 0.4220128 | 0.09662535 | 0.3141293 | -0.3432785 | 0.2545645 | 0.4490493 | 0.01348818 | 0.127689 | -0.04235618 | -0.01224184 | 0.386275 | -0.02976305 | 0.08690225 | 0.1823117 | 0.7221565 | 0.04128879 | -0.04008358 | 0.1807425 | 0.1767912 | 0.1714826 | 0.2623967 | 0.3990785 | 0.01548858 | -0.1869416 | 0.2126148 | 0.05635996 | 0.3975633 | 0.1210457 | 0.07410603 | 0.2902147 | 0.09175908
1708.37 | 0.276254 | -0.691591 | 0.3757208 | 0.3813165 | -0.8155235 | 0.8861564 | 0.9123051 | 1.293973 | 0.2153782 | 0.842256 | 1.036716 | -0.4446026 | 0.07361413 | 0.3090195 | 0.119271 | 0.07887781 | -0.08873924 | -0.1671133 | -0.02669121 | 0.1985896 | -0.1391402 | -0.04059138 | 0.3295612 | 0.1007069 | -0.2242991 | -0.3802319 | 0.06443782 | -0.1011492 | -0.5940869 | 0.2504084 | -0.1371674 | 0.1393694 | -0.4376254 | 0.00467446 | -0.2094453 | -0.1018227 | -0.2513251 | -0.08885973 | -0.2528411 | -0.01752921 | -0.02389557 | -0.2411485 | -0.1333048 | 0.4170486 | -0.2294123 | 0.06310245 | 0.3278071 | -0.03325928 | -0.04573626 | -0.04444596 | 0.2055059 | -0.2065474 | -0.2426061 | -0.237184 | -0.08580942 | -0.2772808 | -0.1472356 | -0.1265031 | -0.1141231 | -0.08946486 | -0.02869084 | -0.03579015 | -0.01652909 | -0.2339285 | -0.1926767 | -0.03132935 | -0.1354475 | -0.01158335 | -0.03897447 | 0.1035561 | -0.09371812 | -0.1158155 | 0.0642953 | -0.1019882 | -0.5476561 | -0.1025912
1706.19 | 0.537014 | 1.5944 | 1.022891 | 1.867375 | 1.332514 | 0.2953682 | 2.642659 | 0.9490432 | 1.10937 | 0.7021916 | 1.070697 | 0.1061245 | 0.7246384 | 0.5540431 | 0.2619969 | 0.4849487 | 0.3120955 | 0.4657823 | 0.2796827 | 0.4725605 | 0.2475407 | 0.08945493 | 0.5255094 | -0.1395457 | 0.3251482 | 0.1175491 | 0.3723555 | 0.4565656 | 0.3786641 | 0.2339331 | 0.3858794 | 0.3549902 | 0.03470014 | -0.06143892 | 0.3050827 | 0.1862136 | 0.4335197 | 0.5328562 | 0.001613763 | 0.2865389 | 0.137299 | 0.1690085 | 0.104967 | 0.2115871 | 0.393094 | 0.2168239 | 0.5589066 | 0.3022769 | 0.350386 | 0.3882629 | 0.1573398 | 0.08616227 | 0.2408332 | 0.3727864 | -0.0371239 | 0.08343216 | 0.05247999 | 0.4400638 | 0.1995812 | 0.3425118 | 0.2431813 | 0.3341645 | 0.05514937 | 0.3074382 | -0.0195789 | 0.4557407 | 0.3060116 | 0.2541441 | 0.3039205 | 0.1888222 | 0.244563 | 0.2490492 | 0.1301079 | 0.1860355 | 0.2736015 | 0.2394896
1704 | 0.0834996 | -0.691072 | 0.2429365 | 0.3072257 | 1.337577 | 1.332232 | 1.038487 | -0.297471 | -0.02171423 | 0.2790078 | -0.08654079 | 0.3715897 | 0.4007556 | 0.4322258 | 1.088108 | 0.6006641 | 0.4441698 | 0.3666175 | 0.6103691 | 0.5273908 | 0.3659887 | 0.074157 | 0.01442551 | 0.01079328 | 0.4359833 | 0.5188135 | -0.02699933 | 0.08744909 | 0.1558512 | 0.2180541 | -0.1145406 | -0.01421197 | 0.7027392 | 0.3602555 | -0.1072246 | 0.05974957 | 0.410563 | 0.4219297 | 0.2558988 | 0.4201024 | 0.2010072 | 0.2860021 | -0.119621 | -0.04220919 | -0.08221965 | 0.5418123 | 0.3022148 | -0.02090431 | 0.2596219 | 0.06494741 | 0.2313316 | 0.01346075 | 0.4073545 | 0.1532979 | 0.08492844 | 0.05402795 | 0.1303994 | 0.1767702 | 0.2697302 | -0.006174188 | 0.2469888 | 0.06971394 | 0.05429588 | 0.6056099 | 0.03226804 | 0.455302 | 0.06492386 | 0.4711961 | 0.1102457 | 0.5906658 | -0.2215407 | 0.199575 | 0.07451489 | 0.03570034 | 0.1929895 | -0.1257539
1701.82 | 0.439487 | -1.21465 | -0.1075894 | 0.6531329 | 2.105082 | -0.5742184 | -0.7096777 | 0.4119765 | 0.1418472 | 0.1916287 | 1.184458 | 0.4471353 | 0.2972779 | 0.2361844 | 0.3780066 | 0.2065619 | 0.64903 | 0.2184573 | 0.03862357 | 0.1925299 | -0.1498525 | -0.2816834 | -0.05727969 | 0.4299309 | 0.03504704 | -0.05441671 | 0.3052665 | -0.03800907 | 0.6888166 | 0.568547 | 0.09329104 | 0.2026498 | -0.01882167 | 0.2209998 | -0.2513751 | 0.128664 | 0.2653154 | 0.4073532 | -0.1482357 | -0.03165465 | 0.2891257 | -0.2070472 | 0.2903751 | 0.3873185 | -0.1431374 | -0.08400604 | 0.1188233 | 0.07036612 | 0.1211884 | 0.3027663 | -0.1821317 | 0.1118921 | 0.1106998 | 0.05560091 | -0.03665122 | 0.3907261 | 0.01353527 | -0.1847017 | -0.1964774 | 0.2546285 | 0.3244118 | 0.02459891 | 0.1760153 | 0.1972921 | 0.08474287 | 0.2111506 | -0.151444 | -0.1653036 | -0.1322909 | -0.5202421 | 0.1909191 | -0.1422224 | 0.5073281 | 0.08131511 | 0.1130951 | 0.41124
1699.64 | 1.65261 | 0.928409 | 1.637552 | 1.905285 | 2.775466 | 1.003874 | 2.303533 | 1.315167 | 0.8167826 | 0.7257553 | 1.979367 | 0.5710991 | 0.09739627 | 0.7708699 | 0.5221902 | 0.6682443 | 0.2194472 | 0.3870585 | 0.5888071 | 0.07782585 | 0.2613672 | 0.1926212 | 0.2861065 | 0.1423598 | 0.7564812 | 0.3978653 | -0.09395938 | 0.5437803 | 0.05081744 | -0.3730176 | 0.08257475 | 0.6641606 | 0.1870004 | 0.593731 | 0.2142238 | 0.2708337 | -0.09980168 | 0.3674393 | 0.2524646 | 0.1023485 | 0.2799556 | 0.2751929 | -0.2748053 | 0.3296106 | 0.06416313 | 0.2663854 | 0.2526261 | 0.3078687 | 0.2035859 | 0.3212784 | 0.5753421 | 0.1863999 | 0.1070051 | 0.3968535 | 0.2323275 | 0.43495 | 0.238297 | 0.2825444 | 0.5328494 | 0.4664829 | 0.08502685 | -0.2889344 | 0.05449962 | 0.4724808 | 0.4304123 | 0.4064837 | 0.4616752 | 0.3935669 | 0.1129267 | 0.2466831 | 0.1405853 | 0.2234687 | 0.2578416 | 0.05447787 | 0.2047885 | 0.5333494
1697.45 | -0.0390267 | 0.357158 | 1.0971 | 1.39699 | 2.873205 | 0.6371861 | 0.9832099 | 0.8890147 | 1.224842 | 0.3097667 | 0.4891671 | 0.3151035 | 0.6303887 | 0.6702667 | 0.08176141 | 0.4489818 | 0.4236136 | 0.579866 | 0.3095884 | -0.1339762 | 0.1603966 | 0.1554481 | 0.1179985 | -0.0957456 | -0.2046675 | -0.07554653 | 0.1654008 | -0.02099172 | 0.3397243 | -0.2409711 | 0.1214886 | 0.1265061 | 0.1006846 | -0.00931111 | -0.05193428 | 0.04732684 | -0.1723575 | 0.1070205 | 0.09235809 | -0.03171209 | 0.1491942 | -0.02333463 | 0.1847767 | 0.2234929 | 0.1496083 | -0.1877073 | 0.2160147 | 0.1793946 | 0.1164967 | 0.2180399 | -0.03284804 | 0.04163613 | 0.07919916 | 0.1284192 | 0.4283432 | 0.3822224 | 0.1949901 | 0.2126179 | -0.03010435 | 0.287962 | 0.6264089 | 0.421862 | 0.006831824 | -0.00793807 | -0.07696658 | 0.1385995 | 0.1726474 | 0.1477281 | 0.6507196 | 0.2574342 | 0.4567889 | 0.00415478 | 0.3504328 | 0.1990726 | -0.04417769 | -0.198332
1695.27 | 0.602666 | 0.166867 | 0.9371106 | 0.08097004 | 1.824834 | 0.4692497 | 0.9962529 | 1.514179 | 0.680802 | 0.5625227 | -0.1905526 | 0.2032543 | 0.4088073 | 0.3978977 | 0.1298084 | 0.3292142 | 0.4814446 | 0.2603108 | 0.1765492 | 0.06956505 | 0.08398777 | 0.3627718 | -0.04949194 | 0.08146914 | -0.311947 | 0.110627 | 0.3276104 | -0.268834 | 0.3116125 | 0.2330551 | 0.1369904 | 0.1019641 | -0.009490591 | 0.2411155 | 0.1452441 | -0.07859002 | 0.2916857 | -0.05674942 | 0.1518066 | 0.1273321 | 0.04313556 | -0.05377686 | -0.2821409 | 0.3129716 | 0.08882442 | -0.00698766 | 0.3748742 | 0.0262457 | 0.03078068 | -0.2262963 | 0.115401 | -0.05394513 | 0.3444052 | -0.1643366 | -0.03393501 | -0.0847351 | -0.1163834 | -0.02855778 | 0.1632411 | 0.03634798 | -0.1734678 | -0.01366279 | -0.04011249 | 0.2193174 | 0.02595549 | -0.1047035 | -0.2380606 | 0.3654982 | 0.09101706 | 0.2439049 | 0.2613506 | -0.1173626 | 0.5654646 | -0.2409281 | 0.12233 | 0.09420369
1693.08 | -0.565155 | 0.50034 | -0.08081871 | 0.1476644 | 2.203956 | 1.451457 | -0.3233343 | 0.4277599 | 0.8434795 | 0.9601662 | 0.1313926 | 0.1404396 | 0.4325819 | 0.5635208 | 0.4470131 | 0.2843548 | 0.2220665 | 0.7942098 | 0.1897842 | 0.3713842 | 0.3492906 | 0.1559654 | -0.09415764 | 0.2594413 | 0.1177013 | 0.005153617 | 0.2949202 | -0.07785345 | 0.1620632 | 0.1709303 | 0.03131946 | 0.7857098 | -0.07035089 | 0.1985586 | 0.5862531 | 0.3566492 | 0.04857062 | 0.3395037 | 0.2115761 | -0.05455631 | 0.1814688 | -0.1087691 | -0.01711343 | 0.03713449 | 0.1990349 | 0.6375321 | 0.1927857 | 0.5315334 | 0.1416772 | 0.5248154 | -0.2240016 | 0.09451608 | -0.1217613 | -0.2373482 | 0.08935532 | -0.06310837 | 0.352974 | 0.3882533 | 0.08856107 | 0.2238334 | -0.04633214 | 0.3312401 | -0.03776198 | 0.1053251 | 0.007322517 | 0.2133731 | 0.1562166 | 0.3883917 | 0.3362531 | 0.3525861 | 0.3837792 | 0.3468122 | 0.3906893 | 0.1001389 | 0.484827 | 0.288977
1690.89 | 1.12416 | -0.594728 | 1.995257 | 1.883015 | 0.6272546 | 0.4400828 | 1.310332 | -0.7978887 | 0.5427425 | 0.4549387 | 0.8363624 | 0.7459281 | 0.726319 | 0.898928 | -0.08845332 | -0.1004037 | 0.3044157 | 0.1329636 | 0.3492045 | -0.1797838 | 0.3465511 | 0.3641109 | -0.06469932 | 0.1454906 | -0.03795385 | 0.1689832 | 0.1893669 | 0.3080479 | 0.5495553 | 0.1824257 | 0.07279738 | 0.6656091 | 0.3083767 | 0.3263762 | 0.0515873 | 0.4015105 | -0.1211576 | 0.1252715 | 0.3691345 | 0.1786748 | 0.1740724 | 0.1776618 | -0.09338954 | -0.165049 | 0.4560596 | 0.5508318 | -0.1107793 | 0.3049782 | 0.4978069 | 0.008014335 | 0.1685582 | 0.5114854 | -0.1729891 | 0.3726468 | 0.2858713 | -0.01629175 | -0.006742753 | 0.2924997 | 0.4043278 | 0.265217 | 0.1541845 | 0.1397165 | 0.1846525 | -0.05723559 | 0.3548754 | 0.2390286 | 0.08724375 | 0.4114195 | -0.0525338 | 0.2422572 | 0.3848713 | 0.03076933 | 0.2652504 | 0.2955274 | 0.1654103 | -0.2236806
1688.71 | 0.432538 | 1.26256 | 1.212663 | 1.144164 | 0.3335009 | 0.4343146 | 1.326312 | -0.06815521 | 0.9245121 | 1.141775 | 0.6865886 | 0.1626668 | 0.6072958 | 1.087241 | -0.06202584 | 0.6867161 | 0.4601335 | 0.8373585 | 0.4841437 | 0.07468871 | 0.270911 | 0.7432008 | 0.4535694 | 0.4226178 | 0.2700641 | 0.1143597 | 0.0841729 | 0.2059722 | 0.5231641 | 0.07231716 | -0.1777686 | 0.3759182 | 0.1996653 | 0.4539359 | 0.02904057 | 0.08056126 | 0.09984568 | 0.7151621 | 0.6978509 | 0.1441686 | 0.1917174 | 0.1225961 | 0.3670908 | -0.04982763 | 0.3477101 | 0.2938848 | -0.2918602 | 0.6880086 | 0.2212711 | 0.1989313 | -0.0727025 | 0.2457344 | 0.2395278 | 0.2756059 | 0.458068 | 0.2021145 | 0.07285682 | 0.2450399 | 0.4033116 | 0.3800016 | 0.01345 | 0.1434081 | 0.4806996 | 0.02401741 | 0.0442541 | 0.1429615 | 0.335488 | -0.2481096 | 0.04649782 | 0.5960834 | 0.02071242 | 0.03209275 | 0.04248777 | 0.1256853 | 0.1150596 | 0.5074691
1686.52 | 0.0266372 | 0.786541 | 0.9046002 | 0.1695468 | 1.797553 | 0.3852723 | 1.439126 | -0.192562 | 0.1597636 | 0.7349054 | 0.5396817 | 0.343181 | 0.6118605 | 0.6895079 | 0.6484488 | -0.2080197 | 0.9821618 | 0.6390722 | 0.5458551 | 0.305526 | 0.6590035 | -0.07265907 | -0.002775514 | -0.03119308 | 0.1879426 | 0.2312171 | 0.5159493 | 0.006227339 | 0.1805584 | -0.2324187 | 0.2795188 | 0.4288803 | 0.01818523 | 0.1176187 | 0.2016071 | 0.4181726 | 0.1263214 | 0.2801995 | 0.2463942 | 0.06145696 | 0.2588624 | -0.1518794 | -0.1723016 | 0.1633346 | -0.1502122 | 0.1104598 | 0.4545933 | 0.5100612 | 0.2144543 | 0.1707872 | -0.0453643 | 0.5655412 | 0.4572924 | -0.01611969 | 0.04490174 | 0.1287922 | 0.2501619 | 0.1240423 | 0.1585836 | 0.05619203 | 0.1898319 | 0.4399515 | -0.02754972 | 0.105271 | 0.05100102 | 0.04726904 | 0.02281347 | 0.214508 | 0.2676922 | 0.3652102 | 0.1449762 | 0.1800606 | -0.1554599 | 0.4928563 | 0.04114034 | 0.09217135
1684.33 | -1.61735 | -0.92759 | 0.7853662 | 0.4829949 | -0.02664634 | -0.6589624 | -0.255645 | 0.5422403 | 0.6135589 | 0.1864705 | -0.4611904 | -0.6171233 | -0.01586236 | 0.0718018 | -0.03018322 | 0.1908496 | 0.7973384 | -0.095924 | -0.2702915 | 0.09804693 | 0.2426533 | -0.05914468 | -0.01887489 | -0.1428723 | 0.203581 | -0.1389178 | 0.1432949 | -0.1205712 | 0.05859448 | -0.000397624 | 0.2982498 | 0.04392484 | 0.05670788 | 0.02481616 | -0.08941948 | -0.02478042 | 0.153506 | 0.0155189 | -0.1800666 | 0.02816073 | -0.1367481 | -0.01157429 | 0.2640159 | -0.3061396 | -0.2815188 | 0.3665216 | 0.05541336 | -0.3265205 | -0.156875 | 0.240593 | 0.006593061 | 0.1536904 | -0.3001955 | 0.1558126 | -0.0266687 | -0.2361905 | 0.1838589 | -0.1435171 | 0.2555158 | -0.267008 | 0.0979961 | 0.1999765 | 0.2451774 | 0.1862192 | 0.05796188 | 0.195646 | 0.3931848 | 0.335871 | -0.291407 | -0.2060402 | -0.2666738 | 0.1818464 | 0.06144838 | -0.1882187 | -0.1051946 | 0.237974
1682.14 | -0.547042 | 0.73925 | -0.2881448 | 2.227518 | 1.812924 | 0.5836826 | 0.7660308 | -1.053017 | 1.336013 | -0.2178811 | -0.2679099 | 0.138835 | 0.04122539 | 0.5026084 | 0.5361127 | 0.05358687 | 0.5156979 | 0.7054349 | -0.06210502 | -0.01093382 | -0.05142238 | -0.1676141 | -0.08258501 | 0.1852375 | -0.2441124 | -0.04482192 | -0.1314998 | 0.02090215 | -0.03788487 | 0.1833667 | 0.1709115 | 0.2943627 | -0.001997096 | 0.1267355 | 0.08285403 | 0.3125817 | -0.0136747 | 0.4334656 | 0.1013349 | -0.0289086 | 0.346517 | 0.05590432 | -0.07996243 | 0.1513629 | 0.2951642 | -0.1819678 | 0.1690206 | 0.4467092 | -0.1609618 | 0.1889501 | 0.05898828 | 0.08357273 | 0.08896188 | 0.01103662 | 0.2674201 | 0.2536185 | -0.1506659 | -0.2405571 | 0.1817812 | -0.2238978 | 0.05510939 | 0.009106697 | -0.1401427 | 0.04746524 | -0.08121316 | -0.2411155 | 0.3244669 | -0.07902756 | -0.1428599 | -0.166671 | 0.1270153 | 0.3789209 | 0.05905842 | 0.009101093 | -0.2995035 | 0.01782552
1679.95 | -0.333868 | 0.263224 | 0.4938676 | 0.2126081 | 1.601368 | -0.5987135 | -0.5433743 | 0.1149986 | 0.3503062 | 0.9026081 | -0.2138111 | 0.6113185 | 0.6854002 | 0.8602253 | 0.3962677 | 0.6971636 | 0.625064 | 0.652814 | 0.2440191 | 0.1002937 | 0.0938845 | 0.01659382 | 0.1476198 | 0.07488486 | 0.2108804 | 0.2694258 | 0.4476559 | 0.06458184 | 0.1840459 | -0.1448351 | 0.1169897 | 0.009385135 | 0.207941 | 0.1307977 | 0.2062209 | 0.3816459 | 0.2347943 | 0.4366912 | 0.066262 | 0.2805527 | 0.09887554 | 0.2456503 | 0.2589698 | 0.14555 | 0.189794 | 0.05035361 | 0.3565203 | 0.4883031 | 0.3484363 | 0.1134493 | 0.1605402 | 0.2573824 | 0.258962 | 0.2813769 | -0.0725596 | 0.2079532 | 0.002772703 | 0.2477083 | 0.2057563 | -0.05798362 | 0.0852383 | -0.1815438 | 0.2065696 | 0.1521225 | 0.3162328 | -0.09212719 | 0.08502534 | 0.3842997 | 0.005870494 | -0.05291266 | 0.2041904 | 0.08835171 | -0.08957406 | -0.1590421 | 0.09214738 | 0.06617425
1677.76 | 0.926944 | 0.930078 | 0.4647883 | 0.6766283 | 1.100839 | 0.8859695 | 0.625869 | 1.951716 | 0.04768425 | 0.5478042 | 1.130112 | -0.3903344 | -0.03458631 | 0.5592517 | 0.452801 | 0.3408644 | 0.8329481 | 0.9656828 | 0.7455996 | 0.7733342 | 0.507972 | 0.7129585 | 0.08634705 | 0.1115125 | 0.4709847 | 0.5597462 | 0.4174497 | 0.401013 | 0.4316917 | 0.1613912 | 0.7705761 | 0.2377624 | 0.07679155 | 0.9882359 | 0.6222737 | 0.2798029 | 0.5087156 | 0.4886515 | 0.3976715 | 0.4442404 | 0.3642303 | 0.3626545 | 0.5737284 | 0.2129271 | 0.3049124 | 0.7463477 | 0.2764026 | 0.286015 | 0.1761501 | 0.3796726 | 0.4087617 | 0.4069199 | 0.5513025 | 0.0399471 | 0.538472 | 0.5293275 | 0.595459 | 0.2481675 | 0.4249228 | 0.2793192 | 0.8959492 | 0.1889324 | 0.1390971 | 0.4027154 | 0.2991629 | 0.3496951 | 0.2113269 | 0.5063345 | 0.2281148 | 0.1594767 | 0.5012905 | 0.1150059 | 0.2742158 | 0.3803969 | 0.6307855 | 0.5780643
1675.57 | 1.09254 | 0.120758 | 1.577503 | -0.2853797 | 1.074559 | 0.5139178 | 1.892934 | 1.646978 | 2.159447 | 0.2889857 | 0.1925018 | 0.03879311 | 0.4423018 | 0.429486 | 0.6811235 | 0.7405941 | 0.01735199 | -0.03877876 | 0.3207605 | 0.3008881 | -0.1020682 | 0.1654773 | 0.05069012 | 0.4900582 | 0.414235 | 0.3872611 | 0.1680711 | -0.11625 | 0.1687388 | 0.370443 | 0.2776697 | -0.02055695 | 0.3848246 | 0.3086959 | 0.1113041 | 0.007150258 | -0.04552576 | 0.5165026 | 0.2177122 | 0.02324453 | 0.11817 | 0.1388039 | 0.3032383 | 0.3045034 | 0.05504295 | 0.02797675 | 0.3189427 | 0.1328014 | -0.4096973 | 0.158594 | 0.1451615 | 0.2639891 | 0.08788225 | 0.1403522 | 0.05190576 | 0.04693685 | -0.03132256 | 0.199908 | 0.3758669 | 0.1297848 | -0.0006893936 | -0.1475648 | 0.2672258 | -0.2984196 | 0.06264705 | 0.1332319 | 0.02053977 | 0.01885292 | 0.06049666 | 0.2754125 | 0.09135152 | 0.06855305 | -0.06929543 | 0.3102684 | 0.07233477 | 0.2120368
1673.38 | -0.075185 | 0.930505 | 2.498782 | 2.517303 | 1.949803 | 0.9503909 | 1.543447 | 2.439544 | 0.8099363 | 1.030951 | 0.7829374 | 0.6129977 | 0.8719883 | 0.4952143 | 0.4717465 | 0.6766801 | 0.4225599 | 0.3222198 | 0.4088339 | 0.3658513 | 0.01994793 | 0.1787641 | 0.528421 | 0.08855944 | 0.6016685 | 0.410301 | 0.5288157 | 0.6348576 | -0.04384599 | 0.4579206 | 0.5164782 | 0.3806546 | 0.1810115 | 0.8485343 | 0.2831035 | 0.4416902 | 0.01113857 | 0.9836973 | 0.4043231 | 0.4808505 | 0.09237013 | 0.4277781 | 0.4963325 | 0.4203946 | 0.1474906 | 0.6269078 | -0.0524982 | 0.5163193 | 0.3714105 | -0.159718 | 0.2477432 | 0.4137987 | 0.1857023 | 0.6558893 | 0.3213423 | 0.4436575 | 0.1713132 | 0.3958151 | 0.1073799 | 0.1030729 | 0.4195927 | 0.2965576 | -0.06775711 | 0.2437668 | 0.4114612 | -0.05874116 | 0.1710348 | 0.1901262 | 0.1370291 | -0.1684144 | 0.1208067 | 0.4367625 | 0.148282 | 0.3135309 | 0.3192166 | 0.2609257
1671.19 | -0.86195 | -1.59306 | 0.6101632 | 1.703644 | 2.108886 | 1.767737 | 1.006099 | -1.053405 | 1.801523 | 1.154418 | -0.003374595 | -0.09644998 | -0.03831557 | 0.3421075 | 0.4342711 | 0.4904813 | 0.3654403 | -0.170714 | 0.2536451 | 0.2608139 | 0.3618965 | 0.3628444 | 0.2755971 | 0.150954 | 0.3504255 | 0.3361001 | 0.03608514 | -0.02859125 | -0.4500204 | 0.1554262 | -0.1716762 | 0.2950029 | 0.3920287 | 0.02231972 | 0.1132639 | 0.2176306 | 0.1179593 | 0.03668395 | 0.07953423 | -0.03655878 | 0.2135936 | -0.03865236 | 0.1530485 | 0.1213283 | 0.1433391 | 0.3479095 | 0.03992917 | 0.3148262 | 0.1046838 | 0.3271967 | 0.131302 | 0.2710567 | 0.06446577 | 0.07434826 | 0.2979925 | 0.304946 | -0.08934842 | 0.4454709 | 0.229157 | -0.2641711 | 0.03486695 | -0.08841535 | -0.1340606 | -0.3122632 | 0.370086 | 0.01784802 | -0.3127132 | -0.07767749 | 0.09201603 | -0.3916375 | 0.02848705 | -0.07299221 | 0.3171505 | 0.07304992 | 0.1030531 | -0.1046405
1668.99 | 0.256064 | -0.830899 | 0.6740448 | 0.7496009 | 1.552163 | 1.725405 | 0.1378355 | -0.354256 | 0.7955967 | 0.3260258 | -0.07108971 | 0.6724952 | 0.7113939 | 0.5801151 | 0.7393939 | 0.6695889 | 0.8460516 | 0.3360472 | -0.09578382 | -0.01413845 | 0.1919488 | 0.6689528 | 0.3409625 | 0.4575824 | -0.2906555 | 0.4817007 | -0.1391078 | -0.1064162 | 0.6821353 | 0.3898642 | 0.5301427 | 0.1126759 | -0.05524935 | 0.1716246 | 0.3579775 | 0.06657912 | 0.2503663 | 0.2124011 | 0.1945624 | 0.1294991 | 0.1403929 | -0.2605283 | 0.3466257 | 0.3097457 | -0.006243189 | 0.2885554 | 0.157263 | -0.1303251 | 0.180227 | -0.08800349 | 0.2102244 | 0.4700737 | 0.01667953 | 0.2492116 | 0.3964787 | -0.1742584 | 0.2354775 | -0.2361478 | 0.2047007 | -0.0938165 | 0.2110086 | 0.3804972 | 0.312205 | -0.429934 | -0.2077933 | 0.3871662 | 0.03267416 | 0.1426069 | 0.0230506 | 0.1909928 | 0.3266254 | 0.3928673 | 0.09592506 | -0.1918012 | 0.4481685 | 0.3349606
1666.8 | 1.23125 | 0.788416 | 0.8814604 | 1.131491 | 0.1360149 | -0.795053 | -0.2994156 | 0.1540296 | 1.254554 | 0.3076337 | 1.103271 | 0.4433541 | 0.2429193 | 0.4775617 | 0.1433044 | 0.7993295 | 0.2792281 | 0.5254486 | 0.4582569 | 0.07756973 | -0.0510283 | 0.1946311 | -0.007357027 | -0.1380107 | 0.483261 | -0.1041474 | 0.2469577 | -0.03753274 | 0.2304214 | 0.5758381 | 0.2072866 | 0.2724493 | 0.3024566 | 0.3941277 | -0.05596291 | 0.1106481 | 0.06706973 | 0.3399782 | 0.04221107 | 0.00340734 | 0.3361105 | 0.2745953 | 0.1991044 | 0.3027062 | 0.2351947 | 0.082922 | 0.2751313 | 0.05911407 | -0.1579575 | 0.4969374 | 0.3870883 | 0.3276583 | 0.1887545 | 0.1073588 | 0.08043172 | 0.07906758 | -0.09822384 | 0.2289296 | -0.2342825 | 0.5409513 | 0.09439623 | -0.1260291 | 0.4418291 | -0.450657 | 0.06781061 | -0.1214196 | 0.13388 | 0.6067446 | 0.003116006 | -0.03019088 | 0.137058 | -0.3851748 | 0.4358322 | 0.03136069 | 0.2080908 | 0.2139428
1664.6 | 1.20645 | 0.455411 | 1.137571 | 0.3254109 | 0.8618585 | 1.20604 | 0.8370544 | -1.003072 | 0.2767821 | 1.146924 | 0.186222 | 0.7400234 | -0.004941957 | 0.1321375 | 0.1093872 | 1.074865 | -0.2131097 | 0.641457 | 0.3303582 | 0.2675087 | 0.4624273 | 0.500823 | -0.01324579 | 0.2910221 | 0.0136055 | 0.1639146 | 0.4140128 | 0.2024462 | 0.2194171 | 0.3231508 | -0.09147335 | 0.603486 | 0.6360303 | 0.1777093 | 0.1152363 | 0.5204515 | 0.2264608 | 0.4196323 | 0.2076698 | 0.2193502 | -0.004119889 | 0.103249 | 0.1494246 | 0.02698934 | 0.1358883 | 0.121392 | 0.4664572 | 0.1270893 | 0.2361302 | 0.3992758 | 0.0521617 | -0.08278174 | 0.4832033 | -0.082835 | 0.471591 | -0.008067159 | 0.1535336 | 0.1578648 | -0.06347949 | 0.469533 | 0.0263128 | 0.5139784 | 0.3522004 | 0.18657 | 0.1483861 | 0.2725522 | 0.6251954 | 0.4611019 | 0.1541861 | 0.5544343 | 0.7767232 | 0.3489727 | 0.1173097 | 0.3278282 | 0.2607498 | 0.1907147
1662.41 | 1.0388 | 0.360519 | 1.490736 | 0.8548235 | 1.58814 | 0.4894631 | 0.4043291 | 1.221342 | 0.3266421 | -0.4418966 | 0.3682253 | 0.3240755 | 0.1143117 | 0.5927052 | 0.2961202 | 0.3496928 | -0.02125396 | 0.1964599 | -0.01591112 | -0.2979587 | -0.1702255 | 0.1731735 | 0.07930282 | -0.3529653 | -0.08959907 | -0.2263468 | -0.1015047 | 0.320907 | 0.03928264 | -0.02679594 | 0.5851481 | 0.5204401 | -0.1034405 | -0.2337491 | -0.05512834 | -0.1428971 | 0.2164112 | -0.2557357 | 0.008113623 | 0.09441538 | 0.4121316 | 0.1765471 | 0.1977207 | -0.2004029 | 0.08606133 | 0.330651 | -0.09803976 | 0.02473944 | 0.06978796 | 0.1309696 | -0.01429816 | -0.07844101 | 0.3145427 | 0.04430438 | -0.2590976 | -0.04576771 | 0.1126346 | -0.01018826 | 0.1806256 | 0.05751322 | 0.1531434 | -0.04111068 | -0.2736936 | 0.04256232 | 0.204523 | 0.3005453 | 0.2870178 | -0.4162518 | -0.08467356 | -0.3480157 | 0.05056574 | 0.08310607 | -0.005896705 | 0.01460264 | 0.2891822 | 0.1433764
1660.22 | -0.652634 | -0.258154 | 1.5129 | -0.8040316 | 2.266323 | 1.866096 | -0.1692062 | -0.4587925 | 0.3794502 | 0.0173938 | 0.02968754 | 0.1479577 | 0.4539857 | 0.4933881 | 0.7278729 | 0.2337468 | 0.02548232 | -0.2729389 | 0.4194937 | 0.3079225 | 0.4166699 | 0.1870211 | 0.001788675 | 0.295984 | 0.3197612 | 0.2615429 | -0.2019506 | 0.220533 | 0.2508587 | 0.06269773 | 0.1149519 | 0.2667649 | 0.2303371 | 0.08683025 | 0.3596427 | 0.1449145 | 0.08557531 | 0.2162615 | 0.07750423 | 0.4576928 | -0.1224127 | 0.1287875 | -0.02198146 | -0.1841464 | 0.1100266 | 0.2716876 | 0.2645598 | 0.1668985 | 0.4894144 | 0.4236803 | 0.1145564 | -0.1715179 | -0.1219074 | 0.3181506 | 0.5712171 | 0.2098517 | 0.3888623 | 0.4808136 | 0.1077513 | 0.4514657 | 0.4017787 | 0.257473 | 0.5154318 | -0.05325235 | 0.2118093 | -0.1835774 | -0.07564786 | -0.0008414633 | 0.01809542 | 0.3112725 | -0.1147624 | 0.4757288 | -0.05563364 | 0.1649929 | 0.2932302 | -0.1963745
1658.02 | -0.105959 | 0.361291 | -0.2716245 | 0.06287078 | -0.008102761 | 0.04891971 | 0.9259279 | 0.8144952 | 0.8494592 | 0.2868444 | 0.265572 | 0.4971015 | 0.1604907 | 0.05377508 | -0.2051901 | -0.1997038 | 0.5857732 | 0.08698009 | 0.3926924 | -0.1831026 | 0.4915689 | -0.04270134 | -0.001895656 | 0.04252953 | 0.09548803 | -0.2017342 | 0.2591224 | 0.1451009 | -0.1215283 | 0.3231278 | 0.1323543 | -0.08418711 | -0.04544007 | 0.041819 | 0.04255312 | 0.1886975 | -0.1660092 | 0.1283923 | -0.1206105 | 0.08977617 | 0.3189703 | 0.4721503 | 0.3686416 | 0.4903049 | 0.06128866 | 0.3103956 | 0.1637767 | 0.3094879 | -0.06629169 | 0.05807265 | -0.1466376 | 0.1745813 | -0.2408254 | -0.1394231 | 0.1334908 | -0.07063163 | -0.1153983 | 0.1675055 | 0.08381955 | 0.3584519 | -0.1789869 | 0.09279875 | -0.0122391 | 0.06996815 | -0.02486708 | 0.2103494 | -0.09708814 | -0.195385 | 0.07234687 | 0.1664148 | -0.085003 | 0.3562488 | 0.1632571 | -0.1967835 | 0.07774272 | 0.07395304
1655.82 | 0.583609 | 0.456976 | -0.3862753 | -0.7827641 | 0.9093861 | 0.6580058 | -0.0722933 | 0.8971887 | 1.127863 | 0.6044125 | 0.8851081 | 1.228424 | 0.35564 | 0.3712241 | 0.3262833 | 0.3907334 | -0.04792338 | 0.105751 | 0.1475713 | -0.06379791 | 0.07862551 | 0.04493194 | -0.1026602 | 0.3012323 | 0.2130698 | -0.1037922 | 0.4036608 | 0.5825789 | 0.06843092 | 0.2181844 | -0.2408133 | 0.5891429 | 0.556932 | 0.2166827 | 0.7009116 | 0.5252611 | -0.1970183 | 0.06610749 | 0.02330477 | 0.1370612 | 0.2728016 | 0.1576984 | 0.1742016 | -0.006184212 | 0.4275475 | 0.007670786 | 0.1362371 | 0.01362471 | 0.03676898 | 0.107019 | 0.08004988 | 0.008745612 | -0.04228969 | 0.2568562 | 0.08618114 | 0.08825369 | 0.03883527 | 0.2207106 | 0.4503532 | 0.3883272 | 0.1911454 | 0.3915369 | 0.2896756 | 0.09507662 | 0.1285794 | 0.4577927 | 0.3447197 | 0.2199084 | 0.2974327 | -0.05106916 | 0.04221094 | 0.2610789 | 0.2606372 | 0.5391958 | -0.08912414 | 0.4177468
1653.62 | 0.177934 | 0.362216 | 0.3122485 | 1.706558 | 1.828329 | 0.7885044 | 0.788309 | 0.6473018 | 1.433775 | 1.065666 | 0.5068984 | 0.2941315 | 0.3807519 | 0.5433618 | 0.1269339 | 0.8589804 | 0.5390384 | 0.6126142 | 0.2449913 | 0.3973642 | 0.1291935 | 0.3278332 | 0.4799823 | 0.5600534 | 0.06278214 | 0.06735932 | 0.06100756 | -0.003575734 | 0.5280349 | 0.3085494 | 0.3126907 | 0.6526205 | 0.4522579 | 0.2943782 | -0.1529678 | 0.08131362 | 0.3583613 | -0.06805795 | 0.09467588 | 0.2092424 | 0.2268046 | 0.1610789 | 0.02910085 | -0.08823007 | 0.2088024 | 0.1440131 | 0.450175 | -0.1109829 | -0.1038016 | 0.3755991 | 0.3555374 | -0.1082435 | 0.1323224 | 0.4826664 | -0.009653142 | 0.3205756 | 0.3638453 | 0.323244 | 0.3779773 | 0.1019377 | 0.5611788 | 0.4218616 | 0.2015575 | 0.6318391 | 0.0136325 | 0.3392244 | 0.4206083 | 0.4887402 | 0.3763053 | 0.3172491 | 0.8033544 | 0.6294343 | 0.5779701 | 0.7143596 | 0.5488932 | 0.3470922
1651.42 | 0.248464 | 1.07703 | 0.6338794 | 0.8162234 | 2.701284 | 1.678632 | 0.9362107 | 2.349861 | 0.4022245 | 1.19428 | 0.5114244 | 0.7418231 | 0.0407425 | 0.4236892 | 0.5138937 | -0.08752515 | -0.01920823 | 0.4616146 | 0.2703858 | 0.517403 | -0.03977506 | 0.5379055 | 0.2579184 | 0.355454 | -0.03821122 | 0.4825125 | 0.3043972 | 0.1915786 | 0.01297123 | 0.2042 | 0.2806169 | 0.4474254 | 0.4208465 | 0.3726525 | 0.1148356 | 0.1250604 | 0.03653253 | 0.4818114 | -0.2481799 | -0.2303861 | -0.01419387 | -0.103178 | 0.2014331 | 0.000468117 | 0.4292524 | 0.1585235 | -0.2604659 | 0.5211656 | -0.1711969 | 0.2540005 | -0.1007626 | 0.1895884 | 0.1123316 | 0.1477832 | -0.007552468 | 0.4067007 | 0.200914 | 0.133813 | 0.1351173 | 0.109026 | 0.1748187 | 0.3303507 | 0.2356878 | 0.04643098 | 0.4839743 | 0.2449223 | -0.01588351 | 0.09892092 | 0.06491834 | 0.1251083 | 0.5399105 | 0.09533154 | 0.2860161 | 0.2312392 | -0.008433469 | -0.1623272
1649.23 | 0.461878 | 0.410925 | 0.2931692 | 0.3079305 | -1.09019 | 0.8996587 | 1.323689 | 1.528909 | 1.301134 | 0.5142263 | 0.6126581 | 0.4281996 | 0.262341 | 0.03658534 | 0.3651784 | 0.3561688 | 0.5211606 | 0.0428945 | 0.5162575 | 0.174329 | 0.1081746 | -0.300459 | 0.6215362 | 0.3458925 | 0.8610427 | -0.05343978 | 0.2558539 | 0.09497193 | 0.4747191 | -0.241496 | 0.05332387 | -0.1239487 | 0.2676098 | 0.1343409 | 0.1875486 | 0.1689058 | 0.05699287 | -0.08898544 | 0.116748 | 0.2817672 | -0.1088622 | 0.1453478 | 0.05718175 | -0.03277877 | -0.008697266 | 0.1487084 | -0.2150284 | 0.202562 | 0.2491916 | 0.1323188 | -0.04504161 | 0.2192077 | 0.09285593 | -0.01631303 | 0.3120405 | -0.01950265 | 0.0624246 | 0.4571175 | 0.3558971 | 0.1168336 | 0.1053744 | -0.0296127 | 0.0993454 | 0.3630358 | 0.4663847 | 0.1505708 | -0.06210671 | 0.2700726 | 0.3145315 | -0.1886405 | 0.03226986 | 0.1465882 | 0.2873349 | 0.08986952 | 0.04377581 | 0.2796704
1647.03 | -0.610397 | 0.221063 | 1.242482 | 1.467356 | -0.02052844 | 1.880893 | 0.5220163 | 1.566499 | 1.008349 | 1.40647 | 0.1909746 | 0.3054748 | 0.7527744 | 0.7475087 | 0.2414945 | 0.1170231 | 1.038058 | -0.05790983 | 0.2751911 | 0.07544774 | 0.1584995 | 0.1540189 | 0.4973288 | 0.06792583 | 0.2971866 | 0.4106958 | 0.1102859 | 0.09671843 | 0.1567515 | 0.3131212 | 0.2405751 | -0.08599166 | 0.6024611 | 0.2623697 | 0.3333069 | 0.4566524 | 0.2732348 | 0.2195337 | 0.384367 | 0.1602899 | 0.04043604 | 0.3699664 | 0.4498208 | 0.3000481 | 0.3581669 | 0.5779729 | 0.171654 | 0.2015908 | 0.2060796 | 0.08385829 | 0.1079048 | 0.2244738 | 0.04951014 | 0.2588582 | 0.2905797 | 0.164037 | -0.1249388 | 0.0006508108 | 0.04033998 | -0.02109731 | 0.1333581 | 0.3664596 | 0.2070125 | 0.3380451 | -0.1366585 | 0.1535626 | 0.03809302 | 0.1729284 | -0.1919886 | 0.5223672 | 0.2562302 | 0.2224213 | 0.02088118 | 0.1681845 | 0.4862093 | 0.3559679
1644.83 | 1.46018 | 0.555036 | 1.815405 | 0.722603 | 0.4338048 | 3.050677 | 1.340661 | 1.698689 | 0.8886092 | 0.9186693 | 1.246163 | 0.7069733 | 0.4875712 | 0.8249066 | 0.2891358 | 0.3416966 | 0.3605927 | 0.5496299 | 0.4250502 | 0.2936582 | 0.7695586 | 0.5111113 | 0.8365917 | 0.3752059 | 0.4652549 | 0.5823085 | 0.7214852 | 0.2944157 | 0.2785361 | 0.4532004 | 0.8180365 | 0.7563239 | 0.2545124 | 0.7812544 | 0.5279521 | 0.4761039 | -0.02215098 | 0.5779364 | 0.3350821 | 0.575762 | 0.2627455 | 0.3754789 | 0.6965146 | 0.9501717 | 0.5786676 | 0.5195289 | 0.3387653 | 0.2986312 | 0.6506894 | 0.05983121 | 0.7238811 | 0.8394397 | 0.2262034 | 0.3146787 | 0.2940154 | 0.5422972 | 0.1266095 | 0.3009 | 0.359268 | 0.2806768 | 0.7708855 | 0.3235634 | 0.339268 | 0.02025658 | 0.6990258 | 0.1319982 | 0.06517779 | 0.1003312 | 0.4233337 | 0.2581093 | 0.06539811 | 0.1519431 | -0.0495961 | 0.1981173 | -0.1936362 | -0.006452656
1642.62 | 0.292683 | 0.127172 | 0.01182527 | 0.07367623 | 0.844326 | 1.791369 | 0.3984777 | -0.2624617 | 0.4545628 | 0.9080502 | 0.5396275 | 0.5848419 | 0.7836554 | 0.3903237 | 0.2153843 | 0.9570416 | 0.7082746 | 0.304526 | 0.01448422 | 0.609358 | 0.4292146 | 0.4781798 | 0.3951272 | 0.07238353 | 1.072578 | 0.1440865 | 0.04072659 | 0.07834816 | 0.3034392 | 0.1787807 | 0.4688731 | 0.5003426 | 0.2482751 | 0.3982039 | 0.2103326 | 0.178465 | 0.4878255 | 0.08387631 | 0.3589998 | -0.05714646 | 0.2898181 | 0.06418322 | 0.6996214 | 0.2836153 | 0.0429397 | 0.2904881 | -0.2260954 | 0.3474556 | 0.3388493 | 0.2553564 | 0.6565928 | 0.5763549 | 0.08643789 | 0.02913025 | 0.5662925 | 0.1153633 | 0.3536588 | -0.08125097 | -0.02889941 | -0.1486976 | -0.006325766 | 0.0853027 | 0.1790932 | 0.09277059 | 0.1687186 | 0.4516867 | 0.2631125 | -0.06986973 | 0.06308416 | 0.457576 | 0.04508587 | 0.3010622 | -0.09505585 | 0.3015971 | -0.1906557 | 0.3872927
1640.42 | -0.0176446 | -0.157765 | -0.07303642 | -0.2892026 | 0.6885056 | 0.4833348 | 0.7429146 | -0.8898949 | 0.340774 | -0.05388252 | 0.1185005 | -0.2039547 | 0.08015123 | -0.1171983 | 0.3859182 | 0.2560038 | 0.3737107 | -0.1834279 | 0.06783213 | -0.2944566 | -0.0332646 | 0.1526838 | -0.2415577 | 0.1841048 | -0.05181496 | -0.1720876 | -0.2736351 | 0.1068872 | -0.3053778 | 0.001991433 | -0.1729489 | 0.04872383 | 0.2910567 | -0.08178263 | -0.00969709 | -0.02165869 | 0.09565429 | 0.1274942 | -0.2510687 | -0.2505689 | -0.1223843 | -0.05182382 | -0.1507095 | -0.1384032 | -0.2002688 | -0.4262316 | -0.205814 | -0.1886676 | -0.119604 | 0.280261 | -0.167451 | -0.2965406 | -0.0528879 | -0.1831048 | -0.1609523 | 0.2244291 | -0.02919797 | -0.6822211 | -0.3679457 | -0.1142692 | 0.09444314 | -0.2748113 | -0.1029316 | 0.04338895 | -0.1665972 | -0.3018532 | -0.4412343 | -0.3618186 | -0.1022416 | -0.09872932 | 0.3173122 | 0.1576848 | 0.1041361 | 0.1858512 | -0.4073344 | -0.07241186
1638.22 | -0.0422529 | -0.0617118 | -0.1059367 | 1.347989 | 0.2987555 | -0.1580683 | -0.197692 | -0.3745511 | 1.081733 | -0.3958552 | -0.3506439 | -0.5166202 | 0.5231779 | 0.3020888 | 0.2641065 | -0.2491922 | -0.2284873 | 0.1592435 | 0.5848257 | -0.2229832 | -0.203306 | 0.1199753 | 0.02384986 | 0.1003168 | -0.2248943 | 0.04846361 | -0.05086293 | 0.08749175 | -0.01134869 | -0.1749397 | -0.424266 | 0.1817426 | 0.06565848 | -0.1466142 | -0.1074776 | -0.05095843 | 0.2160293 | -0.2425804 | -0.1540076 | 0.3368497 | 0.001910073 | 0.1250567 | -0.2691373 | -0.291572 | -0.004697099 | -0.3868098 | -0.1611614 | 0.3488272 | -0.2126249 | -0.2801238 | -0.01653376 | 0.0009977985 | 0.003518568 | -0.1514445 | -0.228887 | -0.1548014 | 0.002538389 | -0.3071316 | 0.02514403 | 0.1890179 | 0.3658141 | 0.4381405 | -0.3360266 | -0.07888689 | 0.1562648 | 0.505505 | 0.123107 | 0.2001446 | 0.2690649 | -0.1912936 | 0.2478992 | 0.1119117 | -0.061695 | 0.1924998 | 0.2538515 | -0.01978068
1636.02 | 0.88553 | -0.156101 | 1.246003 | 1.128387 | -0.7516031 | 1.914498 | 1.719577 | -0.2863859 | 0.2628604 | 0.5011756 | 0.131699 | 0.07536762 | 0.3809493 | 0.135942 | 0.2642165 | 0.3683568 | -0.4401007 | -0.08230799 | 0.467699 | 0.06778404 | -0.05662994 | -0.05899657 | -0.3697282 | -0.03253329 | -0.007825437 | -0.2920853 | 0.02606276 | -0.1262909 | -0.1805067 | 0.1847002 | -0.1387192 | 0.02148753 | 0.01137608 | -0.2841006 | -0.03444435 | -0.1046222 | -0.2245528 | 0.3151736 | 0.08930628 | 0.04645554 | -0.1668188 | -0.137171 | 0.0516761 | -0.2243918 | 0.1175318 | -0.4203203 | -0.04339575 | 0.008601566 | 0.3768407 | -0.2305641 | -0.08582983 | -0.09178659 | -0.03716493 | 0.1242927 | -0.2718904 | -0.07141143 | 0.1804709 | -0.02900506 | 0.00387978 | 0.07802253 | 0.07611072 | -0.4099156 | 0.1626874 | -0.3716596 | 0.2838957 | -0.05310511 | 0.05360408 | 0.1525816 | -0.1646791 | -0.4785944 | 0.1783726 | -0.5922627 | -0.2268363 | -0.01994305 | -0.4264668 | 0.03287244
1633.81 | -0.329527 | 0.463878 | -0.3982043 | 1.050638 | 1.203674 | -0.44165 | -1.410473 | 1.517641 | -0.1894728 | -0.4104788 | 0.08918708 | 0.3337627 | 0.1900732 | 0.213332 | 0.02051561 | -0.03756976 | -0.3342017 | -0.444353 | -0.1861117 | 0.1142615 | -0.08094862 | 0.2985224 | 0.06553302 | -0.1902962 | -0.08356642 | 0.1966356 | 0.005745268 | -0.5833216 | 0.04061748 | -0.06567602 | 0.09834775 | -0.1638419 | 0.05469832 | -0.03075484 | -0.03423181 | -0.08503413 | 0.3350083 | -0.2238274 | -0.009095986 | 0.04888656 | -0.4088821 | 0.08830602 | -0.2860358 | -0.1319779 | -0.02889362 | -0.5023333 | -0.2915616 | 0.2541167 | -0.1560439 | -0.180823 | -0.009501803 | 0.278452 | -0.3212576 | -0.06331265 | 0.07594882 | -0.1837717 | 0.01691001 | -0.01866339 | 0.1292693 | -0.1544914 | -0.3844427 | -0.2335461 | -0.1190121 | -0.5665386 | -0.1254098 | -0.1483427 | -0.1861785 | -0.2361494 | -0.1105465 | 0.1857958 | -0.2326395 | -0.05254718 | -0.3179814 | -0.1832738 | -0.08255099 | -0.1825648
1631.61 | 0.645905 | 0.988688 | 0.1991057 | -0.3596009 | -0.9782727 | 0.9177904 | 1.173949 | 0.7975671 | 0.5770698 | 0.4880544 | 0.3788258 | -0.6460565 | 0.2917508 | 0.2659469 | -0.003819308 | 0.3624872 | 0.7965496 | 0.1460133 | 0.1111399 | -0.1080235 | 0.1627341 | 0.1194906 | -0.08503084 | 0.01738351 | -0.1350626 | -0.09520801 | -0.08752363 | -0.1617664 | -0.1286008 | 0.02504208 | 0.4088828 | 0.1866652 | -0.3162985 | -0.1670914 | 0.08832577 | -0.2116769 | 0.1384171 | -0.1522715 | 0.08742464 | 0.002872186 | 0.08051898 | 0.3379118 | 0.2787571 | 0.10764 | 0.01962995 | -0.3159136 | -0.2714935 | -0.01226776 | 0.261893 | -0.3748633 | -0.0559987 | 0.2337646 | -0.06828895 | 0.01731986 | 0.1318283 | -0.07753898 | 0.1458719 | 0.1872713 | 0.3770154 | -0.3134581 | -0.137619 | 0.04048806 | -0.08355171 | -0.02914142 | 0.05044828 | 0.3418381 | -0.181581 | 0.0829074 | 0.2118977 | -0.1738905 | 0.3318916 | -0.0004558549 | -0.3107387 | 0.04410479 | -0.03125565 | 0.04109555
1629.4 | 0.859456 | -0.248362 | 0.2756596 | 0.9431215 | 1.226588 | 1.84904 | 1.520125 | -0.4445882 | 0.07480618 | 0.5299244 | 1.190772 | 0.1357135 | 0.6127774 | 0.3669929 | -0.1259984 | 0.8609574 | 0.0007035323 | 0.3230721 | 0.1397127 | 0.5227707 | -0.2523769 | 0.1598681 | 0.1784211 | 0.1269702 | 0.276651 | 0.2957464 | -0.009861538 | 0.4555043 | 0.1411178 | 0.1885652 | 0.4272311 | 0.3658259 | 0.337156 | -0.1810252 | 0.1623922 | 0.247073 | 0.1610836 | 0.2125496 | -0.06037902 | 0.0543347 | 0.2281896 | 0.1239839 | 0.1604833 | 0.2994145 | 0.1166179 | -0.1048211 | 0.1146812 | 0.1118067 | -0.003665393 | 0.1387505 | 0.1161478 | 0.09120733 | 0.2826079 | 0.2200697 | -0.226365 | 0.345044 | 0.1284791 | 0.2717778 | -0.1309821 | 0.08879222 | -0.1102897 | 0.217031 | 0.4641399 | 0.4112017 | 0.1041769 | 0.02718751 | 0.1162497 | -0.3293001 | 0.2415925 | 0.5156811 | 0.3109947 | 0.1491949 | 0.2094744 | 0.6865792 | 0.3126695 | 0.2404419
1627.2 | -0.307955 | -0.0567646 | -0.7404497 | 1.579076 | 0.6751708 | 1.305293 | -0.1814732 | -0.3998177 | 0.8880591 | 0.6674532 | 0.2870339 | 0.8697033 | -0.04195553 | 0.4673969 | 0.4343768 | 0.1654432 | -0.3070766 | -0.08391555 | -0.02741881 | -0.163999 | -0.08246793 | -0.1657702 | 0.07533649 | 0.3093364 | -0.1654461 | 0.02805782 | -0.07859077 | -0.1219813 | 0.4349609 | 0.03460879 | 0.03142771 | 0.3492634 | 0.08832023 | -0.04816966 | -0.4214731 | -0.05015853 | -0.3773802 | -0.03175728 | -0.1352462 | -0.3575065 | 0.08304293 | -0.1878251 | 0.2860687 | 0.05308174 | 0.4329923 | 0.1552858 | -0.255159 | 0.1629982 | -0.1234264 | 0.04295202 | 0.2143231 | 0.04574552 | 0.5607935 | 0.2275171 | 0.172242 | 0.1080481 | 0.354961 | 0.03953484 | 0.2393706 | 0.07672921 | 0.1121741 | 0.0767305 | 0.060531 | -0.4892492 | 0.1820867 | -0.1897429 | 0.4390579 | -0.3020321 | -0.1919198 | -0.160057 | -0.05140327 | 0.03068619 | 0.120629 | 0.01222599 | 0.1689767 | 0.4398612
1624.99 | -0.713436 | 0.420623 | 1.436234 | 0.3097152 | 1.22427 | -0.6183105 | 1.306926 | 0.6448732 | -0.5438353 | 0.09084438 | 0.6198658 | 0.2702479 | -0.01426184 | -0.1644935 | 0.8481174 | -0.09007991 | -0.2732117 | 0.2906909 | 3.639291e-05 | -0.04655931 | 0.1603844 | -0.2476413 | -0.1259299 | 0.07636664 | 0.09954119 | -0.1666177 | 0.2915677 | -0.04059571 | -0.07647597 | -0.2907069 | -0.07129819 | -0.1556975 | -0.06295336 | -0.03673879 | -0.2244166 | -0.2984437 | -0.1112557 | 0.1146192 | 0.1308957 | -0.4768323 | -0.1599027 | -0.01204765 | -0.07646026 | -0.2165417 | 0.1637852 | -0.2182502 | -0.01493041 | -0.1759337 | 0.2929088 | 0.02046858 | -0.176269 | 0.1705532 | 0.03442362 | -0.1063565 | -0.1847913 | 0.1141595 | -0.2234505 | -0.04577856 | -0.1215356 | 0.04052116 | 0.1884027 | 0.009735532 | -0.1967143 | 0.001151068 | 0.04019554 | 0.008096669 | -0.06692108 | 0.04274162 | 0.3503037 | -0.2255746 | 0.4155219 | 0.009699131 | 0.276487 | 0.1919122 | -0.2428783 | 0.05404043
1622.79 | 1.1192 | -0.00670146 | 0.6145562 | 1.515702 | 0.6835842 | -0.1116947 | 1.413595 | 0.405458 | 2.020499 | 0.08568021 | 1.42726 | 1.051698 | 0.9642407 | 1.20309 | 0.9441527 | 0.5089387 | 0.7609929 | 0.6908159 | 0.4901859 | 0.5580813 | 0.5737099 | 0.3045502 | 0.5500818 | 0.2332608 | 0.4862223 | 0.8335812 | 0.9786937 | 0.1874901 | 0.8018102 | 0.7492501 | 0.8264749 | 0.6314705 | 0.2980794 | 0.3409524 | 0.2171057 | 0.7216461 | 0.1056817 | 0.7492903 | 0.9087291 | 0.4281759 | 0.4993754 | 0.3828014 | 0.6339214 | 0.2953406 | 0.4554315 | 0.2866177 | 0.3963538 | 0.07066899 | 0.6356447 | 0.3887244 | 0.7981948 | 0.3681135 | 0.4352512 | 0.5352312 | 0.7025815 | 0.6315789 | 0.2957821 | 0.2351164 | 0.5421835 | 0.4436369 | 0.6549257 | 0.6259951 | 0.4971645 | 0.5166331 | 0.5811259 | 0.2305551 | 0.6230351 | 0.4125393 | 0.3317023 | 0.5875533 | 0.5166921 | 0.4033149 | 0.5791963 | 0.4450957 | 0.5892567 | 0.7657652
1620.58 | -1.33388 | 0.899393 | -1.253454 | 0.005892956 | 0.6237075 | 0.7771488 | 0.5192198 | 0.5479004 | 1.264508 | 0.7468566 | 0.8999493 | 0.3568116 | 0.01533149 | -0.2837627 | 0.7225271 | -0.08627575 | -0.03386193 | 0.04326706 | 0.6380599 | 0.3329326 | -0.232654 | 0.0760108 | 0.2253349 | 0.3651336 | 0.2386195 | 0.2237139 | -0.04192692 | 0.07440768 | 0.2405303 | 0.008021985 | -0.12884 | -0.04540387 | 0.09795596 | 0.1581896 | -0.07247104 | 0.1323402 | 0.1758624 | 0.01837363 | 0.003346343 | 0.1133416 | 0.4756031 | 0.02122196 | -0.1438606 | -0.04538879 | 0.01517081 | -0.08616545 | 0.5641762 | 0.1466644 | 0.1485939 | 0.3182355 | -0.3256424 | 0.3213198 | -0.01747263 | -0.04273515 | -0.1412093 | -0.07137991 | 0.1565976 | -0.459303 | 0.0843079 | -0.177559 | -0.1955273 | -0.09904349 | 0.1909245 | 0.05711326 | -0.02449375 | -0.3272233 | -0.05236134 | 0.1729682 | -0.1013884 | -0.2573541 | -0.308976 | -0.2517829 | -0.1174028 | 0.06442499 | 0.03143375 | -0.2297795
1618.37 | 0.0701919 | 0.424623 | 1.355424 | 0.9233388 | 0.1881502 | 1.952155 | 1.814301 | -0.0238593 | 0.01770472 | 1.312371 | 0.5140053 | 0.5667428 | 0.626593 | 0.7898557 | 1.110201 | 0.5631863 | 0.1471411 | 0.4697435 | 0.224211 | 0.7170191 | 0.3511366 | 0.01825848 | 0.3631985 | 0.3746187 | 0.746968 | 0.5404425 | 0.1565071 | -0.03860749 | -0.05309477 | 0.3391673 | 0.3065598 | 0.3992102 | 0.3612101 | 0.2928517 | 0.2726769 | 0.03096575 | 0.2211234 | 0.2144915 | 0.1218497 | 0.5054925 | 0.1590061 | 0.4399304 | 0.3706202 | 0.541537 | 0.3066433 | 0.2976425 | 0.317916 | 0.1007097 | 0.1731783 | -0.2152864 | 0.6228816 | 0.2009739 | 0.2618019 | 0.1841331 | 0.3079555 | 0.3711105 | -0.05576398 | 0.04183865 | 0.2608134 | -0.09120359 | 0.3200725 | -0.0187355 | 0.1041205 | 0.2568943 | 0.3210681 | 0.06659916 | -0.04411263 | 0.1779241 | -0.2170407 | -0.1747853 | 0.1581296 | 0.0198892 | 0.2109195 | 0.07413912 | 0.1569 | 0.1892908
1616.16 | -0.335228 | -0.288162 | 0.2505043 | 1.078288 | -0.05464914 | 0.1762011 | 0.4413539 | 2.263107 | 0.03370138 | 0.4962378 | 0.5076142 | 0.3482374 | 0.7980063 | 0.3505716 | -0.1614565 | 0.06700961 | 0.3772278 | -0.07856735 | 0.3704098 | 0.1004818 | 0.3250314 | -0.3811759 | 0.4515466 | 0.2860636 | 0.1576153 | 0.1250374 | 0.1593118 | -0.02951657 | 0.6525672 | -0.2084368 | -0.06243274 | 0.4775402 | 0.355973 | -0.08428609 | -0.06434031 | 0.1981487 | 0.2657115 | -0.0282275 | -0.1502518 | 0.06806558 | 0.3789118 | 0.1997559 | 0.2747934 | -0.04132868 | 0.280988 | -0.04962168 | 0.2186455 | 0.2742629 | -0.0952771 | -0.01673887 | 0.3999452 | -0.06621325 | 0.1754222 | 0.3622273 | 0.245183 | 0.69089 | 0.09803468 | 0.05551208 | -0.05022932 | 0.1415609 | 0.3236527 | 0.3302581 | 0.1390058 | 0.1159649 | 0.1299466 | 0.4850526 | 0.03797138 | -0.06050717 | 0.2284651 | 0.322963 | 0.1375152 | -0.00117482 | -0.1677174 | -0.1356303 | -0.01010381 | -0.02574022
1613.95 | -0.502551 | -1.28657 | 0.6212046 | 0.6597868 | -0.531299 | 0.5910898 | -0.07586843 | 0.8357102 | -0.221783 | -0.4636135 | -0.3571181 | 0.796431 | 0.3099554 | 0.3498274 | 0.7858355 | 0.3518656 | -0.5631688 | 0.178717 | 0.1498455 | 0.1907745 | 0.1768827 | 0.219352 | -0.2171438 | 0.416634 | -0.3585873 | 0.1727742 | -0.009279135 | -0.1666765 | 0.1623592 | 0.3896051 | 0.2032629 | 0.2626146 | -0.2836237 | -0.436554 | -0.05932622 | -0.09778857 | -0.007316813 | -0.1245467 | 0.5284581 | -0.05279615 | 0.184146 | -0.04076021 | 0.3735889 | 0.03525468 | 0.206539 | -0.3964276 | 0.0711291 | -0.2595212 | -0.1689451 | -0.5251242 | 0.03024223 | 0.3734758 | -0.08166606 | -0.1184539 | 0.01187104 | -0.2828896 | -0.1138713 | -0.02811309 | -0.3366528 | -0.235413 | 0.107936 | -0.3204299 | 0.3687322 | 0.09760142 | -0.3052207 | -0.2912426 | -0.1233329 | -0.03014949 | -0.1550617 | 0.01638481 | -0.1269181 | -0.2174785 | 0.1126027 | -0.3940559 | -0.2010452 | -0.0456891
1611.74 | -0.0508015 | -0.570625 | -0.2462592 | 0.192681 | -1.196431 | 0.2935711 | 1.357615 | 0.9808499 | 0.3470828 | -0.1386141 | -0.08017735 | 0.2923443 | 0.1134308 | 0.1777851 | 0.3178644 | 0.5882142 | 0.05778986 | 0.3877751 | -0.0714765 | 0.5978616 | 0.4190435 | 0.1858948 | 0.406007 | 0.4738096 | -0.09428309 | 0.1957373 | -0.2028126 | 0.4033606 | 0.7933303 | 0.4258071 | 0.225515 | 0.169363 | 0.149554 | 0.2602091 | 0.0682002 | 0.1675681 | 0.353204 | 0.5108757 | 0.08490474 | 0.1429625 | 0.2088283 | 0.03573159 | 0.6424403 | -0.2044821 | 0.1078276 | 0.5744477 | 0.1439189 | 0.3774136 | 0.5618045 | 0.2839496 | 0.4892814 | 0.4956637 | 0.1733802 | 0.522892 | 0.0225093 | 0.08423656 | 0.2841472 | 0.03492741 | 0.3284073 | 0.07062269 | -0.05885723 | 0.151326 | 0.3298544 | -0.01773122 | 0.04020395 | 0.3230245 | 0.228239 | 0.5372656 | 0.1446776 | 0.2469642 | 0.4623271 | 0.2979804 | 0.2468868 | 0.3962849 | -0.147702 | 0.4465284
1609.53 | -1.17048 | 0.240679 | 1.456341 | 2.056816 | 0.9023107 | 1.423338 | 2.122825 | 1.506417 | 1.179256 | 0.8996399 | 0.7196561 | 0.2645872 | 0.4036223 | -0.2628801 | 0.7516101 | 0.6054087 | 0.1914376 | 0.1582865 | 0.3404657 | 0.1264153 | 0.3197657 | 0.3962115 | 0.5893836 | 0.2867834 | 0.02368758 | 0.6329181 | 0.4565866 | 0.1197454 | 0.4721423 | -0.3190946 | 0.004278577 | 0.2951169 | 0.4603489 | 0.3962538 | -0.04758968 | 0.5551333 | 0.347154 | 0.2438896 | 0.4458171 | 0.2163071 | -0.2544239 | 0.1851875 | 0.3251849 | 0.3856842 | 0.228577 | -0.1369825 | 0.1929555 | 0.1117231 | 0.2434047 | 0.1420654 | 0.4601825 | 0.324876 | 0.1359021 | -0.1042261 | 0.2525823 | 0.279942 | -0.3175852 | -0.2433073 | -0.07968666 | 0.01071147 | 0.1648876 | 0.2821433 | 0.2662323 | 0.3066218 | 0.01975815 | -0.03784544 | 0.1168428 | 0.08059987 | 0.5665712 | 0.1609764 | 0.1493409 | -0.01588804 | 0.01533919 | 0.01581197 | 0.369438 | 0.4996977
1607.32 | -0.00440572 | -0.805074 | -0.6047563 | 1.157051 | 0.5263007 | 0.1730418 | -1.01847 | 0.2712954 | 1.689813 | 0.0795931 | -0.2433023 | -0.5725465 | 0.2534321 | 0.1985188 | 0.4041534 | 0.08609389 | 0.1303191 | -0.1196705 | 0.312608 | 0.09381234 | 0.02550044 | -0.1492338 | 0.1863755 | 0.2704591 | 0.1662816 | -0.1253805 | 0.0422163 | 0.006828967 | -0.1670286 | -0.1865451 | 0.07599387 | 0.1522109 | -0.1559875 | -0.1991779 | 0.03236096 | 0.3089129 | -0.3669729 | -0.07194666 | 0.05042774 | -0.02798423 | 0.2092024 | -0.2751318 | 0.007164666 | 0.1472716 | -0.2114961 | -0.01861863 | -0.269334 | -0.4956363 | 0.2173875 | 0.07380372 | 0.4308739 | -0.2121588 | 0.3177399 | 0.1223059 | -0.05412783 | 0.42631 | 0.4468473 | -0.179863 | 0.3173277 | -0.1956067 | -0.2452204 | 0.3157299 | -0.2855699 | 0.1681085 | 0.04817714 | 0.08933735 | 0.3962257 | 0.1366128 | 0.2570973 | 0.09988948 | -0.2124899 | 0.2800317 | 0.4181603 | 0.1472458 | 0.1064741 | -0.1057937
1605.1 | -1.02881 | -1.18407 | 0.7611029 | -0.1257536 | -0.1350553 | 1.303304 | 1.409951 | 0.3693737 | 0.3419675 | 0.4012364 | -0.8261519 | -0.361983 | -0.04443107 | 0.440082 | 0.2754683 | 0.7130069 | 0.1671729 | 0.3342846 | 0.1376972 | 0.01233072 | 0.1216926 | 0.01272549 | 0.1727694 | 0.03464369 | -0.3983492 | 0.5061566 | 0.4807925 | 0.06437006 | 0.04660186 | -0.1766688 | -0.2421131 | -0.2836205 | 0.6417063 | 0.05924289 | -0.05800295 | -0.132093 | 0.01592832 | 0.1731291 | 0.1424735 | 0.2636762 | -0.156387 | 0.5328345 | 0.7371296 | 0.006992419 | -0.09058415 | 0.1979285 | 0.2447603 | 0.4577928 | 0.3129868 | 0.1276385 | 0.4258885 | -0.04221219 | -0.08597082 | -0.1389918 | 0.2730606 | -0.08626825 | 0.2603521 | 0.2983079 | 0.4948134 | 0.1101041 | 0.2473203 | 0.1303847 | 0.2354195 | 0.2738716 | 0.07659323 | -0.07574552 | 0.09062729 | -0.02653882 | 0.3135271 | 0.1612646 | 0.2306147 | 0.4783613 | 0.1135494 | 0.4492079 | 0.03899658 | 0.0691465
1602.89 | -0.529365 | -0.848645 | 0.5519957 | 2.351281 | 0.2516945 | -0.09127188 | 0.7891564 | 0.7535329 | 0.3800514 | -0.3257126 | 0.2569044 | -0.29416 | 0.7537483 | -0.2695816 | 0.2924179 | 0.1201911 | -0.3807667 | 0.1297374 | 0.3034892 | -0.1669531 | -0.2454167 | 0.3212547 | 0.2557611 | -0.4449477 | 0.20794 | -0.1552448 | -0.1300479 | 0.121828 | -0.03336863 | 0.003525837 | 0.2690706 | 0.0118647 | -0.2682928 | 0.3665356 | 0.02285251 | 0.2564098 | 0.3736797 | 0.5156864 | 0.1367935 | -0.03051428 | 0.1364087 | -0.1226538 | -0.0703619 | 0.3061603 | 0.05481336 | -0.09716312 | 0.1010317 | 0.3621689 | -0.0305683 | 0.0355416 | 0.1282615 | 0.2494429 | -0.1970992 | -0.08319381 | -0.180767 | -0.3796935 | 0.000927007 | -0.02835149 | 0.4284366 | 0.2203801 | -0.1866957 | 0.1893968 | -0.1709192 | -0.2540502 | -0.04106563 | -0.04541932 | 0.126878 | -0.06749765 | -0.04437777 | 0.02795673 | 0.1127324 | 0.2621276 | 0.05270687 | 0.09222489 | 0.1669828 | 0.1709107
1600.68 | -0.601334 | 0.201162 | 1.43602 | 2.636054 | 1.495071 | -1.059081 | -0.4998415 | -0.6243341 | 0.2935055 | 0.1367151 | 0.5299392 | -0.3216267 | 0.3553009 | 0.3621423 | 0.04015424 | -0.1559179 | 0.657231 | 0.2423764 | 0.2491445 | -0.05346763 | -0.02689334 | 0.2400129 | 0.02085198 | -0.1681986 | -0.01471532 | 0.1585513 | 0.2342505 | -0.1380371 | 0.2028665 | 0.2077454 | -0.2926552 | 0.03891137 | -0.008095968 | 0.35671 | 0.1771531 | 0.1087108 | 0.852819 | -0.3127032 | 0.009028286 | 0.4065534 | 0.3317827 | 0.07565682 | 0.09685596 | 0.04459009 | -0.2386114 | -0.0502277 | 0.2020572 | 0.144353 | -0.008648643 | 0.3093829 | 0.3674265 | 0.4676318 | 0.2523831 | 0.02133097 | -0.1472185 | 0.1559366 | 0.1319608 | 0.01089757 | 0.4352652 | 0.1352547 | 0.2331188 | 0.1268471 | 0.2517062 | 0.1451793 | -0.231877 | 0.05827887 | -0.3975965 | 0.1844959 | 0.2319405 | -0.007482533 | -0.02946184 | -0.2223373 | 0.06483422 | -0.1675716 | 0.07579956 | 0.5163983
1598.46 | 0.231492 | -1.17748 | 1.412816 | 1.632469 | 1.118651 | 1.829494 | 1.162325 | -0.2883205 | 0.1298665 | 0.2649139 | 0.7547114 | -0.0633417 | 0.2480688 | 0.6037775 | 0.5676188 | 0.3479223 | -0.01161118 | 0.1352924 | 0.6820316 | 0.03555314 | 0.3138893 | 0.2322517 | 0.5411493 | 0.328303 | 0.2507086 | 0.2282904 | 0.2808594 | -0.007864414 | -0.3909768 | 0.16791 | 0.511297 | 0.4071701 | 0.2759019 | 0.2491664 | -0.05848382 | 0.05879334 | -0.1564022 | 0.297835 | 0.3444178 | 0.1356957 | -0.1071781 | 0.2985144 | 0.1168613 | -0.02140379 | 0.4679256 | 0.1678905 | 0.05989946 | -0.04938858 | 0.3790711 | 0.2177296 | -0.002888122 | 0.4660761 | 0.6282979 | 0.2723169 | 0.3735055 | 0.545033 | 0.2876324 | 0.4890888 | 0.4420726 | 0.2449639 | 0.5068434 | 0.3086089 | 0.4054986 | -0.162504 | 0.2360748 | 0.2598096 | 0.1757253 | 0.1440059 | 0.2399364 | 0.3231918 | 0.1697045 | 0.4640015 | 0.2473383 | 0.7185568 | 0.1557067 | 0.05701201
1596.25 | -0.554701 | 0.11065 | -0.4245384 | 1.054454 | 1.074086 | 1.334107 | -0.6529318 | 0.09549395 | 0.6957586 | 0.201802 | 0.5980834 | -0.138563 | 0.7732103 | 0.5773577 | 1.11844 | 0.6559556 | 0.3446251 | 0.4426845 | 0.6266223 | -0.216737 | 0.5817509 | 0.8590117 | 0.5727675 | 0.2887608 | 0.2481236 | 0.3953239 | 0.2539632 | 0.634107 | 0.5264275 | 0.1034481 | 0.09570664 | 0.3850971 | 0.5107219 | 0.1169995 | 0.2182553 | 0.00913675 | 0.2972799 | 0.3958768 | 0.6798019 | 0.9130352 | 0.2100073 | 0.6923578 | 0.2335474 | 0.6687991 | 0.467203 | 0.6791399 | 0.5767996 | 0.5857135 | 0.3763113 | 0.613948 | 0.6029394 | 0.09839383 | 0.7599625 | 0.352699 | 0.08861791 | 0.3976047 | 0.4436104 | 0.08915363 | 0.6927365 | 0.6468462 | 0.2197502 | 0.4176481 | 0.3637723 | 0.2128368 | 0.6798987 | 0.3884304 | 0.4320626 | 0.2743995 | 0.02856354 | 0.02012142 | 0.9542021 | 0.2236779 | 0.6246336 | 0.7016588 | 0.04075515 | 0.2072625
1594.03 | -0.674199 | -1.12488 | -0.4555237 | 0.1409598 | -1.018909 | 0.2184557 | -0.7071569 | 0.4310565 | 0.4308735 | -0.147683 | -0.03520895 | 0.4050479 | 0.8334022 | 0.5512164 | 0.7658386 | 0.182536 | -0.1767452 | 0.2862556 | 0.4244934 | -0.517691 | 0.09380098 | -0.3186797 | 0.3352292 | 0.5668738 | 0.1726267 | -0.09628647 | 0.2511558 | 0.1538389 | 0.5406144 | 0.03899405 | 0.02124833 | 0.3873551 | -0.08410028 | 0.5211008 | 0.03167977 | -0.06468384 | 0.3846415 | 0.07909506 | -0.05808205 | 0.1047016 | 0.3807119 | 0.1595171 | 0.1053228 | 0.2128254 | 0.07619327 | 0.1907609 | 0.387084 | 0.2936356 | 0.1293884 | 0.1567029 | 0.2824153 | 0.1695999 | -0.1822097 | -0.005884139 | 0.315143 | 0.03066363 | 0.01425464 | 0.006023718 | -0.05665682 | -0.1224545 | 0.1279043 | -0.3266776 | 0.3704539 | 0.07613951 | 0.07499579 | 0.3463986 | -0.165269 | -0.1559484 | -0.1340219 | 0.351249 | 0.1044002 | 0.129829 | -0.1205613 | 0.09879473 | -0.1717076 | -0.1790358
1591.82 | -0.507956 | -0.550775 | 1.889839 | 1.272958 | 0.9334471 | 1.147303 | -0.04755825 | 0.05233844 | -0.1280575 | -0.2595938 | 0.3786683 | 0.1389385 | 0.1601419 | -0.2548072 | 0.2658305 | 0.9033247 | 0.2537874 | 0.0807146 | 0.4658117 | -0.03797574 | 0.1670431 | -0.03241239 | -0.2202301 | -0.2031743 | 0.463302 | 0.1681218 | 0.05303428 | -0.009805227 | 0.06612819 | 0.1453858 | 0.1902955 | -0.04938675 | 0.05228209 | 0.09555816 | 0.1133006 | 0.1056051 | -0.1136344 | 0.1767584 | 0.3746998 | 0.07622839 | 0.1367065 | 0.1147124 | -0.07249078 | -0.267592 | 0.02666035 | -0.05341132 | 0.05146405 | 0.17196 | 0.2971146 | -0.1297406 | 0.3527392 | 0.2649055 | 0.265391 | -0.07149301 | 0.0530212 | -0.04337971 | 0.02411972 | 0.1665305 | -0.3915158 | -0.111788 | -0.3052338 | -0.3390163 | 0.01088156 | 0.1591444 | 0.1288582 | 0.2800698 | -0.03095309 | 0.3406425 | -0.02846117 | -0.1710843 | 0.1081699 | 0.01188839 | 0.06048425 | 0.2758346 | -0.04243786 | -0.004463148
1589.6 | 0.801202 | 0.547304 | 0.135988 | 0.3064349 | 0.4079812 | 0.2644827 | 0.5164775 | 0.2923252 | 1.093721 | 1.532913 | 1.554051 | 0.9678632 | 0.1682543 | 0.0130146 | 0.6182359 | -0.01111886 | 0.197125 | -0.3448262 | 0.3605477 | 0.02733386 | 0.1430713 | 0.1080056 | -0.04476702 | 0.5396841 | 0.2907189 | 0.1886123 | 0.02550152 | 0.07013749 | 0.2008178 | -0.04054017 | 0.3101223 | -0.02275602 | 0.359126 | -0.08663126 | 0.1217248 | 0.3492729 | -0.2218591 | -0.04296779 | -0.2169206 | 0.2182547 | 0.1120561 | -0.003044294 | 0.1146449 | 0.05698699 | 0.5868679 | 0.04405612 | 0.1065389 | 0.2692743 | 0.3669927 | 0.2667789 | -0.1127082 | -0.07888093 | 0.2730705 | 0.2288092 | -0.1611899 | 0.05368099 | 0.1316535 | -0.1366915 | 0.05405583 | -0.05289646 | 0.1152899 | 0.2097784 | -0.2025971 | 0.0957948 | -0.2562281 | 0.01870225 | -0.2137756 | 0.130057 | 0.07710883 | 0.1115637 | 0.3312842 | 0.1135866 | 0.2897107 | 0.184058 | 0.2332044 | 0.02380537
1587.38 | 0.491338 | 0.645514 | 1.758826 | 0.1003933 | 1.547566 | -1.526089 | -0.3957175 | 0.246033 | 0.5839653 | 0.3727631 | -0.1756206 | 0.0345879 | 0.4673934 | 0.0377128 | -0.05492108 | 0.2193854 | 0.09236153 | 0.6923546 | 0.1331783 | 0.0683488 | 0.1193706 | 0.1755469 | 0.5201744 | -0.05819904 | 0.0696341 | 0.1115441 | 0.2418586 | -0.1186685 | 0.3347345 | 0.481149 | 0.3804111 | 0.1992211 | 0.202195 | 0.193834 | 0.4226654 | 0.3003891 | 0.2306578 | 0.05397931 | 0.04518069 | 0.23792 | 0.03842425 | 0.3673452 | 0.08148559 | 0.1132088 | -0.1945249 | -0.1265051 | -0.008906305 | 0.4881713 | 0.3636222 | 0.004823144 | 0.08113693 | -0.05715321 | 0.08493125 | 0.0904551 | 0.2577842 | -0.09285292 | 0.01959835 | -0.07440581 | 0.0117639 | -0.09221151 | 0.3895277 | -0.2899504 | 0.1446751 | 0.008137803 | 0.4076153 | -0.02314173 | 0.01778046 | 0.06588738 | 0.2800594 | 0.02833737 | 0.4323181 | -0.1014516 | -0.09153048 | 0.06716094 | 0.4356639 | 0.1739987
1585.16 | -0.38989 | -1.82755 | 2.138311 | 0.8438586 | 1.3511 | 0.5375917 | -0.9263955 | 1.057491 | 0.5384039 | 0.1171543 | -0.2390017 | 0.5770898 | -0.08855622 | 0.5266054 | 0.2948951 | 0.2535358 | 0.9636834 | 0.1191871 | -0.2895277 | -0.1098301 | 0.1203204 | -0.1467372 | 0.157764 | -0.02109211 | 0.3364924 | 0.2784707 | 0.2388023 | 0.3261405 | -0.1416642 | 0.4181753 | 0.1573522 | -0.1638762 | 0.1914591 | -0.06293576 | 0.08913874 | -0.01657669 | 0.3904063 | -0.1908461 | 0.08782407 | 0.3303652 | 0.2572719 | -0.1401264 | -0.07438832 | -0.0989699 | -0.02486006 | 0.1419363 | 0.2417037 | -0.09814827 | -0.1765084 | 0.01115328 | 0.05631968 | 0.06209328 | 0.6519795 | 0.1961761 | -0.1289643 | -0.0436891 | 0.02949165 | 0.01183129 | -0.1037834 | 0.2581468 | 0.3466299 | -0.1797652 | 0.1502598 | 0.1154248 | 0.2423619 | 0.2521049 | -0.04366859 | -0.1444691 | 0.2145697 | -0.1280186 | -0.1986507 | -0.3894087 | 0.03882238 | -0.05035159 | 0.1746887 | 0.1779491
1582.94 | 1.25273 | 0.366218 | 2.610484 | 0.2508645 | 2.105483 | 1.265619 | 1.924466 | -0.9892625 | 1.495725 | 1.099654 | 0.7449628 | 0.5478576 | 0.5248266 | 0.4067928 | 0.5945426 | 0.6764394 | 0.1038628 | 0.2039099 | 0.0438918 | -0.1415136 | -0.09800731 | -0.1028129 | 0.1117804 | 0.3826143 | 0.2863273 | 0.226033 | -0.03237735 | 0.1606302 | 0.576479 | 0.5020529 | 0.640753 | -0.1365662 | 0.03418481 | -0.1741195 | 0.1699664 | 0.05664415 | 0.1599746 | 0.05170007 | 0.1304246 | 0.2518369 | -0.03634158 | -0.3303744 | 0.0131138 | -0.06748769 | 0.02271845 | -0.004085013 | -0.2881634 | 0.2906207 | -0.4973127 | 0.01742853 | -0.3334371 | 0.03476227 | 0.3887257 | 0.277897 | -0.1996262 | 0.03045342 | 0.1612677 | 0.19507 | 0.1221286 | 0.3638699 | 0.03534799 | 0.003569479 | 0.277625 | 0.4422105 | 0.07717966 | 0.1370117 | 0.4067975 | 0.2305897 | 0.3684259 | 0.1301422 | -0.1712391 | 0.3473227 | -0.1243552 | 0.1486374 | 0.1331287 | -0.2814104
1580.72 | 1.3716 | 0.607791 | 2.17247 | 2.275457 | 1.238634 | 2.371177 | 0.5860961 | 1.201844 | 0.795558 | 0.6058005 | 0.9193406 | -0.005496918 | 0.4297007 | 0.5564559 | 0.1855941 | 0.5368152 | -0.243239 | 0.01947348 | 0.03579284 | 0.1684809 | -0.3161468 | -0.08306518 | 0.1628171 | 0.03100557 | -0.3735369 | -0.43594 | -0.1325999 | 0.04347136 | 0.952621 | -0.07182345 | -0.2426581 | -0.05997052 | 0.02323698 | -0.2374816 | -0.1155253 | 0.1788151 | 0.1978359 | 0.366955 | 0.07559041 | -0.04642323 | 0.4014427 | 0.06508025 | 0.1487983 | 0.1590229 | -0.3446306 | 0.1668657 | 0.1331556 | 0.532686 | -0.1841128 | -0.02519761 | -0.0151299 | -0.01714391 | 0.09998011 | -0.3230639 | -0.002873195 | 0.007642404 | 0.07325882 | -0.08563129 | 0.2749118 | 0.3226622 | -0.2516657 | -0.08141496 | -0.009657847 | -0.1580448 | -0.1612659 | 0.1682528 | 0.02740128 | -0.1015318 | -0.1607759 | -0.3679304 | -0.36356 | -0.2571588 | -0.06867718 | -0.2382453 | 0.2621419 | 0.2105545
1578.5 | -1.22376 | 0.516171 | 1.873465 | 0.6296942 | 1.178447 | 0.9515277 | 1.106213 | -0.1301266 | 0.6364496 | 0.5881883 | -0.4303913 | 1.107549 | -0.300632 | -0.2197535 | -0.1029347 | 0.3957039 | 0.2638274 | -0.3363603 | 0.2715233 | 0.1614231 | 0.2462611 | 0.1807019 | -0.2011213 | 0.3143444 | 0.1371162 | -0.292931 | -0.4763953 | 0.3890358 | 0.08441629 | -0.5228693 | -0.102528 | -0.08051901 | 0.1586711 | 0.1616369 | 0.3789971 | 0.1058085 | -0.2518439 | 0.29135 | -0.14988 | 0.06983243 | 0.05848323 | -0.02719069 | 0.1133817 | 0.06833332 | -0.1268464 | -0.003669254 | -0.08007909 | 0.04265724 | 0.2995591 | 0.1759276 | -0.01297712 | -0.1911214 | -0.1411338 | 0.2959043 | -0.172764 | 0.4245325 | -0.06380446 | 0.1452939 | 0.2080807 | 0.2320401 | 0.339244 | -0.1176913 | -0.05302084 | 0.07082155 | 0.03948938 | -0.1664936 | 0.2816682 | 0.200672 | -0.05593277 | 0.1582161 | 0.05357839 | 0.1631348 | -0.2088478 | 0.1791362 | -0.1211036 | 0.06847557
1576.28 | -0.247601 | 0.853306 | 1.713728 | -0.01736104 | 1.591809 | 3.006012 | 1.43699 | 0.346881 | 0.8218287 | 0.4751598 | -0.3037822 | 0.9822084 | -0.007232651 | 0.7857861 | -0.1976058 | 0.4967629 | 0.1371068 | 0.03858487 | 0.09282442 | -0.06492145 | -0.02043017 | 0.07857356 | 0.04447198 | 0.1593725 | 0.1842978 | 0.3137548 | 0.472892 | -0.0464 | -0.003687 | 0.02687851 | -0.06108277 | -0.07614497 | -0.04746081 | 0.3403096 | 0.2875751 | 0.1303936 | 0.4449883 | -0.07759701 | 0.1125137 | 0.06395093 | -0.1386608 | 0.2465802 | -0.06861137 | 0.1480194 | 0.04183351 | 0.3133535 | 0.02349203 | -0.2282616 | 0.05126871 | 0.1329547 | 0.1606826 | 0.0005353026 | -0.1883836 | 0.1346023 | -0.1971392 | 0.1592618 | 0.04280801 | 0.2293218 | -0.2977494 | -0.2005687 | -0.04576258 | 0.138566 | -0.3645976 | -0.115124 | -0.003792107 | -0.1354461 | 0.1206273 | -0.3262941 | -0.02443389 | 0.09873414 | -0.2612248 | 0.04698028 | 0.2111388 | -0.06247497 | 0.2026646 | -0.07332059
1574.06 | -1.22376 | -1.33317 | -0.4494053 | 1.142383 | 2.52757 | 1.060025 | -0.1341315 | 0.6329215 | 0.376063 | 0.4570889 | -0.2249138 | 0.5708263 | 0.6270761 | 0.6460583 | 0.6333564 | 0.9620552 | 0.3522186 | 0.1688001 | 0.645923 | 0.221011 | -0.1162758 | 0.2446225 | 0.460623 | 0.102506 | 0.06051392 | 0.1399924 | 0.08120739 | 0.07844164 | 0.1762534 | 0.1630625 | 0.101482 | 0.09951704 | -0.08272758 | 0.1522271 | -0.07274494 | -0.1134608 | 0.3128706 | 0.6259262 | -0.01534301 | 0.05797955 | 0.1272731 | -0.1137435 | -0.006952305 | -0.4797369 | -0.2775239 | 0.2156822 | 0.1996309 | 0.06134015 | 0.2904716 | 0.06543012 | 0.09128988 | -0.2957684 | -0.06622215 | -0.02627656 | 0.1191707 | 0.2362474 | 0.05142627 | -0.1019625 | -0.2182696 | -0.2191263 | 0.4714811 | -0.04442117 | -0.2613276 | 0.0888916 | 0.1235544 | -0.03132222 | 0.1541119 | 0.4639742 | -0.1394602 | -0.08292152 | -0.1128682 | 0.2237415 | 0.3376942 | -0.4021301 | -0.1809726 | -0.09301022
1571.84 | -1.39034 | 0.62342 | 0.9084528 | 1.206014 | -0.5884412 | -0.1739889 | 0.6773331 | 1.586006 | 2.057364 | -0.08516309 | -0.4790964 | -0.173955 | -0.1777974 | 0.6538017 | 0.5118596 | 0.9378679 | 0.2748591 | 0.2250882 | -0.02046903 | 0.4581814 | -0.09033381 | -0.02858614 | 0.2182562 | 0.4851382 | 0.472865 | -0.03356097 | -0.1637198 | 0.03194446 | 0.4289691 | 0.5440037 | 0.5556958 | 0.1050187 | 0.2723936 | 0.4265014 | 0.3224914 | 0.2281134 | 0.2784239 | 0.7920268 | 0.2959389 | 0.6128626 | 0.1976494 | 0.06259718 | 0.4205864 | 0.2336453 | 0.183149 | 0.3127703 | 0.2044034 | 0.3994645 | 0.01712413 | 0.3876957 | 0.2419658 | 0.5296752 | 0.5425135 | 0.05704976 | 0.0934491 | -0.4422109 | -0.01361875 | 0.2247351 | 0.1296242 | 0.1277161 | 0.0372465 | 0.113665 | -0.03595771 | 0.5121438 | 0.006897998 | 0.3164605 | 0.16246 | 0.0348747 | 0.1113121 | 0.2472049 | 0.3279573 | -0.1602286 | 0.04894087 | 0.1603224 | 0.3618723 | 0.2289273
1569.61 | -0.366349 | 0.151623 | 0.7867498 | 1.075637 | 0.388582 | 1.210477 | 0.01482433 | 0.7781272 | 0.2298675 | 0.6100992 | 0.1716576 | 0.6523928 | 0.822285 | 0.1503064 | 0.7551447 | 0.2533984 | 0.4416036 | 0.2317684 | -0.2476558 | 0.5246451 | -0.06436666 | 0.5271087 | -0.04840278 | -0.156262 | 0.05545347 | 0.06112811 | 0.2747288 | 0.00919489 | 0.09598155 | -0.04969882 | -0.08859008 | 0.1844987 | 0.1153099 | 0.3341631 | 0.03404638 | -0.08901847 | 0.07365559 | 0.03040585 | 0.04623995 | 0.3141457 | 0.3162326 | 0.1170596 | 0.04342525 | -0.1508564 | -0.03957374 | -0.2732317 | 0.1595865 | 0.0298026 | -0.08592268 | 0.2949919 | -0.07018738 | 0.355075 | -0.1672968 | 0.04305217 | 0.4330881 | 0.4655657 | -0.1523972 | 0.06291425 | -0.3273725 | -0.2088854 | 0.0904144 | -0.1676602 | -0.6396461 | -0.2111871 | -0.03658828 | 0.1519835 | -0.09828658 | 0.1424049 | -0.1745892 | -0.1302315 | -0.1582365 | 0.1631117 | -0.2891958 | 0.137035 | -0.07100778 | -0.03419902
1567.39 | -0.67558 | -0.843757 | 0.3779573 | -0.4366208 | 0.4574213 | 0.2149482 | 1.687916 | 0.3982417 | 1.212571 | 0.2093358 | 0.9655281 | 0.09779664 | -0.2014206 | 0.379308 | 0.4854729 | 0.5673598 | 0.4618007 | 0.01807712 | 0.5251368 | 0.2251582 | 0.1321571 | -0.1373323 | 0.3680678 | -0.114445 | 0.2229818 | 0.1314759 | 0.1039544 | 0.4736831 | 0.4943997 | 0.1381316 | 0.04690149 | 0.04508247 | 0.4706103 | 0.1188564 | 0.232687 | 0.08150819 | 0.2837529 | 0.4141614 | 0.1135386 | -0.2284293 | 0.04409128 | -0.1212009 | 0.007873595 | -0.1209661 | 0.4934836 | 0.09153524 | 0.2602684 | 0.1963455 | -0.04301926 | 0.0555525 | -0.1379839 | -0.01485455 | -0.04905272 | -0.06831127 | 0.284388 | 0.2763369 | 0.2449258 | -0.1482202 | 0.09362706 | 0.2590293 | 0.09457204 | 0.06271376 | -0.2186637 | -0.4714169 | 0.1391746 | -0.2322746 | 0.1523177 | -0.2864462 | 0.3199677 | 0.2723252 | -0.1324356 | 0.09629317 | -0.2134873 | 0.08906392 | -0.1139169 | -0.1506891
1565.16 | 1.25338 | 0.494422 | 0.1585738 | 0.3823746 | 0.09485054 | 0.4569495 | 1.886822 | 0.7322496 | 0.003346798 | 0.7598755 | -0.3353268 | 0.3524682 | -0.2974344 | 0.4624871 | 0.4346345 | 0.1722696 | 0.1647712 | -0.3425348 | 0.3468596 | -0.09882623 | -0.03733598 | 0.1732544 | 0.3702841 | -0.1457789 | -0.3907489 | 0.1772797 | -0.1152526 | -0.3552982 | 0.2584189 | 0.03405062 | 0.1327633 | 0.1503806 | 0.1429713 | 0.04914173 | 0.235487 | 0.2763547 | -0.2132113 | 0.3088887 | 0.1809089 | 0.05837548 | 0.1372946 | -0.1156359 | 0.1921243 | 0.2743879 | -0.1202997 | 0.1389238 | 0.2135476 | -0.1496298 | 0.6578828 | -0.3062868 | 0.3311461 | 0.1760981 | -0.2736315 | 0.08880538 | 0.1110521 | 0.06344149 | 0.3731837 | 0.03024068 | -0.07070356 | 0.3851242 | -0.1698875 | 0.1461952 | -0.0899945 | 0.1704412 | -0.2218286 | -0.3971396 | 0.01182344 | -0.2762001 | -0.2830871 | -0.2035746 | 0.1614754 | -0.06806274 | 0.05679596 | 0.08966235 | 0.2576423 | -0.193853
1562.94 | 0.277677 | -0.0243232 | -0.5388746 | 0.7237841 | 1.204638 | -0.2040173 | 0.9459984 | 0.5420019 | 0.5789577 | 0.4994235 | -0.1120754 | 0.940397 | -0.416578 | 0.2045651 | 0.6759456 | -0.7854471 | 0.4283051 | 0.1253922 | 0.2416401 | -0.03275429 | 0.1098773 | -0.02916085 | -0.04174759 | 0.01784963 | 0.4337677 | 0.07642113 | 0.08068711 | -0.1605533 | -0.002280475 | 0.1258913 | 0.2912029 | -0.08511373 | 0.2299538 | -0.2164114 | 0.06672343 | -0.2121218 | 0.04612588 | 0.08048232 | 0.3945244 | 0.05259188 | 0.2786155 | -0.1589969 | -0.06225279 | -0.1598275 | 0.411856 | -0.1312084 | -0.2001614 | 0.04044718 | 0.1631326 | -0.01029392 | -0.2970405 | 0.2206504 | 0.01260886 | 0.002137056 | -0.4284162 | 0.2412996 | 0.208114 | 0.1837061 | -0.06440004 | -0.1962395 | -0.1419638 | -0.28321 | 0.1364638 | -0.6270232 | 0.3682938 | -0.3428426 | -0.3736135 | 0.09991755 | 0.1871782 | 0.05172336 | 0.2112121 | 0.03575734 | 0.05818234 | 0.3095777 | -0.1028356 | 0.05588826
1560.71 | -0.983607 | -0.542827 | 0.4301249 | 0.5867757 | -0.02343574 | -0.6724608 | 0.4823376 | 1.59029 | 0.45006 | -0.8579348 | 0.1115782 | -0.3766545 | -0.3632853 | -0.02899419 | 0.6488261 | 0.1821359 | 0.0569643 | -0.04146767 | 0.3557769 | -0.2350727 | -0.1578836 | -0.2325976 | 0.03466235 | -0.1358597 | 0.2819374 | -0.04923021 | -0.2594605 | -0.03968595 | 0.1512669 | -0.3424343 | -0.01426574 | 0.1434752 | -0.04889679 | -0.263125 | -0.1271216 | -0.1641714 | -0.279784 | -0.1980618 | -0.02604524 | -0.0506561 | 0.004726949 | -0.1049472 | -0.1943134 | 0.1128484 | 0.01673128 | -0.03600379 | -0.0296287 | 0.05933395 | -0.4786191 | 0.04126248 | 0.05030067 | 0.07001855 | 0.1514292 | -0.08439425 | -0.04121447 | -0.385185 | 0.09095513 | -0.1999159 | -0.08261153 | -0.04620017 | -0.3582539 | 0.1890014 | -0.1002031 | -0.1321191 | -0.04185927 | 0.077179 | 0.1180669 | -0.06043197 | -0.2451047 | -0.1569335 | 0.04138628 | -0.055841 | -0.06300089 | 0.09035252 | -0.2927593 | 0.2326012
1558.49 | -0.959076 | -1.53725 | 2.303071 | 1.877542 | 0.887429 | 0.09807271 | 2.545666 | 0.1608413 | 0.6661987 | 0.6874742 | 0.6689931 | 0.5917466 | -0.1130139 | 0.9808154 | 0.01190038 | 0.1481421 | 0.7578818 | 0.3034618 | -0.2132577 | 0.05016991 | 0.08609897 | 0.270336 | 0.1847849 | 0.07568407 | -0.09042801 | 0.04418454 | -0.3066393 | 0.05620038 | 0.2800114 | -0.1760315 | -0.05182729 | 0.0312011 | -0.03514359 | -0.1397174 | -0.1022619 | 0.1517502 | 0.3455992 | 0.009755244 | 0.2117693 | 0.3341452 | 0.04730508 | 0.168349 | -0.2283432 | -0.2247304 | 0.2551063 | -0.06320756 | -0.3480081 | -0.01991889 | -0.2185182 | -0.1029861 | 0.3000043 | -0.5441798 | 0.167111 | 0.389921 | 0.224055 | 0.06177499 | 0.09494928 | 0.2450809 | 0.1671995 | 0.07929581 | -0.06274858 | -0.315267 | -0.06832454 | 0.02104529 | -0.2081852 | 0.03338185 | -0.04976848 | 0.1694015 | -0.2870087 | -0.04919631 | 0.1884068 | -0.07455627 | 0.1323694 | 0.06612256 | 0.1999543 | 0.04363976
1556.26 | -0.029627 | -0.0552509 | 0.7014237 | 1.691286 | 0.7940563 | 1.108978 | 3.133752 | 0.5873223 | 0.2748392 | 0.7067323 | 0.2266784 | 0.7026987 | -0.05545755 | 0.2581442 | 0.7166873 | 0.5271886 | 0.1405647 | 0.379562 | 0.6563786 | 0.2131228 | -0.06065911 | 0.3575488 | 0.2624687 | 0.01816586 | -0.3174139 | -0.5460807 | -0.1096008 | 0.3708011 | 0.4082881 | -0.00902669 | -0.3822728 | 0.4073006 | 0.07604119 | 0.5198942 | 0.2144921 | 0.1988791 | 0.3125081 | 0.4355357 | 0.3030348 | 0.03609809 | 0.2111282 | 0.1729181 | 0.07953884 | -0.5140183 | -0.2142417 | 0.299333 | -0.1311369 | 0.5587287 | -0.007906677 | 0.06899439 | 0.4275001 | -0.03642751 | 0.1329516 | -0.08711905 | -0.07162037 | -0.02764601 | 0.1468411 | 0.4211967 | 0.1729602 | 0.08279639 | 0.06186146 | 0.3501899 | 0.08565616 | 0.1737606 | 0.2350238 | 0.06241626 | 0.1471521 | 0.2040584 | -0.1092088 | -0.039618 | 0.06707554 | -0.0692902 | 0.5468122 | 0.1637142 | 0.009379023 | 0.04984646
1554.03 | -1.00482 | 0.18894 | 0.7185944 | 0.1242323 | 0.9823268 | 1.028587 | -0.08569787 | -0.1776556 | 0.5443597 | 0.6756302 | 0.546296 | 0.4797609 | 0.8338405 | 0.7291942 | 1.03169 | 0.6363834 | 0.4971904 | 0.1627113 | 0.1837985 | 0.4001298 | -0.1105415 | -0.2150383 | 0.3651346 | 0.5694681 | 0.2593989 | 0.2531238 | -0.351307 | -0.1200914 | -0.07368321 | -0.110058 | 0.2625943 | 0.1985881 | 0.08927543 | 0.1057884 | 0.06693444 | -0.4372567 | 0.2062696 | -0.01841461 | -0.1667839 | -0.1643113 | 0.2523758 | 0.05527945 | 0.2657788 | 0.1717237 | 0.02316019 | -0.2656292 | -0.0863361 | -0.1070878 | -0.3590219 | 0.04503859 | -0.006591324 | 0.007789379 | -0.4875392 | 0.06967197 | -0.07446344 | 0.2489147 | 0.1245792 | 0.2309252 | -0.1630165 | 0.427738 | 0.03978754 | -0.1317205 | -0.2724191 | -0.0396844 | -0.1755217 | -0.1529725 | 0.1235068 | 0.1409643 | 0.1661159 | -0.103954 | 0.3357879 | 0.3256531 | 0.05814177 | -0.2508566 | -0.181425 | 0.007250923
1551.8 | 0.401108 | 0.338156 | 0.2139212 | 1.174608 | 2.40418 | 1.188155 | 1.504968 | 1.436465 | 0.2050648 | 0.451178 | 0.5802543 | -0.02954489 | 0.4087764 | -0.0212698 | 0.005687534 | 0.402614 | 0.07141963 | 0.2625823 | 0.05198749 | -0.07176744 | -0.1367299 | -0.03278605 | -0.1168266 | -0.2463226 | 0.07883544 | -0.0218501 | 0.0656727 | 0.1200112 | -0.09289507 | 0.3257205 | -0.360949 | -0.4000431 | 0.1266715 | -0.4061634 | -0.1545381 | 0.1942615 | -0.0952939 | -0.2300848 | 0.1192752 | 0.269687 | -0.2437702 | 0.2297445 | 0.2571881 | -0.04557219 | -0.008321281 | 0.4858581 | 0.4938889 | 0.1531622 | 0.459903 | 0.1176852 | -0.002249551 | 0.003287222 | -0.206341 | -0.01782961 | 0.2399886 | 0.06201232 | 0.3452154 | 0.113151 | -0.1580274 | 0.138442 | -0.2264603 | 0.141313 | 0.05257877 | -0.3023035 | -0.02530945 | -0.02724536 | 0.0743801 | 0.2239355 | 0.2953796 | 0.2212392 | -0.1518731 | -0.06042882 | -0.3577334 | -0.006985787 | 0.04198752 | -0.01112923
1549.57 | 0.711938 | -0.369464 | 2.662676 | 0.5096466 | 0.7266086 | 0.01784822 | 0.1923495 | 1.143189 | 1.402197 | 1.318709 | 0.3281071 | 0.7936707 | 0.4500733 | 0.2258832 | -0.3365698 | 0.3135544 | 0.6434977 | 0.4598368 | -0.03219378 | 0.4558637 | 0.128998 | 0.09936043 | 0.1579431 | 0.1315875 | -0.2248755 | -0.2248469 | -0.1269366 | 0.04229349 | 0.1310457 | 0.2737428 | 0.3325483 | 0.3430782 | 0.1880396 | 0.1790983 | 0.1840746 | 0.1178428 | 0.4565375 | 0.3369419 | 0.01477073 | 0.09384508 | -0.057526 | 0.06221759 | -0.06835735 | 0.1754201 | 0.2522724 | -0.007353087 | -0.2442539 | 0.3394082 | 0.1316395 | -0.1520227 | -0.1938564 | 0.1939762 | -0.242927 | 0.1381449 | -0.1039184 | -0.2959036 | -0.1424937 | -0.00514954 | 0.2610241 | -0.02888113 | -0.07837439 | 0.2179108 | 0.0360684 | 0.3614841 | 0.2711719 | 0.1954343 | 0.3656658 | -0.1811253 | 0.3271893 | 0.1065055 | -0.2493327 | -0.1302333 | 0.2258922 | 0.1392188 | 0.09424552 | -0.2733844
1547.34 | 0.0705826 | 0.542248 | -0.7919698 | 0.13157 | 0.5206624 | -0.05425665 | 1.450989 | 0.4189851 | 0.9169481 | 1.182782 | 0.6468572 | 0.2823584 | 0.2990741 | 0.2504697 | 0.5659263 | 0.4423563 | 0.7494623 | 0.5594251 | 0.2968936 | 0.2267505 | 0.4913702 | 0.71807 | 0.1892664 | -0.1505937 | 0.2019015 | 0.6197941 | 0.3389831 | -0.3287658 | 0.4517228 | 0.465532 | 0.4407094 | 0.6472991 | 0.3219853 | 0.05691874 | 0.448776 | 0.2602869 | 0.1301818 | 0.02399008 | 0.2270552 | 0.6497951 | 0.2009941 | 0.2353954 | -0.003614943 | 0.5664182 | 0.07319046 | 0.1085897 | 0.2602548 | 0.3052806 | 0.04646151 | -0.008039483 | 0.3208077 | -0.200838 | 0.1345315 | 0.3177579 | 0.08904098 | 0.2727132 | 0.07601365 | 0.1440907 | 0.3623265 | 0.02316229 | 0.02074928 | 0.366503 | 0.3365592 | -0.1214461 | 0.006531077 | 0.2955019 | 0.5582659 | 0.04747393 | 0.1395453 | 0.4055907 | 0.3845737 | 0.3113461 | 0.4674165 | 0.1878363 | 0.04836139 | 0.3175867
1545.11 | 0.143694 | -0.593354 | 1.517065 | 1.848591 | 2.072449 | 0.781812 | -0.3386205 | 1.024298 | 1.112472 | 1.947893 | 1.536053 | 1.34113 | 1.199732 | 0.1006017 | 0.7864375 | 0.2523453 | 0.7305492 | 0.1953778 | 0.1609722 | 0.07031058 | -0.02517791 | -0.2012725 | 0.58703 | 0.3215589 | 0.3101073 | -0.02485785 | -0.1707554 | 0.006606352 | 0.8201117 | -0.02589675 | 0.1097228 | 0.3172428 | 0.3578104 | -0.04117539 | 0.05417186 | 0.3285842 | 0.3399545 | 0.4163901 | 0.438973 | 0.1080492 | -0.1020219 | 0.3101688 | 0.2559292 | 0.1515352 | 0.4298716 | 0.5651406 | 0.3976429 | 0.1482137 | 0.2287451 | -0.1091149 | 0.004966381 | 0.526344 | 0.5115583 | 0.3502679 | 0.01397382 | 0.255409 | 0.122605 | 0.3170282 | 0.2434625 | 0.1727495 | 0.3390101 | 0.1965313 | 0.3441531 | 0.004873688 | 0.2051726 | -0.2392075 | 0.4082916 | -0.06598577 | 0.29364 | 0.6793413 | 0.09139681 | 0.166624 | 0.3183341 | 0.2606325 | 0.3920305 | 0.3960738
1542.88 | -0.35447 | 0.985657 | 1.732746 | 1.041895 | 0.3821302 | 0.5739183 | 0.8239613 | 1.482541 | 1.988889 | 0.7092652 | 0.6143953 | 1.064775 | 0.5421098 | 0.5075075 | 0.4224704 | 1.182528 | 0.8057998 | 0.3678067 | -0.147544 | 0.3521513 | 0.1157973 | -0.1462734 | 0.3263845 | 0.4502921 | 0.1729905 | 0.207078 | 0.1485564 | 0.4387774 | 0.3337799 | 0.2382646 | 0.3152439 | 0.425908 | 0.1489142 | 0.1532241 | 0.2684743 | 0.005817201 | 0.1589687 | 0.5628827 | 0.065061 | 0.005099165 | 0.1794173 | -0.05487521 | 0.002964076 | 0.1503804 | 0.07844204 | 0.02085495 | 0.2168455 | 0.3073482 | 0.5321679 | 0.374107 | 0.2243481 | 0.5706131 | 0.2785715 | -0.0572667 | -0.01203697 | 0.2374333 | 0.192554 | 0.4161102 | 0.07481194 | -0.1654588 | 0.242501 | -0.1211461 | 0.278249 | -0.03999763 | -0.03530691 | -0.2136565 | 0.2817656 | 0.1857684 | 0.447758 | -0.04789279 | 0.3344786 | 0.0942231 | 0.04673622 | 0.04066095 | 0.2960332 | 0.2788652
1540.65 | -0.328599 | -0.292127 | 0.8069349 | 0.3306386 | 2.258914 | 1.557813 | 1.223122 | 0.8881379 | 1.741296 | 1.038051 | 1.071836 | 1.548253 | 0.5699727 | 0.4706435 | 0.7910764 | 0.3059888 | 0.9505718 | 0.1499015 | 0.2003565 | 0.8282712 | 0.2558499 | -0.09272876 | 0.1147443 | 0.7721806 | 0.8637073 | 0.02279366 | -0.04447417 | 0.0653099 | 0.5534921 | 0.1846221 | 0.1302915 | 0.04637166 | 0.3051938 | 0.2986043 | 0.4088005 | 0.2427617 | 0.1970364 | 0.6586183 | 0.398045 | 0.2921178 | 0.1431077 | 0.3350478 | 0.1152596 | 0.3920579 | 0.3603161 | 0.3049895 | 0.5470006 | 0.270234 | 0.4200064 | 0.2951846 | 0.3445886 | 0.2245505 | 0.240478 | 0.583015 | 0.2548703 | 0.3649411 | 0.2857416 | 0.09967644 | 0.2223566 | 0.1302828 | 0.3895087 | 0.2915455 | 0.3095463 | 0.4999919 | 0.1142822 | 0.2500974 | 0.129721 | -0.07549775 | -0.007725233 | 0.2481438 | 0.2356518 | -0.07692503 | 0.21361 | 0.2838628 | 0.1014375 | 0.1610462
1538.42 | -0.731092 | 0.239923 | 1.692386 | 2.238933 | 1.751034 | 1.974129 | -0.09479674 | 1.05152 | 0.4887745 | 0.5055332 | 0.4793905 | -0.1135013 | 0.01459483 | 0.2577191 | 0.7214445 | 0.402895 | 0.1157455 | 0.1757284 | 0.3749923 | 0.05955878 | 0.1020463 | 0.03277301 | 0.3663896 | 0.3357278 | 0.2603229 | 0.3488951 | 0.152355 | 0.1055624 | 0.04001221 | 0.2520792 | 0.5305522 | 0.3000865 | 0.5336426 | -0.3366687 | 0.03617252 | 0.3078904 | 0.4539667 | -0.02834064 | 0.3157397 | 0.3591606 | -0.1866531 | -0.007878017 | -0.4319251 | 0.1203702 | 0.2265962 | 0.368604 | 0.2175462 | 0.353931 | 0.380134 | 0.1663793 | 0.2924346 | 0.2687263 | 0.2266692 | 0.3682788 | 0.03413579 | -0.1182058 | 0.08495727 | 0.001859842 | 0.2710796 | -0.1108975 | 0.3899131 | 0.2637004 | 0.09634273 | 0.06378355 | 0.04422069 | 0.2496006 | 0.09870189 | 0.1500775 | 0.3172576 | 0.5432135 | -0.05875805 | 0.1655223 | 0.3556398 | 0.6486682 | 0.2718014 | -0.03060107
1536.18 | -1.46669 | 0.486617 | 0.5307504 | 0.6248345 | 1.383754 | 0.8203822 | 1.013495 | 1.827132 | 2.085397 | 0.8737221 | 1.836535 | -0.159065 | 0.2658584 | 0.6002138 | 0.5548043 | 0.3025008 | 0.8132331 | 0.3963292 | 0.0590972 | -0.07610549 | -0.2235363 | 0.3275464 | -0.1628302 | 0.1410697 | 0.5089126 | 0.4538027 | 0.1048458 | -0.05030885 | -0.2309931 | -0.04745644 | 0.3936826 | 0.08948587 | 0.05365181 | 0.05204976 | 0.1263184 | -0.0186312 | 0.1735628 | 0.2826829 | 0.3547475 | 0.2791683 | 0.3609377 | -0.1568657 | -0.1022352 | 0.2864182 | 0.1891745 | 0.2362584 | 0.3017193 | 0.363411 | -0.1240794 | 0.280157 | 0.2385465 | -0.1019017 | 0.1152192 | 0.1035012 | 0.1792786 | 0.3243644 | -0.04370064 | 0.1713883 | -0.02283175 | 0.1843167 | -0.1466133 | 0.2100349 | -0.04415957 | 0.2122114 | 0.02277958 | 0.07750978 | -0.1527361 | 0.05745413 | 0.2764634 | 0.2273851 | 0.0365699 | -0.178577 | -0.08839108 | 0.1107001 | -0.1201215 | -0.0767902
1533.95 | -0.916354 | 0.162229 | 0.03657356 | 0.9623504 | 2.488344 | 1.857971 | 0.6422522 | 0.7874548 | 0.1892378 | 0.7137495 | 0.5713179 | 1.506479 | 0.2500608 | 0.521994 | 0.1447219 | 0.4680551 | 0.7012888 | -0.1881768 | 0.3743305 | 0.3968522 | -0.08670667 | 0.06011077 | 0.1366083 | 0.1880781 | 0.2682635 | 0.3860541 | -0.1138997 | -0.03634776 | -0.0158513 | 0.01752827 | 0.1099118 | 0.3165857 | 0.5482074 | 0.1232863 | 0.1912734 | 0.2387647 | 0.5264245 | 0.4939829 | 0.3685569 | 0.2715716 | -0.0434112 | 0.3512771 | 0.07979051 | 0.03650329 | 0.1750354 | 0.5174125 | 0.5311507 | 0.5180579 | 0.3219308 | 0.4170872 | 0.6215998 | 0.3322106 | -0.1669178 | -0.01632814 | 0.2513003 | 0.3023345 | 0.2165768 | 0.1204876 | 0.4868182 | 0.6254288 | 0.1701967 | 0.2524867 | 0.2292498 | 0.1404012 | 0.4645221 | 0.3678907 | 0.1071733 | 0.01239339 | 0.162537 | 0.1543359 | 0.05805282 | 0.4274488 | 0.4182995 | -0.01302655 | 0.1208228 | 0.4858672
1531.71 | -1.46102 | 1.12396 | 1.684303 | 0.587426 | 2.066069 | 0.8491851 | 0.7906939 | 1.979024 | 0.1633748 | 1.549367 | 1.587767 | 0.882747 | 0.1617214 | 0.4131364 | 0.7346079 | 0.3871086 | 0.7310145 | -0.2120906 | 0.3205887 | 0.1124036 | 0.2196365 | 0.2547861 | 0.06920677 | 0.8181613 | 0.221176 | 0.5359018 | 0.5691221 | 0.5131053 | 0.1975198 | 0.6664567 | 0.2399519 | 0.1518878 | 0.8951944 | 0.364849 | 0.3776781 | 0.3481499 | 0.6345473 | 0.678773 | 0.356945 | 0.3116944 | 0.2587133 | 0.3457507 | 0.2359277 | 0.7119292 | 0.379058 | 0.4318257 | 0.5400663 | 0.4276678 | 0.4498229 | 0.2601435 | 0.5391891 | 0.1563929 | 0.2338923 | 0.2036964 | 0.3230871 | 0.2546033 | 0.1100102 | 0.4341846 | 0.06823506 | 0.3587328 | 0.09630372 | 0.4401159 | 0.5261887 | 0.1897736 | 0.1256025 | 0.6084208 | 0.4394052 | 0.2830609 | 0.755715 | 0.2997527 | 0.6153103 | 0.2516825 | 0.02189383 | 0.7651015 | 0.335894 | -0.172134
1529.48 | -1.33875 | -1.24729 | 1.522321 | -0.02605892 | -0.2628208 | 0.8401835 | 1.553019 | 2.544436 | 0.6909076 | 0.7617448 | 0.6949946 | 0.6360623 | 0.5123884 | 0.3222341 | 0.397419 | 0.03532494 | 0.6826643 | 0.4220684 | 0.2879124 | 0.2411194 | 0.1591083 | 0.1798948 | 0.5614529 | 0.1777635 | -0.02253482 | 0.04971933 | 0.1783164 | 0.208012 | 0.6285172 | 0.1918664 | 0.2959026 | 0.1070852 | 0.2162931 | -0.02826671 | -0.04642005 | 0.2852012 | 0.6439201 | 0.4467915 | 0.5151781 | 0.2775599 | 0.1943303 | 0.07036829 | 0.1218771 | 0.6297039 | -0.003680458 | 0.4181568 | 0.1820845 | 0.3849486 | 0.1620493 | 0.6384021 | 0.2351314 | 0.3460615 | 0.4640626 | 0.3733005 | 0.3215135 | 0.303083 | 0.07543351 | 0.3809091 | 0.3310371 | 0.09141881 | 0.4121639 | 0.1873047 | -0.2508144 | 0.5065461 | 0.2496669 | 0.2871885 | 0.3320426 | 0.6742322 | 0.1537239 | 0.7122303 | 0.4889648 | 0.1236219 | 0.3810728 | 0.4205945 | 0.3298639 | 0.1444096
1527.24 | -0.597168 | -0.189558 | 0.8349454 | 1.504715 | 0.5008991 | -0.3609702 | 0.9274117 | 1.959364 | 1.356961 | 0.350669 | -1.202881 | 0.1468625 | -0.1863404 | 0.3471192 | 0.3034669 | -0.1728091 | 0.5805582 | 0.2261669 | 0.276199 | 0.2219749 | 0.04883664 | 0.2013586 | 0.003530614 | 0.09626716 | -0.02383845 | -0.04820098 | 0.3963909 | 0.2431462 | -0.3082444 | -0.04058657 | 0.2774618 | 0.8406698 | 0.2676844 | -0.1538765 | 0.01683304 | 0.171507 | 0.04252692 | 0.1885036 | 0.1111138 | 0.2176961 | 0.05616608 | 0.2323548 | 0.05467409 | -0.0150588 | 0.1729015 | -0.2062393 | 0.5304167 | 0.3899175 | 0.2146582 | 0.210545 | 0.05087029 | 0.1694208 | 0.03578489 | 0.4193317 | -0.04625352 | 0.1062037 | -0.08220619 | 0.3020979 | 0.3726594 | 0.2380694 | 0.1422308 | 0.1042541 | 0.459083 | 0.1149349 | 0.05635657 | 0.135597 | 0.3946766 | 0.3563944 | 0.08798081 | 0.1967734 | 0.1421475 | 0.4576803 | -0.1872812 | 0.02656632 | 0.3221234 | 0.2158119
1525.01 | -0.37912 | -0.0362043 | 0.7654521 | 1.177507 | 1.072421 | 0.483705 | -0.7509252 | 0.2715671 | 0.5746996 | 0.220945 | 0.1316713 | 0.08161535 | 0.04018925 | 0.6584642 | 0.866928 | 0.00642484 | 1.205183 | 0.3222612 | 0.06580994 | 0.420657 | -0.06254025 | 0.02640168 | 0.1265263 | 0.329887 | 0.2173137 | 0.388556 | -0.04503966 | 0.2528906 | 0.1918729 | -0.2505213 | 0.1844345 | -0.2818583 | 0.4881513 | -0.2314973 | 0.006398604 | 0.2265715 | -0.1212527 | -0.09609517 | 0.1936047 | 0.3515429 | 0.03925347 | 0.270754 | 0.253697 | 0.4603667 | 0.494094 | -0.1490108 | 0.2192672 | 0.3205994 | 0.3879924 | 0.0007607764 | 0.01067503 | 0.3338618 | 0.217234 | 0.4148615 | 0.2682502 | 0.2736146 | 0.1006541 | 0.2706983 | 0.4615547 | 0.4812688 | 0.286457 | -0.1994148 | -0.002664818 | 0.2832594 | 0.3016086 | 0.251463 | 0.0666012 | 0.3051512 | 0.1682923 | 0.6557961 | -0.03480128 | 0.2784831 | 0.4632156 | 0.2903371 | -0.004511235 | 0.2614017
1522.77 | -0.113171 | -0.025291 | 0.7871023 | -0.4359773 | 0.2599014 | -0.05588991 | 0.2282413 | 1.479902 | 1.098348 | 1.039299 | 0.07901448 | 0.6305236 | -0.247593 | -0.1823094 | -0.2052433 | 0.6461922 | 0.2394958 | 0.149003 | -0.1236221 | 0.4956648 | 0.1666274 | -0.02764593 | 0.2961421 | 0.1226741 | 0.4570869 | 0.1405302 | 0.390745 | 0.2615447 | 0.251033 | -0.04783006 | -0.2028564 | 0.3976172 | 0.04828172 | 0.1289531 | 0.04424171 | -0.01298225 | 0.372158 | 0.1297242 | 0.2501028 | 0.2885581 | 0.09483426 | 0.3073294 | -0.2079257 | 0.129116 | 0.08190213 | 0.492489 | 0.1023361 | 0.1527271 | 0.09669347 | 0.228746 | -0.03175366 | 0.5463689 | -0.06473076 | 0.0427874 | -0.003209109 | 0.3418851 | 0.502194 | 0.3354715 | 0.1096969 | 0.2114043 | 0.381197 | 0.3252336 | 0.2419112 | 0.5968443 | 0.3755602 | 0.5614172 | -0.04228743 | 0.130227 | 0.2968567 | 0.113721 | 0.4457749 | 0.07376908 | 0.3814492 | 0.5288351 | 0.3499065 | 0.01302256
1520.53 | 1.05784 | 0.17652 | -0.7178413 | -0.3830744 | -0.07754042 | 0.6391003 | -0.7517946 | 1.300331 | 0.6362078 | 1.234385 | 0.8768567 | 0.5075314 | -0.1237643 | -0.07723267 | 0.3546968 | 0.2099121 | -0.121167 | -0.1228565 | -0.1699876 | -0.08978145 | 0.05339996 | 0.06335151 | -0.2195947 | -0.2813894 | 0.2076675 | 0.08578887 | 0.02047479 | -0.462573 | -0.00896995 | -0.1886712 | 0.04233725 | 0.5862397 | 0.04567305 | -0.1945334 | 0.2282322 | 0.1112942 | 0.1079356 | 0.1100271 | 0.1099653 | -0.1176755 | 0.198757 | 0.1959674 | -0.062007 | 0.01554443 | 0.3019525 | 0.2789036 | -0.1864804 | 0.349639 | -0.147093 | 0.3823085 | -0.003280295 | 0.416621 | 0.09223911 | 0.2056329 | 0.2123414 | 0.5063056 | 0.3174078 | 0.3257973 | 0.1220828 | -0.2302289 | 0.01200909 | 0.09314944 | 0.07089628 | 0.2506244 | -0.03874963 | 0.3828026 | 0.1167068 | 0.5143702 | 0.3273658 | 0.4242785 | 0.291144 | 0.2093913 | 0.5672092 | -0.1115982 | 0.5317586 | 0.08033385
1518.29 | -0.00894518 | -0.19264 | -0.1800871 | -0.3311475 | -0.8458179 | 0.4225044 | 1.020359 | 1.492935 | 0.6756791 | -0.05101032 | -0.3800235 | 0.9981415 | 0.4354085 | -0.001292228 | 0.1073856 | -0.0584339 | 0.3917057 | 0.06744141 | 0.09760099 | 0.03016261 | 0.37845 | -0.4076594 | -0.07951864 | -0.2233944 | -0.3599398 | 0.5171284 | 0.3076887 | 0.2755749 | 0.265494 | 0.009933011 | -0.1044992 | 0.2349905 | 0.08993791 | 0.09064809 | 0.3630448 | 0.1845784 | 0.1834597 | 0.162016 | -0.05643982 | -0.08664381 | 0.3508804 | -0.03922118 | 0.008603039 | 0.2904257 | -0.1141001 | 0.4299738 | -0.01268548 | 0.2284775 | 0.04678393 | 0.1685695 | 0.4865661 | 0.3347943 | 0.5173851 | 0.5132461 | 0.1586871 | 0.15689 | -0.08749287 | -0.05112275 | 0.1084346 | 0.3269761 | -0.2116422 | 0.3726924 | 0.04519117 | 0.3666499 | 0.2292221 | 0.4471765 | -0.1879219 | 0.5064576 | -0.00869375 | 0.4167072 | 0.03799607 | 0.1733152 | 0.04498968 | 0.5395927 | -0.2881343 | 0.3413146
1516.05 | -0.361115 | -0.418542 | 1.067717 | 1.291428 | -1.424864 | 0.7231589 | 1.450215 | 0.4889112 | -1.224711 | -0.6736498 | -0.5967605 | 0.5785236 | 0.1607948 | 0.0218569 | -0.5819136 | -0.5243911 | 0.4368001 | 0.6953676 | -0.442587 | -0.02252262 | -0.1753418 | -0.5139176 | -0.4057173 | -0.1911044 | 0.02269052 | -0.1019254 | -0.1136605 | -0.3041485 | -0.07160782 | 0.4747998 | -0.1314352 | -0.09529725 | -0.1848925 | -0.2351761 | 0.03425721 | 0.3289815 | 0.06221729 | -0.05537046 | 0.385075 | 0.1864051 | 0.3074711 | -0.0320983 | -0.1177812 | 0.2463588 | -0.2149662 | 0.4087399 | 0.4771242 | 0.05768898 | 0.04418858 | -0.3878329 | -0.07440379 | 0.10567 | 0.01554579 | -0.05879838 | 0.0797308 | 0.09867649 | -0.07847965 | 0.009736314 | 0.2883011 | -0.09275857 | 0.417818 | 0.2371288 | -0.07908696 | -0.1772111 | -0.04017283 | 0.5109093 | 0.4341172 | 0.1307963 | 0.0934621 | 0.1885518 | 0.2716414 | 0.3070196 | -0.03890841 | 0.09218181 | 0.1583929 | -0.1796365
1513.81 | -0.0938873 | 0.403668 | 0.881002 | 1.149276 | 2.708368 | 1.111947 | 1.251447 | 0.4285811 | 1.302715 | 0.4616589 | 0.4168239 | 1.153323 | 0.6127146 | -0.08002214 | 1.115798 | 0.4461705 | -0.3756171 | 0.3219108 | -0.424403 | 0.4106769 | -0.1200834 | -0.06014385 | -0.003217404 | 0.1330373 | 0.5994044 | -0.1126131 | -0.07270738 | 0.06634463 | -0.1423649 | 0.1083886 | 0.1569113 | 0.1562674 | 0.09914202 | 0.2670473 | 0.09564897 | 0.05675107 | 0.2073073 | -0.2737573 | -0.1509784 | 0.1892629 | -0.004594166 | 0.4856001 | -0.5631786 | 0.02977141 | -0.1957165 | 0.6788448 | -0.05854246 | 0.3981225 | -0.08179745 | 0.1277588 | -0.0518416 | -0.07576122 | 0.00126483 | 0.4164981 | -0.1955031 | 0.2097282 | 0.1984929 | 0.09372918 | 0.3690596 | 0.1204065 | 0.1928781 | 0.2477287 | 0.4542947 | 0.03373357 | 0.1289285 | 0.08618261 | 0.4708093 | 0.1680269 | -0.09788153 | 0.2034628 | -0.08108957 | 0.2447954 | 0.2180238 | 0.351162 | 0.1885456 | 0.3224002
1511.57 | 0.268898 | 0.321556 | 0.4503056 | -0.6609517 | 0.07791967 | 0.7768359 | 0.3289138 | 2.742384 | 2.182818 | -0.2637291 | 0.3751453 | 1.198773 | 0.5709648 | 0.01103008 | 0.6147726 | 0.3171587 | 0.2474921 | 0.7760845 | 0.006377957 | 0.4274128 | 0.1054277 | 0.02686053 | 0.4206237 | 0.4076061 | 0.2485656 | -0.07583866 | 0.1377299 | 0.4604681 | 0.004674128 | 0.374302 | 0.5896799 | 0.3798489 | 0.1617343 | -0.1100967 | 0.05940104 | 0.2459773 | 0.8870456 | 0.1902621 | 0.1158447 | 0.4828682 | 0.2927717 | 0.5139673 | -0.01004408 | 0.7869227 | 0.2607226 | 0.3864377 | 0.4781377 | 0.2499321 | 0.6445312 | 0.2519249 | 0.2617396 | 0.3025069 | 0.4988945 | 0.3538563 | 0.5524352 | 0.539035 | 0.6458834 | 0.3227407 | 0.8144168 | 0.6005331 | 0.357443 | 0.4289624 | 0.2793856 | 0.7556008 | 0.3948017 | 0.5388865 | 0.3855357 | 0.7400246 | 0.5146652 | 0.4125977 | 0.8092561 | 0.5477438 | 0.7182056 | 0.6335474 | 0.7538738 | 0.7010659
1509.33 | 0.155881 | 0.287538 | -0.6067122 | 0.9554403 | 1.159841 | 0.8599144 | -0.6033087 | 2.002878 | 0.8076648 | 0.007621398 | 0.6114755 | -0.04699997 | -0.0379604 | -0.1185516 | 0.2317275 | -0.3744426 | 0.7456367 | 0.5944333 | -0.6864551 | 0.2715801 | -0.2548943 | -0.08198002 | 0.5000262 | -0.07420838 | 0.2630571 | 0.03322358 | -0.09204952 | -0.09723716 | -0.0692954 | 0.5164835 | 0.1670708 | -0.2782089 | -0.2411858 | -0.09818661 | -0.001204829 | -0.07880594 | 0.467172 | 0.2881226 | -0.180371 | -0.005692233 | -0.214837 | -0.02007334 | -0.04357459 | 0.7376064 | -0.1625279 | 0.3119806 | 0.3309049 | 0.1010762 | 0.1256075 | -0.1126293 | 0.1103658 | 0.1429026 | -0.1257989 | 0.3876155 | -0.06647462 | 0.3305097 | 0.3370633 | 0.4044882 | 0.2584093 | 0.1281071 | 0.3750354 | 0.2932977 | 0.0305509 | 0.5493372 | -0.1449594 | 0.03982017 | 0.2272694 | 0.2616995 | 0.7358007 | 0.05991866 | 0.3327528 | 0.3622777 | 0.168969 | 0.2076742 | 0.0007695208 | 0.1760258
1507.09 | 0.186059 | -0.269803 | 0.7117541 | 0.6642059 | 0.6692088 | 1.171442 | 1.074087 | 0.8767395 | 1.053553 | 0.6094357 | -0.01684862 | 0.7021345 | 1.053851 | 0.2396144 | 1.039662 | 0.07892379 | 0.1926877 | 0.4599337 | -0.4778526 | -0.1296782 | 0.06747641 | 0.2964863 | 0.4544912 | 0.3462944 | 0.2283778 | -0.1512652 | 0.432971 | -0.07000451 | 0.6846673 | 0.09622011 | -0.0865547 | 0.01152249 | 0.1588584 | 0.400242 | 0.03581385 | -0.08811961 | 0.5087559 | 0.4349811 | 0.0824044 | -0.008081329 | 0.2530841 | -0.04317065 | -0.1024139 | -0.04494593 | -0.3922965 | 0.5530534 | 0.5731222 | 0.2929226 | 0.3371004 | 0.3267277 | 0.3481006 | -0.01791788 | 0.3711708 | 0.4934335 | 0.4109784 | 0.2671916 | 0.07711405 | 0.5828202 | 0.2622017 | 0.6299416 | 0.7577996 | 0.2553978 | 0.3907723 | -0.0481787 | 0.4852547 | 0.4917903 | 0.6056792 | 0.3428977 | 0.7118366 | 0.7552942 | 0.5872969 | 0.4933205 | 0.2044593 | 0.4881009 | 0.3684614 | 0.6253652
1504.84 | -0.354829 | 0.649526 | 1.595662 | 0.3691779 | 0.8441272 | 1.709882 | 1.551659 | 0.9837459 | 2.435027 | 1.542327 | 0.1097019 | 0.8749115 | 1.089843 | 0.03782777 | 1.258071 | 0.4097798 | 0.2476741 | 0.8604023 | 0.7546813 | 0.6870223 | 0.267678 | 0.01583708 | 0.5525068 | 0.08411996 | 0.2910405 | -0.2142141 | 0.2496291 | -0.09184477 | 0.5596453 | 0.6501325 | 0.07322366 | 0.249361 | 0.2400904 | 0.01969566 | 0.3414404 | -0.02564022 | 0.2312009 | -0.2714882 | 0.31875 | -0.06071385 | -0.01065152 | 0.3472542 | -0.03986289 | 0.3419355 | 0.3279391 | 0.4266588 | 0.7901755 | 0.8987483 | 0.4498157 | 0.8141558 | 0.6580401 | 0.502833 | 0.5995125 | 0.5740819 | 0.1312388 | 0.007845467 | 0.6955245 | 0.8092169 | 0.7285867 | 0.9352756 | 0.6278035 | 0.82762 | 0.5795464 | 0.5482633 | 0.3586748 | 0.821409 | 0.5209296 | 0.690999 | 0.7353027 | 0.9134983 | 0.4997041 | 0.648404 | 0.6785389 | 0.987308 | 0.7353108 | 0.9028928
1502.6 | 0.104702 | 0.331265 | 0.8531301 | -0.2607156 | 1.016755 | 2.427946 | 2.54521 | 2.943766 | 2.976899 | 0.663904 | 1.087051 | 0.9004759 | 0.6310102 | 0.9357791 | 1.033156 | 0.9355017 | 0.6430684 | 0.186199 | 0.5482755 | 0.7465099 | -0.06873978 | 0.2960798 | 0.2822472 | 0.3346767 | 0.08557181 | 0.3080976 | 0.6260861 | 0.1789542 | 0.1657614 | 0.6420774 | 0.2561839 | 0.9233159 | 0.8561862 | 0.7357254 | 0.1107579 | 0.4746012 | 0.7321518 | 0.8034951 | 0.9436976 | 0.3000419 | 0.4818765 | 0.2246062 | 0.3885094 | 1.02026 | 0.6569496 | 1.201231 | 1.177279 | 0.7236432 | 0.9030011 | 0.5936421 | 0.748012 | 0.5587823 | 0.6080612 | 0.7759449 | 0.9235854 | 1.186758 | 0.7044889 | 0.6935914 | 1.169883 | 1.31268 | 0.8876364 | 0.4980147 | 0.9872855 | 0.8024059 | 0.7437511 | 0.9557927 | 1.046282 | 0.7454157 | 1.172252 | 1.217312 | 0.9482104 | 1.095969 | 0.7863878 | 0.9735981 | 0.8090082 | 0.5208395
1500.35 | 1.27889 | 2.15637 | 1.390443 | 1.05856 | 3.427299 | 2.562618 | 1.531796 | 4.329743 | 3.94726 | 2.070177 | 2.058821 | 2.541177 | 1.872614 | 1.300321 | 2.999331 | 0.7056092 | 1.72098 | 0.803128 | 0.9036772 | 1.122051 | 0.1803844 | 0.5763472 | 1.204969 | 0.8786691 | 0.8316083 | 1.147613 | 0.4894221 | 0.6206219 | 1.186075 | 0.5600373 | 0.9261534 | 1.204583 | 0.8367721 | 1.133925 | 0.1730509 | 0.6570123 | 1.328698 | 0.7089105 | 1.347432 | 0.5867589 | 0.4136951 | 0.6379141 | 0.9636535 | 0.990372 | 1.302252 | 1.43774 | 0.6858767 | 1.230913 | 1.404148 | 1.1778 | 0.8864669 | 1.711098 | 0.957781 | 1.074816 | 1.568831 | 1.218737 | 1.445901 | 1.699683 | 1.391234 | 1.518154 | 1.244714 | 0.8521247 | 1.199518 | 1.665524 | 1.006254 | 1.57806 | 0.8402984 | 1.481889 | 1.632165 | 1.862226 | 1.420766 | 1.177663 | 1.454804 | 1.715393 | 1.687261 | 1.528256
1498.11 | 0.977313 | 0.315314 | 1.874046 | 1.613154 | 3.170042 | 3.590175 | 3.655687 | 1.855687 | 3.910464 | 2.762042 | 2.359322 | 2.369162 | 1.839183 | 0.7422435 | 2.498131 | 1.403752 | 1.506543 | 1.199239 | 1.041036 | 1.204251 | 0.3078223 | 1.100696 | 1.223507 | 0.7652951 | 0.8951935 | 1.182892 | 0.5956405 | 0.5261019 | 1.182176 | 0.9166155 | 0.8152015 | 1.16674 | 0.9625272 | 0.580429 | 0.5530036 | 0.8389386 | 1.386976 | 0.8842274 | 0.9448924 | 0.872747 | 1.126437 | 1.124027 | 0.8322263 | 0.6671522 | 1.069101 | 1.941197 | 1.145339 | 1.884383 | 1.002189 | 1.517866 | 1.122675 | 1.81359 | 1.283066 | 1.129596 | 1.091222 | 1.17741 | 2.041854 | 1.949654 | 2.1246 | 1.771427 | 1.357572 | 1.572884 | 1.411484 | 1.91842 | 1.292575 | 2.175931 | 1.683441 | 1.705585 | 1.822452 | 1.970037 | 2.063937 | 1.454443 | 1.927905 | 1.676235 | 1.590093 | 1.632514
1495.86 | 0.533289 | 0.0938448 | 1.352534 | 1.736333 | 1.102322 | 3.751195 | 4.061355 | 3.000645 | 4.111125 | 2.740278 | 2.989747 | 3.242376 | 2.628621 | 1.481845 | 3.530108 | 2.225588 | 1.951799 | 1.277228 | 1.351191 | 1.213043 | 0.2894536 | 0.7720014 | 1.558059 | 1.189942 | 1.301074 | 1.072706 | 1.286467 | 1.115146 | 1.886076 | 1.05343 | 1.192029 | 1.639537 | 1.428977 | 1.53891 | 1.055402 | 1.484255 | 2.004572 | 1.817597 | 1.419365 | 1.231745 | 0.9129392 | 0.8783106 | 1.189877 | 1.319211 | 1.348286 | 2.419058 | 2.043667 | 2.732698 | 2.307297 | 1.248398 | 1.798418 | 2.354116 | 1.900938 | 1.696392 | 2.344833 | 2.062715 | 2.126535 | 1.955988 | 2.394658 | 2.487258 | 1.88507 | 2.075121 | 2.159939 | 2.488123 | 2.042026 | 2.457025 | 1.892976 | 2.270391 | 2.42606 | 2.516655 | 2.146001 | 1.877968 | 2.449627 | 2.441683 | 1.981032 | 1.663199
1493.62 | 1.04208 | 0.682432 | 2.636642 | 0.5244841 | 2.60655 | 3.425571 | 3.559429 | 5.859688 | 6.111092 | 4.101026 | 4.761041 | 3.637638 | 3.802601 | 2.032217 | 5.412634 | 2.927973 | 3.130591 | 1.939633 | 2.32265 | 1.685285 | 1.125466 | 1.883251 | 2.355283 | 1.543184 | 1.683696 | 1.719926 | 1.75715 | 1.31491 | 2.298202 | 1.409903 | 1.837556 | 1.84328 | 2.114489 | 2.521773 | 1.241333 | 1.983358 | 2.694021 | 2.045943 | 1.94188 | 1.346812 | 1.09034 | 1.120542 | 1.598037 | 2.166383 | 2.237621 | 3.261724 | 2.405587 | 2.946926 | 2.465981 | 2.711067 | 2.938481 | 2.991376 | 2.66535 | 2.385413 | 2.963969 | 3.167701 | 2.846621 | 2.962879 | 3.469897 | 3.08043 | 3.071183 | 2.797956 | 3.201149 | 3.472385 | 2.620535 | 4.153064 | 2.590876 | 3.006009 | 3.516372 | 3.5996 | 3.008846 | 2.935906 | 2.825224 | 3.085007 | 3.128801 | 2.986216
1491.37 | 1.3132 | 2.31914 | 2.679226 | 2.930109 | 4.111205 | 4.28249 | 3.675655 | 5.957888 | 7.206409 | 4.178669 | 3.912778 | 3.841635 | 3.703156 | 2.101432 | 4.70729 | 3.218741 | 3.677743 | 2.186834 | 2.151082 | 2.084748 | 1.328149 | 1.92234 | 2.567175 | 2.459271 | 1.945505 | 2.34452 | 2.154159 | 1.832944 | 2.370186 | 1.644957 | 2.410815 | 2.583423 | 2.409666 | 2.846644 | 1.525484 | 1.922262 | 3.114107 | 2.764558 | 2.927403 | 1.706219 | 1.902778 | 1.558305 | 2.227901 | 2.892021 | 2.835233 | 4.811044 | 3.499447 | 3.868657 | 3.89328 | 3.223256 | 3.470147 | 4.14031 | 3.430079 | 3.269769 | 3.851155 | 4.346326 | 4.12908 | 3.873028 | 4.106912 | 4.039056 | 3.940502 | 3.961004 | 4.242489 | 4.651971 | 3.68665 | 4.825166 | 3.801624 | 4.034648 | 4.215309 | 4.780106 | 4.067066 | 3.799324 | 4.274166 | 4.045492 | 4.253216 | 4.04098
1489.12 | 2.06098 | 1.76596 | 2.909235 | 1.620805 | 3.092828 | 4.322408 | 2.839839 | 3.772297 | 4.984271 | 3.117113 | 3.827321 | 2.855397 | 3.52647 | 2.884921 | 4.926956 | 2.586393 | 4.179348 | 2.433648 | 2.397801 | 2.046011 | 1.409897 | 2.182465 | 1.950354 | 2.206837 | 1.940636 | 2.26374 | 1.965579 | 1.742591 | 2.444063 | 1.832007 | 2.399929 | 2.299644 | 2.778435 | 3.001469 | 1.395943 | 2.374481 | 3.411458 | 3.022693 | 2.449428 | 2.237237 | 2.033189 | 1.801587 | 2.226026 | 2.984189 | 3.458457 | 4.262312 | 4.057412 | 4.473703 | 4.223657 | 2.833949 | 3.857088 | 4.898795 | 4.097724 | 3.544971 | 4.518934 | 4.720844 | 5.022765 | 4.516032 | 5.013094 | 4.436465 | 4.956728 | 4.296076 | 4.601444 | 5.734454 | 4.240731 | 5.790549 | 4.891207 | 5.015125 | 5.035228 | 5.326617 | 5.443059 | 5.248992 | 5.528434 | 5.616033 | 5.159472 | 5.534915
1486.87 | 1.23777 | 1.40379 | 2.232694 | 0.7392688 | 1.505012 | 3.739023 | 2.769786 | 3.161932 | 4.300976 | 3.202961 | 2.458883 | 2.108375 | 2.175948 | 1.48078 | 3.7554 | 2.933878 | 3.075159 | 2.290418 | 1.990256 | 1.032852 | 0.9075948 | 0.9321132 | 1.96895 | 1.200585 | 1.815515 | 1.697519 | 1.850015 | 1.336881 | 2.203047 | 1.849451 | 2.049211 | 2.35843 | 2.538342 | 2.303804 | 1.194098 | 1.584326 | 2.635341 | 2.478954 | 2.264665 | 1.866926 | 1.384207 | 1.997268 | 1.787814 | 2.760452 | 2.522418 | 4.176861 | 2.982059 | 3.762393 | 3.79909 | 3.104528 | 3.660757 | 4.559741 | 3.693002 | 3.869628 | 4.60166 | 4.413305 | 4.723014 | 4.745883 | 5.310833 | 5.029111 | 5.290766 | 4.071674 | 4.790204 | 5.866612 | 4.721849 | 6.000526 | 4.932726 | 4.874549 | 5.293525 | 5.458693 | 5.551426 | 5.187281 | 6.222319 | 5.79673 | 5.725942 | 6.102353
1484.62 | 1.70074 | 2.13742 | 3.080671 | 3.049262 | 1.919389 | 2.199206 | 3.179256 | 1.840751 | 4.254863 | 2.103882 | 3.285082 | 1.411022 | 2.701501 | 1.157562 | 2.949555 | 2.432483 | 2.243772 | 1.562112 | 1.904529 | 1.411439 | 1.187225 | 1.342259 | 2.062476 | 1.392092 | 1.911952 | 1.841258 | 1.880982 | 1.469524 | 1.940134 | 2.063369 | 1.92004 | 2.150855 | 2.201935 | 2.168502 | 1.115138 | 1.893693 | 2.176351 | 1.670103 | 2.129431 | 1.71773 | 1.541354 | 1.730622 | 1.669712 | 2.538169 | 2.710529 | 3.774559 | 2.712771 | 3.271473 | 3.814862 | 2.937566 | 3.320381 | 3.903981 | 3.752542 | 3.731845 | 4.611897 | 4.058149 | 4.303148 | 4.489653 | 4.927106 | 4.597562 | 5.064621 | 4.7025 | 5.296865 | 4.902116 | 5.252186 | 6.040613 | 5.17039 | 5.174324 | 5.234224 | 5.883903 | 5.587666 | 5.516857 | 6.258417 | 6.002488 | 5.757671 | 5.841224
1482.38 | 1.49752 | 2.01448 | 0.2612611 | 1.4556 | 1.81262 | 3.561973 | 1.643905 | 2.096649 | 2.972257 | 1.487487 | 1.736192 | 1.573773 | 2.104108 | 0.9641847 | 2.559001 | 1.106924 | 1.758921 | 1.103013 | 0.4577221 | 0.9626208 | 0.4196558 | 0.4619533 | 1.085319 | 0.2205034 | 1.083637 | 0.7440223 | 1.229408 | 0.6530092 | 1.314489 | 0.8155143 | 1.134764 | 1.116369 | 1.452653 | 1.230109 | 0.6470492 | 1.10775 | 1.644606 | 1.571851 | 1.458833 | 1.155662 | 1.260849 | 1.172905 | 0.9939029 | 1.976183 | 1.852472 | 3.055899 | 2.152225 | 2.537698 | 2.686251 | 1.992018 | 2.543654 | 2.810062 | 2.813379 | 2.668522 | 2.793806 | 3.119102 | 2.47047 | 3.308496 | 3.764674 | 3.703296 | 3.351891 | 3.481145 | 4.121618 | 4.402426 | 4.173329 | 4.715718 | 4.262819 | 3.475537 | 4.321079 | 4.529328 | 4.259173 | 4.213584 | 4.881026 | 4.843213 | 4.766969 | 4.190761
1480.12 | 2.00907 | 2.08259 | 1.729554 | 2.435124 | 0.5663699 | 2.54541 | 1.210225 | 3.548434 | 2.283403 | 1.545109 | 0.9564072 | 1.407113 | 1.946185 | 1.58344 | 2.267638 | 0.7868391 | 1.401466 | 0.9865067 | 0.06486136 | 0.6624202 | 0.5318408 | 1.023222 | 0.647621 | 0.8321315 | 1.013738 | 0.3329348 | 0.9929257 | 0.0338966 | 0.5456382 | 1.081612 | 0.5228829 | 0.8411687 | 0.9006182 | 1.19635 | 0.7410139 | 0.568335 | 1.455137 | 0.9160625 | 1.375266 | 0.4980992 | 0.5915966 | 0.9584528 | 1.10181 | 1.026115 | 1.021595 | 1.655289 | 1.642191 | 1.63473 | 2.169519 | 1.414315 | 1.282033 | 1.96104 | 1.582949 | 1.874752 | 2.318142 | 2.327968 | 2.566668 | 2.300333 | 2.921479 | 2.663498 | 2.347765 | 2.505498 | 2.581655 | 3.245786 | 3.217266 | 3.513852 | 2.892937 | 2.876253 | 3.285964 | 3.077857 | 3.419838 | 3.472722 | 3.57794 | 4.050906 | 3.315216 | 3.760789
1477.87 | 0.663955 | 2.15127 | 1.963613 | 2.037681 | 2.514305 | 2.293615 | 1.357526 | 2.292826 | 1.800406 | 1.229867 | 0.6615929 | 0.4356638 | 1.399658 | 0.4298984 | 1.954266 | 0.8382825 | 0.366892 | 0.4081755 | 0.8724927 | 0.4867293 | 0.2801138 | 0.4651578 | 0.6524649 | 0.861356 | 0.4340964 | 0.6811722 | 0.4890714 | 0.05111774 | 0.6097601 | 0.6913567 | 0.499345 | 0.5451944 | 0.9121198 | 0.8479263 | 0.08021018 | 0.422039 | 1.145075 | 0.3123558 | 1.001093 | 0.3794746 | 0.1433875 | 0.4288783 | 0.1887909 | 0.5905549 | 1.023206 | 1.158642 | 1.329222 | 1.513828 | 1.069903 | 1.155961 | 1.145432 | 1.698868 | 1.232181 | 1.765417 | 1.624449 | 2.099527 | 1.786806 | 1.416555 | 1.690136 | 1.917558 | 1.930411 | 1.751135 | 2.335658 | 1.74931 | 2.091384 | 2.410618 | 2.109778 | 2.449612 | 2.421868 | 2.432382 | 2.240642 | 2.41632 | 2.471342 | 2.820865 | 2.890251 | 2.649324
1475.62 | 2.79553 | 0.887192 | 1.724454 | 2.548098 | 0.1820602 | 3.521631 | 0.1818959 | 1.473449 | 1.623173 | 1.827959 | 1.757544 | 0.8505643 | 1.221721 | 1.064326 | 1.741959 | 0.2371258 | 0.9971016 | 1.124485 | 0.514686 | 0.2650036 | 0.7864852 | 0.5684175 | 0.8318635 | 0.8203228 | 0.735127 | 0.9841618 | 0.4984777 | 0.2903729 | 0.7995845 | 0.4008116 | 0.3082417 | 0.4484078 | 0.7557071 | 0.990107 | 0.3474095 | 0.474106 | 0.5684394 | 0.7364052 | 0.6779437 | 0.6780727 | 0.7210994 | 0.4380644 | 0.3522443 | 0.7430567 | 0.5647601 | 1.029667 | 0.7257456 | 0.5900429 | 0.9243095 | 0.7049278 | 1.134119 | 1.072589 | 1.249195 | 1.145589 | 1.44445 | 1.507331 | 1.130935 | 1.364516 | 1.510132 | 1.807156 | 1.465982 | 1.510826 | 1.3352 | 1.718388 | 1.747162 | 2.064718 | 2.035473 | 1.464322 | 1.777985 | 2.202699 | 1.672855 | 1.776319 | 2.390705 | 2.201977 | 1.589677 | 2.10027
1473.37 | 1.92761 | 1.48087 | 1.061029 | 1.397161 | 1.52123 | -0.8136129 | 1.350163 | 0.4708298 | 1.070374 | 1.101841 | 0.5310596 | 0.4620543 | 0.6331097 | -0.1476969 | 0.7532425 | 0.1297579 | 0.8289156 | 0.03817962 | 0.5281392 | 0.5096573 | -0.1684593 | 0.5527195 | 0.1861498 | 0.1968441 | 0.1119127 | 0.1930821 | 0.5579707 | 0.1907305 | 0.2616849 | -0.03379374 | 0.6081086 | 0.2828874 | -0.007220446 | 0.4034188 | 0.2989753 | -0.0558738 | 0.6525274 | -0.2264548 | 0.5281 | -0.06947416 | -0.01650824 | 0.01046105 | 0.08001531 | 0.2155329 | 0.2563607 | 0.5371525 | 0.3441615 | 0.4976121 | 0.2453006 | 0.5734507 | 0.5408143 | 1.082624 | 0.80479 | 0.9179201 | 0.6809492 | 1.014704 | 0.5016851 | 0.8517308 | 0.7961216 | 0.8692696 | 0.9301016 | 0.3943251 | 0.5803396 | 0.9820753 | 0.648273 | 1.47625 | 1.060156 | 1.28626 | 1.500807 | 1.169498 | 0.9605349 | 1.040447 | 1.287482 | 1.584818 | 1.657463 | 1.040715
1471.12 | 2.01259 | 1.31319 | 0.7842114 | -0.2254101 | 2.486369 | -0.188349 | 1.005905 | 0.7624032 | 1.582399 | 0.6231155 | 0.03052535 | 0.2706664 | 0.1713694 | 0.01283885 | 0.9158699 | 0.296692 | 1.228172 | 0.8081716 | 0.2784849 | 0.6842594 | 0.09823831 | -0.2160578 | 0.6424721 | 0.2349006 | 0.3451061 | 0.01526141 | -0.1860345 | 0.2154278 | 0.3863817 | 0.3146371 | 0.2285235 | 0.3417194 | 0.9161812 | 0.136949 | 0.4471591 | 0.07613467 | 0.6170047 | 0.4967776 | 0.03969451 | -0.1313876 | -0.1426923 | 0.1707858 | 0.1768992 | 0.227651 | 0.2688555 | 1.04726 | 0.7700339 | 0.2856505 | 0.4475926 | -0.116273 | 0.4875894 | 0.5584657 | 0.4846442 | 0.4239519 | 0.8463199 | 0.4510352 | 0.6549714 | 0.5123725 | 0.2067269 | 0.9820556 | 0.4204701 | 0.328674 | 0.5346174 | 0.662691 | 0.8190732 | 0.6698041 | 0.5744533 | 0.5254625 | 0.7857141 | 1.064661 | 0.8357231 | 0.8920171 | 1.210408 | 1.188846 | 0.9230391 | 0.7879265
1468.86 | 1.43141 | 1.57471 | 0.2287872 | 0.01601611 | 1.456958 | 0.921973 | 0.4354487 | 0.2045055 | 2.037336 | 0.2016339 | 0.6849939 | -0.05658119 | 0.2033243 | 0.4235853 | 0.7670067 | 0.006167882 | 0.04863086 | 0.4102359 | 0.08289996 | -0.137864 | 0.0500074 | 0.1158252 | 0.1521898 | -0.1144564 | 0.4834282 | 0.5727801 | 0.1205614 | -0.02552947 | 0.003139249 | 0.2020698 | -0.2209921 | 0.1858949 | 0.2090949 | 0.215138 | 0.0601013 | -0.3492905 | 0.2917936 | 0.1742734 | 0.3592069 | -0.1905412 | 0.07437252 | 0.2115183 | 0.3011506 | 0.3892326 | 0.2608344 | 0.5602108 | 0.3205897 | 0.3932478 | 0.4094523 | 0.2698153 | 0.3891685 | 0.06137287 | 0.2889093 | 0.0783998 | 0.06250746 | 0.1090829 | 0.2981909 | 0.2001769 | 0.4982349 | 0.09705378 | 0.717659 | 0.7282956 | 0.5640548 | 0.4676179 | 0.0403029 | 0.6452638 | 0.4076814 | 0.7917289 | 0.7550688 | 0.9371603 | 0.3715456 | 0.4529235 | 0.4767932 | 0.9168044 | 0.7034069 | 0.5614523
1466.61 | 1.9936 | 2.88444 | 1.299451 | 3.548989 | 2.149405 | 1.330664 | 0.2578736 | 1.370383 | 0.851941 | 0.9325962 | 0.9710813 | -0.8049958 | 0.5103631 | 0.01085825 | 0.4536129 | -0.20534 | 0.3147798 | 0.3324992 | 0.01420371 | -0.2493333 | -0.3619514 | -0.0859312 | 0.203176 | 0.4414963 | -0.2779311 | 0.06057429 | 0.5021386 | 0.1506359 | -0.180932 | -0.1030603 | -0.0328706 | -0.135589 | -0.1040582 | 0.1503767 | -0.3741735 | -0.3564275 | 0.2378682 | -0.02331948 | 0.1451593 | -0.1005616 | 0.04929243 | 0.1330034 | -0.010709 | 0.01755186 | -0.1091699 | 0.07648323 | 0.1666153 | 0.3572625 | -0.6251095 | 0.00013647 | -0.1448702 | -0.1646394 | -0.2213936 | -0.1429404 | 0.2077248 | -0.03552797 | -0.1295746 | 0.06154269 | 0.036397 | 0.3608771 | 0.2607092 | 0.2274945 | 0.03454779 | 0.1773016 | 0.1168833 | 0.4028034 | 0.4135458 | 0.402218 | 0.4578051 | 0.2750472 | 0.2754073 | 0.4549431 | 0.5013232 | 0.1834116 | 0.1448366 | 0.1421141
1464.35 | 1.41347 | 3.09953 | 2.1868 | 1.612946 | 3.372027 | 1.798764 | 1.806037 | 1.688203 | 2.537653 | 0.625257 | 1.12687 | 0.644505 | 0.7270274 | 0.6279484 | 0.9760313 | 0.5399869 | 0.8800389 | 0.5263386 | 0.3648769 | 0.4474879 | 0.1795361 | 0.6179379 | 0.2099204 | 0.4391577 | 0.3048892 | 0.3078391 | 0.5687529 | -0.01212309 | 0.4684286 | 0.3260532 | 0.5242115 | 0.2797725 | 0.2450788 | 0.308508 | -0.05085541 | 0.2009925 | 0.4311471 | 0.0988278 | 0.8856204 | -0.08122228 | 0.09915528 | -0.0406482 | 0.2899158 | 0.5270367 | 0.256523 | 1.1084 | 0.4787548 | 0.4948182 | 0.5878631 | -0.1205244 | 0.3732083 | 0.3929997 | 0.368525 | 0.1502014 | 0.5260511 | 0.4806971 | 0.1276413 | 0.1938341 | 0.6019297 | 0.6761088 | 0.1959351 | 0.1188536 | 0.3364679 | 0.6942518 | 0.610009 | 0.478987 | 0.7628328 | 0.2348491 | 0.3576247 | 0.7124531 | 0.3279896 | 0.654231 | 0.4547578 | 0.4277647 | 0.7595722 | 0.725009
1462.1 | 2.26244 | 1.50568 | 0.7013302 | 1.875212 | 1.55506 | 0.09004202 | 2.318603 | 2.777057 | 2.290599 | 0.3746345 | 0.4379267 | 0.6253897 | 0.561294 | 0.5424354 | 1.334681 | 1.241819 | 0.5248672 | 0.3577801 | -0.03593423 | 0.586692 | 0.08891806 | -0.1631353 | 0.2457355 | -0.170394 | 0.1098218 | -0.100266 | -0.06986642 | -0.07497881 | 0.0975349 | 0.2210912 | -0.1105658 | -0.05610107 | 0.03710102 | 0.2018285 | -0.2871507 | -0.0918115 | -0.128211 | -0.2642685 | 0.190303 | 0.135862 | -0.5078682 | -0.06536101 | 0.03200205 | -0.05762869 | -0.05695674 | 0.3146289 | -0.2061871 | 0.2695029 | -0.1224269 | 0.0542818 | -0.3248014 | -0.02178949 | -0.112179 | -0.23733 | 0.4808317 | 0.02352252 | -0.125311 | -0.3053161 | -0.2199858 | -0.2986029 | 0.06002266 | -0.3048666 | -0.2131403 | -0.07915526 | 0.05635174 | -0.1747342 | -0.08079038 | -0.3442964 | -0.3747099 | -0.2626167 | -0.5683472 | -0.07118171 | -0.1018686 | -0.1305646 | -0.08676628 | 0.115008
1459.84 | 1.77862 | 3.00771 | 1.701437 | 3.097 | 1.507641 | -0.1290156 | 1.460069 | 1.588969 | 1.159608 | 1.228028 | 0.3326148 | 1.613928 | 1.086681 | 0.9247032 | 1.651754 | 0.8025893 | 1.127171 | 0.2657957 | 0.6161904 | 0.04633251 | 0.2199199 | 0.3756484 | -0.05553552 | 0.2226014 | 0.06357428 | 0.2020879 | 0.2938823 | 0.035278 | -0.1475406 | 0.4845108 | 0.3794426 | 0.4421325 | 0.4425468 | 0.3178901 | -0.1803817 | 0.5212357 | 0.1451921 | 0.1555989 | 0.4493697 | 0.08713533 | 0.3014747 | -0.1363906 | 0.1909165 | 0.1168995 | -0.3911244 | 0.2806785 | -0.05914556 | 0.2910671 | -0.1217267 | 0.06077144 | 0.1998605 | -0.1895349 | -0.248587 | 0.4018828 | 0.1940809 | -0.06571391 | -0.059194 | -0.0702014 | -0.01470085 | -0.148549 | -0.1228653 | -0.04382749 | -0.1995601 | 0.07652495 | 0.4069545 | 0.05127657 | -0.3369811 | -0.2623748 | 0.09022286 | -0.1623855 | 0.3914323 | -0.01378977 | 0.2460498 | -0.1256338 | 0.1668217 | -0.05364502
1457.58 | 3.91437 | 3.36745 | 3.47143 | 4.754411 | 4.467824 | 0.8568155 | 1.326809 | 1.885905 | 1.997239 | 1.851539 | 2.048523 | 2.181194 | 0.8397472 | 1.017948 | 1.951521 | 1.221803 | 0.5158118 | 1.152904 | 1.125954 | -0.05167782 | -0.01305308 | -0.0827347 | 0.476692 | 0.3250903 | 0.2636347 | 0.1658065 | 0.4891691 | 0.09883978 | 0.4647391 | 0.3113474 | 0.3601531 | 0.2619482 | -0.00199855 | 0.266504 | 0.09851084 | 0.234973 | 0.4466924 | 0.04093369 | 0.2724393 | 0.2112149 | -0.4485792 | -0.3757202 | -0.08717756 | 0.1238265 | -0.136334 | 0.3236981 | 0.3833085 | 0.1692247 | 0.1263686 | 0.3625343 | 0.06892375 | 0.3045803 | -0.1141136 | -0.02966978 | -0.01712238 | 0.359402 | -0.2351859 | 0.06976202 | 0.1202018 | 0.1264391 | -0.1086885 | -0.1713124 | -0.06190259 | 0.1857094 | -0.2891691 | -0.37956 | -0.1276219 | 0.1392241 | 0.3621992 | -0.1574066 | 0.1341368 | -0.05181298 | -0.1111053 | 0.2961735 | -0.4798806 | 0.07286718
1455.32 | 3.90781 | 5.53735 | 4.155525 | 5.134442 | 5.864577 | 4.950523 | 3.442101 | 2.905781 | 4.998822 | 2.006484 | 2.680092 | 2.422483 | 2.918303 | 1.016988 | 2.673133 | 1.596742 | 1.666212 | 1.604474 | 1.078347 | 0.7070431 | 0.584988 | 0.7297702 | 1.037252 | 0.9907088 | 0.6122719 | 0.400474 | 0.3941342 | 0.5792898 | 0.7391854 | 0.6526185 | 0.8069623 | 0.7446677 | 1.069004 | 0.6085441 | 0.207969 | 0.4639094 | 0.1419667 | 0.4892392 | -0.1209076 | 0.2397948 | 0.1443935 | 0.3140401 | 0.1242844 | 0.4264261 | 0.4877244 | 0.6142811 | 0.4381728 | 0.5382551 | 0.6461236 | 0.5446389 | 0.5506933 | 0.533627 | 0.193799 | 0.175174 | 0.1153745 | 0.07906418 | 0.07852404 | 0.1145406 | 0.5015109 | 0.2823887 | 0.2974763 | 0.3858743 | 0.1754934 | 0.2968943 | 0.1385689 | 0.4109595 | 0.2789771 | 0.3726798 | 0.09995186 | 0.4596342 | -0.02315082 | 0.7172024 | 0.1435275 | 0.6471458 | -0.2707028 | 0.2016349
1453.06 | 3.94942 | 6.6126 | 5.468857 | 5.140992 | 6.934788 | 4.963875 | 3.707165 | 3.649468 | 4.478489 | 3.025518 | 4.036046 | 3.051628 | 2.346422 | 1.896866 | 3.523636 | 1.902778 | 1.797564 | 1.864327 | 1.936556 | 1.200344 | 0.8921187 | 1.373897 | 0.6013445 | 0.5607864 | 0.6460415 | 0.8814618 | 0.6917857 | 0.5250024 | 0.5047816 | 0.9718249 | 0.7682511 | 1.085066 | 0.5335566 | 0.8559526 | 0.3188201 | 0.2322295 | 0.4749376 | 0.40282 | 0.7323763 | 0.5383543 | 0.6168053 | 0.3718593 | 0.02027429 | 0.487845 | 0.4319354 | 0.7623682 | 0.519917 | 0.5199052 | -0.00163204 | 0.5582358 | 0.3763544 | 0.5707292 | 0.4798693 | 0.1383537 | -0.04250145 | 0.2395507 | 0.02803227 | 0.2590866 | -0.01710993 | 0.05108253 | 0.1444362 | -0.1529899 | -0.1947366 | 0.1174574 | -0.09027318 | -0.11388 | -0.1415195 | -0.09905439 | 0.03516954 | 0.1520204 | -0.2025739 | -0.1702158 | 0.2049865 | 0.268543 | 0.2330143 | -0.03307619
1450.8 | 4.22968 | 7.0218 | 7.552481 | 5.53587 | 7.869278 | 6.704452 | 5.220192 | 6.210793 | 5.876212 | 5.574765 | 4.782326 | 2.449308 | 3.660454 | 2.535359 | 4.893078 | 1.919974 | 3.153538 | 2.127446 | 1.944067 | 1.403949 | 0.8593051 | 1.386169 | 0.9981381 | 0.9130483 | 0.9988863 | 1.047633 | 0.8454027 | 0.9115447 | 0.9075969 | 0.6589537 | 0.6584924 | 0.4289882 | 1.025529 | 0.8622453 | 0.4551775 | 0.1250034 | 0.5672787 | 0.8788861 | 0.8567138 | 0.2288645 | 0.04175804 | 0.1633885 | 0.4784734 | 0.5520043 | -0.1819403 | 0.8407505 | 0.6770882 | 0.7726921 | 0.8413005 | 0.1348593 | 0.2532788 | 0.3913677 | 0.2317923 | 0.4695849 | 0.1187537 | 0.1334261 | 0.02792483 | 0.2104432 | -0.1187197 | 0.04216233 | -0.007113809 | 0.01695618 | 0.2174182 | 0.03736316 | 0.02413655 | 0.09468696 | -0.2917769 | -0.3734475 | -0.05189908 | 0.261204 | 0.2788981 | 0.1637338 | 0.0489934 | -0.4493013 | -0.13958 | 0.2954756
1448.54 | 6.27237 | 8.57447 | 8.359376 | 7.841817 | 7.858812 | 8.266697 | 7.310377 | 8.305555 | 8.99586 | 6.748623 | 4.775112 | 3.567467 | 3.811352 | 3.785478 | 5.634826 | 3.404096 | 4.270186 | 2.491175 | 3.344472 | 1.805159 | 1.169409 | 1.254199 | 2.202689 | 1.85242 | 1.597345 | 1.752249 | 1.123334 | 1.543685 | 1.630387 | 0.8846817 | 1.575055 | 1.312861 | 1.690967 | 1.505215 | 0.9585421 | 0.9713901 | 1.39462 | 1.673355 | 1.081006 | 0.9449956 | 0.9801468 | 0.9567649 | 1.230478 | 1.447807 | 1.133744 | 1.239777 | 1.665716 | 1.491608 | 1.296797 | 1.005936 | 1.034727 | 1.019683 | 0.6445363 | 0.9979615 | 0.867424 | 0.175246 | 0.4195765 | 0.6270462 | 0.5378023 | 0.2067286 | 0.5990146 | 0.5782613 | 0.2900461 | 0.5931685 | 0.7989055 | 0.5001073 | 0.7551135 | 0.03711425 | 0.2046583 | 0.5677086 | 0.1772708 | 0.6947298 | 0.5289529 | 0.2251226 | 0.6602581 | 0.40661
1446.28 | 6.9823 | 8.84202 | 7.794448 | 9.107503 | 10.18811 | 7.50794 | 6.883933 | 7.645523 | 8.176226 | 5.546395 | 4.918262 | 3.263021 | 3.530384 | 3.549568 | 5.845991 | 3.525516 | 3.732649 | 2.882329 | 3.308272 | 1.403858 | 1.33439 | 1.660588 | 1.800045 | 1.866327 | 1.758551 | 2.043968 | 1.476705 | 1.275089 | 1.868003 | 1.380579 | 1.493412 | 1.711706 | 1.480906 | 1.687139 | 1.121405 | 1.088047 | 1.785857 | 1.200854 | 1.209945 | 1.540224 | 1.017262 | 0.9469152 | 1.251699 | 1.687343 | 1.183524 | 1.471263 | 1.558718 | 1.408223 | 1.340221 | 0.7811867 | 1.061959 | 1.479985 | 1.352149 | 0.9428598 | 0.813079 | 0.9257614 | 0.5929526 | 0.4356294 | 1.025563 | 0.08134511 | 0.669903 | 0.6041656 | 0.6083168 | 0.4432248 | 0.8680186 | 0.687509 | 0.3648377 | 0.3030321 | 0.8534221 | 0.4615319 | 0.8337278 | 0.3737301 | 0.6935599 | 0.1942023 | 0.02246777 | 0.7394267
1444.02 | 2.93087 | 5.68161 | 4.048552 | 5.236557 | 4.476868 | 5.141439 | 3.748109 | 3.898442 | 4.198072 | 3.538901 | 2.544131 | 3.011772 | 2.695059 | 1.876013 | 3.184635 | 2.040119 | 2.564959 | 2.032204 | 2.103476 | 0.6390156 | 0.5981078 | 0.6784375 | 0.3753589 | 1.027803 | 0.9211393 | 0.8736546 | 0.6858162 | 1.129729 | 0.7909875 | 0.7319083 | 0.9009387 | 0.8935455 | 0.8340698 | 0.7248843 | -0.08065171 | 0.3773345 | 0.3262575 | 0.5831204 | 0.2190136 | 0.3803365 | 0.2504895 | 0.4751602 | 0.005364605 | 0.2947926 | 0.1134325 | 0.7544917 | 0.6731024 | 0.7663907 | 0.3371239 | 0.3628317 | -0.006767709 | 0.5281537 | -0.06014186 | 0.5237409 | 0.02877543 | 0.2141207 | 0.4017134 | 0.1969252 | -0.1434404 | -0.3099573 | 0.01023173 | 0.1188048 | -0.09631574 | 0.2701837 | -0.4516573 | 0.2667029 | -0.07264224 | -0.1369003 | 0.08944705 | -0.5451507 | 0.077532 | 0.2006742 | 0.05499865 | 0.09200406 | -0.223715 | 0.09850717
1441.76 | 3.21333 | 3.56943 | 0.9784766 | 4.324563 | 1.43774 | 1.737405 | 1.189204 | 2.206027 | 2.376156 | 2.106495 | 0.175597 | -0.1392809 | 1.207342 | 1.057133 | 1.674797 | 0.9474997 | 1.132546 | 0.7211746 | 0.7297155 | 0.1198906 | 0.3262267 | 0.1367458 | 0.7330924 | 0.04408336 | 0.1338458 | 0.4119783 | 0.7262477 | 0.1564793 | 0.008687398 | 0.3042317 | -0.0316766 | 0.662917 | 0.1890841 | 0.2035107 | 0.0351505 | 0.3511184 | 0.06426796 | 0.06380333 | 0.4493966 | -0.1691634 | 0.6309171 | 0.02901836 | -0.06967993 | 0.05032946 | -0.003499267 | 0.08942663 | 0.05727483 | 0.3950514 | 0.4092579 | 0.4822932 | 0.5357091 | 0.0907501 | 0.1146794 | 0.3256568 | 0.09976209 | 0.3084744 | 0.3090101 | -0.0160336 | -0.04271993 | 0.3255212 | 0.2298825 | 0.122013 | 0.5176893 | 0.2204998 | 0.10813 | -0.07961661 | -0.1669802 | 0.1807079 | 0.3515687 | 0.2304163 | 0.2012289 | 0.1264872 | 0.2227478 | 0.0645788 | 0.01904416 | -0.02828166
1439.5 | 1.8773 | 1.83879 | 2.058961 | 1.322085 | 1.071387 | 1.915037 | 1.586568 | 1.330977 | 1.685259 | 0.3912671 | 0.6688759 | 0.6191608 | 0.7251777 | 0.8000795 | 0.9257016 | 0.5889715 | 0.9471418 | 0.3393105 | 0.5771312 | 0.773137 | 0.396718 | 0.3768158 | 0.04352511 | 0.4271119 | 0.2989116 | 0.3172188 | 0.3294634 | 0.1356219 | 0.3745504 | 0.1708102 | 0.4269649 | 0.7267768 | 0.1068806 | 0.09847889 | 0.1270866 | 0.4482757 | 0.3654213 | 0.6427622 | -0.1723215 | 0.2574462 | -0.01216758 | 0.291409 | -0.2417741 | 0.5147257 | 0.246965 | 0.5000158 | 0.247742 | 0.2697335 | 0.1416744 | 0.3834989 | 0.6646609 | 0.4845187 | 0.09601577 | 0.3974551 | 0.537983 | 0.3304756 | 0.6074927 | 0.6013883 | 0.7179106 | 0.4020602 | 0.1089382 | 0.2234288 | 0.01096407 | 0.2937337 | 0.35202 | 0.89243 | 0.5448548 | 0.109149 | 0.2737082 | 0.2514744 | 0.5459491 | -0.1172169 | 0.6601818 | 0.4776643 | -0.1274211 | -0.03148596
1437.23 | 0.779889 | 1.10877 | 0.05369363 | 1.039672 | 1.091461 | 0.577546 | 0.03560565 | 0.9399694 | 0.2702186 | 1.249963 | 0.02313268 | 0.3344001 | 0.3942998 | 0.592438 | 0.4246782 | 0.2567596 | 0.1792769 | 0.1300727 | -0.2815154 | -0.1818943 | 0.1995594 | -0.0893457 | 0.3309575 | 0.03053799 | 0.440683 | -0.06953231 | 0.1784135 | 0.2134436 | 0.1811298 | -0.2540941 | -0.2354228 | 0.4262084 | 0.2943018 | 0.09225179 | -0.04866805 | 0.2537974 | -0.01425143 | 0.563969 | 0.231857 | -0.1935889 | 0.1746288 | 0.1889548 | 0.1473607 | 0.5902539 | 0.2304689 | 0.3763978 | 0.1956152 | 0.3171576 | 0.3146318 | 0.06608309 | 0.3312686 | 0.7092948 | 0.05446516 | 0.592479 | 0.2213801 | -0.08561523 | 0.3213092 | 0.09792816 | 0.2357385 | 0.3096182 | 0.06208519 | -0.01620319 | 0.3346349 | -0.02214661 | 0.206746 | -0.06118907 | -0.08361715 | 0.08742043 | 0.2703805 | 0.07885468 | -0.08338478 | 0.2010729 | -0.04742638 | -0.08351074 | 0.09272519 | 0.2351383
1434.97 | 1.63543 | 2.85553 | 1.912321 | 2.046865 | 1.306632 | 0.7711607 | 1.820784 | 0.5546656 | 1.154936 | 1.205786 | 0.7614972 | 1.434353 | 0.48245 | 0.897422 | 1.41517 | 0.7312097 | 0.9260877 | 1.093526 | 0.2024551 | -0.08705178 | 0.198335 | 0.5184725 | 0.5950156 | 0.9516243 | 0.1442154 | 0.3249265 | 0.02884194 | 0.1946364 | 0.5987843 | 0.2003833 | 0.7856911 | 0.2244269 | 0.5073057 | 0.2824993 | 0.4100648 | 0.5725893 | 0.6564787 | 0.1685079 | 0.5395376 | 0.2092027 | 0.4352029 | 0.6481852 | 0.6343188 | 0.4716899 | 0.8735662 | 0.4498083 | 0.9980121 | 0.5614423 | 0.4402009 | 0.4324926 | 0.5351277 | 0.5941111 | 0.4042204 | 0.5448736 | 0.7107958 | 0.6208686 | 0.6943104 | 0.2783269 | 0.4617556 | 0.2675442 | 0.6746142 | 0.427372 | 0.5128256 | 0.1017365 | 0.4281388 | 0.3275869 | 0.3622147 | 0.554128 | 0.6096972 | 0.4927832 | 0.7031383 | 0.4225594 | 0.4899987 | 0.8443757 | 0.6794212 | 0.4299288
1432.7 | 0.301048 | 1.55527 | 0.4454428 | 0.3911993 | 2.955574 | 2.354151 | 0.5136151 | 1.318709 | -0.1746181 | 1.305896 | 0.8356733 | -0.03355143 | -0.4986133 | 0.08066704 | 0.5796476 | 0.1339876 | -0.2273816 | -0.01476169 | -0.04435721 | 0.3259252 | 0.02674085 | 0.02948974 | 0.7866526 | 0.3854393 | 0.4094707 | -0.5241878 | 0.2709852 | 0.2986982 | 0.9444807 | -0.05158686 | -0.04614492 | 0.1698789 | 0.7212686 | 0.6198988 | 0.01546785 | 0.08727273 | -0.08595011 | 0.3344742 | 0.0678367 | 0.514617 | 0.2816586 | 0.2543367 | 0.3653082 | 0.1102157 | 0.2005242 | 0.5006833 | 0.6306605 | 0.5147042 | 0.05456674 | 0.701983 | 0.251747 | 0.6020033 | 0.340375 | 0.2542858 | 0.1280751 | 0.3036035 | 0.2383486 | 0.3861292 | 0.6397627 | -0.09021831 | -0.07807523 | 0.4809216 | 0.4478628 | -0.01742761 | 0.4551292 | 0.03431264 | 0.7111612 | 0.2652907 | 0.3889748 | 0.3712831 | 0.4419317 | 0.6202519 | 0.4918294 | 0.773142 | 0.7787082 | 0.3820193
1430.44 | 0.919596 | 1.35085 | 1.699632 | -0.1167885 | -0.5820228 | -0.7231709 | 0.3516475 | -0.196272 | -0.3283707 | -0.3546907 | 0.292532 | 0.4065245 | 0.1822953 | 0.3128331 | 0.03971397 | -0.3155234 | 0.08432387 | 0.3173883 | 0.1973648 | -0.1140943 | 0.1239816 | -0.04426572 | 0.1740479 | -0.1558392 | 0.3094212 | 0.04165512 | 0.05098058 | -0.2062692 | -0.1724073 | -0.1805303 | 0.4150347 | -0.1278501 | 0.08238734 | -0.1881594 | 0.1331319 | 0.09038854 | 0.2460115 | 0.4032756 | 0.03598605 | 0.2102746 | 0.03090904 | -0.0170407 | -0.001149928 | 0.1640233 | 0.01592306 | 0.6262629 | 0.01999768 | 0.3472556 | 0.1089313 | -0.02797777 | 0.01755149 | 0.5376142 | 0.08232471 | 0.5011711 | 0.1314678 | -0.01332472 | 0.2705831 | 0.2506823 | 0.232772 | 0.3822727 | 0.2917196 | 0.2662275 | 0.5542762 | 0.4249602 | 0.3850519 | -0.03866138 | 0.1827355 | 0.5378414 | 0.2178383 | -0.09082033 | 0.3279049 | 0.2574658 | -0.1151548 | 0.2393092 | 0.073533 | 0.4327418
1428.17 | 1.15774 | 1.38508 | 0.5324194 | 0.3774462 | 1.075552 | 0.3005557 | 0.8574763 | -0.5636562 | -0.6981715 | -0.7288006 | 0.1315204 | -0.9124732 | -0.2804063 | 0.3499038 | 0.2584036 | 0.06537303 | -0.3587258 | -0.007938242 | 0.0006553558 | -0.4073299 | -0.09552796 | -0.1177532 | -0.2187866 | 0.05917549 | -0.3266524 | 0.2173017 | 0.05156527 | -0.2959603 | -0.02019617 | -0.357465 | 0.1692134 | 0.111559 | 0.02938006 | -0.06897098 | -0.0173471 | -0.1255124 | 0.0179281 | 0.05773075 | -0.3609695 | -0.1671788 | 0.07317127 | -0.3855886 | 0.2908775 | -0.2451866 | 0.2219587 | 0.1188961 | 0.1660724 | -0.1115871 | -0.1530871 | -0.001508315 | 0.003082762 | -0.03820009 | -0.1508282 | 0.09019338 | 0.08673092 | 0.6700811 | 0.08348067 | 0.1156389 | 0.265209 | 0.3189655 | 0.0523091 | 0.5879872 | 0.1977008 | -0.01008693 | 0.4373495 | 0.2547165 | 0.2401553 | 0.2984291 | 0.4375233 | 0.3258025 | 0.336573 | 0.3339264 | 0.6687279 | 0.1208043 | 0.2953483 | 0.1672304
1425.9 | -0.317852 | 0.277073 | 0.419306 | -0.886551 | 0.4040193 | -1.003268 | 1.507729 | -0.6398351 | -0.4297776 | 0.5165883 | -0.266742 | 0.1043131 | -0.2527656 | -0.3936219 | 0.6743965 | 0.2519904 | 0.02874188 | 0.2286608 | 0.1457673 | 0.2021144 | -0.04656469 | 0.2236806 | -0.3186138 | -0.1403198 | 0.03753947 | -0.09488874 | -0.09321844 | 0.2979319 | 0.1812034 | 0.417497 | 0.4113923 | 0.1806594 | -0.0720138 | 0.5871789 | 0.2467381 | 0.1467404 | 0.2051814 | 0.2732636 | 0.2425309 | 0.6016247 | 0.2375734 | 0.1972667 | 0.04623431 | 0.4678998 | 0.3794448 | 0.1491448 | 0.2393457 | 0.3085947 | 0.4391495 | -0.04771772 | 0.2813986 | 0.4351313 | 0.2749233 | 0.1677265 | 0.7010299 | 0.5976285 | 0.2379167 | 0.3222552 | 0.3954132 | 0.6465172 | 0.130413 | 0.519515 | 0.4753824 | 0.847953 | 0.4166743 | 0.4021019 | 0.1759468 | -0.1359803 | 0.5600808 | 0.6210884 | 0.7604566 | 0.5323721 | 0.5509649 | 0.2221604 | 0.1026165 | 0.3415231
1423.63 | 0.492796 | 0.122019 | 1.64378 | 0.6607782 | 0.1161071 | 0.4118074 | -1.696942 | 0.4787938 | -0.1348891 | -0.380656 | -0.3314649 | -0.9719396 | -0.07679031 | -0.1129321 | 0.6046118 | 0.000359453 | -0.2415794 | -0.09500243 | -0.1965316 | -0.1638498 | -0.2655985 | 0.2480012 | 0.1669316 | 0.4896815 | -0.1589057 | 0.2025583 | -0.01772222 | -0.01019036 | 0.4804931 | 0.2661503 | -0.2244102 | 0.2012344 | 0.1927675 | 0.1216268 | 0.04730621 | -0.1417717 | -0.3387235 | 0.2450114 | 0.09046487 | -0.09312596 | -0.1100502 | -0.04918886 | 0.1428706 | -0.06269242 | 0.07371158 | 0.3752824 | 0.2152908 | 0.1931209 | 0.3975953 | 0.1256971 | 0.486473 | 0.2013986 | 0.09119849 | 0.7579536 | -0.001260096 | -0.1331652 | 0.1482781 | 0.06559212 | 0.598743 | 0.2913992 | 0.06245384 | 0.1336408 | 0.3142785 | 0.02351413 | 0.2984907 | 0.7692544 | 0.3556488 | -0.05830215 | 0.5610771 | 0.8191852 | 0.2333843 | 0.7063571 | 0.3117491 | 0.8361196 | 0.2756064 | 0.1259645
1421.37 | 0.161137 | 0.681814 | -0.07771171 | -0.1710088 | -0.5484376 | -0.6917338 | -2.235858 | -0.7781722 | -0.2281166 | 0.007977071 | -0.3008011 | -0.7130525 | -0.7039515 | -0.344802 | -0.1952961 | 0.01761727 | 0.02521611 | 0.2404987 | -0.3192584 | -0.09099107 | -0.1429922 | -0.3617122 | -0.2500625 | 0.2903909 | -0.3795843 | 0.06073371 | -0.4050906 | -0.1227252 | 0.2188824 | -0.03100303 | 0.1887368 | -0.143904 | -0.3715921 | -0.07557898 | 0.1646867 | 0.05764616 | -0.2724633 | 0.119219 | 0.2801222 | -0.08052575 | 0.1034447 | 0.1679463 | -0.1751545 | -0.2276249 | 0.2556058 | 0.2360969 | -0.1989073 | 0.1514183 | 0.4783234 | 0.006549975 | 0.05729678 | -0.03228669 | 0.5660271 | -0.01733127 | 0.3211435 | 0.1117265 | 0.1072636 | 0.02841596 | -0.02722278 | 0.204799 | 0.5557615 | 0.04031015 | 0.1043596 | -0.01996287 | 0.4486757 | 0.08784284 | -0.2938855 | 0.1169653 | -0.07180432 | 0.6761507 | -0.09840705 | 0.2216528 | 0.243679 | 0.2794362 | 0.1069994 | -0.1134913
1419.1 | 0.258579 | 1.71839 | -0.6527223 | 0.09365949 | 0.5511298 | 1.06462 | -1.535323 | -0.6031485 | -0.1490178 | -0.03207791 | -0.5562357 | 0.02356228 | -0.3054811 | -0.1377975 | 0.2989601 | -0.3549845 | 0.4629534 | 0.356806 | -0.1248149 | 0.2500413 | 0.2722965 | 0.4673336 | 0.06461241 | 0.4568255 | -0.1123856 | 0.235543 | -0.1577587 | -0.4301751 | 0.2254933 | 0.08694311 | 0.4798803 | -0.269318 | 0.03981017 | 0.09292248 | 0.1355187 | -0.1574988 | -0.1328914 | 0.04233816 | -0.01779486 | 0.151542 | 0.2927076 | -0.1029134 | -0.05447569 | 0.3146579 | 0.1202915 | -0.1953065 | 0.2406481 | -0.06048266 | 0.2665214 | 0.1070642 | 0.5546764 | 0.4412095 | 0.5041509 | 0.1100747 | 0.7168328 | 0.6249398 | -0.1047161 | -0.03330171 | 0.07821199 | -0.0526773 | -0.09702746 | -0.2729189 | 0.3089061 | 0.3025738 | 0.2572205 | 0.2113466 | 0.202712 | -0.147059 | -0.3387628 | -0.1985446 | -0.2593698 | 0.517149 | 0.3954559 | 0.1374764 | 0.03558937 | -0.05998085
1416.83 | 0.880355 | 0.0888468 | -0.9858286 | -0.2116368 | 0.6545549 | -0.5075925 | -0.3106139 | -1.138553 | -0.02109785 | 0.1657373 | -0.4312943 | 0.8567025 | 0.06962487 | -0.2727827 | -0.2055058 | -0.1661858 | -0.07492669 | -0.2095246 | -0.3936927 | -0.1409853 | 0.2730162 | -0.215954 | -0.1819168 | 0.03781316 | -0.3085935 | -0.224193 | 0.2850472 | 0.1649517 | -0.2071436 | 0.009998592 | -0.2291177 | -0.3703522 | 0.4266935 | 0.2857117 | -0.2841468 | -0.1775913 | 0.1287614 | -0.05907486 | 0.07472672 | -0.3480951 | 0.1647948 | -0.03254012 | 0.01727416 | 0.2224253 | -0.4544507 | 0.05639331 | -0.149037 | -0.1013453 | 0.2498945 | 0.03676922 | -0.02146761 | 0.3778415 | 0.2469253 | 0.1645835 | 0.3810125 | 0.3820171 | 0.219562 | 0.2462179 | 0.2810619 | 0.2017984 | -0.2130709 | -0.1717755 | 0.3181146 | 0.1132814 | 0.1630296 | 0.1151567 | 0.4551274 | -0.4357379 | 0.07721891 | 0.463384 | 0.4819558 | 0.3488547 | 0.13299 | 0.2149221 | -0.1825187 | 0.2863707
1414.56 | 0.0264693 | 0.555117 | 0.1133758 | -1.421308 | 0.4265906 | -0.7928156 | -0.4199846 | -2.004789 | -0.9168184 | -0.3510928 | 0.0263323 | -0.64263 | -0.5055949 | -0.1399173 | -0.172257 | 0.2909843 | 0.1430384 | 0.1511729 | -0.3701783 | -0.1422803 | -0.214083 | -0.1922543 | 0.2785922 | -0.3083067 | 0.007212692 | 0.1203623 | -0.1742903 | -0.1909603 | 0.09151392 | -0.1398223 | -0.6209862 | -0.3981346 | 0.008691296 | -0.3756181 | 0.00315154 | 0.04609236 | -0.07301317 | 0.1321398 | -0.1985895 | -0.2867028 | 0.1344684 | 0.2328068 | -0.2039311 | -0.04083897 | 0.2142732 | -0.4723665 | 0.02205465 | 0.1262734 | -0.3277428 | -0.3993979 | 0.1825969 | -0.6127103 | 0.2089189 | 0.1217137 | -0.003704767 | -0.08049125 | 0.2994342 | -0.0112401 | 0.166359 | 0.3826759 | 0.2318765 | 0.1728225 | 0.05869296 | 0.07052529 | -0.0777783 | 0.335876 | 0.02416295 | 0.08018061 | 0.05417357 | 0.3936336 | 0.02793804 | 0.204399 | -0.007507022 | 0.1213675 | -0.1328042 | 0.07175055
1412.28 | 0.649317 | 1.40289 | 0.2152972 | 0.6552479 | -1.323015 | 0.2115174 | -2.004665 | -0.153279 | -0.4466047 | -0.4873743 | 0.006909602 | -1.236523 | -0.7145752 | 0.2120449 | -0.1625364 | -0.7396045 | -0.4686759 | -0.1955214 | 0.01915035 | 0.07536171 | -0.1158475 | 0.5871667 | -0.2612029 | -0.3619942 | -0.04284133 | 0.02545727 | 0.2202209 | 0.0627663 | 0.3408199 | 0.2225986 | 0.08455329 | -0.01117949 | -0.1655495 | -0.4762622 | -0.002615164 | 0.09888376 | -0.006605628 | -0.140154 | -0.1060119 | 0.06735593 | -0.1398062 | -0.2094206 | 0.1598828 | -0.03643822 | 0.4922741 | 0.02316744 | -0.07525156 | -0.2313782 | -0.1005627 | 0.2131041 | 0.1910167 | 0.00605335 | -0.0979853 | -0.1895116 | 0.1970067 | 0.04227196 | 0.08624499 | -0.3178829 | -0.02185075 | 0.3679268 | 0.5305657 | -0.01943427 | -0.3718345 | 0.02807592 | 0.1444284 | 0.1661211 | -0.1876624 | 0.1079625 | 0.05544777 | -0.212987 | -0.3045425 | 0.1814255 | 0.02288545 | -0.02127983 | 0.08706618 | -0.2161414
1410.01 | 1.55836 | 2.67978 | -0.2996709 | 0.3986527 | 0.453469 | 0.4559765 | -0.2578586 | -0.3474351 | -0.2698639 | 0.8994909 | 0.4151261 | -0.06825695 | -0.1670201 | 0.6365437 | 0.09202713 | 0.5224276 | -0.5933736 | 0.1162804 | 0.53013 | 0.09726543 | 0.00657656 | 0.02465375 | 0.5889632 | 0.2914016 | 0.1506735 | 0.02745714 | 0.2488826 | 0.3895002 | 0.004037194 | -0.2197202 | 0.1314848 | 0.00980352 | 0.2453272 | 0.202998 | 0.3814316 | 0.1270192 | 0.2059144 | 0.6118104 | 0.4254986 | -0.1637839 | 0.2444371 | 0.07973783 | 0.1331924 | 0.3087399 | 0.2086742 | 0.3233665 | -0.002222493 | 0.679058 | 0.687471 | 0.3619186 | -0.1425595 | 0.2827527 | 0.0335097 | 0.6212314 | 0.2754805 | 0.2623683 | 0.09204767 | 0.2040917 | 0.2284944 | 0.1086436 | 0.3657499 | 0.08065172 | 0.3922665 | 0.08320693 | -0.1216052 | 0.5082235 | 0.5023864 | 0.1109869 | 0.1785999 | 0.7167457 | 0.5089039 | -0.08600486 | 0.1752888 | 0.2748019 | 0.2331401 | 0.25191
1407.74 | 0.991755 | 0.0524721 | 0.6628619 | 0.2355513 | 2.041779 | -1.298864 | 1.10826 | -0.6826554 | 0.05201115 | 0.04771214 | 0.869914 | -0.5188011 | 0.3074943 | -0.3053736 | -0.06729363 | 0.05247305 | 0.2567592 | 0.379081 | 0.1870908 | 0.1427669 | -0.139357 | 0.2909689 | 0.2191637 | 0.3102412 | -0.1439115 | 0.3946392 | 0.1799004 | -0.1377953 | 0.03234318 | 0.06964036 | -0.01680221 | 0.3968088 | 0.6315865 | -0.1671149 | 0.03337977 | 0.05724137 | 0.3937914 | -0.07540509 | 0.2250865 | -0.1752922 | 0.2382684 | 0.07585266 | -0.1133239 | 0.09232047 | -0.1242932 | 0.03781891 | 0.2169804 | 0.3210496 | 0.01190221 | -0.02600862 | 0.1819325 | 0.3149245 | 0.3595142 | 0.1147683 | -0.3290418 | 0.2383632 | 0.09730582 | 0.7253931 | 0.5027686 | 0.1901383 | -0.1161144 | -0.03921758 | 0.1314411 | 0.0654951 | -0.04662648 | 0.1669276 | -0.02754019 | 0.1380446 | 0.05759881 | -0.1098341 | 0.02907404 | -0.2320163 | -0.3066713 | -0.1124513 | -0.4750187 | 0.1343312
1405.47 | 0.378031 | 1.28281 | -0.04071408 | -0.2603826 | -0.3213506 | 1.282573 | 0.3775434 | 0.5556578 | -0.1383648 | -0.9952984 | -0.1049726 | 0.5065860014 | -0.1203858 | 0.1666329 | -0.3480209 | 0.04581423 | 0.1545565 | -0.06571163 | 0.3071592 | 0.06571706 | 0.17791 | -0.1017184 | -0.2729254 | -0.1836109 | 0.5367361 | -0.287504 | -0.1819108 | 0.3588373 | 0.5963305 | -0.1532996 | 0.2005839 | 0.3447359 | -0.03110399 | -0.2206654 | -0.412578 | -0.01280425 | -0.5162158 | -0.03114099 | -0.02420092 | 0.203658 | -0.280243 | 0.1204014 | 0.3715082 | 0.1190407 | -0.06788278 | 0.5323291 | 0.04540113 | -0.1593276 | -0.1030222 | 0.0003676364 | -0.2259404 | 0.05372046 | 0.05055365 | 0.2422216 | -0.0314099 | -0.005375201 | -0.3858112 | -0.2175576 | -0.2722464 | 0.1976393 | 0.3287316 | -0.03743898 | -0.08115721 | -0.07418326 | -0.1185787 | 0.04468862 | -0.2654812 | -0.006066325 | -0.03907989 | 0.1607164 | 0.2802754 | -0.03721855 | 0.3577343 | 0.06070204 | -0.1838325 | -0.1054414
1403.19 | -0.139964 | 1.22797 | 1.303991 | 1.33756 | 0.2698019 | 0.05386416 | -0.5921266 | -0.1578846 | 0.8396268 | 0.8656744 | 0.3000368 | 0.8172581 | 0.5247126 | 0.2964014 | 0.8107163 | -0.08336939 | 0.8317746 | 0.09881505 | 0.2559711 | 0.4755777 | 0.05583083 | -0.1047286 | 0.4784737 | 0.5905176 | 0.7535534 | 0.2004298 | 0.4073687 | 0.09875387 | 0.744601 | 0.3064799 | 0.2714376 | 0.2682791 | 0.4766257 | 0.5541891 | 0.4581591 | 0.03853146 | 0.3540627 | 0.06155862 | -0.1029137 | 0.1924837 | 0.3961721 | 0.3840658 | 0.5145588 | 0.3888462 | 0.2805589 | -0.02238567 | 0.0929915 | 0.3110087 | 0.4403527 | 0.07509051 | 0.1217959 | 0.01130335 | 0.2773638 | 0.1499059 | 0.4610331 | 0.2628242 | 0.2036696 | 0.5216685 | 0.09853883 | 0.6676925 | -0.1045557 | 0.06159251 | 0.2910322 | 0.4448495 | 0.1748087 | 0.1415738 | 0.495937 | 0.4104598 | 0.4005458 | -0.008249017 | 0.5307216 | 0.6691886 | 0.5340378 | 0.5504151 | 0.277387 | 0.361842
1400.92 | 2.58062 | 1.36416 | -0.1616168 | 1.362128 | 1.384975 | 0.9215775 | 0.6761662 | 1.749337 | 0.4005977 | 0.6780434 | -0.4389702 | 0.17498 | -0.0255174 | -0.5257372 | 0.4088842 | 0.226011 | 0.1904875 | -0.02971564 | -0.03964378 | 0.1529193 | 0.006659734 | 0.3795239 | -0.3558602 | 0.1203063 | 0.1894745 | 0.1511556 | 0.191465 | -0.2839935 | -0.1082305 | 0.03429676 | -0.07235158 | 0.02112458 | -0.211051 | 0.06009819 | 0.06009581 | -0.03239927 | 0.1996045 | -0.1142511 | 0.1594977 | 0.3033868 | -0.07391943 | 0.257027 | 0.1693004 | -0.0008067806 | -0.2743082 | -0.358293 | -0.2013954 | 0.1953498 | -0.2361252 | 0.2471019 | 0.2006195 | -0.1294564 | -0.1796091 | -0.2841654 | 0.07504919 | 0.04293016 | 0.3047255 | 0.1625101 | 0.1030155 | -0.03383925 | 0.1204793 | 0.08707765 | 0.3209732 | 0.1102622 | 0.1505032 | -0.3230413 | 0.1346943 | -0.002566197 | -0.1112396 | 0.2614307 | 0.1705309 | -0.2590873 | 0.1247705 | -0.3018527 | -0.1156572 | -0.0006620587
1398.64 | 0.158851 | 1.07227 | -1.627155 | -1.376877 | -1.450106 | 0.02729047 | -1.152648 | -0.4870681 | -0.08884407 | 0.1085225 | 0.1065978 | 0.8650302 | 0.4240362 | 0.2364471 | 0.177945 | 0.2663496 | 0.1575827 | 0.1826202 | -0.0187576 | -0.02418387 | 0.2010495 | -0.03926863 | 0.4189483 | 0.06424129 | 0.2832386 | -0.09380471 | 0.2191105 | -0.2043503 | 0.1110644 | -0.06752886 | 0.04700076 | -0.3235443 | 0.4179363 | -0.1664839 | -0.1431582 | -0.03073636 | 0.4349951 | 0.2217778 | 0.2507852 | -0.1220335 | 0.3825503 | 0.08087151 | -0.2250963 | -0.09855492 | -0.04951926 | 0.4515528 | 0.1866964 | 0.1277949 | -0.2300971 | 0.05264344 | -0.2577918 | 0.2169198 | -0.1985048 | 0.01301392 | -0.3355948 | 0.3836188 | -0.2534668 | 0.1438128 | 0.2533793 | -0.2972851 | 0.5891939 | -0.1317796 | 0.155233 | 0.1416288 | 0.0280823 | 0.3825276 | 0.08987612 | 0.04747005 | 0.08405158 | -0.1034819 | 0.443629 | -0.3099313 | 0.03216873 | 0.2353622 | -0.1679545 | -0.2415869
1396.36 | 0.118508 | 0.542796 | 1.23881 | 0.5023926 | -0.7626883 | 0.7035808 | -0.5546278 | 1.086533 | -0.04509121 | 0.4427315 | -0.5393701 | 0.2683989 | -0.4195985 | -0.4900266 | -0.3456635 | 0.03773419 | -0.1938397 | 0.05285303 | -0.07174739 | -0.3241502 | 0.02925274 | 0.05369463 | 0.4128696 | -0.4312888 | -0.01381565 | -0.04662532 | -0.1683592 | -0.320757 | 0.2558272 | -0.4379842 | -0.02882655 | -0.1561485 | -0.2460432 | 0.2645956 | 0.1654078 | -0.07842609 | 0.06021838 | 0.2402853 | -0.04850138 | -0.2058977 | -0.01495521 | 0.001784699 | -0.4736644 | -0.3680295 | -0.0694047 | -0.1051954 | -0.2551727 | 0.2058496 | -0.2245056 | -0.2641487 | -0.2291585 | 0.2942081 | -0.2914609 | -0.226958 | 0.1801702 | -0.1784374 | -0.1050296 | 0.09973095 | -0.01147688 | -0.1713652 | 0.05774275 | -0.009380613 | -0.06002136 | -0.07088168 | -0.3389787 | -0.1563295 | 0.1907665 | -0.1223139 | 0.05960783 | 0.0919831 | -0.06475391 | -0.190528 | 0.01236949 | 0.2842261 | -0.2452883 | 0.004839264
1394.09 | 0.411983 | 1.01384 | -1.136269 | 1.045852 | 1.068962 | -0.3349816 | 0.5671953 | -0.1492407 | -0.4435283 | 0.6805007 | -0.04365992 | 0.05139658 | 0.2729273 | -0.04674639 | -0.6499048 | -0.3136447 | 0.4042301 | -0.05308633 | -0.05229818 | -0.1372003 | 0.003321079 | 0.0485115 | -0.08152541 | -0.1711938 | 0.02995223 | 0.2439298 | 0.02919751 | 0.2688554 | -0.03968782 | 0.1421467 | -0.2025563 | -0.01322326 | -0.2519315 | 0.3533965 | 0.3028068 | 0.1903897 | 0.319259 | 0.2339066 | 0.5786779 | 0.1006652 | 0.1727227 | 0.5076489 | 0.1308598 | -0.41896 | -0.09029259 | -0.8333739 | -0.03894002 | 0.1123284 | -0.3901019 | -0.1182424 | -0.05470328 | -0.2391127 | 0.175497 | -0.5407918 | 0.4028126 | -0.05786691 | -0.4937886 | -0.1160758 | 0.1865342 | -0.1196936 | 0.5502741 | -0.2044344 | -0.1297237 | -0.1858005 | 0.07379594 | 0.06038063 | -0.2700425 | -0.5364021 | 0.05931332 | 0.01859804 | -0.01318577 | -0.1692565 | 0.08970902 | 0.1373041 | 0.01826393 | 0.1775935
1391.81 | 0.84877 | 0.532984 | -0.7989336 | 1.253447 | 0.5196202 | 1.530188 | 0.4017972 | -0.00575573 | 0.08141559 | 0.67898 | 0.6889661 | 0.7854272 | 0.1356751 | 0.004991829 | -0.003260329 | -0.08069275 | -0.2675772 | 0.08403464 | 0.1613996 | 0.2196424 | -0.02309228 | -0.176716 | 0.08211524 | -0.03347923 | -0.04901729 | -0.1488996 | 0.2749255 | 0.1255686 | -0.09261533 | 0.1607775 | 0.03817654 | 0.2027824 | 0.01003396 | -0.09531825 | -0.2186462 | 0.3609698 | -0.2026011 | 0.104967 | 0.1808676 | -0.007387785 | -0.03036089 | 0.1106456 | -0.2650643 | -0.129377 | -0.5999095 | 0.1693853 | -0.01863988 | 0.01774239 | -0.1660273 | -0.1193045 | -0.1981491 | 0.1535353 | 0.03165027 | -0.2700053 | -0.1554959 | -0.1084926 | -0.1028741 | -0.04024256 | -0.2257063 | -0.2639846 | -0.1770727 | -0.4974519 | -0.444011 | -0.1300793 | 0.02247887 | -0.04044864 | -0.4389638 | -0.3652802 | -0.2095508 | 0.1154342 | 0.03727372 | 0.02220286 | 0.2640223 | -0.2055425 | 0.2080283 | 0.2279534
1389.53 | -1.19016 | -0.56642 | -0.0356771 | -1.015799 | -0.6019567 | -1.368316 | 0.09115889 | 0.85164 | -0.6416351 | -0.1809068 | -0.05582921 | 0.2796212 | -0.2946798 | -0.2127211 | -0.1619277 | -0.2878219 | -0.3558198 | -0.09664979 | 0.5936496 | -0.3757454 | 0.2182616 | 0.3780149 | -0.07205551 | 0.006047893 | 0.09082296 | -0.07887759 | -0.1141286 | 0.3222779 | -0.7565759 | 0.1299199 | 0.1079306 | -0.2398854 | 0.173905 | -0.1303862 | -0.3745365 | -0.1520255 | 0.08000905 | -0.0002141809 | -0.3393988 | -0.286108 | 0.2540449 | -0.4576476 | -0.6372813 | -0.4018072 | -0.427579 | -0.3164427 | -0.09641009 | -0.1997893 | -0.5523306 | -0.096702 | 0.02357676 | 0.008824212 | -0.1619125 | -0.2440204 | -0.08008704 | -0.08634097 | -0.005318962 | -0.2581995 | -0.126422 | -0.2385491 | 0.02194647 | -0.3518499 | 0.0456743 | -0.4403626 | -0.1514598 | -0.4346243 | 0.09878723 | -0.3409331 | 0.009097485 | -0.4713376 | -0.1085358 | -0.3966315 | -0.1963554 | -0.4515534 | -0.1880674 | -0.06370446
1387.25 | 0.199923 | 0.001322 | 0.4850387 | -0.6208052 | -1.342001 | 0.7780797 | -0.8857579 | 0.04058173 | 0.240897 | -0.518404 | -0.706713 | -0.2755766 | -0.2377504 | 0.1290984 | -0.1750184 | 0.2354581 | 0.310253 | 0.3070915 | 0.4395459 | -0.2402875 | -0.05316366 | -0.6043983 | -0.5194995 | -0.2231224 | -0.2580836 | 0.1615376 | 0.3010893 | -0.1410032 | 0.1390192 | -0.04801625 | -0.5543423 | 0.0001088742 | -0.1505709 | -0.3127469 | 0.03015037 | 0.2611606 | -0.1744444 | 0.2841752 | -0.1528914 | -0.41846 | -0.2181106 | -0.2703596 | 0.01436092 | -0.01677925 | -0.08542792 | -0.3152796 | -0.2481858 | -0.4428424 | -0.4025603 | -0.05050581 | -0.5114545 | -0.1367784 | -0.5759994 | -0.3653633 | -0.5417992 | -0.1622379 | -0.103765 | 0.03482704 | -0.003246566 | -0.1897019 | -0.2429366 | -0.3285481 | -0.1485156 | -0.4825103 | -0.3749516 | -0.5365557 | -0.07150986 | -0.1947551 | -0.04076184 | -0.1318525 | -0.1580677 | -0.2304442 | 0.02550868 | -0.3324705 | 0.0249995 | -0.2827015
1384.97 | 0.971413 | 1.141 | 0.5737945 | 1.010545 | 1.630271 | 2.683974 | 0.8490104 | 0.6086845 | 1.41062 | 1.000041 | 0.02201741 | 0.1671745 | 0.5503539 | 0.5915277 | 0.1036344 | 0.8307364 | -0.5133007 | 0.3440849 | -0.1792255 | -0.1059096 | 0.1869884 | 0.1687414 | 0.007922134 | 0.08379361 | -0.04689007 | 0.01138059 | -0.1623574 | 0.003860839 | 0.3747702 | 0.2121774 | 0.3438953 | 0.191084 | -0.0121493 | -0.3742356 | 0.09312541 | 0.01498134 | 0.05839706 | 0.1043402 | 0.3011127 | 0.1075858 | -0.3004831 | 0.1846768 | -0.3591928 | 0.001376957 | -0.4028819 | 0.07525042 | -0.4005951 | 0.3373011 | -0.3998637 | 0.2874201 | -0.0473764 | 0.2287878 | -0.1131169 | -0.0245602 | 0.02032578 | -0.1654095 | 0.4311473 | -0.06338724 | -0.1247213 | -0.1419612 | 0.02820903 | -0.2080724 | -0.002034354 | -0.1101929 | -0.01383233 | 0.01934287 | 0.02562025 | -0.1952428 | -0.2617547 | 0.1337591 | 0.4740285 | -0.08922476 | 0.1247477 | -0.4338455 | 0.115649 | -0.01446039
1382.69 | 0.0766781 | 0.900145 | 1.325216 | 1.402424 | -0.8263587 | -0.5070576 | 0.107413 | -0.06341426 | 0.3561486 | 1.040797 | 0.5588442 | -0.05867686 | -0.2230832 | -0.02096619 | -0.1311099 | -0.1119997 | 0.5637838 | 0.01415672 | -0.01868814 | -0.1676413 | 0.9142776 | -0.1074744 | 0.16863 | -0.04882507 | 0.456056 | -0.431817 | 0.1051968 | 0.3423294 | 0.1457874 | 0.1543068 | 0.2904715 | -0.10625 | -0.4354924 | 0.1241998 | 0.1069988 | 0.1337871 | -0.6361244 | -0.4423179 | -0.09936404 | -0.2202526 | 0.1042683 | 0.02942614 | -0.05049931 | -0.1034723 | -0.4042682 | -0.1447708 | -0.3830621 | 0.3112624 | -0.2027893 | -0.4974887 | 0.1719732 | -0.1383193 | -0.04147049 | 0.0955632 | 0.09394416 | -0.07148228 | 0.1602736 | -0.114063 | 0.02149909 | 0.07564804 | 0.5181976 | 0.009449107 | -0.1493436 | -0.03099696 | 0.2244583 | -0.08374726 | 0.2927469 | -0.0008972986 | 0.05339205 | -0.3086434 | -0.2609925 | 0.07603426 | 0.07679463 | -0.07263373 | -0.06260442 | 0.1312928
1380.41 | 1.51569 | 0.374063 | 1.070963 | 1.270023 | 0.1928945 | -0.3693645 | -2.255627 | 1.023896 | -0.1428746 | -0.824559 | 0.2368032 | 0.236928 | -0.1678833 | 0.3160797 | 0.1204855 | 0.1388425 | -0.2635224 | -0.3899692 | -0.05477311 | -0.6206133 | 0.2018612 | -0.2135597 | -0.01296506 | -0.06011157 | -0.04199255 | 0.02706592 | -0.091377 | -0.1745164 | -0.1577116 | 0.3880773 | -0.0073965 | -0.4772885 | -0.05456559 | 0.06052377 | 0.02297411 | -0.2116891 | 0.1808186 | -0.2339019 | -0.0372083 | 0.5248379 | 0.1912814 | -0.443554 | 0.2573818 | 0.2538317 | 0.1298866 | -0.8778734 | -0.2444104 | -0.106436 | 0.04231528 | -0.3808923 | -0.1461488 | 0.005849132 | -0.1172663 | 0.4336817 | 0.1670041 | 0.07061701 | 0.2299571 | 0.22438 | -0.1502503 | 0.145695 | -0.2608528 | 0.2264769 | -0.05371221 | 0.02348745 | -0.4162221 | -0.4558506 | -0.3677663 | -0.4165308 | 0.05114182 | -0.1909119 | -0.6071736 | -0.00316671 | -0.167116 | -0.02959625 | -0.1192548 | -0.08947163
1378.13 | -0.425809 | -0.437299 | -0.4732406 | 1.37356 | -0.8852007 | 0.1936737 | -0.334215 | 0.9652323 | 0.7672138 | -0.8818475 | -0.03949275 | 0.29205 | 0.2039413 | 0.1145186 | -0.1175429 | 0.1684543 | -0.3853492 | 0.08272039 | 0.3221881 | -0.4161562 | 0.318004 | -0.2958373 | -0.1955578 | 0.1717913 | -0.3459752 | -0.14846 | -0.02040068 | -0.2295713 | -0.1453999 | -0.2085077 | 0.06000037 | -0.01964308 | -0.5769392 | -0.02870648 | -0.158849 | 0.0273002 | 0.3142384 | -0.3193206 | -0.04921173 | -0.07193394 | -0.1613062 | -0.161205 | 0.05208532 | -0.4387508 | -0.4590455 | -0.02649152 | -0.6674593 | -0.01327549 | -0.1279976 | -0.8019462 | -0.1236854 | -0.2901585 | -0.1697047 | -0.2784191 | -0.2241542 | -0.1536382 | -0.5062557 | -0.2920757 | 0.04315706 | -0.346264 | -0.1626405 | -0.06922793 | -0.1300139 | -0.3128549 | -0.4236207 | -0.2431981 | 0.1171387 | -0.5886616 | -0.07343984 | 0.145608 | -0.2473532 | -0.4486308 | -0.5338594 | -0.2314006 | 0.01859151 | -0.01828651
1375.85 | -0.366896 | 0.132776 | 0.3583704 | 0.5242483 | 0.1771133 | -0.8663181 | -0.3194724 | 0.236208 | 0.7191064 | -0.892998 | 0.01543764 | -0.5600499 | -0.9127341 | 0.154908 | 0.05722753 | -0.3644742 | -0.3384201 | -0.494651 | 0.06335388 | -0.3102971 | -0.05452585 | -0.427436 | -0.3305561 | -0.1577686 | -0.3095313 | -0.3731889 | -0.1453911 | -0.4081036 | -0.6465436 | 0.1203575 | -0.092838 | -0.1236351 | -0.4660808 | -0.5093347 | -0.1702785 | -0.1737203 | -0.2849609 | 0.008720422 | -0.159867 | 0.2089355 | -0.27086 | -0.3916732 | -0.4223531 | -0.4252628 | -0.0002939567 | -0.1517608 | -0.5304243 | -0.2875399 | -0.3967757 | -0.4924957 | -0.7363866 | -0.1481972 | -0.1255875 | -0.2360461 | -0.7378982 | -0.4272755 | -0.146028 | -0.3463457 | -0.1303604 | -0.4003758 | -0.3093648 | -0.6825088 | -0.4026281 | -0.1863545 | -0.3587901 | -0.3970242 | -0.2280847 | -0.004914347 | -0.7595905 | -0.1285425 | -0.2792637 | -0.309266 | -0.6090091 | -0.4099178 | -0.331879 | 0.003508441
1373.56 | 1.12098 | 0.322326 | 0.2796098 | -0.8487077 | 0.0005696451 | 1.783298 | 1.646448 | 1.647414 | 0.4945095 | 0.1419516 | -0.07475932 | 0.5851908 | 0.1895465 | 0.2418024 | -0.3069887 | 0.2469469 | -0.3667613 | -0.2440663 | 0.217379 | 0.08703764 | 0.3039444 | -0.1450927 | 0.1430229 | 0.3167416 | 0.1648064 | 0.06047235 | 0.2655374 | -0.2467589 | -0.4903057 | 0.08208211 | 0.09487956 | -0.5212994 | 0.03414202 | -0.06440792 | 0.08627055 | -0.1075288 | 0.2125131 | 0.2622166 | -0.1740669 | 0.001448447 | -0.1129444 | -0.03750466 | 0.297301 | -0.2667526 | -0.1767845 | -0.05842444 | 0.1668834 | 0.4609962 | 0.2359332 | -0.2572791 | 0.5767951 | -0.2514235 | -0.1801187 | -0.1465941 | -0.05750185 | -0.7746241 | -0.4210209 | -0.2798444 | -0.4267929 | -0.3092986 | -0.2131325 | -0.2721128 | 0.1039618 | -0.2558575 | -0.3437868 | -0.4540692 | -0.06218623 | -0.2752236 | -0.641252 | -0.110926 | 0.4922681 | -0.170388 | -0.3437378 | 0.0200801 | -0.390096 | -0.341327
1371.28 | -0.53359 | -0.249623 | 0.9573344 | -0.3661388 | 1.154869 | 0.7621643 | 0.324377 | 1.481433 | 1.750178 | -0.2055418 | 0.1181352 | -0.558159 | 0.3642153 | 0.2044621 | -0.03958332 | 0.490606 | 0.2859995 | 0.3464899 | 0.2961185 | -0.5167695 | 0.1005904 | -0.32695 | -0.01884642 | -0.4046552 | 0.174609 | -0.2623954 | 0.2121773 | 0.2302386 | -0.1158428 | -0.1039276 | -0.0354628 | -0.4320794 | 0.2407575 | -0.2060734 | 0.0009757166 | -0.1889195 | -0.1203586 | 0.3435665 | -0.4090069 | 0.3542047 | 0.2148774 | -0.1720454 | -0.130422 | -0.182667 | -0.5496462 | -0.6491351 | -0.1367406 | -0.1336496 | -0.3761183 | -0.3646253 | -0.1354922 | -0.2094915 | -0.5771025 | -0.3760454 | -0.3536464 | -0.5373147 | -0.08739108 | -0.3121804 | -0.3340324 | -0.5609983 | 0.003843707 | -0.1306887 | -0.2688288 | -0.009229763 | -0.4274741 | -0.5849757 | -0.2875189 | -0.2532303 | -0.2552668 | -0.06990629 | -0.2986825 | -0.08071543 | -0.2991247 | -0.185282 | 0.01440398 | -0.1990352
1368.99 | -0.473468 | -0.297302 | 0.2954425 | 0.6400802 | 1.116686 | -0.5500707 | 0.6661263 | -0.8781486 | 1.023893 | 0.2072604 | -0.406181 | 0.3432708 | 0.05028209 | 0.0671517 | -0.2385488 | -0.04830099 | -0.1609619 | -0.1619641 | -0.1881728 | -0.5119311 | -0.2256068 | -0.04606216 | 0.3055011 | 0.09254898 | -0.2557476 | 0.02418012 | 0.2556241 | -0.02581676 | -0.3278123 | -0.09635862 | 0.1259128 | 0.1436713 | 0.007103736 | -0.2027808 | -0.1334942 | 0.04550907 | -0.5275032 | -0.2108266 | -0.05988217 | -0.1229954 | 0.1027443 | 0.1316606 | 0.001610686 | -0.1243519 | 0.3202959 | 0.02744876 | -0.2217031 | -0.09585294 | 0.1083229 | -0.4000546 | 0.2729965 | 0.1969437 | -0.2922473 | -0.314766 | -0.01661941 | -0.2762805 | 0.04979555 | 0.09324347 | -0.3888739 | -0.3262436 | -0.3902501 | 0.1564136 | 0.0641166 | -0.1783601 | -0.4635169 | -0.2289875 | -0.1237372 | 0.03661606 | -0.2112757 | -0.395851 | -0.04233073 | -0.06477243 | -0.4265492 | -0.05057534 | 0.296374 | 0.08873492
1366.71 | 0.539409 | 0.46495 | 0.1998543 | 0.3610152 | -1.210332 | 0.8462454 | 0.006490623 | -0.1487344 | 0.9004821 | 0.1421782 | -0.6956305 | -0.6631543 | 0.1988268 | 0.0003486792 | -0.1966735 | 0.2886146 | -0.365981 | -0.5256045 | -0.04063906 | -0.3131463 | -0.08926487 | -0.6440889 | -0.1765768 | -0.508844 | 0.02002026 | -0.1531418 | -0.3359263 | -0.03921456 | -0.3701686 | -0.2123889 | -0.2018173 | -0.08670961 | -0.4470802 | -0.3472791 | 0.02441949 | -0.1604523 | -0.1799526 | 0.08684864 | -0.3219814 | 0.05754922 | -0.01050063 | 0.1417728 | -0.3309651 | -0.3358492 | -0.6890811 | -0.1509373 | -0.6002019 | -0.5720842 | -0.09129216 | -0.6805759 | -0.6122916 | -0.3247675 | -0.5450644 | -0.2553079 | -0.3881139 | -0.211158 | -0.08253061 | -0.3317716 | 0.4330891 | 0.07778728 | 0.2387658 | -0.3621573 | 0.2249173 | -0.226963 | -0.3299855 | -0.678648 | -0.4244975 | -0.4301409 | 0.05157378 | -0.08883139 | -0.202088 | -0.3176906 | -0.09179361 | -0.2586656 | -0.2516443 | -0.5512674
1364.42 | -0.114001 | 0.608566 | -0.4724745 | -0.01433893 | 1.078441 | 0.6177561 | -0.5137448 | -0.328737 | 0.3548105 | 0.07530396 | -0.5124472 | -0.006057669 | 0.02929555 | -0.2398575 | -0.2314372 | 0.08674588 | 0.2317069 | 0.0114981 | 0.03138219 | -0.3350042 | -0.1975983 | -0.1453961 | 0.1688752 | -0.0869444 | -0.3396027 | -0.3552098 | -0.416078 | -0.05373243 | -0.2672677 | 0.8163095 | 0.517921 | -0.02588992 | -0.3902449 | 0.1653821 | -0.3060329 | 0.1198809 | 0.2394578 | -0.2269845 | 0.02411383 | -0.1532575 | -0.02720962 | 0.1021539 | 0.3352886 | -0.231594 | 0.1052005 | 0.3036326 | -0.125739 | 0.2668947 | -0.3163107 | -0.5476874 | 0.08648796 | -0.01856982 | -0.09166787 | -0.1003085 | -0.443725 | 0.1216135 | 0.1007657 | -0.07511756 | -0.185434 | -0.0805871 | -0.08503228 | 0.2404451 | -0.103802 | 0.03993043 | -0.3441563 | -0.1779989 | 0.151644 | -0.1901625 | -0.0277651 | -0.09991721 | 0.1243433 | 0.1604963 | -0.1243399 | -0.07801178 | 0.1751808 | -0.04579482
1362.14 | 2.18534 | 1.705 | -0.1515761 | 1.514926 | 1.553594 | 1.955105 | -0.0837958 | 0.7234417 | 0.4357873 | 1.006493 | -0.1903699 | 0.8382493 | 0.2243013 | -0.1902618 | 0.3154886 | 0.02879084 | 0.8761631 | 0.01018115 | 0.2471617 | 0.3494218 | 0.03458047 | 0.1084426 | 0.3660107 | 0.3094384 | 0.3239767 | -0.1187805 | -0.2043362 | 0.1502604 | -0.4091676 | 0.06277654 | -0.2271965 | -0.1375422 | 0.1774625 | -0.03074337 | -0.1004092 | 0.4229885 | 0.1937953 | -0.1523945 | 0.02723209 | -0.02350769 | -0.09382836 | 0.1835723 | -0.02428583 | -0.006912831 | -0.3213798 | 0.02518325 | -0.01811455 | 0.1282326 | 0.04291718 | -0.4158763 | 0.2229827 | -0.1529012 | -0.1515728 | 0.2723068 | 0.1335462 | 0.1364899 | 0.3070187 | -0.2831763 | 0.6336767 | 0.1740491 | 0.5896328 | -0.157934 | 0.05359509 | 0.2561647 | 0.2011857 | 0.07782149 | 0.09233143 | -0.2191164 | 0.1361632 | -0.08807559 | -0.1116328 | 0.1014509 | 0.3538287 | 0.4914384 | 0.04027349 | -0.02909652
1359.85 | 0.199323 | 0.801796 | 0.5925308 | 0.1866252 | -0.1653014 | 0.04693884 | 1.105126 | 2.769431 | 1.875365 | 1.078464 | 1.460867 | 1.72676 | 0.003226277 | 0.1248598 | 0.4193551 | 0.6513487 | 0.2744476 | 0.3242959 | 0.09447974 | -0.2844256 | -0.2219416 | 0.1417512 | 0.2683832 | 0.2897934 | -0.03794416 | 0.068282 | 0.1285898 | 0.1338984 | 0.2771712 | -0.2779327 | 0.001710698 | 0.4563595 | -0.08529384 | 0.0886029 | -0.1392741 | 0.2608489 | -0.1218682 | 0.04236496 | 0.1019135 | 0.2270108 | -0.06399511 | -0.02869624 | -0.1412383 | -0.3203198 | -0.5052386 | -0.1814658 | -0.3991292 | -0.2074081 | 0.01063673 | -0.4316224 | -0.1051549 | -0.1666924 | -0.04189905 | -0.2839733 | -0.09549819 | -0.1421763 | -0.415034 | -0.1264203 | -0.01214643 | -0.4022871 | -0.1034602 | -0.02055213 | -0.1565445 | 0.1044692 | -0.03534858 | -1.008818 | 0.422011 | 0.2390255 | -0.2129915 | -0.2969689 | -0.1784043 | -0.1045696 | 0.001127294 | -0.4772537 | -0.3395471 | -0.1841256
1357.56 | 0.785091 | -0.958135 | -0.09716322 | 0.6674784 | 0.1113012 | -1.105096 | 1.623817 | 0.1888741 | 0.4295385 | -1.4234 | 0.3456387 | -0.293015 | 0.4145244 | 0.02235078 | 0.372733 | -0.5092748 | 0.03641741 | 0.270707 | -0.451267 | -0.163189 | 0.1303236 | -0.1187483 | -0.07534545 | -0.09718676 | -0.7182612 | 0.2304111 | 0.09478649 | -0.3953833 | 0.1820839 | -0.1813473 | -0.1369684 | 0.09694119 | 0.2360585 | 0.352783 | -0.2762989 | -0.1957575 | -0.07345432 | -0.2281432 | -0.1177873 | -0.2553838 | -0.1573412 | -0.16887 | 0.05738862 | -0.07421392 | 0.1876105 | 0.0006075971 | 0.0484126 | -0.008547698 | -0.1205078 | -0.3265938 | 0.05303473 | 0.110735 | -0.03086966 | -0.2568475 | -0.301657 | -0.007138793 | 0.007645061 | 0.1022876 | -0.4157573 | -0.3217755 | -0.4325291 | -0.4208686 | -0.3928627 | -0.4887464 | -0.2978535 | -0.3646419 | -0.3960684 | -0.1328084 | -0.4653787 | -0.2633514 | -0.3929491 | -0.4333085 | -0.5970265 | -0.2768106 | -0.4032666 | -0.2183312
1355.27 | -0.581179 | 0.425177 | -0.602671 | 0.3361076 | 1.47794 | 0.8296504 | -0.6229135 | 1.317457 | 0.04934601 | 0.4055408 | 0.3683338 | 1.25505 | 0.8970203 | 0.03887567 | 0.07782553 | 0.6689315 | 0.3570315 | -0.02860407 | 0.5854347 | -0.04279335 | 0.1890614 | 0.2780619 | 0.3591896 | 0.4167997 | -0.2533658 | 0.3185369 | 0.06013443 | 0.05044464 | 0.305699 | 0.2060231 | -0.1554334 | -0.1182659 | 0.3609034 | 0.8104665 | 0.0005411539 | 0.2480547 | 0.02172761 | -0.03704147 | 0.4411997 | 0.4072325 | 0.06521242 | -0.1392598 | -0.2088383 | 0.1216228 | -0.1451428 | 0.1812253 | 0.2267017 | 0.06631383 | 0.5520248 | 0.09454695 | 0.01471096 | 0.2403677 | 0.1740894 | 0.3779954 | 0.002676784 | -0.04365732 | 0.2092975 | 0.3786948 | 0.2035122 | 0.2446104 | 0.06571366 | 0.08025648 | -0.1431748 | 0.2568144 | 0.09657157 | 0.3028337 | -0.2399547 | 0.299308 | 0.3301479 | 0.1590278 | -0.02353481 | 0.5786863 | 0.1687864 | 0.214761 | -0.1265723 | 0.01464433
1352.98 | -0.280421 | -0.762567 | 0.1719975 | -0.5189588 | -0.2558592 | -0.6711707 | 0.1747657 | 1.294902 | 0.2958663 | 0.08868232 | -0.4712356 | 0.7043981 | 0.548021 | 0.6133169 | 0.7783668 | 0.6248894 | 0.2608499 | 0.5483629 | 0.4242176 | 0.2474506 | 0.319956 | 0.1615016 | 0.5472704 | 0.4657677 | 0.6738583 | 0.1132911 | -0.2924931 | 0.178605 | 0.1356416 | 0.3964874 | 0.6047313 | 0.4934773 | 0.4357339 | 0.6324335 | 0.1057689 | 0.7873817 | 0.3344838 | 0.3471668 | 0.5107624 | 0.5562927 | 0.2621539 | 0.572232 | 0.1819585 | 0.3648269 | 0.3011947 | 0.1894173 | -0.01047821 | 0.1636988 | 0.0767721 | 0.3925464 | 0.2676426 | 0.4416003 | -0.01235059 | 0.2791733 | -0.08478454 | -0.008197296 | 0.06766916 | 0.1417593 | 0.3332508 | 0.2482051 | 0.2204652 | 0.6534612 | 0.3730209 | 0.19444 | 0.3184258 | 0.3107984 | 0.475709 | 0.09640321 | 0.4661366 | -0.1273649 | 0.4907818 | -0.263837 | 0.3475894 | 0.1925706 | 0.002649021 | 0.002561085
1350.69 | -1.40792 | -0.235623 | 0.03582808 | 0.4797169 | 0.6234328 | 0.7731038 | 0.5397007 | 1.264982 | 0.7792175 | 0.5304731 | 1.445672 | -0.1834034 | 0.2694185 | 0.5018793 | 0.4742277 | 0.6512309 | 0.2597398 | 0.1234272 | 0.1624391 | 0.2685459 | 0.4011881 | 0.4337953 | 0.293794 | 0.4154492 | -0.009969799 | 0.2243045 | 0.03697064 | 0.01380852 | 0.06243422 | 0.3168804 | 0.1434601 | 0.102621 | -0.05174855 | 0.1843758 | -0.009292078 | 0.3732342 | -0.4280636 | 0.9002977 | 0.139507 | 0.4113369 | 0.2383806 | -0.05878769 | 0.5224703 | 0.09445609 | 0.4291223 | 0.5129235 | 0.1172501 | 0.2102542 | 0.03906951 | -0.115245 | 0.4459065 | 0.0559392 | 0.33658 | -0.06538681 | 0.3624711 | 0.1726716 | -0.124391 | -0.07165041 | -0.197126 | -0.04284413 | 0.3241338 | -0.1648157 | -0.0394494 | 0.1287184 | -0.09579161 | -0.170141 | 0.3606849 | -0.05878999 | -0.3499671 | 0.07255081 | -0.3133416 | 0.08796873 | 0.08541262 | 0.3395465 | -0.1865866 | -0.03511014
1348.4 | 0.464901 | -0.327361 | 0.1318217 | 0.7135021 | 0.496348 | 2.78016 | -0.1942345 | -0.1534767 | 1.743553 | 1.016223 | 1.071226 | 0.258536 | -0.06070153 | 0.5338831 | 0.9702148 | 0.4795006 | 0.2807788 | -0.22997 | -0.199918 | -0.101093 | 0.3350353 | -0.05153021 | 0.1595786 | 0.1682969 | 0.3295763 | 0.1636135 | -0.1223166 | -0.370849 | 0.08579378 | 0.2356591 | -0.2709921 | 0.1726329 | 0.3130711 | -0.04570342 | 0.2647853 | 0.2008387 | 0.2218281 | 0.4026849 | -0.2577421 | -0.222986 | -0.152401 | -0.1541039 | 0.6176992 | -0.1284109 | 0.01924579 | 0.1030971 | 0.02455453 | 0.2306538 | 0.2925507 | 0.1321289 | 0.2080908 | 0.1810998 | 0.19635 | 0.05144969 | 0.2224709 | -0.2575247 | 0.2670751 | 0.2018444 | -0.1192767 | -0.2138732 | -0.0621562 | 0.1376649 | 0.05866749 | 0.03504318 | -0.04847889 | 0.152924 | 0.07334283 | 0.07776679 | 0.1497816 | 0.1978688 | 0.02756135 | -0.07334942 | -0.03240494 | 0.1436343 | 0.2327418 | 0.14551
1346.11 | -0.471477 | -0.656828 | 0.0309701 | 0.03970553 | 1.553435 | 1.016702 | -0.6471382 | 1.516411 | 1.50606 | 0.2597996 | 1.690936 | 0.9826272 | -0.1746495 | 0.4165663 | 0.6320783 | 0.1342569 | 0.07995913 | 0.3416322 | 0.1420559 | -0.1542419 | 0.09717287 | 0.07156093 | 0.1934663 | 0.01688738 | -0.210073 | -0.09314137 | 0.3270949 | 0.3663165 | 0.1084347 | 0.1771056 | -0.004644281 | 0.2397989 | 0.2620133 | 0.9665139 | -0.09616688 | 0.3431429 | 0.5768226 | 0.5619803 | 0.3920565 | 0.2875817 | -0.2029747 | 0.4080061 | 0.004061218 | 0.2084266 | 0.2908807 | 0.4231069 | 0.3943943 | -0.3605012 | 0.2761482 | 0.1591309 | -0.006806663 | 0.06080864 | 0.2500312 | 0.06892532 | 0.4464543 | 0.06723506 | 0.5104316 | 0.1086306 | 0.2740705 | 0.3447979 | 0.1833389 | -0.07335833 | 0.08195281 | 0.1324273 | -0.1496228 | 0.06032206 | 0.1746654 | 0.04241952 | 0.08762563 | 0.1265015 | 0.6112725 | 0.05695785 | 0.4819907 | 0.6779969 | 0.4310643 | 0.03231233
1343.81 | -0.598003 | -2.08115 | 0.5922885 | 0.9795965 | -0.3027363 | -0.04152677 | 0.2779225 | 2.22559 | 0.2129519 | 0.8798442 | 0.2094468 | 0.7030085 | 0.6103726 | 0.5158811 | 0.3867057 | 1.298179 | 0.4620881 | 0.4726162 | 0.3105008 | -0.280972 | 0.126574 | 0.5101139 | 0.2245264 | 0.6442216 | 0.07841765 | -0.05820986 | 0.09255047 | -0.04293233 | -0.1136296 | 0.04382522 | 0.4306096 | 0.5481294 | 0.429311 | 0.2941597 | 0.200194 | 0.5076216 | -0.02149339 | 0.2804526 | 0.5524638 | 0.1624072 | 0.4525835 | 0.3107744 | 0.6329888 | 0.5686901 | 0.5125462 | 0.7170429 | 0.2753212 | 0.8029186 | 0.1116974 | -0.1317752 | 0.5085259 | 0.5001037 | 0.4731007 | 0.1332917 | 0.5465748 | 0.3662659 | 0.3860565 | 0.4538045 | 0.470915 | 0.5355772 | 0.4508864 | 0.37276 | 0.7866168 | 0.5184076 | 0.1130024 | 0.4058804 | 0.3964362 | 0.8108312 | 0.5852108 | -0.1170161 | 0.1937857 | 0.9179405 | 1.018767 | 0.3329186 | 0.1157199 | 0.08850427
1341.52 | 0.894802 | 1.01867 | -0.1391856 | 1.296429 | 1.882434 | 0.4622549 | -0.7540922 | 0.8320621 | 1.30347 | 1.113977 | 1.102744 | 0.4674401 | 1.001286 | 0.563693 | 1.087723 | 0.8493621 | 0.8662941 | 0.2362809 | 0.573486 | 0.4213476 | 0.5451105 | -0.07731442 | 0.6919607 | 0.5870301 | 0.6098891 | 0.365867 | 0.3933896 | 0.5720552 | 0.907415 | 0.6652457 | 0.6443031 | 0.5608596 | 0.7904011 | 0.6203803 | 0.5443218 | 0.4013762 | 0.3046907 | 0.1923916 | 0.4674564 | 0.3771673 | 0.5705063 | 0.7735403 | 0.6263293 | 0.4157204 | 0.8061755 | 1.058019 | 0.6430808 | 0.8183701 | 0.4334398 | 0.5033785 | 0.6809119 | 0.9624357 | 0.4753433 | 0.7326126 | 0.7422014 | 0.6637975 | 0.7965412 | 0.3836682 | 0.8128863 | 0.6023978 | 0.4964782 | 0.8174717 | 0.4899008 | 0.7534598 | 0.519745 | 0.677345 | 1.055765 | 0.8218733 | 0.6424866 | 1.174665 | 0.7998131 | 0.534059 | 1.163215 | 0.8646923 | 0.7256617 | 0.8997059
1339.23 | -0.231128 | 0.880767 | -0.06638291 | -0.2505363 | 0.6305813 | 2.767891 | 0.4008134 | 0.763902 | 2.607876 | 2.485405 | 2.132657 | 0.9428071 | 1.241839 | 1.194078 | 1.052192 | 1.300126 | 1.365833 | 0.5595421 | 0.9070114 | 0.2455485 | 1.011355 | 0.6995461 | 0.9372025 | 0.6255688 | 0.5549865 | 0.7644595 | 0.9370514 | 0.6017127 | 0.7568873 | 0.7245153 | 0.6121975 | 0.7901556 | 0.6382295 | 0.7743376 | 0.3506867 | 1.048938 | 0.8239098 | 0.8832977 | 0.7469276 | 0.2977486 | 0.7848335 | 0.5037521 | 0.3256458 | 0.6766772 | 0.6839138 | 0.8605749 | 1.034016 | 0.7107369 | 0.5582243 | 0.8696635 | 0.6811905 | 0.8137674 | 0.7445563 | 0.7935665 | 0.4480177 | 0.4477562 | 0.8391941 | 0.825231 | 0.7634404 | 0.7162232 | 0.9300399 | 1.21194 | 0.7529744 | 1.130414 | 1.070678 | 0.7771733 | 1.006174 | 0.7831331 | 1.113203 | 0.9527199 | 1.087777 | 1.22218 | 1.305649 | 1.248935 | 0.8219589 | 1.270656
1336.93 | -1.02343 | 0.0765589 | -0.2371859 | 1.863 | 1.179391 | 1.34929 | 1.408666 | 2.307247 | 1.857447 | 1.422245 | 2.108863 | 0.5099211 | 1.087821 | 0.699924 | 1.207307 | 0.7236124 | 0.9850873 | 0.857031 | 0.09150678 | 0.3136564 | 0.1837824 | 0.8405842 | 0.4969235 | 0.5163217 | 0.8162593 | 0.6498466 | 0.9184757 | 0.3630589 | 0.5325116 | 0.5144003 | 0.7001837 | 0.7238148 | 0.6068469 | 0.6099064 | 0.3021768 | 0.547966 | 0.6093229 | 0.6946897 | 0.4152821 | 0.8263485 | 0.168812 | 0.2574647 | 0.6090156 | 0.4248335 | 0.7069217 | 1.393278 | 0.7652683 | 0.9190274 | 1.071513 | 0.1865546 | 0.558117 | 0.4930778 | 0.8416542 | 0.4384519 | 0.6152282 | 0.7667713 | 0.7338489 | 0.8762069 | 0.9081578 | 0.7549511 | 0.8248332 | 0.6781429 | 0.4052353 | 0.8440636 | 0.351113 | 0.8031281 | 0.5891966 | 0.9382188 | 0.7778153 | 0.3638447 | 0.4971171 | 0.6652811 | 1.373012 | 0.6321769 | 0.3800013 | 0.4942136
1334.64 | 0.851226 | 0.510774 | 1.634583 | 2.303401 | 0.8626027 | 1.25445 | 2.316527 | 1.606296 | 2.56548 | 1.543136 | 1.840682 | 1.169119 | 1.075765 | 0.7641312 | 0.9186919 | 0.9979911 | 1.309571 | 0.6656873 | 0.9564312 | 0.1866906 | 0.08687313 | -0.06869548 | 0.9565313 | 0.5761983 | 0.1010628 | 0.1925203 | 0.2157103 | 0.1000013 | 0.8440205 | 0.6203821 | 0.493879 | 0.9228673 | 0.3548089 | 0.6147758 | 0.3988001 | 0.7765536 | 1.221914 | 0.9194956 | 0.3264376 | 0.08517507 | 0.3566957 | 0.03494008 | 0.4523325 | 0.5871758 | 0.8020779 | 0.4854243 | 0.007486706 | 0.5654712 | 0.8024842 | 0.4052315 | 0.824064 | 0.6102589 | 0.7180735 | 0.4719899 | 0.463459 | 0.620688 | 0.6510639 | 0.7805138 | 1.003444 | 0.6458158 | 0.5953566 | 0.6063772 | 0.7640068 | 0.6748861 | 0.3122964 | 0.4624847 | 0.3171939 | 0.604353 | 0.9287964 | 0.7737558 | 0.4179852 | 0.6682586 | 1.145781 | 0.2341632 | 1.0342 | 0.8875564
1332.34 | 2.10711 | 2.56439 | 3.501169 | 2.545123 | 3.680024 | 2.817473 | 2.126495 | 4.230314 | 4.243282 | 3.799959 | 2.566389 | 2.206259 | 2.424956 | 0.923512 | 2.845302 | 2.415958 | 1.48593 | 1.058659 | 0.9166724 | 0.2063572 | 0.330215 | 1.093532 | 1.633271 | 0.9518301 | 0.726458 | 1.051286 | 1.048213 | 0.7393387 | 0.7157582 | 0.3598519 | 1.139626 | 1.631279 | 1.418977 | 1.301446 | 0.5187889 | 0.832322 | 1.10089 | 0.5578552 | 0.8217225 | 0.9034486 | 0.05584586 | 0.8117478 | 0.5384031 | 1.139599 | 0.62788 | 1.429741 | 1.004529 | 1.357716 | 0.9462403 | 0.6479783 | 0.7229218 | 1.458221 | 1.105379 | 0.8214293 | 0.6267589 | 0.8388668 | 0.4690277 | 0.9286746 | 0.8298186 | 1.071691 | 1.02255 | 0.8013663 | 0.8052352 | 0.793849 | 0.6372226 | 1.048129 | 0.9219462 | 0.5864815 | 1.200434 | 0.7436934 | 0.7043475 | 0.9384252 | 0.9898673 | 1.250052 | 0.8086913 | 0.9383824
1330.05 | 2.93467 | 3.76119 | 6.218902 | 5.96874 | 7.298551 | 6.799581 | 6.598706 | 4.61063 | 7.867176 | 5.859163 | 5.476711 | 4.430926 | 3.989134 | 3.446493 | 4.523816 | 3.172838 | 2.660444 | 1.963101 | 2.460144 | 1.762854 | 0.8406062 | 1.888415 | 2.039526 | 1.667768 | 1.156012 | 2.030863 | 1.123158 | 1.086066 | 1.684481 | 1.367107 | 1.613293 | 2.019852 | 1.652915 | 1.743129 | 1.0279 | 1.252223 | 1.929383 | 1.609716 | 1.633275 | 1.012802 | 0.8273297 | 1.319664 | 1.501648 | 0.9359004 | 1.818847 | 1.689883 | 1.56127 | 1.856923 | 2.039511 | 1.573385 | 1.5476 | 1.914989 | 1.052566 | 0.8526517 | 0.7882031 | 0.9090886 | 1.505064 | 1.515714 | 1.290118 | 1.25239 | 1.252697 | 1.092464 | 0.9436864 | 0.7619254 | 0.8383382 | 1.24296 | 1.08636 | 1.323671 | 1.178033 | 1.176219 | 1.453786 | 0.695319 | 1.076321 | 0.8019178 | 0.6062349 | 1.13481
1327.75 | 6.61965 | 7.48214 | 7.838204 | 7.955973 | 9.764172 | 9.345117 | 6.829337 | 10.41264 | 11.9505 | 8.053481 | 8.095432 | 5.748229 | 5.938802 | 5.016021 | 7.02764 | 4.902786 | 4.443126 | 2.744766 | 4.196984 | 2.002764 | 1.886559 | 2.681722 | 3.029214 | 2.382781 | 2.1216 | 2.399581 | 1.928544 | 1.457076 | 2.433161 | 1.910648 | 2.329666 | 3.161922 | 2.373793 | 2.647343 | 1.755516 | 2.353234 | 2.53665 | 2.294933 | 1.687843 | 1.681681 | 1.158922 | 1.58317 | 1.927599 | 1.634782 | 2.813822 | 3.144034 | 1.994711 | 2.624265 | 2.765156 | 1.57165 | 2.176126 | 2.151506 | 1.949967 | 1.590176 | 1.825994 | 1.465361 | 1.856738 | 1.615159 | 1.847988 | 1.139371 | 1.822629 | 1.455559 | 1.252941 | 1.237902 | 0.7694471 | 1.973988 | 1.274066 | 1.498911 | 1.276224 | 1.583715 | 1.203294 | 0.9146036 | 1.551531 | 1.10965 | 1.012126 | 1.355077
1325.45 | 7.30492 | 9.8701 | 10.35759 | 10.31571 | 12.36499 | 10.97757 | 10.53261 | 11.7798 | 14.9066 | 9.098059 | 9.279998 | 7.729702 | 6.542623 | 5.876265 | 8.917906 | 6.337887 | 6.736817 | 3.599211 | 5.34685 | 2.633458 | 2.468002 | 3.327444 | 3.846391 | 3.438251 | 2.842505 | 3.133186 | 2.073994 | 2.193964 | 3.791086 | 2.551573 | 2.99625 | 3.56986 | 2.996287 | 3.648218 | 1.726047 | 2.745461 | 2.801067 | 2.833167 | 2.302879 | 1.788247 | 1.831405 | 1.870555 | 2.230803 | 2.553541 | 2.85717 | 3.768001 | 2.64638 | 3.367517 | 3.537975 | 2.130681 | 2.877047 | 3.192234 | 2.553957 | 1.985761 | 2.106063 | 2.703021 | 1.719557 | 2.178141 | 2.357277 | 1.68423 | 1.903519 | 1.622282 | 2.050292 | 2.124886 | 1.626007 | 1.899839 | 1.851123 | 2.185513 | 2.104968 | 1.429884 | 1.78228 | 1.962271 | 2.074229 | 1.539151 | 2.099787 | 1.916137
1323.15 | 7.32375 | 10.2584 | 9.016671 | 12.85702 | 13.71824 | 13.65059 | 9.946773 | 12.04662 | 15.42087 | 10.80097 | 10.17392 | 7.471007 | 7.507828 | 6.734819 | 8.268079 | 5.96616 | 6.541591 | 4.331185 | 5.080819 | 3.41089 | 2.170281 | 3.508397 | 3.003649 | 3.078472 | 3.002119 | 2.987838 | 2.876765 | 2.540632 | 3.587758 | 2.802377 | 3.149863 | 3.804871 | 3.081576 | 3.453188 | 1.720328 | 2.575532 | 2.917838 | 2.614779 | 2.697846 | 1.966578 | 1.84467 | 2.279712 | 2.338514 | 2.42407 | 2.85138 | 3.732813 | 3.077342 | 3.257654 | 3.480004 | 2.738595 | 2.870029 | 3.086348 | 2.718249 | 1.844306 | 2.823672 | 2.353842 | 1.581377 | 1.961096 | 2.623137 | 1.301803 | 1.958887 | 2.251404 | 2.214033 | 2.081708 | 2.066737 | 2.776848 | 2.061516 | 2.359307 | 2.152062 | 2.641647 | 2.04456 | 2.252946 | 2.352181 | 2.09074 | 2.064374 | 2.330561
1320.85 | 7.81903 | 7.69464 | 9.150165 | 10.43818 | 13.58731 | 10.07898 | 7.454144 | 11.5467 | 12.88271 | 8.877335 | 9.062391 | 5.353235 | 7.224807 | 5.762409 | 8.761357 | 5.738849 | 6.321342 | 3.867937 | 4.350386 | 2.432903 | 2.017866 | 3.176017 | 2.915907 | 2.791444 | 2.600245 | 2.890311 | 2.43445 | 2.033591 | 2.701295 | 2.492443 | 2.620034 | 3.232991 | 3.190549 | 3.623494 | 1.543321 | 1.819197 | 2.497082 | 2.566735 | 2.531618 | 2.119271 | 1.930516 | 2.030038 | 1.957995 | 2.295452 | 2.57716 | 3.380115 | 2.653606 | 2.977744 | 3.274422 | 1.71242 | 2.594253 | 2.736243 | 2.3212 | 1.849252 | 2.735116 | 1.734835 | 2.198798 | 1.964059 | 2.377511 | 1.821863 | 2.501492 | 2.148145 | 1.622564 | 2.255321 | 1.750606 | 2.214769 | 2.149354 | 2.508048 | 2.076143 | 2.170542 | 2.112265 | 2.567483 | 2.531892 | 1.837753 | 2.515878 | 2.818033
1318.55 | 5.50503 | 6.89312 | 5.661876 | 6.392646 | 8.544714 | 6.881711 | 3.435064 | 6.852677 | 10.56057 | 6.23244 | 6.470666 | 4.757705 | 5.303816 | 4.471696 | 6.276275 | 4.656432 | 4.344484 | 2.79481 | 3.180156 | 1.82133 | 1.840243 | 1.891463 | 2.290916 | 1.821272 | 2.173796 | 2.084694 | 1.698282 | 1.624061 | 2.375625 | 2.402444 | 1.967997 | 1.952088 | 2.396595 | 2.086086 | 0.878109 | 1.574223 | 1.709543 | 2.128202 | 1.999373 | 1.10014 | 1.040354 | 1.170434 | 1.138319 | 1.606656 | 1.742037 | 2.563865 | 2.155621 | 1.674445 | 2.506649 | 1.759597 | 1.879215 | 2.459323 | 2.338808 | 1.195976 | 1.840621 | 1.334155 | 0.9621661 | 1.504271 | 1.742535 | 1.70811 | 1.702332 | 1.361368 | 1.398176 | 2.012592 | 1.848735 | 1.823564 | 1.895471 | 1.754006 | 1.901787 | 1.846021 | 1.790728 | 1.881568 | 2.296696 | 1.951134 | 1.796021 | 2.354346
1316.25 | 3.09604 | 1.13955 | 3.601685 | 3.7211 | 4.304171 | 3.632907 | 2.365925 | 3.250273 | 6.187946 | 3.961245 | 3.493986 | 1.44667 | 3.54977 | 2.350678 | 3.739819 | 2.914316 | 3.099347 | 1.502242 | 1.497444 | 0.8202958 | 0.8325255 | 1.459813 | 0.9093457 | 1.729065 | 0.8934962 | 1.083288 | 1.107735 | 0.4585774 | 1.586591 | 1.117939 | 1.04749 | 1.425854 | 1.553516 | 1.207018 | 0.822394 | 1.084994 | 0.9947799 | 1.445849 | 1.223299 | 0.6897194 | 0.637801 | 0.8230024 | 1.196765 | 0.9190388 | 0.9804555 | 1.333127 | 0.9740882 | 1.494297 | 1.640646 | 1.02678 | 1.505524 | 1.743606 | 0.9177095 | 1.275291 | 0.9941425 | 1.054195 | 0.823374 | 0.8500711 | 1.279527 | 0.8635685 | 0.8057321 | 1.13538 | 0.9069498 | 1.110293 | 0.9713862 | 1.066911 | 1.519517 | 1.341269 | 1.117117 | 1.424448 | 1.396992 | 1.073417 | 1.671249 | 1.138546 | 1.222056 | 1.403097
1313.95 | 1.49681 | 1.71963 | 1.636545 | 2.519404 | 2.104558 | 2.237851 | 2.486163 | 2.693257 | 3.032384 | 2.255584 | 1.847475 | 1.51581 | 2.402242 | 1.570492 | 2.298923 | 1.220029 | 1.366666 | 0.7708646 | 1.156075 | 0.1856145 | 0.7265465 | 0.3689601 | 0.6009899 | 0.7590306 | 0.2716823 | 0.7154133 | 0.662725 | 0.1223885 | 0.4562397 | 0.5902744 | 0.6394483 | 0.5082074 | 1.295317 | 0.5228504 | 0.7666958 | 0.4736075 | 0.4504703 | 0.6660457 | 0.4230919 | 0.3273655 | 0.4544861 | 0.5000462 | 0.6456157 | 0.1838404 | 0.8536665 | 0.7856656 | 1.157851 | 1.291319 | 0.6277123 | 0.2457322 | 0.7905989 | 0.5404146 | 1.155768 | 0.1362356 | 0.9520693 | 0.5783952 | 0.1484498 | 0.4408023 | 0.6226894 | 0.4347802 | 0.5927404 | 0.4948273 | 0.6369514 | 0.5738825 | -0.002845513 | 0.3351978 | 0.7535618 | 0.733338 | 0.7955952 | -0.0206038 | 0.3217015 | 0.6066722 | 1.046329 | 1.009957 | 0.6235648 | 0.8424887
1311.65 | 0.945422 | 0.68099 | -0.708546 | 1.026602 | 1.424925 | 1.317957 | 1.84325 | 2.229456 | 2.217498 | 1.30647 | 1.150832 | 0.7273358 | 0.2519609 | 0.1802137 | 1.149277 | 1.086225 | 0.48818 | 0.5276091 | 0.4978738 | 0.4540977 | 0.1810594 | 0.2777137 | 0.2930531 | 0.6917757 | 0.259801 | 0.4690983 | 0.3393083 | -0.1648432 | 0.03362237 | 0.5268788 | 0.03660527 | 0.3459871 | 0.8419088 | 0.3022497 | -0.2156558 | 0.3014679 | 0.2477044 | 0.08166297 | 0.1842507 | 0.134955 | -0.1433536 | -0.09093227 | 0.1923602 | 0.1816817 | -0.05287348 | 0.1656405 | 0.9023994 | 0.187505 | 0.4437801 | 0.3191316 | 0.563865 | 0.3623778 | 0.3216706 | -0.2449337 | 0.1293168 | 0.02883673 | -0.1351451 | 0.08130625 | 0.1138018 | -0.1142081 | 0.161318 | 0.3182883 | 0.2713272 | 0.4531841 | -0.1710437 | 0.360322 | 0.3539843 | 0.3939239 | 0.4983283 | -0.2450559 | 0.6138983 | 0.3109968 | 0.1050152 | 0.4681437 | 0.2935515 | 0.2825192
1309.34 | 1.77522 | -0.119227 | -1.289565 | 0.7208935 | 0.407497 | -0.8892417 | -1.2773 | -0.7112525 | 0.9629706 | -0.3137241 | 0.3572357 | -0.1563164 | 0.5138027 | -0.4050458 | 0.6082339 | 0.3913774 | 0.6594194 | 0.2847021 | 0.2549702 | 0.3329546 | -0.02326319 | 0.03999289 | 0.1566482 | 0.6251042 | 0.07750943 | 0.1248883 | 0.01587542 | 0.2310582 | 0.1479893 | -0.1209331 | 0.1904855 | 0.1344486 | -0.09939232 | -0.1133109 | -0.05102585 | 0.05658624 | -0.003619732 | 0.08317276 | 0.01938292 | 0.1128848 | 0.2344275 | 0.2694656 | -0.2114143 | -0.355635 | -0.03140987 | 0.2051002 | -0.4261408 | 0.2075211 | -0.3008932 | -0.3383373 | 0.04505037 | 0.4047221 | -0.3402839 | -0.5752514 | -0.03467414 | 0.3815411 | 0.04617288 | 0.3572222 | -0.003079823 | -0.2951524 | 0.07282919 | -0.2720328 | 0.3225984 | -0.0558385 | -0.2644827 | -0.1502129 | -0.04492829 | 0.2501456 | 0.420857 | 0.1659717 | 0.2493199 | 0.3085699 | 0.2624914 | 0.02558643 | 0.01284443 | 0.1624814
1307.04 | -0.585233 | 0.414199 | 1.608515 | -0.1113933 | -1.279347 | -1.713128 | -0.06394887 | -0.7479553 | -1.121448 | -1.079971 | -0.2468655 | -0.0870879 | 0.6762902 | -0.3556461 | -0.006295056 | -0.03502796 | -0.5583947 | 0.04247026 | 0.2811902 | -0.348405 | -0.105833 | 0.09492377 | -0.2224111 | -0.2212841 | -0.299526 | -0.2681609 | 0.03394714 | 0.1395806 | 0.01908531 | 0.1592397 | -0.2644958 | -0.02823897 | 0.3007324 | -0.08935161 | -0.3003802 | -0.01682348 | -0.1809967 | 0.06094761 | -0.04710243 | 0.1637702 | 0.0758806 | -0.3209656 | -0.2242191 | -0.1109276 | -0.3988974 | -0.5104234 | -0.09561032 | -0.2582983 | -0.1182317 | -0.4823826 | 0.03928233 | -0.1128288 | -0.2197981 | -0.5127593 | -0.2469415 | -0.3632346 | -0.2826028 | -0.1216145 | 0.150074 | -0.4248235 | -0.4526718 | -0.3488181 | 0.1079594 | -0.5860102 | -0.3313412 | 0.1939998 | 0.3134119 | -0.06377639 | -0.1193486 | 0.1640566 | 0.03319443 | 0.08748043 | -0.163773 | -0.3662392 | -0.267017 | 0.1896589
1304.73 | 1.76882 | 0.805086 | -0.4413024 | -0.2788351 | 0.8908996 | -0.4390335 | -1.231132 | 0.6452851 | -1.277938 | -0.4673226 | -0.8509634 | -0.2074049 | 0.4472833 | -0.2320189 | -0.6205403 | -0.09489702 | -0.3599623 | 0.02043999 | -0.3497447 | -0.1022702 | 0.03114982 | 0.3697343 | -0.2583191 | -0.1641972 | -0.1637324 | -0.002682805 | 0.003865763 | -0.024781 | 0.183744 | 0.2697832 | -0.230636 | -0.06869895 | 0.1400028 | -0.3330888 | -0.3048929 | -0.1867508 | 0.03277837 | 0.01516091 | 0.1558034 | 0.1658428 | 0.2593608 | 0.3573611 | -0.1385689 | -0.1573349 | -0.2038065 | 0.3850807 | -0.2033301 | -0.2586509 | 0.1141477 | -0.3081096 | -0.0386198 | 0.05383759 | -0.3654891 | -0.5934168 | -0.1657083 | -0.01000479 | -0.3650821 | 0.254624 | -0.1582347 | -0.2100175 | -0.1709514 | -0.2043487 | 0.2616726 | -0.794877 | -0.5906164 | -0.2408329 | -0.4489104 | 0.1597788 | -0.3169977 | 0.1152687 | -0.3757643 | -0.4007826 | 0.1435705 | -0.2437672 | -0.4236853 | -0.1232786
1302.43 | 0.932582 | -0.422731 | -0.7720609 | 0.8880472 | -1.034148 | -0.7792831 | -0.01626342 | 0.4694158 | 0.006387319 | 0.04946474 | 0.4506961 | 0.1975138 | -0.002026569 | -0.08248427 | -0.3556807 | 0.1389665 | -0.3792053 | -0.07396119 | 0.06957833 | 0.2664724 | -0.1486078 | 0.01085221 | -0.1945841 | 0.1135491 | -0.1978325 | -0.07850312 | -0.04971324 | 0.006572865 | -0.01671282 | 0.1133712 | -0.02484744 | -0.03535126 | -0.3374643 | -0.03953459 | 0.1063487 | 0.03500702 | 0.003905137 | 0.3849855 | -0.4936952 | -0.1002529 | 0.1018246 | 0.08502428 | 0.02151628 | -0.2265154 | 0.1882691 | -0.4983023 | -0.4561115 | 0.03573246 | 0.1039249 | 0.01407498 | -0.2615478 | 0.2464204 | -0.3378021 | -0.6219151 | -0.3513896 | -0.2655615 | -0.6152932 | -0.2455455 | 0.02326713 | -0.4064671 | -0.1058085 | -0.4235171 | -0.06973317 | -0.6571371 | -0.3833356 | 0.08198821 | 0.2781792 | -0.005873932 | -0.0254902 | -0.1508343 | -0.172563 | -0.229136 | -0.2298618 | -0.143148 | -0.4325144 | -0.1666773
1300.12 | -0.0939 | 0.0164214 | -2.238876 | -0.3712503 | -1.860806 | -1.876227 | -1.275753 | 0.5333757 | -0.5105347 | 0.7098967 | 0.5638999 | 0.4138495 | -0.3050253 | -0.2967559 | -0.6257549 | 0.1546524 | 0.1158267 | -0.09420443 | -0.5336396 | -0.04695907 | -0.05969553 | 0.04299833 | -0.07973756 | 0.221829 | -0.352847 | -0.3978417 | -0.4190325 | -0.3761557 | -0.1672818 | 0.08016739 | -0.01285922 | -0.4398182 | 0.2342427 | -0.4033994 | -0.2127635 | -0.03425971 | -0.6332252 | -0.3903074 | -0.1904018 | -0.1705635 | -0.3963738 | 0.1059932 | -0.3537895 | -0.5379479 | -0.4421928 | -0.1118157 | -0.2194693 | -0.4725116 | -0.416834 | -0.1743415 | -0.01960786 | -0.2666026 | -0.5999246 | -0.9636899 | -0.1451982 | -0.6173822 | -0.5937972 | -0.0123206 | 0.1093243 | -0.6236534 | -0.257086 | -0.4206403 | -0.3983657 | -0.5376724 | -0.4163702 | -0.2276462 | -0.4319591 | 0.2200702 | 0.02407196 | 0.1464879 | -0.4057318 | -0.5192145 | -0.3812924 | -0.3326563 | -0.4151687 | 0.1327967
1297.82 | 1.16554 | 0.36065 | -1.842959 | -1.914257 | -0.8263606 | -3.249292 | -1.200008 | 0.2690741 | -0.3177253 | -0.389497 | -0.0343563 | -0.8435299 | -0.6318843 | -0.3622564 | -0.2346759 | 0.7576376 | -0.1917494 | -0.08895975 | -0.03711424 | 0.05505528 | 0.005594869 | -0.1678179 | -0.230342 | 0.1365024 | -0.1408993 | 0.1126844 | 0.1643558 | -0.1239677 | -0.02417914 | -0.5126745 | -0.4138196 | -0.3063306 | -0.04727293 | -0.03449506 | -0.1157645 | 0.21552 | -0.2928412 | 0.1771491 | -0.226934 | -0.09393153 | 0.05751385 | -0.3601761 | -0.3129238 | -0.2379303 | -0.04604936 | -0.01623386 | -0.3467345 | -0.1492801 | -0.3258893 | 0.1758166 | 0.2483754 | 0.3197265 | -0.02959853 | -0.6184354 | -0.1320542 | -0.01613997 | -0.4710034 | -0.1919162 | -0.04654588 | -0.2272124 | -0.4047805 | -0.3416736 | 0.1783304 | -0.5331793 | -0.3235456 | -0.1938612 | -0.06668553 | -0.1865968 | -0.1680287 | 0.0561532 | 0.4369689 | -0.1975749 | -0.3835918 | -0.7386979 | -0.2979268 | -0.2001445
1295.51 | 2.18707 | 2.99094 | -0.5816318 | 0.7864303 | 1.974878 | -0.1860298 | 0.8785612 | 1.961368 | 2.026815 | -1.104309 | 0.2284103 | 1.330422 | 0.4814279 | 0.8433717 | 0.3792512 | 0.1431771 | 0.747049 | -0.009296994 | 0.1690185 | 0.5480397 | 0.413163 | 0.5004997 | -0.1584997 | 0.2236123 | 0.3893819 | 0.7702569 | 0.4814783 | 0.5437306 | 0.5103569 | 0.2129934 | 0.3576023 | 0.7070667 | 0.2326806 | 0.2626611 | 0.3244803 | 0.6869938 | 0.5861072 | 0.4779167 | 0.5188717 | 0.4227988 | 0.3661271 | 0.7840605 | 0.3148629 | 0.4295201 | 0.4498041 | 0.4472356 | 0.3332322 | 0.5175012 | 0.5967641 | 0.284008 | 0.5668528 | 0.5666369 | 0.3244683 | -0.1955136 | 0.2005071 | 0.3920877 | 0.1925149 | 0.5327315 | 0.6290462 | 0.3441551 | 0.7194482 | 0.8867768 | 0.09927149 | -0.008892279 | 0.04195061 | 0.1590003 | 0.3740179 | 0.6034987 | 0.4228621 | 0.9442524 | 0.2826438 | 0.1504912 | 0.4463173 | 0.5898829 | 0.1876026 | 0.7367887
1293.2 | 0.637383 | 0.192957 | -1.360346 | -1.125888 | 1.593543 | 0.07884069 | 2.341513 | -0.1509571 | 0.5480797 | 0.7572149 | 1.781848 | 0.8886167 | 1.767235 | 0.3695559 | 0.851007 | 1.189697 | 0.2982674 | 0.8765126 | 0.8900985 | 0.7979204 | 0.5047963 | 0.5604265 | 0.9411415 | 0.6782824 | 0.3359595 | 0.4775528 | 0.5812291 | 0.212222 | 0.4850664 | 0.6474089 | 0.9844134 | 0.6250079 | 0.781681 | 0.7563436 | 0.2785706 | 0.6974789 | 0.6380402 | 0.6583483 | 0.4373546 | 0.355376 | 0.2611926 | 0.5876346 | 0.798102 | 0.07416921 | 0.9722305 | 1.083253 | 0.7476263 | 0.7229786 | 1.326784 | 0.4432692 | 0.8385491 | 0.62053 | 0.8039938 | 0.3781387 | 0.6090282 | 0.5346084 | 0.5678103 | 1.015363 | 0.7699674 | 0.1147793 | 1.091571 | 0.3381437 | 0.7548353 | 0.4502946 | 0.5094632 | 0.9775718 | 0.2562416 | 1.005111 | 0.9191574 | 0.7622445 | 0.2531599 | 0.5741569 | 0.913356 | 0.5314978 | 0.553885 | 0.4071619
1290.89 | -1.15021 | 0.871518 | -1.559691 | -1.031051 | -1.01685 | -0.786599 | 1.284387 | 1.028793 | 1.27104 | 1.291631 | 0.8172533 | 2.069424 | 1.95794 | 1.02138 | 0.8642367 | 1.239088 | 0.9009134 | 0.7149944 | 0.4189356 | -0.04897626 | 0.5244649 | 0.1339182 | 0.6295805 | 1.110413 | 0.527983 | 0.503041 | 0.43966 | 0.9792791 | 0.3633662 | 0.3760064 | 0.3448989 | 1.0576 | 1.16059 | 0.7640144 | 0.3076695 | 0.9544575 | 0.2291449 | 0.8893845 | 0.1872262 | 0.6065352 | 0.352621 | 0.1480656 | 0.2100085 | 0.7448663 | 0.3263502 | 1.428545 | 0.6037916 | 0.6865736 | 1.303474 | 0.6047089 | 1.185359 | 1.237476 | 0.8724161 | 0.1760014 | 0.3865199 | 0.7289044 | 0.9231481 | 1.451091 | 1.25436 | 0.9874159 | 0.9066866 | 1.329689 | 1.144761 | 0.6008115 | -0.01833678 | 1.481358 | 0.6534463 | 1.457473 | 1.223518 | 0.7784523 | 1.129043 | 1.07335 | 1.163987 | 0.8908096 | 0.4110426 | 1.006216
1288.58 | 1.53858 | 1.45513 | -2.559398 | -0.3570645 | -0.0449256 | 3.264498 | 1.994686 | 1.929208 | 3.659609 | 3.118961 | 3.144941 | 3.730362 | 2.176016 | 1.921169 | 3.004825 | 1.998794 | 2.408854 | 2.116166 | 1.560507 | 1.836675 | 0.716218 | 1.489606 | 2.053359 | 1.568881 | 1.331486 | 1.407876 | 1.03247 | 1.235157 | 1.706354 | 1.350013 | 1.317018 | 1.956318 | 1.174452 | 2.261319 | 1.0702 | 1.287271 | 2.01797 | 1.658951 | 1.646565 | 0.8349924 | 1.274806 | 0.8799608 | 1.331272 | 1.782747 | 2.219241 | 2.605208 | 2.170408 | 2.042386 | 2.380582 | 1.914904 | 2.290447 | 2.003013 | 2.285692 | 0.9296703 | 1.850252 | 1.804623 | 1.966101 | 2.230201 | 2.911446 | 1.596045 | 1.774516 | 2.081 | 1.610551 | 2.101405 | 1.141547 | 2.426538 | 1.907061 | 2.716786 | 1.970242 | 2.114959 | 1.983574 | 1.672549 | 2.247017 | 1.643629 | 1.734655 | 2.363069
1286.27 | -0.248641 | 2.75337 | -1.598343 | 1.468879 | 3.080486 | 2.423722 | 2.80387 | 4.217755 | 6.130621 | 4.240669 | 4.003725 | 4.347886 | 4.153689 | 3.874087 | 4.883475 | 3.249416 | 3.602521 | 2.445737 | 3.14435 | 2.186698 | 1.567979 | 2.310293 | 2.554056 | 2.614729 | 2.234582 | 2.118895 | 1.725602 | 2.223794 | 3.148007 | 2.179251 | 2.339804 | 3.101898 | 2.871991 | 3.175178 | 1.712749 | 2.208318 | 2.882624 | 2.869555 | 2.791013 | 1.845739 | 2.100716 | 1.441817 | 2.088561 | 2.651435 | 3.04124 | 4.539808 | 2.935286 | 4.034099 | 3.582689 | 3.300595 | 3.275643 | 3.917148 | 3.263396 | 2.761054 | 2.854151 | 3.17657 | 3.623346 | 4.011149 | 4.594632 | 3.501472 | 3.597607 | 2.884782 | 3.517972 | 3.220337 | 2.281938 | 4.398559 | 3.212284 | 3.392829 | 3.40336 | 3.576605 | 3.47509 | 2.884086 | 3.845195 | 2.911814 | 2.793354 | 3.185212
1283.96 | 1.39289 | 2.24242 | 1.419464 | 1.11338 | 1.647337 | 4.83539 | 5.428349 | 6.132779 | 9.292783 | 7.990444 | 6.441809 | 6.969695 | 5.696229 | 5.80713 | 6.744287 | 5.381498 | 5.506309 | 3.362502 | 4.341167 | 3.12291 | 1.933646 | 2.425556 | 3.473092 | 3.686873 | 3.066364 | 3.392317 | 2.933835 | 2.896412 | 3.859088 | 2.766036 | 3.096365 | 4.543333 | 3.594722 | 4.261892 | 2.259468 | 3.595749 | 4.237974 | 4.301782 | 3.888978 | 2.614736 | 3.147704 | 2.785021 | 2.774919 | 3.57014 | 5.182347 | 5.890886 | 4.995968 | 5.149481 | 6.007409 | 4.566785 | 4.848348 | 6.638256 | 5.146528 | 4.108883 | 4.910588 | 5.113397 | 5.382659 | 5.52556 | 6.791706 | 5.215831 | 4.961035 | 5.057961 | 5.330058 | 5.737788 | 4.18309 | 6.20233 | 5.276679 | 5.558948 | 5.766927 | 5.236588 | 5.579184 | 4.95184 | 5.739124 | 5.036772 | 5.05052 | 4.935916
1281.65 | 1.65366 | 1.87464 | -0.2211199 | 1.482839 | 3.65634 | 5.735552 | 5.772477 | 9.10349 | 11.83072 | 8.082872 | 9.412564 | 7.024715 | 6.657842 | 5.647321 | 9.392644 | 6.468332 | 6.412879 | 4.500742 | 6.126615 | 3.669823 | 2.739887 | 3.737647 | 4.664122 | 4.687896 | 3.875898 | 4.447934 | 3.705981 | 4.204315 | 5.644447 | 4.281279 | 4.464684 | 5.744172 | 4.952439 | 5.789732 | 3.222477 | 4.424971 | 5.69354 | 5.150892 | 4.623228 | 3.605414 | 3.732793 | 3.616655 | 4.097356 | 4.807168 | 6.496227 | 7.80486 | 5.69402 | 7.119991 | 7.898399 | 6.225637 | 6.91083 | 8.678583 | 7.39842 | 6.119409 | 6.751279 | 7.566601 | 8.341327 | 8.407533 | 9.356249 | 7.641289 | 7.255011 | 7.990688 | 8.095612 | 8.531372 | 6.479188 | 9.569432 | 7.002573 | 8.702761 | 8.012023 | 8.31446 | 8.295607 | 7.119543 | 8.562559 | 7.627959 | 7.506185 | 8.322431
1279.34 | 0.533645 | 0.983389 | 1.432653 | 1.576436 | 2.296969 | 4.935994 | 5.265549 | 10.79598 | 12.11085 | 8.518323 | 8.39132 | 8.131911 | 7.453358 | 6.101909 | 8.975098 | 6.729355 | 7.712361 | 4.714018 | 5.500908 | 3.94934 | 2.791842 | 4.832188 | 5.517242 | 4.910352 | 4.541127 | 5.23691 | 3.968791 | 4.098587 | 6.382028 | 4.968881 | 5.712919 | 6.558212 | 6.237623 | 7.075743 | 3.089466 | 4.98884 | 6.810605 | 6.709421 | 6.408393 | 4.525164 | 4.758287 | 4.424696 | 5.47076 | 6.679517 | 7.12902 | 9.866728 | 7.785443 | 9.140584 | 9.20695 | 8.057374 | 8.902226 | 10.86725 | 9.652847 | 7.743519 | 9.864282 | 9.926315 | 10.25525 | 10.63244 | 12.19053 | 9.777655 | 10.38169 | 10.09744 | 10.61921 | 11.52765 | 9.24316 | 13.06091 | 9.975364 | 10.43415 | 10.60195 | 11.37103 | 11.89257 | 10.24088 | 11.97412 | 11.17319 | 10.62383 | 11.27169
1277.02 | 1.88999 | 1.99721 | 2.903435 | 1.966166 | 3.047429 | 6.005249 | 5.955798 | 8.973206 | 11.35349 | 8.202984 | 6.664768 | 6.053186 | 6.888027 | 5.926975 | 7.955264 | 5.603555 | 6.843858 | 4.368268 | 5.122317 | 3.571153 | 2.406421 | 3.830971 | 5.007996 | 4.744462 | 4.232864 | 4.978785 | 4.014753 | 3.969599 | 5.99857 | 4.779838 | 5.621506 | 7.083004 | 6.52365 | 6.46164 | 3.397008 | 5.238372 | 6.564508 | 6.587381 | 5.683366 | 4.300945 | 4.712172 | 4.55042 | 5.407086 | 6.113777 | 7.470642 | 9.222978 | 8.050476 | 9.601609 | 9.323004 | 7.574284 | 8.602951 | 10.93584 | 10.44604 | 8.834441 | 9.956794 | 11.04651 | 11.17264 | 11.83433 | 13.19671 | 11.45369 | 11.65777 | 11.76803 | 11.77872 | 12.87196 | 11.54798 | 15.14009 | 11.90231 | 12.89938 | 12.90255 | 13.28416 | 13.68674 | 12.6814 | 14.6075 | 13.59893 | 13.28127 | 13.88089
1274.71 | 3.53224 | 3.15424 | 4.049779 | 1.936842 | 3.477688 | 4.134646 | 3.889394 | 6.538041 | 8.215758 | 4.896839 | 6.042556 | 4.217082 | 5.742412 | 4.585928 | 6.259922 | 4.79826 | 6.660751 | 3.244011 | 4.283569 | 2.950044 | 2.071608 | 3.099774 | 3.282477 | 3.580321 | 3.463294 | 3.722362 | 2.892697 | 3.304903 | 3.762412 | 4.299733 | 4.556263 | 5.001448 | 5.761597 | 5.215408 | 2.852156 | 3.92954 | 5.321058 | 5.296751 | 4.66741 | 3.688875 | 4.131013 | 3.920804 | 4.272163 | 4.817243 | 5.886995 | 7.556281 | 6.318202 | 7.38072 | 8.002553 | 6.581019 | 7.963896 | 8.445347 | 8.875098 | 7.586864 | 8.931152 | 9.073376 | 9.581078 | 10.30574 | 11.35054 | 10.62041 | 10.52191 | 10.12423 | 10.59816 | 11.73452 | 11.24697 | 13.61165 | 11.95415 | 12.36678 | 12.13298 | 12.54157 | 12.67807 | 12.68491 | 14.63337 | 13.49044 | 13.30781 | 13.90625
1272.39 | 1.8413 | 3.16874 | 2.249201 | 1.203114 | 2.922475 | 2.704325 | 0.9734442 | 4.30125 | 3.575622 | 3.124686 | 3.905283 | 3.242495 | 3.065494 | 3.224921 | 3.962017 | 3.093866 | 3.504299 | 1.926639 | 2.204157 | 1.817484 | 1.372461 | 1.150948 | 1.877039 | 2.344503 | 1.86658 | 2.784717 | 1.504608 | 1.592445 | 2.673395 | 2.260144 | 2.273188 | 2.654998 | 3.317339 | 2.898309 | 1.674356 | 2.086579 | 2.884927 | 3.032687 | 2.555766 | 1.957034 | 1.843855 | 2.194226 | 2.236701 | 3.375206 | 3.499571 | 4.549405 | 3.515159 | 4.014372 | 4.586856 | 3.833499 | 4.594933 | 4.932112 | 5.793408 | 4.780843 | 5.470133 | 5.714154 | 6.260371 | 6.607472 | 7.017496 | 7.155302 | 6.973867 | 6.750859 | 7.174775 | 7.894894 | 8.144736 | 9.32915 | 8.545373 | 8.104337 | 8.756468 | 8.606454 | 8.427184 | 9.446288 | 10.49038 | 10.55461 | 9.630076 | 9.737837
1270.08 | 2.81718 | 5.13594 | 2.266174 | 3.907498 | 4.427322 | 4.093286 | 3.919994 | 4.880546 | 6.678869 | 3.315151 | 4.062428 | 3.12938 | 3.003469 | 2.62435 | 3.939372 | 3.929128 | 3.203747 | 1.684421 | 1.956834 | 1.954031 | 0.9189155 | 1.398926 | 1.474206 | 1.841959 | 1.832757 | 1.190096 | 1.045526 | 1.222355 | 2.487664 | 1.880638 | 2.113669 | 1.702163 | 1.97126 | 2.144176 | 1.326749 | 1.489899 | 2.500067 | 2.697518 | 1.811452 | 1.10567 | 1.240929 | 1.370674 | 1.788383 | 1.860659 | 2.18636 | 3.153417 | 2.519157 | 3.404928 | 2.807239 | 2.721816 | 2.739618 | 2.786284 | 3.834556 | 2.489115 | 3.500564 | 3.407807 | 3.088209 | 3.958747 | 4.539018 | 4.03355 | 4.35475 | 4.086709 | 4.362184 | 4.766687 | 4.924025 | 5.926638 | 5.212353 | 4.868133 | 5.138388 | 5.307758 | 5.689973 | 5.989706 | 6.471203 | 6.400867 | 5.75998 | 6.424229
1267.76 | 6.31706 | 8.15111 | 7.335163 | 7.286402 | 8.70658 | 7.729439 | 7.73103 | 7.657583 | 11.06014 | 6.895742 | 7.132369 | 6.877451 | 5.361157 | 4.759372 | 7.557409 | 4.572271 | 5.173531 | 3.663608 | 3.858826 | 2.847534 | 1.564487 | 2.355829 | 2.415273 | 2.291928 | 2.093536 | 1.962914 | 1.832167 | 1.950561 | 3.278278 | 2.087872 | 2.345783 | 2.58171 | 2.406347 | 2.635933 | 1.248281 | 2.187886 | 1.946607 | 1.925349 | 1.946468 | 2.012502 | 1.663652 | 1.255036 | 1.585572 | 2.273502 | 2.703254 | 3.148782 | 2.549382 | 3.210856 | 3.004916 | 2.343145 | 2.324801 | 2.983198 | 2.58354 | 2.174717 | 2.192918 | 2.349337 | 2.45427 | 2.798564 | 2.914967 | 2.547521 | 2.51768 | 2.350765 | 2.940311 | 2.544286 | 3.120782 | 3.550232 | 3.296527 | 3.389613 | 3.400478 | 3.377006 | 3.441537 | 3.09541 | 4.233882 | 3.663189 | 3.746191 | 3.697089
1265.45 | 12.5314 | 17.0714 | 17.64862 | 13.53016 | 18.28245 | 16.04064 | 13.02448 | 15.726 | 20.18193 | 13.29384 | 11.97258 | 10.10561 | 9.675095 | 8.361507 | 12.57185 | 7.876798 | 7.998878 | 5.449522 | 6.251134 | 4.424631 | 2.57728 | 3.460665 | 3.846334 | 3.840646 | 3.258506 | 4.615162 | 2.815424 | 2.898983 | 4.532997 | 2.954991 | 3.579202 | 3.80577 | 3.037303 | 3.397778 | 1.658401 | 2.399912 | 3.200063 | 2.642877 | 2.521708 | 1.775122 | 1.89243 | 1.77421 | 2.262211 | 2.321037 | 2.854953 | 3.925575 | 2.507913 | 3.553938 | 3.643095 | 2.599847 | 2.716023 | 3.376482 | 2.600985 | 1.446791 | 1.839427 | 1.172491 | 1.357935 | 2.004628 | 2.462202 | 1.574786 | 1.55998 | 1.420708 | 1.884784 | 1.641386 | 1.661629 | 2.053339 | 2.358608 | 2.132309 | 2.17656 | 2.155297 | 2.486563 | 2.421545 | 2.144089 | 2.633976 | 2.295756 | 2.507478
1263.13 | 17.0792 | 18.992 | 20.72902 | 20.92404 | 24.20304 | 20.78775 | 18.99122 | 21.70641 | 24.99659 | 17.03373 | 16.39115 | 12.62325 | 11.82298 | 11.08906 | 15.12837 | 10.54969 | 11.85022 | 6.846873 | 8.158042 | 5.002254 | 3.493781 | 4.908333 | 5.083972 | 4.853745 | 4.815437 | 4.659006 | 4.116982 | 3.604137 | 5.276196 | 3.311326 | 4.691796 | 4.642455 | 4.546848 | 4.307903 | 2.459175 | 3.394041 | 3.699247 | 4.045072 | 3.24416 | 2.490898 | 2.439364 | 2.294007 | 2.891431 | 3.246976 | 3.787475 | 5.020265 | 3.199435 | 4.312068 | 4.331085 | 3.589176 | 2.962025 | 3.770667 | 3.471851 | 2.622004 | 2.342388 | 2.389159 | 2.01831 | 1.845152 | 1.961087 | 1.236938 | 1.651989 | 1.857029 | 1.658544 | 1.813214 | 1.71688 | 1.947955 | 1.715384 | 1.803028 | 1.905046 | 2.178912 | 2.458847 | 2.187562 | 2.177303 | 1.995627 | 1.847394 | 2.24545
1260.81 | 13.8176 | 12.4367 | 15.19484 | 17.70631 | 16.18138 | 15.39664 | 13.15406 | 16.02447 | 17.69638 | 12.49367 | 12.48351 | 8.334742 | 9.731437 | 8.722222 | 11.32407 | 8.590849 | 9.264064 | 5.002056 | 6.237923 | 3.263422 | 2.826073 | 4.162229 | 4.176682 | 4.160362 | 3.812883 | 4.338094 | 3.102326 | 2.529341 | 3.946855 | 2.790796 | 3.781136 | 3.920648 | 3.984114 | 4.121995 | 1.650778 | 2.145637 | 3.59027 | 3.131897 | 2.869716 | 2.086481 | 1.816549 | 1.619342 | 2.521651 | 2.953837 | 3.573952 | 3.969255 | 2.696643 | 3.826645 | 3.776108 | 3.018287 | 2.940651 | 3.336483 | 3.147242 | 2.236652 | 2.116065 | 1.998991 | 1.727729 | 1.832059 | 1.752985 | 1.31399 | 1.573765 | 1.41554 | 1.578445 | 1.058845 | 1.090945 | 2.209569 | 1.537527 | 1.523667 | 1.902749 | 1.618223 | 1.992293 | 1.51512 | 1.650324 | 1.650555 | 1.766613 | 1.984062
1258.49 | 7.36565 | 7.92946 | 8.188618 | 10.11223 | 9.977444 | 7.059271 | 7.227781 | 9.443825 | 12.59946 | 6.436835 | 7.011026 | 5.049475 | 6.302666 | 5.065374 | 7.231548 | 5.317051 | 6.752461 | 2.768449 | 3.978251 | 2.964054 | 2.086335 | 2.783144 | 2.392573 | 3.028543 | 2.787285 | 2.847461 | 2.161449 | 1.772114 | 3.105966 | 2.612909 | 2.651795 | 2.981818 | 2.836642 | 3.352333 | 1.574301 | 1.82517 | 2.482844 | 2.610403 | 2.325074 | 1.53751 | 1.755471 | 1.603839 | 2.323581 | 2.368144 | 3.092234 | 3.601742 | 2.609052 | 2.926787 | 3.246006 | 2.594138 | 2.676148 | 3.122465 | 2.748612 | 1.87557 | 2.306402 | 2.099298 | 1.851375 | 1.965285 | 1.910866 | 1.268986 | 1.983695 | 1.900685 | 1.937061 | 1.962926 | 1.710437 | 1.642868 | 1.849083 | 2.294008 | 1.852195 | 2.131493 | 2.013425 | 2.160093 | 2.026469 | 1.671492 | 1.784906 | 2.454871
1256.17 | 3.53296 | 3.61302 | 2.23293 | 3.190083 | 4.400197 | 4.153692 | 3.259121 | 5.011172 | 5.727911 | 3.528408 | 3.685864 | 3.14814 | 3.36543 | 2.9721 | 4.215902 | 3.093996 | 3.534746 | 2.243524 | 2.0861 | 1.567562 | 1.201242 | 1.210072 | 2.02407 | 2.458345 | 1.909174 | 2.23573 | 1.611064 | 1.405576 | 2.021919 | 1.801857 | 1.547754 | 2.045121 | 2.226583 | 1.876794 | 0.9614522 | 1.31052 | 1.693691 | 1.846338 | 1.756441 | 1.477713 | 1.304912 | 1.052419 | 1.516429 | 1.514332 | 1.732384 | 2.722639 | 2.619407 | 3.027217 | 2.496747 | 2.243298 | 2.14397 | 3.152856 | 2.568662 | 1.538633 | 2.083835 | 1.884663 | 2.193982 | 2.244587 | 2.654202 | 2.150408 | 2.076399 | 2.263443 | 2.09989 | 1.720084 | 1.623573 | 2.174235 | 1.552186 | 2.479624 | 2.582329 | 2.572085 | 2.619486 | 2.024574 | 2.281076 | 2.277685 | 1.877557 | 2.535838
1253.85 | 5.65277 | 6.29691 | 3.185383 | 4.700181 | 5.639618 | 4.489058 | 2.676774 | 6.297249 | 4.422747 | 4.005571 | 3.461252 | 3.344939 | 2.30988 | 1.905293 | 2.349737 | 2.848194 | 2.683863 | 1.914947 | 2.244349 | 1.805458 | 1.365672 | 1.247806 | 1.363524 | 1.790841 | 2.056573 | 1.697716 | 1.182706 | 1.453951 | 2.499414 | 1.699019 | 2.298003 | 1.720013 | 2.495494 | 2.40256 | 1.129353 | 2.064887 | 1.734943 | 1.815149 | 1.919542 | 1.102116 | 1.952453 | 1.672412 | 1.4903 | 1.709544 | 2.323686 | 2.990271 | 2.190884 | 2.591174 | 2.747626 | 2.331561 | 2.075779 | 2.695808 | 3.119346 | 2.225363 | 2.496797 | 2.818052 | 2.267342 | 2.523537 | 2.88527 | 2.616676 | 2.51043 | 2.698534 | 2.505952 | 2.719731 | 2.269183 | 2.998862 | 2.744255 | 2.812086 | 2.629418 | 2.963869 | 3.005546 | 2.962184 | 2.901804 | 3.054404 | 2.190552 | 2.641331
1251.53 | 2.67747 | 3.40972 | 0.9026228 | 0.6428935 | 0.6937144 | 2.01665 | 0.861405 | 2.110826 | 2.828944 | 1.96251 | 0.8599195 | 1.353885 | 1.989057 | 1.718451 | 1.583794 | 1.457771 | 1.492473 | 0.6118804 | 0.9403904 | 0.9215531 | 0.4821069 | 0.9449397 | 0.5326164 | 1.099324 | 1.107202 | 0.9162403 | 0.437039 | 0.8195644 | 1.148248 | 0.7677628 | 0.8293417 | 1.225848 | 1.179928 | 1.222212 | 0.2728402 | 0.4783861 | 0.3380426 | 1.175282 | 0.5704094 | 0.2155456 | 0.2346691 | 1.220044 | 0.6596959 | 0.6120303 | 0.8659432 | 1.575286 | 1.176891 | 1.277103 | 1.437472 | 1.248835 | 1.251748 | 0.9949864 | 1.839566 | 0.789332 | 1.422818 | 1.118621 | 1.339507 | 1.753233 | 1.384451 | 1.057552 | 1.773176 | 1.083922 | 1.423195 | 1.498071 | 1.183307 | 1.579844 | 1.22971 | 1.827668 | 2.115063 | 1.696925 | 1.927303 | 1.704459 | 1.522833 | 1.830645 | 1.406476 | 1.966525
1249.21 | 0.89279 | 2.71338 | 0.4793456 | 2.350645 | 0.4195247 | 0.7838792 | 1.717638 | -0.02229804 | 0.2884375 | 0.4939406 | 0.1192032 | 0.2700998 | 1.232008 | 0.1672922 | 0.5760576 | 0.6540691 | 0.716449 | 0.3341868 | 0.1253327 | 0.4768588 | -0.1082681 | 0.03317364 | 0.5556524 | 0.7005992 | 0.7193791 | 0.5740274 | 0.4714541 | 0.1854471 | 0.7246164 | 0.7395402 | -0.1023233 | 0.05018745 | 0.7678347 | -0.005864994 | 0.02616012 | 0.1116549 | 0.4054483 | 0.3166845 | 0.3186989 | -0.182372 | 0.4684293 | 0.2318385 | 0.02422249 | 0.7097513 | 0.6029727 | 0.4778434 | 0.7236741 | 1.182558 | 0.6881465 | 1.068252 | 0.7206596 | 0.8553654 | 0.82687 | 0.9376588 | 0.471442 | 0.6151287 | 0.8004871 | 1.079891 | 1.371131 | 0.9851416 | 0.6937613 | 0.6144163 | 1.241893 | 0.8839061 | 0.6585031 | 0.8925839 | 0.7400677 | 1.038341 | 1.185393 | 1.478249 | 1.457885 | 0.6903693 | 0.7536614 | 1.069624 | 0.6226182 | 1.925805
1246.89 | 0.917754 | 2.58879 | -0.4657454 | 0.8699171 | 0.7681478 | 0.7432808 | 0.7210772 | 1.514711 | 0.7731411 | 1.170396 | 0.4766434 | 0.2362141 | 1.062692 | 0.5686422 | 0.7163627 | 0.4370479 | 1.380173 | 0.3256317 | 0.7503023 | 0.1784878 | -0.08836062 | 0.09771401 | 0.3348657 | 0.4727917 | 0.1369224 | 0.2320096 | 0.2613794 | 0.2343323 | 0.08201134 | 0.4190889 | 0.5519248 | 1.046401 | 0.7469475 | 0.3767163 | 0.7550697 | 0.1842515 | 0.01003231 | 0.5808083 | 0.3593801 | -0.1892051 | -0.004901245 | 0.1712129 | 0.3887894 | 0.3683698 | 0.5835045 | 0.8196065 | 0.8067084 | 1.088104 | 0.5970397 | 0.81397 | 0.5556048 | 0.7888341 | 0.8129435 | 0.5481053 | 0.6179339 | 0.8194417 | 0.4550491 | 1.015847 | 1.064799 | 0.9359884 | 0.1745439 | 0.5093682 | 0.8886455 | 0.657625 | 0.3771506 | 0.5953973 | 0.7384445 | 0.6390909 | 1.132772 | 1.161253 | 1.353255 | 0.895206 | 0.960103 | 1.039581 | 0.9362823 | 0.787468
1244.56 | 1.65714 | 0.512179 | 0.3530899 | -0.8457527 | 1.691728 | 0.8944849 | -1.129698 | 0.7226914 | -0.1790697 | -0.6755518 | 0.4076996 | 0.775966 | 0.2369796 | 0.2881352 | 0.07730011 | -0.193518 | 0.434538 | -0.1212164 | -0.01425707 | -0.1198428 | 0.02942907 | 0.2359699 | -0.05678154 | 0.2206381 | 0.01825421 | -0.1833679 | -0.07142877 | -0.05824495 | 0.1230233 | 0.001438802 | 0.157612 | 0.3118687 | 0.5563784 | 0.1016469 | -0.1989729 | 0.4276552 | -0.3847202 | 0.1870072 | -0.4052648 | -0.0002157498 | 0.2535336 | 0.1113737 | 0.09450957 | 0.002559864 | 0.2708816 | 0.3568624 | 0.06000213 | 0.1155117 | 0.3592774 | 0.5834707 | 0.2441856 | 0.4295862 | 0.5539032 | 0.03537361 | 0.1545775 | 0.6334459 | 0.2056111 | 0.6095576 | 1.050553 | 0.2755775 | 0.703214 | 0.4272683 | 0.4610766 | 0.5992034 | 0.2902503 | 0.5175109 | 0.3221671 | 0.9467132 | 0.8595896 | 0.6723789 | 0.5888016 | 0.4409842 | 0.8006869 | 0.8621781 | 0.1763843 | 0.7708205
1242.24 | 0.825225 | 0.67404 | 0.4595911 | -0.2277772 | 0.3784599 | -0.001749467 | -1.167143 | 0.3144818 | 0.7946779 | -0.2825049 | 0.197445 | -0.6824078 | 0.8033579 | -0.08908156 | 1.26842 | 0.5428588 | 0.001648671 | 0.1642136 | -0.02218563 | 0.4351871 | 0.09880583 | 0.05775375 | 0.6246943 | 0.4318879 | 0.1679012 | 0.5962564 | 0.5950181 | -0.0337462 | 0.7012327 | 0.1204081 | 0.7392721 | 0.0414832 | 0.04971257 | 0.2420166 | -0.006802116 | 0.4759609 | 0.1233842 | 0.1594383 | 0.2442608 | 0.09153889 | -0.1467166 | 0.2719167 | 0.4096015 | 0.758698 | 0.7382563 | 0.04080473 | 0.4102858 | 0.02085182 | 0.6333048 | 0.3766606 | 0.8108121 | 0.1432402 | 0.5619915 | 0.3262056 | 0.08108525 | 0.715253 | 1.100933 | 0.5928934 | 0.9380927 | 0.2724295 | 0.133389 | 0.7583436 | 0.7639337 | 0.3183947 | 0.6415289 | 0.8536647 | 0.8323733 | 0.7415189 | 0.9019705 | 0.6943871 | 0.6035469 | 0.6690392 | 0.2020527 | 0.2445928 | 0.6597593 | 0.7782825
1239.91 | 1.70772 | 1.36006 | 0.3295063 | -0.512524 | -0.8384179 | -0.183597 | -0.058727 | 0.0539072 | -0.01276211 | -0.8417387 | 1.178664 | 0.8134209 | -0.06776369 | 0.07074821 | 0.6553158 | 0.2313769 | 0.6178146 | 0.5231966 | 0.3363904 | 0.624301 | -0.05111884 | 0.2701837 | 0.2325967 | 0.5699929 | 0.341994 | 0.08285593 | 0.5287362 | 0.1125705 | 0.4507067 | 0.8735056 | 0.3942431 | 0.08875022 | 0.5440036 | 0.4073128 | 0.4048456 | 0.6704808 | 0.217151 | 0.1321633 | 0.4540571 | 0.03729934 | 0.0869865 | 0.4331212 | 0.6264906 | 0.7586663 | 0.7904843 | 0.7005305 | 0.5893166 | 0.560304 | 0.2971947 | 0.5836699 | 0.450404 | 0.5883204 | 0.6665721 | 0.7864745 | 0.4460977 | 0.3574033 | 0.7019128 | 1.039045 | 0.4591275 | 0.926197 | 0.6112116 | 0.6976515 | 0.8215805 | 0.6688185 | 0.2843358 | 0.4820107 | 0.3664178 | 0.4135356 | 0.8454588 | 0.76367 | 0.9583378 | 1.018324 | 0.5789511 | 0.5527246 | 0.1910633 | 0.5658881
1237.59 | 1.39985 | 2.47501 | -0.5144393 | -0.1773258 | -0.00561141 | 1.206835 | -1.900942 | -1.537237 | 1.006465 | -0.4491103 | 0.8268481 | 0.1679669 | 0.7939409 | -0.2325194 | 0.7254388 | -0.006058542 | 0.2587529 | 0.2728159 | 0.1099608 | -0.2113748 | 0.2136727 | 0.3366807 | -0.01345891 | 0.4884142 | 0.4669754 | 0.9837343 | 0.1931666 | -0.08265275 | -0.2626894 | 0.2361327 | 0.6347661 | 0.03878788 | 0.4049694 | 0.2317149 | -0.08626942 | 0.181943 | -0.005807961 | -0.01695754 | 0.02893496 | 0.105222 | 0.1251764 | 0.1316516 | 0.3060149 | 0.465853 | 0.7445246 | 0.1410496 | 0.4995748 | 0.7825499 | 0.3995393 | 0.375247 | 0.5532899 | 0.5208649 | -0.01038179 | 0.2696776 | 0.3467908 | 0.291078 | 0.08167865 | 0.2893135 | 0.6622711 | 0.8223612 | 0.1611468 | 0.3913745 | 0.6095989 | 0.2113597 | 0.4622563 | 0.4754159 | 0.2410755 | 0.5237112 | 0.543322 | 0.2214416 | 0.3606498 | 0.1475045 | 0.2726411 | 0.4936902 | 0.3310795 | 0.7432804
1235.26 | 0.139713 | 0.590315 | 0.7384707 | 0.6825126 | -0.1268103 | 0.07248037 | 0.1166972 | -0.6491929 | 0.9982018 | 0.1327443 | -0.144104 | 0.2383321 | 0.2908141 | 0.07406979 | 0.2833793 | 0.2938577 | 0.1680848 | -0.05044402 | 0.17652 | 0.2208875 | 0.01500082 | -0.1088316 | -0.4062438 | 0.3580101 | 0.2013929 | 0.07911013 | 0.2224723 | -0.2293708 | 0.09749569 | -0.1822138 | 0.09488498 | -0.2060751 | -0.4649109 | -0.1875033 | -0.2359897 | -0.01411885 | 0.06412392 | 0.1755364 | -0.1529928 | -0.02193502 | -0.398226 | -0.04714681 | -0.2348811 | 0.1974477 | -0.1312639 | -0.1254292 | -0.1030498 | 0.02906842 | 0.1844397 | -0.02914378 | -0.002694079 | 0.2336235 | 0.4580124 | 0.312531 | 0.2709698 | 0.2479025 | 0.04528151 | 0.5877123 | 0.1816416 | 0.2049276 | 0.1245801 | 0.3274145 | -0.01841297 | -0.05394316 | 0.1265014 | 0.4435619 | -0.1290571 | 0.6327231 | 0.556548 | 0.04314796 | 0.1517782 | 0.4954558 | -0.1314131 | 0.1407209 | 0.07951869 | 0.06661418
1232.94 | 1.64159 | 1.42027 | 0.2299092 | -0.6953011 | -1.390673 | -1.250703 | -0.05533996 | 0.1467476 | -0.6976903 | -0.04899665 | -0.02080089 | -0.2616046 | 0.3738086 | 0.3560629 | 0.01205966 | -0.3079722 | 0.297028 | 0.01650386 | -0.5860339 | 0.09181923 | 0.3041903 | -0.2125274 | 0.05407539 | -0.06536293 | -0.1377999 | 0.4179227 | 0.2751341 | -0.01043699 | -0.2491972 | 0.08166246 | -0.2009591 | -0.2070017 | 0.007106189 | -0.3136747 | -0.1176643 | 0.2285336 | -0.280538 | 0.2214047 | -0.1407135 | 0.1433882 | -0.09310575 | 0.1892536 | 0.4183599 | -0.1687594 | 0.3092747 | 0.2914029 | 0.001141597 | 0.08034481 | -0.03109182 | 0.004476502 | -0.1199027 | 0.3848552 | -0.050064 | -0.3045375 | 0.1450755 | -0.04085576 | -0.1633153 | -0.01703934 | 0.1634682 | 0.1957199 | 0.1113074 | -0.07951354 | 0.01085291 | 0.2144851 | -0.04038788 | 0.142447 | -0.1589608 | 0.7894648 | 0.6899401 | -0.01503373 | 0.5756348 | -0.1818414 | 0.147154 | 0.4691646 | -0.3929783 | -0.0008391155
1230.61 | 0.0483424 | 0.869656 | -0.08847982 | 1.830951 | -0.08383566 | -1.098753 | 0.01138982 | -0.3877687 | 0.01465825 | -0.8999431 | -0.2322588 | -0.5225001 | -0.7623147 | -0.1917006 | -0.5764768 | -0.6410548 | -0.4032023 | -0.2579529 | -0.5924026 | -0.06225027 | -0.1628313 | -0.1941796 | -0.04716889 | 0.09654122 | -0.1850419 | 0.2438297 | -0.03915264 | -0.1820025 | 0.01426435 | 0.2226593 | -0.1555304 | -0.1592501 | -0.1056715 | -0.02515032 | -0.3899486 | -0.2852574 | -0.3323799 | -0.07439498 | -0.5684194 | -0.4720491 | -0.03295449 | -0.1592382 | 0.09470883 | -0.04717834 | -0.05570824 | -0.3647454 | -0.4074471 | 0.1314603 | -0.003141873 | 0.01289758 | -0.3594818 | -0.09847184 | 0.07516703 | 0.1016074 | -0.3723248 | -0.06308504 | 0.06565893 | 0.01178391 | -0.3679121 | -0.05882129 | -0.07375966 | -0.2440867 | -0.1075907 | -0.4954476 | -0.2822394 | 0.05987991 | -0.2145912 | 0.2131564 | -0.373787 | -0.2217031 | -0.1969588 | -0.4939038 | -0.3794857 | 0.04018024 | -0.525536 | 0.2238977
1228.28 | 0.883763 | 0.938443 | 0.1649139 | -0.1190213 | -1.874921 | -1.707724 | 0.3643065 | -1.682175 | -0.5958397 | -1.182398 | -0.1123941 | -0.6398408 | -0.361595 | 0.06470057 | -0.16548 | -0.2908087 | -0.2986059 | -0.3129282 | -0.3548921 | -0.04609128 | -0.1178378 | 0.4339398 | -0.1246482 | -0.2541439 | -0.4037634 | 0.1180126 | 0.1090158 | -0.4027178 | 0.2049011 | -0.1496196 | -0.1100952 | -0.1362697 | -0.1695647 | -0.2245925 | -0.2480057 | 0.005447813 | -0.5063939 | -0.1754096 | -0.3143084 | -0.1121864 | -0.4372685 | -0.824332 | 0.08684796 | 0.07418047 | -0.03126679 | -0.3863792 | -0.4264066 | 0.06039411 | -0.09759884 | 0.02041331 | -0.1604693 | 0.05181444 | -0.01972701 | -0.3472983 | -0.330136 | -0.2335324 | -0.3408256 | -0.2770932 | 0.09974533 | 0.2706542 | 0.08149847 | -0.06877852 | 0.01667459 | -0.2812136 | -0.4772554 | -0.07271243 | -0.2228785 | -0.07175948 | -0.0005124979 | 0.3986679 | 0.4438349 | -0.001950128 | -0.711358 | -6.06212e-05 | -0.1964477 | -0.01528815
1225.95 | 0.814531 | -0.373377 | -1.963353 | 1.121495 | -0.4305427 | -0.07968357 | -0.3781902 | -1.11796 | -0.2642284 | -1.468453 | -0.4238445 | -0.5188387 | -0.4729707 | 0.1005737 | -0.2914895 | -0.1597689 | -0.3649899 | -0.4902389 | -0.2883182 | -0.3232771 | 0.07319759 | 0.2816591 | -0.5442431 | 0.1021032 | 0.3766083 | 0.04025538 | -0.3293496 | -0.3799308 | -0.3116798 | 0.03793686 | -0.6014275 | -0.1136103 | -0.184719 | 0.2831251 | -0.2284038 | -0.484916 | -0.4609754 | -0.325891 | 0.03611538 | 0.07633419 | -0.08693923 | -0.2940552 | 0.004382066 | -0.3410932 | -0.2272632 | 0.1776893 | 0.01746374 | -0.1327755 | -0.3875581 | -0.04608094 | -0.1081917 | -0.6032036 | 0.1041122 | -0.4558236 | 0.02765859 | -0.1865035 | -0.3827985 | -0.2738463 | -0.06800635 | 0.06220636 | -0.03249334 | -0.09006434 | -0.2506353 | -0.1913709 | -0.08891336 | -0.01129685 | -0.25703 | -0.4799198 | 0.004893127 | -0.3245724 | -0.1362443 | -0.1206036 | -0.2874907 | -0.1636753 | -0.356774 | 0.4034985
1223.62 | -0.0641132 | 0.0294876 | -1.045756 | -1.067811 | -0.5132985 | -0.4507353 | 0.02128024 | 0.06631632 | -1.550462 | -0.2347765 | -0.1196504 | -1.254949 | 0.2934061 | -0.206391 | 0.0207381 | 0.4105121 | 0.2268213 | 0.2589962 | -0.07551447 | 0.2037182 | -0.07749872 | 0.08050783 | -0.01344404 | -0.3713058 | -0.03924864 | 0.03505659 | -0.06133399 | -0.357585 | 0.6352218 | 0.1507533 | -0.1906078 | -0.0183248 | -0.3464963 | -0.01448467 | -0.06301601 | 0.1950808 | -0.2939326 | -0.06239666 | -0.1268606 | -0.2480302 | -0.07955759 | -0.007549364 | -0.1526682 | -0.000517338 | -0.1557654 | -0.5262694 | -0.246539 | -0.1066755 | -0.1656238 | -0.2598911 | -0.1051642 | 0.05825332 | -0.08967123 | -0.3217445 | -0.2503046 | -0.06846797 | -0.2064985 | 0.04594748 | 0.202194 | 0.1695008 | -0.5622075 | 0.2042782 | -0.007003076 | -0.1770712 | -0.1417674 | -0.0975227 | -0.1222326 | -0.1089449 | -0.2601384 | -0.2207531 | 0.2093416 | -0.3863926 | 0.01408888 | -0.206871 | -0.5188422 | -0.03184419
1221.29 | 0.533511 | -0.0910992 | -0.4148098 | -1.30526 | 2.115223 | -1.632029 | -1.200921 | -1.652974 | -0.9193895 | -0.482116 | -0.5336658 | -0.1342633 | -0.1847318 | -0.1248198 | -0.8628703 | -0.3607334 | -0.1817155 | -0.5288519 | -0.3754269 | -0.1237852 | 0.1859989 | -0.4866899 | -0.3616533 | -0.2354773 | -0.3829499 | 0.1024237 | -0.1113211 | 0.07887799 | -0.3447071 | -0.2501299 | -0.2190282 | -0.6554657 | -0.7772654 | -0.4102208 | -0.3128187 | -0.2232401 | -0.93208 | -0.2143876 | -0.3644575 | -0.1341251 | -0.317799 | -0.5747717 | -0.7991575 | -0.7576122 | -0.4999499 | 0.0138971 | -0.242825 | -0.3979385 | -0.2125129 | -0.1576281 | -0.2245927 | -0.256331 | 0.03305244 | -0.3107489 | -0.4078748 | 0.04753702 | -0.006874479 | -0.1225949 | 0.081017 | -0.09019667 | -0.1661145 | -0.3565352 | -0.08171451 | -0.2869672 | -0.2942515 | -0.3069312 | 0.03524665 | -0.1053388 | -0.06386712 | -0.09488351 | -0.007270855 | -0.2627544 | -0.1237439 | -0.1295452 | -0.5851501 | -0.05311289
1218.96 | -0.106888 | -0.354193 | -0.2630667 | -1.735186 | 0.3104618 | -0.5277566 | -1.329449 | -0.08751302 | -0.8597194 | 0.7895147 | -0.9048421 | -0.06210063 | -0.200064 | -0.3378582 | -0.04020767 | -0.6930828 | 0.4578338 | -0.1221169 | -0.3344192 | -0.08626783 | -0.3314878 | -0.566308 | -0.5400843 | -0.6126289 | -0.4109015 | -0.3918348 | -0.3087972 | -0.1924767 | 0.01661007 | -0.3357522 | 0.2642077 | -0.1715909 | -0.4038915 | -0.1970924 | 0.09531025 | -0.4714653 | -0.03424476 | -0.4162306 | 0.03050004 | 0.125101 | -0.02132539 | -0.2640877 | -0.3496171 | -0.2222049 | -0.3329013 | -0.397074 | 0.004190125 | -0.5187984 | -0.3818608 | 0.18769 | -0.271272 | 0.03822584 | -0.3083036 | -0.2033378 | -0.2256911 | -0.4483986 | -0.1011831 | -0.07226262 | -0.2609597 | -0.03391731 | -0.5757853 | -0.04069416 | 0.2326404 | -0.228118 | -0.6196805 | -0.1761518 | -0.1991423 | -0.1272932 | -0.1138471 | -0.1175553 | 0.1407475 | -0.4572344 | -0.3108139 | -0.2732866 | -0.5067688 | -0.2456016
1216.63 | 1.10999 | 1.04977 | -0.06608131 | 0.02306414 | -0.3081173 | 1.051842 | 1.777032 | -0.2380229 | -0.8599915 | -0.6595521 | 0.05207921 | -0.2769095 | 0.1492077 | -0.6020637 | -0.1212993 | 0.0228559 | -0.6350236 | 0.01546075 | -0.7332771 | 0.07218605 | -0.04463529 | 0.2806809 | -0.08556526 | 0.08261034 | -0.2207096 | -0.3013095 | 0.1513507 | 0.09662003 | -0.1344603 | 0.2353706 | -0.2775136 | 1.530736 | 1.260973 | 1.746686 | 1.746493 | 2.133207 | 1.180135 | 1.575809 | 1.399386 | 1.432 | 1.395025 | 1.655931 | -0.2918532 | 1.995872 | 1.271893 | 1.509224 | 1.787173 | 1.335704 | 1.643482 | -0.07776192 | 0.04751466 | -0.00929394 | 0.008357922 | -0.3167292 | -0.1914884 | -0.1171627 | -0.4891934 | -0.2174556 | -0.3114463 | -0.003098803 | -0.4498914 | 0.05410352 | -0.2347338 | -0.3174946 | -0.2398642 | 1.611796 | 1.466964 | 1.82491 | 1.833872 | 1.589356 | 1.702318 | 1.542516 | 1.452854 | 1.386524 | 1.033255 | 0.04919482
1214.29 | 0.136438 | 0.311246 | -1.634447 | -0.9818607 | -1.028015 | -0.9405106 | -0.4541452 | -1.38927 | -0.6035538 | -1.590624 | -0.2826241 | 0.3161442 | -0.454135 | -0.381199 | -0.7649008 | -0.5301359 | -0.5094973 | 0.03022971 | -0.3525009 | -0.5508074 | -0.6609206 | -0.09230196 | -0.2420336 | -0.2961982 | -0.05637209 | -0.6504967 | -0.2186692 | -0.9563545 | -0.2372642 | -0.09795248 | -0.4053176 | -0.3291576 | -0.7828 | 0.2014959 | -0.4323459 | -0.4338269 | 0.1009119 | -0.189639 | -0.4041223 | -0.213674 | -0.288255 | -0.1562923 | -0.2844433 | -0.5667221 | 0.02184178 | -0.6090264 | -0.1135176 | -0.3955773 | -0.03905285 | 0.02168008 | -0.4390083 | -0.3257158 | -0.3829824 | -0.08976118 | -0.5979965 | -0.1783264 | -0.2685843 | -0.2412838 | 0.2222539 | -0.04648272 | -0.3980096 | -0.4134443 | -0.581434 | -0.4087784 | -0.179296 | -0.1137965 | -0.234558 | -0.2242064 | 0.02315241 | -0.04751346 | -0.2251514 | -0.1904601 | -0.4913672 | -0.07708852 | -0.208706 | -0.3151204
1211.96 | 0.924879 | 0.620693 | -0.2057229 | -0.3233184 | -1.562678 | -0.7921493 | -0.1176523 | 1.408964 | -0.7485268 | -1.528038 | -0.6238327 | -0.2835215 | -0.5957267 | -0.01713841 | -0.3613997 | -1.132791 | -0.1900187 | -0.4682681 | -0.8511115 | 0.264069 | -0.3510194 | -0.5388362 | -0.253638 | -0.5541992 | -0.2105814 | -0.6099981 | -0.05315313 | -0.5952177 | -0.584458 | -0.1893852 | -0.0216407 | -0.5562411 | -0.3403071 | -0.3696762 | -0.5145753 | -0.2701824 | -0.05247057 | -0.6639382 | -0.5755391 | -0.128972 | -0.6811416 | -0.1887323 | -0.351737 | -0.1785345 | -0.05874316 | -1.117665 | -0.283136 | -0.761497 | -0.42956 | -0.319033 | -0.4381035 | -0.4476742 | -0.7260609 | -0.5714892 | -0.4697507 | -0.5829628 | 0.1460547 | -0.2412672 | -0.464754 | -0.3834133 | -0.371425 | -0.05314858 | -0.5634647 | -0.4773775 | -0.3160726 | -0.3285314 | -0.2306243 | -0.3234157 | -0.1069359 | -0.1011131 | -0.1048673 | -0.509825 | -0.801805 | -0.2981893 | -0.7204647 | -0.4603488
1209.63 | -0.429456 | -0.307581 | -0.4974769 | -0.6676481 | 0.1345075 | -2.263443 | -0.4051463 | -0.03411262 | -1.221785 | -1.234141 | -0.5434729 | -1.171687 | -0.227315 | -0.04674696 | 0.259385 | -0.3950493 | -1.14044 | -0.5533991 | -0.2534419 | -0.3125635 | -0.2859043 | -0.4250026 | -0.1205302 | 0.04016023 | -0.4884186 | -0.6433261 | -0.2055992 | -0.5274772 | -0.6154095 | -0.331559 | -0.05362885 | -0.05319251 | -0.3141019 | 0.008661456 | -0.06115617 | -0.351479 | 0.4028259 | -0.1399458 | -0.5293684 | -0.2898357 | -0.2956663 | -0.02695864 | -0.2496583 | 0.08738113 | -0.2140517 | -0.2851574 | 0.009848162 | -0.6400144 | -0.4550487 | -0.2705585 | -0.09602933 | -0.1800116 | 0.05197231 | -0.05458863 | -0.1724939 | 0.1566654 | -0.4646758 | -0.5589412 | -0.1773557 | 0.1567594 | -0.2481269 | -0.1090181 | -0.05893542 | -0.5963202 | 0.03291545 | -0.2520003 | -0.3017399 | 0.01519742 | -0.2151065 | -0.01038708 | -0.2784522 | -0.3914395 | -0.3079892 | -0.1548414 | -0.745822 | 0.003602882
1207.29 | 1.83533 | 0.574045 | 1.016783 | 0.7478153 | 0.4912394 | 0.1672176 | 1.063754 | 0.09074446 | -2.632937 | 0.1482289 | -0.6134983 | 0.2703833 | -0.2027545 | 0.5296229 | -0.6343928 | 0.07304814 | -0.6047281 | -0.03013584 | 0.02546807 | -0.353876 | 0.07115795 | -0.1897818 | 0.08403694 | 0.09663525 | 0.5247451 | 0.2006936 | 0.2506909 | -0.2407311 | -0.1838958 | 0.6461227 | 0.1571629 | -0.2347904 | 0.05181105 | 0.2632157 | 0.1473594 | 0.02926037 | -0.3625655 | -0.03250683 | -0.09509142 | -0.08649938 | 0.1606829 | 0.01187191 | 0.2168968 | -0.1837389 | -0.2488668 | -0.3556927 | 0.1068544 | -0.006996124 | 0.006357222 | -0.2477624 | 0.05056315 | 0.2821174 | -0.1706493 | 0.1681517 | 0.02532659 | 0.1381931 | 0.557517 | 0.3910451 | 0.2795728 | 0.03747829 | -0.02820743 | 0.3702397 | 0.2248426 | -0.03395912 | 0.3796769 | 0.06720771 | 0.015586 | 0.3525527 | 0.3329483 | 0.2002344 | 0.2052573 | -0.05466573 | 0.1120512 | 0.3043004 | 0.1788301 | 0.1012197
1204.96 | -0.185524 | -0.163016 | -0.7133886 | -1.317221 | -0.6337116 | -0.3565864 | -1.378541 | -1.409205 | -2.664316 | -1.000053 | -1.54856 | -0.3863566 | -0.8638995 | -0.2396607 | -0.2627973 | -0.02143955 | -0.9247573 | -0.6304521 | -0.721923 | -0.03072701 | -0.6458934 | -0.5893585 | 0.09161492 | -0.116712 | -0.3663489 | -0.4436764 | -0.5134859 | -0.3691693 | -0.558402 | 0.03638911 | -0.291826 | -0.2964077 | -0.2671228 | -0.2159873 | -0.3280691 | 0.1404111 | -0.4222131 | 0.1705504 | -0.297063 | -0.6410913 | -0.3607382 | -0.09678489 | -0.3177475 | -0.6504634 | -0.06576046 | -0.6951786 | -0.431309 | -0.3745145 | -0.6064904 | -0.7383207 | -0.6322756 | -0.3786604 | -0.5160086 | -0.1228772 | -0.3640452 | -0.4188525 | -0.2992769 | -0.586471 | -0.09393462 | -0.009417745 | -0.4920677 | -0.2739806 | -0.4194423 | -0.3024599 | -0.4218839 | -0.151484 | -0.2299466 | -0.5309465 | -0.3409512 | -0.2739736 | -0.4830952 | -0.4996579 | -0.4197102 | -0.4329152 | -0.4587993 | -0.3871222
1202.62 | 0.127015 | -1.37589 | -1.401376 | -0.6240199 | -0.09945159 | -1.40731 | -0.9225529 | -1.43764 | -2.094996 | -2.678879 | 0.07980605 | -0.6186174 | -0.08929212 | -0.2816933 | -0.5285029 | -0.4103424 | -0.7592035 | -0.3056223 | -0.6422514 | -0.07466048 | -0.1200076 | -0.03851753 | -0.2930339 | 0.2048929 | -0.1372457 | -0.1131836 | -0.2054308 | -0.4006705 | -0.03172022 | -0.3557995 | 0.03814002 | -0.1162147 | -0.4416032 | -0.03889733 | -0.04847004 | -0.481752 | -0.02007792 | -0.1162813 | -0.354908 | 0.04637692 | -0.445221 | -0.1092514 | -0.3900446 | 0.0773346 | -0.2500907 | -0.9381408 | -0.09254276 | -0.1330477 | -0.2936516 | -0.3521138 | -0.364093 | -0.01582687 | -0.1551041 | -0.2448941 | -0.02377244 | -0.4656517 | -0.4255755 | 0.1181349 | -0.3221375 | -0.3253009 | -0.2495201 | -0.334176 | -0.6017013 | -0.1579222 | -0.07936335 | -0.2983535 | -0.3798359 | -0.1229011 | -0.4804617 | 0.2011716 | -0.4409774 | -0.5313614 | -0.4399076 | -0.3420369 | -0.5852014 | -0.1931541
1200.28 | 1.01103 | 1.1735 | -0.6194632 | -0.5068011 | 0.2850076 | 1.204612 | -0.5217289 | -0.9961548 | -1.703787 | -0.4595078 | -0.2999996 | -0.1885525 | -0.04975446 | -0.03573181 | -0.4075818 | -0.1427738 | 0.1597671 | -0.05591728 | 0.09366167 | -0.1689002 | -0.131726 | 0.02355937 | 0.1249734 | 0.5002426 | -0.5196729 | 0.04570731 | -0.1423473 | -0.7742041 | -0.09184544 | -0.06685307 | 0.122698 | -0.4747636 | -0.6177734 | -0.2299314 | 0.1812405 | -0.2274453 | -0.2294211 | 0.3996179 | -0.4393107 | -0.536592 | -0.5316134 | -0.2939252 | -0.5120344 | -0.5370239 | 0.173602 | -0.9141116 | -0.8768591 | -0.03878003 | -0.2016973 | 0.0325771 | -0.3399397 | -0.2881841 | -0.0390419 | 0.07037032 | -0.1732212 | -0.07529557 | -0.2601967 | -0.153626 | -0.2342844 | -0.2274479 | -0.2517816 | -0.5179337 | -0.1266424 | 0.00943561 | -0.1291692 | -0.3243729 | -0.1168763 | -0.2284239 | -0.1832162 | -0.276644 | -0.03437158 | -0.4425085 | -0.2412712 | -0.1792114 | -0.3955666 | -0.2437192
1197.94 | 1.22848 | 1.72326 | -0.2718238 | 0.6062852 | 0.8527646 | 0.09973839 | 0.3475712 | 0.8667645 | -0.9302675 | -0.3414521 | -0.307025 | -0.334644 | -0.2334729 | -0.7702817 | 0.1973154 | 0.3176695 | 0.0515062 | -0.4911996 | 0.1685183 | -0.3621465 | -0.2664734 | -0.4030109 | -0.4348671 | -0.5720494 | -0.1479384 | 0.1062278 | -0.006937839 | -0.3920309 | -0.05627238 | -0.07235359 | -0.4531092 | -0.07968892 | -0.649323 | -0.2038714 | -0.05353587 | 0.2202212 | 0.07151127 | -0.2818006 | -0.6477151 | -0.4631767 | -0.3514175 | -0.3579757 | -0.0005416796 | -0.1032188 | -0.03850143 | -0.4767246 | -0.1989795 | -0.3354999 | 0.08369601 | 0.02556884 | -0.1451702 | -0.2445491 | -0.07053635 | -0.421218 | -0.1052638 | -0.3454873 | -0.1692696 | -0.08505186 | -0.3670166 | -0.3010409 | -0.2062775 | 0.07747496 | -0.2137696 | -0.3857236 | 0.0628895 | -0.2542125 | -0.2459613 | -0.2620379 | 0.5752789 | -0.3659375 | -0.2391734 | -0.3793153 | -0.06763355 | 0.006918188 | -0.2798933 | -0.02667033
1195.6 | 0.922132 | 0.321011 | 2.688481 | -0.474849 | 0.7010321 | 0.6566746 | 0.1150936 | -0.08627327 | -0.9658158 | -0.1809978 | -0.3218592 | 0.08590411 | 0.6031151 | 0.4900182 | -0.1777503 | -0.1998692 | -0.1573075 | 0.3882815 | -0.1496447 | -0.3615721 | -0.2070589 | -0.001405795 | -0.753122 | -0.7925424 | -0.4609305 | -0.2488983 | -0.2383959 | -0.2787036 | -0.3151877 | -0.1038566 | 0.2130723 | -0.02850752 | -0.5848939 | 0.03924592 | 0.1984129 | -0.4070515 | -0.2638099 | 0.107649 | -0.7362262 | -0.2211334 | -0.7335943 | -0.301739 | -0.6114948 | -0.3045307 | -0.1303958 | 0.007688167 | -0.4250266 | -0.09669734 | -0.63255 | -0.08051606 | -0.1943465 | -0.08025088 | -0.3228088 | -0.3538972 | -0.5761751 | -0.03223931 | -0.4940202 | -0.4320516 | -0.4517647 | -0.2289673 | -0.2835291 | -0.8164064 | -0.1559791 | -0.6850509 | -0.3083001 | -0.4290418 | -0.4013794 | -0.004276778 | -0.1561582 | -0.2860143 | -0.1039857 | -0.1955808 | -0.4070294 | -0.3444873 | -0.701688 | -0.3225735
1193.27 | 2.2349 | 2.20482 | 2.689527 | 1.535785 | 2.447146 | 0.2559941 | 2.158718 | 1.239493 | 1.434333 | 0.1644079 | 0.03669659 | 2.168179 | 0.8258343 | 0.6721018 | 1.881729 | 0.7678793 | 0.606145 | 0.1678954 | 0.9684482 | 0.3206798 | -0.173069 | 0.1065028 | 0.3653741 | 0.4728389 | -0.3122159 | 0.5413575 | -0.1781071 | -0.04376335 | 0.009233924 | 0.3754047 | 0.3651116 | 0.9467896 | -0.2045846 | 0.4506155 | -0.3311819 | 0.3538626 | -0.04029251 | 0.08029283 | -0.5339016 | -0.5421953 | -0.06827155 | -0.07621744 | -0.6132196 | 0.4445669 | -0.1019505 | 0.1243131 | -0.09172008 | 0.2141331 | -0.1068118 | 0.05555669 | -0.2679396 | -0.3075303 | -0.1374814 | 0.2965024 | -0.4394227 | -0.1844743 | -0.3078715 | -0.243737 | -0.1959527 | -0.2796185 | -0.4350727 | -0.6383089 | -0.41646 | -0.0592227 | -0.2425525 | -0.2148319 | -0.387815 | -0.4307812 | -0.3283805 | -0.1832803 | -0.2633128 | 0.03562288 | -0.3080963 | -0.2823635 | -0.8313615 | -0.4973027
1190.93 | 3.69058 | 6.61282 | 4.446517 | 4.350262 | 4.663561 | 3.041357 | 3.624462 | 4.842963 | 4.223052 | 2.362644 | 3.531102 | 3.578774 | 2.629668 | 1.824685 | 3.229022 | 1.854935 | 1.707833 | 1.04254 | 1.693321 | 1.221097 | 0.445225 | 1.018053 | 0.8716229 | 0.7363034 | 0.9078648 | 0.7451277 | 0.3201533 | 0.3372559 | 0.5753338 | 0.6827169 | 0.8807996 | 0.7000498 | -0.1181583 | 0.6156837 | 0.2357199 | 0.5031884 | 0.8150822 | 0.392301 | -0.04055549 | 0.2807301 | -0.06245127 | 0.318625 | 0.1654521 | 0.5098028 | 0.07119366 | 0.7755637 | 0.483926 | 0.1824032 | 0.2948463 | 0.6046348 | 0.1463655 | 0.1465649 | 0.4122221 | 0.3592601 | 0.207134 | 0.1247791 | -0.04975205 | -0.1786202 | 0.2054015 | 0.2788128 | -0.09973643 | -0.4371504 | -0.5073935 | -0.1670152 | 0.2112189 | 0.1933438 | -0.3516478 | 0.06809985 | -0.160925 | -0.3989502 | -0.2780571 | -0.3929643 | -0.2831658 | -0.0991434 | 0.08706509 | 0.1318604
1188.58 | 5.05107 | 7.64021 | 8.388791 | 5.542744 | 7.779827 | 8.726481 | 5.510489 | 7.487185 | 6.475272 | 4.843604 | 4.686385 | 4.079689 | 3.819385 | 3.021069 | 5.400771 | 3.110163 | 4.196282 | 1.939132 | 1.951756 | 1.535098 | 0.2821729 | 1.196694 | 2.009874 | 1.534497 | 1.321395 | 0.8745499 | 1.08592 | 0.8155238 | 1.26098 | 0.7693797 | 1.711255 | 1.548251 | 0.9675406 | 1.53454 | 0.6066724 | 0.9674902 | 1.13166 | 0.5558822 | 0.426933 | 0.2478614 | 0.4062836 | 0.3704579 | 0.4806706 | 0.7203165 | 0.8282253 | 0.9854836 | 1.009009 | 0.9787295 | 0.6455757 | 0.4446802 | 0.7312752 | 0.5013848 | 0.6431837 | 0.4682722 | 0.6318503 | 0.4075904 | 0.3778162 | 0.2264899 | -0.1012156 | -0.1390706 | 0.03934615 | 0.3482733 | -0.1606491 | 0.3330859 | -0.1176908 | 0.0883083 | 0.04854904 | 0.1264132 | -0.01930524 | 0.3352659 | 0.1930847 | -0.3349775 | 0.1555284 | 0.2540427 | -0.3364358 | -0.02037009
1186.24 | 6.50683 | 5.62035 | 8.134824 | 7.255485 | 7.51159 | 6.692149 | 5.817119 | 6.790384 | 6.218924 | 4.179275 | 5.264243 | 3.575938 | 4.10235 | 3.798044 | 5.786907 | 3.826176 | 3.681193 | 2.076931 | 3.1586 | 1.970035 | 1.215745 | 1.496086 | 1.243421 | 1.477209 | 1.318786 | 1.563781 | 1.216742 | 0.6838154 | 1.675878 | 1.074805 | 1.320031 | 1.808417 | 1.003785 | 0.9634196 | 0.464441 | 0.9175512 | 1.81172 | 1.034691 | 0.6249206 | 1.115347 | 0.1918569 | 0.372288 | 0.722774 | 1.124964 | 1.09606 | 1.461361 | 1.312744 | 0.9932274 | 1.359752 | 1.16098 | 0.7796798 | 1.220286 | 0.6529006 | 0.5260599 | 0.5421025 | 0.395634 | 0.04801019 | 0.3129974 | -0.09131159 | 0.07643556 | 0.006647236 | 0.1569866 | 0.2093166 | 0.1482894 | 0.1366181 | -0.3349182 | -0.1382901 | 0.3052059 | 0.07208532 | -0.004944983 | 0.6622302 | 0.307173 | -0.04074857 | 0.3624637 | -0.1506991 | -0.07618513
1183.9 | 4.15313 | 4.9818 | 3.066208 | 3.773825 | 4.52357 | 4.271229 | 5.307826 | 5.706949 | 5.379875 | 4.037707 | 3.790412 | 3.401246 | 3.064221 | 2.302194 | 4.289956 | 3.051847 | 3.650639 | 1.602438 | 1.996865 | 1.23349 | 1.099732 | 1.477111 | 1.304107 | 1.61337 | 1.192775 | 1.593306 | 1.10278 | 0.7960104 | 1.259071 | 1.160015 | 1.121526 | 1.968418 | 1.015459 | 1.707399 | 0.4434008 | 1.109489 | 1.391982 | 1.560624 | 0.5048969 | 0.2733651 | 0.2945938 | 0.9095549 | 1.038184 | 0.9674178 | 1.289443 | 1.178739 | 1.394969 | 1.396535 | 1.534883 | 1.168149 | 1.023159 | 1.473838 | 1.148587 | 0.9714757 | 0.5718938 | 0.6986936 | 0.8145104 | 0.9102213 | 1.088811 | 0.9010402 | 0.460747 | 0.08683513 | 0.1392608 | 0.6199161 | 0.5107616 | 0.484581 | 0.2340836 | 0.1166314 | 0.6502665 | 0.6781002 | 0.4708196 | -0.2956058 | 0.4205774 | 0.4458962 | 0.03463062 | 0.5254272
1181.56 | 3.4661 | 3.0579 | 3.756651 | 4.479193 | 3.009541 | 4.08168 | 2.792235 | 4.569413 | 3.742884 | 3.610999 | 3.599248 | 3.174951 | 3.753956 | 2.119192 | 3.983449 | 2.933599 | 2.494974 | 2.003395 | 2.076333 | 1.227967 | 0.2270426 | 1.578871 | 1.948322 | 2.016352 | 1.43143 | 1.524035 | 1.012514 | 0.9324911 | 1.254255 | 1.318135 | 1.872078 | 2.101558 | 1.075937 | 1.669091 | 0.689938 | 1.104344 | 1.165003 | 1.743617 | 1.018474 | 0.9416274 | 0.5195094 | 1.153128 | 0.8905952 | 1.150269 | 1.823246 | 2.162017 | 1.182659 | 1.554602 | 1.927115 | 1.661531 | 1.827582 | 2.286333 | 1.983781 | 1.024108 | 1.64806 | 1.877668 | 1.238216 | 1.871605 | 1.61005 | 1.212653 | 1.352635 | 1.381881 | 1.507054 | 1.625899 | 1.175371 | 1.254321 | 0.8000281 | 1.023954 | 0.7884697 | 1.164986 | 1.32612 | 0.5642119 | 0.9541845 | 1.138417 | 0.6831036 | 1.198889
1179.21 | 3.4934 | 4.2772 | 2.395951 | 2.754101 | 4.208331 | 6.220569 | 3.033119 | 3.712463 | 4.284557 | 4.327269 | 3.549002 | 4.373992 | 3.562206 | 3.273997 | 5.184328 | 3.349713 | 3.043541 | 2.035996 | 2.373052 | 1.880797 | 1.256206 | 2.289094 | 2.566603 | 2.027867 | 2.034941 | 1.673215 | 1.580239 | 1.483741 | 1.759282 | 1.695486 | 1.913179 | 2.208089 | 1.94148 | 2.921942 | 1.326147 | 1.950892 | 2.204279 | 2.218142 | 1.409777 | 1.583673 | 1.281802 | 1.493401 | 1.548184 | 2.234537 | 2.112265 | 3.094159 | 2.797623 | 2.833097 | 2.999642 | 2.104603 | 2.705107 | 3.560097 | 2.939054 | 2.415592 | 2.502575 | 2.542381 | 2.66064 | 2.246022 | 3.228506 | 2.767592 | 2.316619 | 2.554401 | 2.727584 | 2.849393 | 2.2282 | 3.193718 | 2.413214 | 2.637057 | 1.804139 | 2.797299 | 2.642631 | 2.008571 | 2.53556 | 2.245105 | 2.306766 | 2.358935
1176.87 | 2.66361 | 2.73494 | 2.698981 | 3.122128 | 3.166775 | 3.878085 | 2.603384 | 3.468926 | 4.932295 | 3.283631 | 4.450786 | 3.617799 | 3.83072 | 3.279347 | 4.942047 | 3.593119 | 2.467566 | 2.212783 | 3.179933 | 1.557825 | 1.455662 | 1.803033 | 2.427327 | 2.184666 | 2.271733 | 2.138331 | 2.025465 | 1.571744 | 2.652264 | 2.024091 | 2.805871 | 2.653904 | 2.02713 | 2.905226 | 1.449531 | 2.185941 | 3.485451 | 2.764896 | 1.947542 | 1.516772 | 1.752345 | 1.516087 | 2.059908 | 2.854264 | 2.937116 | 4.072905 | 3.06932 | 3.841713 | 4.069808 | 3.13138 | 3.21649 | 4.0756 | 3.307113 | 3.560713 | 3.379259 | 4.058783 | 3.789205 | 3.984587 | 4.212684 | 4.004784 | 3.96243 | 3.677886 | 3.605858 | 4.192475 | 3.181432 | 4.473591 | 3.46383 | 3.858243 | 3.990119 | 3.892029 | 3.957195 | 3.598626 | 4.238101 | 3.912245 | 3.466765 | 3.810215
1174.52 | 1.83383 | 3.6216 | 1.715668 | 3.489919 | 2.124712 | 3.340531 | 4.836041 | 5.55574 | 4.395284 | 3.719171 | 3.92454 | 3.288176 | 3.90173 | 3.550351 | 5.476473 | 4.200691 | 3.694251 | 2.997049 | 2.960642 | 1.991106 | 1.435367 | 2.145071 | 2.238307 | 2.535927 | 1.995751 | 1.74881 | 2.080119 | 2.391583 | 3.103977 | 2.255463 | 2.965049 | 3.414935 | 2.552508 | 3.229042 | 1.352998 | 2.663231 | 3.057399 | 3.189205 | 2.144203 | 1.789927 | 1.565586 | 2.099411 | 2.181806 | 2.790225 | 3.029934 | 4.439957 | 3.973361 | 4.092875 | 3.893619 | 3.278909 | 3.557086 | 4.564561 | 4.136607 | 3.728013 | 4.01008 | 4.500063 | 4.331161 | 4.794652 | 4.513888 | 4.924266 | 4.656118 | 4.313337 | 4.263797 | 5.09436 | 4.76688 | 5.508568 | 4.34248 | 4.468052 | 4.834457 | 4.839673 | 4.977101 | 4.359045 | 5.329823 | 5.164427 | 4.968043 | 5.504008
1172.18 | 1.38502 | 1.31814 | 1.350961 | 0.9031637 | 4.22596 | 2.607324 | 2.685186 | 6.973927 | 4.748472 | 3.349913 | 4.257397 | 3.862085 | 3.800033 | 2.209776 | 4.836868 | 3.733547 | 3.138676 | 2.681938 | 2.276795 | 1.8395 | 1.731982 | 2.169119 | 2.828992 | 2.447658 | 2.085267 | 2.651321 | 1.817441 | 1.650841 | 2.773266 | 2.194707 | 2.512961 | 3.149846 | 2.590903 | 3.186295 | 1.670865 | 2.407332 | 2.65224 | 3.223106 | 2.804993 | 1.866774 | 1.770437 | 2.170304 | 2.157904 | 2.871526 | 3.415168 | 4.024689 | 3.558811 | 4.025636 | 3.788543 | 3.254478 | 4.092547 | 3.880667 | 4.354639 | 4.014992 | 4.102655 | 4.232249 | 4.14018 | 4.457019 | 4.693127 | 4.867688 | 4.763364 | 3.778162 | 4.091847 | 4.872201 | 4.301893 | 6.079188 | 4.609991 | 5.02766 | 4.459505 | 4.908639 | 5.385391 | 4.826502 | 5.37196 | 5.270049 | 4.664248 | 5.123222
1169.83 | 1.41245 | 1.82454 | 1.176816 | 0.4605833 | 2.709306 | 3.536003 | 2.246985 | 3.818579 | 1.990553 | 3.271806 | 2.165349 | 2.86403 | 3.038487 | 2.502135 | 3.56059 | 2.606942 | 2.703885 | 1.584843 | 1.811546 | 0.9079657 | 0.8824765 | 1.582522 | 2.126747 | 1.651985 | 1.613877 | 1.918975 | 1.579082 | 1.495899 | 2.075038 | 1.597915 | 1.620604 | 2.981131 | 1.971975 | 2.728507 | 1.427559 | 1.857448 | 2.22133 | 2.476642 | 1.857033 | 0.9425742 | 1.12318 | 1.534094 | 2.012624 | 2.147303 | 2.263976 | 3.413039 | 2.923297 | 3.444789 | 3.608213 | 2.912009 | 3.310632 | 3.463271 | 3.522362 | 3.129507 | 3.632759 | 4.523817 | 4.070268 | 4.142341 | 4.628708 | 3.981211 | 4.723479 | 4.096971 | 4.114681 | 4.501702 | 4.176759 | 5.234208 | 4.291209 | 3.854186 | 4.353111 | 4.07455 | 4.96286 | 4.025674 | 5.266866 | 4.741312 | 5.092135 | 5.033904
1167.49 | 0.0113182 | 1.18842 | 0.624167 | 2.208914 | 2.480479 | 2.938212 | 1.808627 | 5.47182 | 2.976987 | 1.9137 | 2.506412 | 2.39013 | 2.837485 | 2.403972 | 3.477571 | 2.064956 | 1.951273 | 1.559598 | 1.370472 | 1.12375 | 0.7648194 | 1.336752 | 1.083061 | 1.490649 | 1.020794 | 1.308423 | 1.243204 | 1.146236 | 1.692766 | 1.099568 | 1.897917 | 2.29921 | 1.598052 | 2.3196 | 0.9891082 | 1.867508 | 2.081955 | 1.657458 | 1.93493 | 1.066521 | 1.233864 | 1.410301 | 0.9653834 | 1.837126 | 2.405727 | 2.727106 | 2.408705 | 2.984662 | 2.914126 | 2.544457 | 2.869914 | 3.532001 | 3.029989 | 2.53508 | 3.015316 | 3.423695 | 3.852969 | 3.924026 | 4.076644 | 3.72851 | 3.853714 | 3.708874 | 3.454384 | 4.37312 | 3.879604 | 4.65671 | 3.873802 | 3.996505 | 4.052224 | 4.118156 | 4.490061 | 3.858947 | 4.819626 | 4.700329 | 4.714965 | 4.577344
1165.14 | 0.705449 | 0.457396 | 0.3588995 | 0.9588884 | -0.3648552 | 1.623698 | 1.086307 | 1.507779 | 0.3660011 | 0.08633347 | 1.376999 | 2.488899 | 2.587838 | 1.818246 | 2.686101 | 2.571385 | 1.271977 | 0.9968775 | 2.124667 | 1.047988 | 0.7695776 | 1.358812 | 0.9178223 | 1.086092 | 1.306446 | 1.697749 | 0.7368758 | 0.4313289 | 1.675473 | 0.9924345 | 1.68698 | 1.640915 | 1.396235 | 1.447484 | 1.087252 | 1.242568 | 1.576026 | 1.741587 | 0.9900755 | 0.9219309 | 0.3707063 | 1.38463 | 1.065105 | 2.014392 | 1.40179 | 2.528535 | 1.722682 | 2.499222 | 2.389445 | 1.859506 | 2.209278 | 2.721266 | 2.463489 | 2.40289 | 2.250806 | 2.88346 | 2.757064 | 3.314731 | 3.159052 | 3.426673 | 2.519949 | 2.980081 | 2.720872 | 3.413666 | 3.532696 | 3.810305 | 3.528861 | 3.35734 | 3.386387 | 3.820029 | 3.235804 | 3.521803 | 4.054651 | 4.025221 | 4.16711 | 3.802681
1162.79 | 1.20911 | 2.01241 | 0.5258359 | -0.002784386 | 0.6498748 | 2.497287 | 2.461186 | 2.592564 | 2.182602 | 1.027327 | 2.063793 | 2.92293 | 1.802457 | 1.160414 | 2.455508 | 1.980435 | 1.715252 | 0.9458872 | 0.903921 | 0.4857899 | 0.7749131 | 1.307423 | 1.509619 | 1.365354 | 1.129573 | 0.8191668 | 0.7919678 | 0.3755527 | 1.21873 | 0.4474641 | 0.6221982 | 1.421389 | 1.0982 | 1.258962 | 0.6735333 | 1.031804 | 1.069675 | 1.217046 | 0.7299391 | 0.9967466 | 0.8753964 | 0.9938637 | 1.165319 | 1.216026 | 1.545035 | 1.646908 | 1.475329 | 2.403277 | 1.47359 | 1.613467 | 1.548426 | 1.909551 | 2.042391 | 1.221271 | 1.973761 | 2.464439 | 2.123978 | 2.387665 | 2.412752 | 2.466106 | 2.429807 | 1.764394 | 2.792382 | 2.721012 | 2.306841 | 2.74373 | 2.720103 | 2.766375 | 2.721542 | 2.643872 | 2.614954 | 2.575424 | 3.094081 | 3.106522 | 3.131557 | 3.1247
1160.44 | 1.14136 | 0.948717 | -0.2082958 | 1.610563 | -1.474834 | 2.035867 | 0.9343664 | 1.252229 | 0.4016173 | 0.1201643 | 0.3772266 | 1.026365 | 0.7259285 | 0.7239147 | 1.591339 | 1.48761 | 1.08666 | 0.6509524 | 0.7818109 | 0.2178443 | 0.1955772 | 0.7926297 | 0.7367266 | 0.5970629 | -0.1190856 | 0.6240071 | 0.09145271 | 0.5887818 | 0.6646451 | 0.5622965 | 0.9722994 | 0.9090778 | 0.5088964 | 0.8761231 | 0.4065004 | 0.62571 | 0.8070467 | 0.9134291 | 0.7647701 | 0.4866283 | 0.06500122 | 0.7258594 | 0.3393722 | 0.539574 | 1.152927 | 0.6926329 | 0.9353935 | 0.9895692 | 1.313536 | 0.635967 | 1.667781 | 1.341214 | 1.206275 | 0.8930035 | 1.087048 | 1.532707 | 1.734676 | 1.58248 | 1.78907 | 2.090825 | 1.559245 | 1.330312 | 1.547374 | 1.905388 | 1.885587 | 2.262167 | 1.788966 | 1.61395 | 1.78983 | 2.077626 | 1.82323 | 1.361399 | 2.157594 | 2.480777 | 1.925512 | 2.031343
1158.09 | 1.69268 | 0.409157 | 0.5851392 | 0.7975426 | 1.594417 | 2.289366 | 1.649866 | 1.962751 | 0.4137112 | 0.5541983 | 0.8416676 | 1.656991 | 1.431997 | 1.216854 | 1.972527 | 1.385905 | 0.3381488 | 0.7222122 | 0.6124853 | 0.1712087 | 0.3245085 | 0.3024915 | 0.6971001 | 0.4644235 | 0.09731154 | 0.1128122 | 0.4650009 | 0.02238718 | 0.4771465 | 0.4591526 | 0.5183164 | 0.4216208 | 0.04306069 | 0.6164345 | 0.1887065 | 0.2195924 | 0.5447916 | 0.4406977 | -0.1980043 | -0.2910484 | 0.4273672 | 0.1905466 | 0.2702264 | 0.5464982 | 0.2987254 | 0.9588277 | 1.103362 | 0.770778 | 0.5681994 | 0.9029455 | 0.8111894 | 0.9192818 | 0.2970739 | 0.7114068 | 0.6644701 | 1.162082 | 1.05267 | 1.143168 | 1.092939 | 1.252063 | 1.176651 | 0.6535279 | 1.181129 | 1.113478 | 1.098414 | 1.316927 | 1.51641 | 1.120157 | 1.201091 | 1.365463 | 1.299893 | 1.46521 | 1.903895 | 1.319045 | 1.378295 | 1.571796
1155.74 | 3.38688 | 5.48898 | 4.146656 | 4.751692 | 4.477911 | 4.258727 | 4.179591 | 4.821014 | 1.680415 | 2.329644 | 2.886008 | 2.624909 | 2.848352 | 2.103189 | 2.502378 | 2.114794 | 1.714138 | 1.038306 | 1.908654 | 1.077509 | 0.7226297 | 0.8128747 | 1.391065 | 1.626314 | 0.8766915 | 1.090719 | 1.010175 | 1.164038 | 1.437171 | 1.137942 | 1.089879 | 1.251946 | 1.359111 | 1.284939 | 0.8010032 | 0.838259 | 1.356357 | 1.360281 | 0.4027173 | 0.2495014 | 0.621226 | 1.046523 | 0.3482631 | 0.8467713 | 1.104781 | 1.665505 | 1.321243 | 1.50321 | 1.189327 | 1.170748 | 1.58862 | 1.595434 | 1.315156 | 1.408629 | 1.462555 | 1.523517 | 1.444407 | 1.728948 | 2.153698 | 1.754961 | 1.477645 | 1.466122 | 1.425746 | 1.394524 | 1.579932 | 1.640168 | 1.439224 | 1.602435 | 1.297059 | 1.72739 | 1.606444 | 1.887242 | 1.650321 | 1.987198 | 1.977951 | 1.721893
1153.39 | 5.6525 | 7.42623 | 8.522649 | 5.519464 | 7.032849 | 6.704878 | 6.192323 | 5.684784 | 5.471153 | 4.065583 | 4.891763 | 6.025926 | 2.828805 | 3.066514 | 5.132744 | 3.211227 | 2.800698 | 2.111667 | 2.377878 | 1.766239 | 0.926746 | 1.397144 | 1.501809 | 1.546376 | 1.09736 | 1.411752 | 0.458828 | 1.0139 | 1.155047 | 0.9159579 | 1.1019 | 1.814863 | 0.7011611 | 1.662351 | 0.7799428 | 0.8967178 | 1.217581 | 1.330663 | 0.9087131 | 0.889064 | 0.2560984 | 0.4890549 | 1.110081 | 1.074767 | 1.424829 | 1.666857 | 0.9066574 | 1.187196 | 1.177583 | 1.391115 | 1.682968 | 1.492289 | 1.23662 | 0.5462335 | 0.6525437 | 1.22738 | 1.251466 | 0.9742567 | 1.166796 | 1.575167 | 1.24297 | 1.377869 | 1.013238 | 1.114815 | 0.5988745 | 1.427176 | 1.118806 | 1.110068 | 0.76107 | 1.309849 | 0.8411105 | 1.042078 | 1.348336 | 1.485523 | 1.212341 | 1.311407
1151.03 | 9.82291 | 13.0781 | 14.47639 | 11.72121 | 13.97232 | 12.39271 | 11.1647 | 11.17369 | 13.71028 | 8.619973 | 8.954669 | 8.669948 | 7.154583 | 5.375548 | 8.132704 | 5.821718 | 4.793237 | 3.674607 | 3.947364 | 3.017955 | 1.034542 | 2.397158 | 2.712577 | 2.176111 | 1.491395 | 2.490713 | 1.6892 | 1.645335 | 2.972783 | 1.671279 | 2.237968 | 2.720559 | 1.556915 | 2.163557 | 0.9061729 | 1.24887 | 2.153283 | 1.644695 | 1.051735 | 0.7500188 | 0.3808952 | 1.030378 | 0.8728945 | 1.133253 | 1.722689 | 1.695043 | 1.664916 | 1.96948 | 2.167638 | 1.125276 | 2.167646 | 1.415389 | 1.281585 | 0.710184 | 0.8447809 | 0.7131588 | 0.425656 | 0.1234375 | 0.3029848 | 0.5423348 | 0.6924813 | 0.4378323 | 0.4072254 | 0.7382773 | 0.594692 | 0.7025666 | 0.4332761 | 1.009366 | 0.2272569 | 0.6012111 | 0.6629334 | 0.1983058 | 0.5836257 | 1.106914 | 0.6426498 | 1.023542
1148.68 | 15.5172 | 21.2065 | 23.67402 | 22.8802 | 25.77433 | 24.94003 | 18.76221 | 21.14524 | 23.03307 | 16.42065 | 16.88369 | 13.22387 | 12.14282 | 10.56743 | 14.81985 | 9.654041 | 9.009486 | 6.142007 | 8.592853 | 4.759484 | 2.558082 | 4.422859 | 5.267465 | 4.174073 | 4.156437 | 4.254868 | 2.896515 | 2.863104 | 4.549244 | 3.23317 | 3.790828 | 4.408295 | 2.877476 | 3.691111 | 1.618932 | 2.382701 | 3.871056 | 3.253876 | 2.344208 | 2.17433 | 1.337221 | 1.792398 | 2.246535 | 2.583381 | 2.876459 | 3.872373 | 2.572107 | 3.411309 | 2.867345 | 2.178442 | 2.213486 | 2.950778 | 2.08457 | 1.071832 | 1.210495 | 1.103242 | 0.8698978 | 0.2745245 | 0.1723231 | 0.7539215 | 0.8021388 | 0.2558685 | 0.4130316 | 0.8997642 | 0.933638 | 1.052287 | 0.5783691 | 0.3984527 | 0.7690472 | 0.5041618 | 0.2674592 | 0.4049139 | 0.7222897 | 0.7050746 | -0.02352517 | 0.8588232
1146.33 | 19.3066 | 21.8114 | 26.11458 | 25.47256 | 28.10479 | 25.49259 | 20.12919 | 23.93377 | 24.68179 | 18.61036 | 18.77464 | 13.73566 | 13.84285 | 11.3498 | 16.43856 | 11.78142 | 11.62049 | 7.050811 | 8.973127 | 4.795718 | 3.522008 | 5.962267 | 5.361718 | 5.39407 | 4.800079 | 4.436038 | 3.76378 | 3.740562 | 5.299649 | 4.284776 | 4.712281 | 4.585698 | 4.150848 | 4.269536 | 2.162248 | 3.298579 | 3.249264 | 3.84097 | 3.273928 | 2.284038 | 1.417473 | 2.311696 | 2.060541 | 2.620581 | 3.349815 | 4.394398 | 3.726279 | 4.122831 | 3.935829 | 2.502096 | 2.771833 | 3.147779 | 2.621883 | 1.7047 | 1.311285 | 1.398197 | 0.4624172 | 0.671931 | 0.3845712 | 0.9662825 | 0.5967989 | 0.6613242 | 0.05537387 | 0.3801473 | 0.03096829 | 0.6959975 | 0.2859242 | 0.2779565 | 0.435655 | 0.6046015 | 0.1675209 | -0.0208073 | 0.5208357 | 1.231616 | 0.457831 | 0.4272849
1143.97 | 12.858 | 14.0832 | 16.60997 | 19.21435 | 18.43853 | 15.76398 | 13.40885 | 18.10951 | 19.16765 | 12.33171 | 11.29218 | 8.395591 | 9.669093 | 8.259424 | 13.1356 | 8.813844 | 9.236105 | 5.206214 | 6.478599 | 2.833921 | 2.975139 | 3.552074 | 3.824626 | 3.762962 | 3.568866 | 3.449093 | 2.754584 | 2.76546 | 3.394952 | 3.118631 | 2.490072 | 3.155167 | 3.474532 | 3.825622 | 1.097129 | 2.118743 | 2.629431 | 3.015994 | 2.109358 | 1.640549 | 1.182847 | 1.783327 | 1.729557 | 2.610852 | 3.264905 | 2.773499 | 2.591319 | 2.982476 | 2.958769 | 2.16959 | 2.086744 | 2.226577 | 1.845105 | 1.14597 | 1.049911 | 0.8422611 | 0.3989324 | 0.3646356 | 0.2813914 | 0.4478681 | 0.4182013 | -0.02846409 | -0.104644 | 0.2044012 | -0.08867742 | 0.3903619 | 0.4343858 | 0.282385 | -0.1144168 | -0.07277162 | 0.3149261 | 0.2383344 | 0.3697693 | 0.02815225 | 0.1845438 | -0.02654447
1141.62 | 7.17131 | 8.49817 | 5.920023 | 7.961491 | 9.444324 | 7.230691 | 6.886239 | 10.34154 | 9.929877 | 5.63228 | 5.627846 | 4.203913 | 5.329097 | 3.369647 | 5.277026 | 4.605231 | 5.539486 | 2.145059 | 2.548318 | 1.483728 | 1.307475 | 2.241335 | 2.046527 | 2.134558 | 1.29208 | 2.147845 | 1.356794 | 1.132941 | 1.981937 | 1.515451 | 2.295384 | 1.726862 | 2.409433 | 1.774228 | 0.7652643 | 1.233504 | 1.71924 | 2.07133 | 0.8016287 | 0.5613272 | 0.7796263 | 1.45113 | 0.5709224 | 1.481158 | 1.35335 | 1.790486 | 2.045445 | 2.380648 | 2.058786 | 1.693437 | 1.524175 | 1.894893 | 1.291276 | 0.8594665 | 0.7682728 | 0.5091268 | 0.4603386 | 0.7920683 | 0.6679429 | 1.10122 | 0.6080562 | -0.1061701 | 0.1041597 | 0.7634911 | 0.01431638 | 1.01354 | -0.195405 | 0.4122124 | 0.2166239 | 0.2772276 | 0.3684433 | 0.03622979 | 0.586384 | 0.6801904 | 0.5227475 | 0.595146
1139.26 | 5.57987 | 6.24679 | 3.616462 | 4.90384 | 4.738866 | 5.704077 | 3.99129 | 7.341797 | 5.575676 | 3.03354 | 4.447061 | 3.541172 | 3.8228 | 2.583037 | 3.57036 | 3.106758 | 2.799192 | 1.57483 | 2.108976 | 1.867053 | 1.177794 | 1.469167 | 2.003004 | 1.362323 | 1.481943 | 0.9223454 | 1.350859 | 1.087043 | 1.768012 | 1.353034 | 1.811137 | 1.64221 | 1.760453 | 1.944678 | 0.8494213 | 1.496835 | 1.469931 | 1.885219 | 0.7166328 | 0.8999882 | 1.183288 | 0.9980266 | 0.6333683 | 1.134117 | 1.225236 | 1.738091 | 1.55239 | 1.805521 | 2.065328 | 1.610304 | 1.791682 | 1.54347 | 1.302278 | 1.943144 | 0.8569077 | 1.106227 | 1.232295 | 1.466703 | 1.080777 | 1.780266 | 1.093534 | 0.7211221 | 1.096638 | 1.00906 | 0.5597306 | 1.370973 | 0.884785 | 1.009462 | 0.7705452 | 0.8502587 | 1.060387 | 1.20227 | 1.268551 | 0.8465308 | 0.9359681 | 1.146534
1136.9 | 3.1313 | 3.13856 | 1.745955 | 3.279151 | 0.8458202 | 2.611343 | 1.817834 | 3.540122 | 1.447259 | 1.346917 | 1.273567 | 1.454916 | 1.735364 | 1.265367 | 3.015507 | 1.147743 | 1.405088 | 0.3005526 | 0.2582083 | 0.422889 | 0.7321534 | 0.6747432 | 0.9378872 | 0.4949757 | 0.7970175 | 0.4313835 | 0.102708 | 0.1643962 | 0.8508026 | 0.5340605 | 0.476385 | 1.730605 | 1.113097 | 1.068471 | 0.3254395 | 0.5429752 | 0.6620961 | 1.311073 | 0.6593277 | 0.3641894 | 0.4670959 | 0.6921279 | 0.3806109 | 0.8138054 | 0.392621 | 1.445664 | 1.258594 | 1.208621 | 0.7347595 | 0.9204157 | 1.108913 | 0.8556504 | 0.7564228 | 0.8361801 | 0.7308721 | 0.9998247 | 1.00781 | 0.8034455 | 0.6177348 | 1.460523 | 0.7041569 | 0.4778142 | 0.4584029 | 0.356211 | 0.3283036 | 1.072572 | 0.4068735 | 0.63529 | 0.4253897 | 0.5977404 | 0.7814065 | 0.1757408 | 1.343412 | 1.16156 | 0.8147297 | 0.5547493
1134.54 | 2.44464 | 3.07823 | 2.214119 | 2.231107 | 3.194827 | 1.238556 | 0.127608 | 2.506237 | -0.1881581 | 0.0937994 | 0.1535362 | 1.563807 | 1.481272 | 0.4897271 | 1.636762 | 0.8988529 | 0.9913485 | 0.5173898 | 0.4350045 | 0.004712759 | 0.3365962 | 0.4431954 | 0.9242653 | 0.5324991 | 0.8956994 | 0.2845903 | 0.4416511 | 0.6820227 | 0.8890554 | 0.6679925 | 0.3887182 | 0.5044066 | 0.9793638 | 0.9749738 | 0.2908316 | 0.347521 | 0.4176827 | 0.5439745 | 0.4342274 | 0.246727 | 0.4602018 | 0.6553391 | 0.5444439 | 0.8127488 | 0.1971249 | 0.6205838 | 0.7250994 | 0.6631273 | 0.7502584 | 0.3554453 | 0.7198005 | 0.294969 | 0.4589445 | 0.4657672 | 0.7560388 | 0.7999087 | 0.7871358 | 0.7779308 | 0.9130411 | 1.044587 | 0.04968631 | 0.1151959 | 0.5553247 | 0.464101 | 0.6132217 | 0.8016109 | 0.6394598 | 0.9242745 | 0.42537 | 0.9345396 | 0.5315775 | 0.4690194 | 1.079367 | 0.8936446 | 0.9398413 | 1.380867
1132.19 | 0.853253 | -0.0294587 | -0.170464 | 0.42533 | -0.4065009 | -0.1283477 | 0.5392862 | -0.0912271 | -0.7213561 | -0.2974544 | -0.7229046 | 0.248334 | 0.2065508 | -0.2074657 | 0.8486125 | 0.7502041 | 0.1432706 | -0.1160523 | 0.224412 | 0.05139097 | -0.08225035 | -0.3958887 | 0.3033831 | 0.5478431 | 0.3631303 | 0.2866422 | 0.1724803 | -0.3112638 | -0.06856044 | -0.4889244 | -0.08603233 | 0.378244 | 0.1886496 | -0.01877308 | -0.2787186 | -0.6502693 | 0.1027936 | 0.705783 | -0.2023934 | -0.4281676 | -0.7399599 | 0.3997625 | -0.09476266 | -0.08857341 | 0.2484339 | 0.335757 | 0.5616521 | 0.4131645 | 0.3558084 | -0.01128028 | 0.5026614 | 0.6421418 | 0.6048893 | 0.05140638 | 0.3958914 | 0.3113811 | 0.4728485 | 0.4147165 | 0.4546017 | 0.9961393 | 0.7158195 | 0.487139 | -0.173278 | 0.1134228 | 0.1463105 | 0.8266088 | 0.0950163 | 0.3887024 | 0.2580645 | 0.5195597 | 0.6037915 | 0.448071 | 0.8180667 | 0.2137264 | -0.1277103 | 0.2350917
1129.83 | 0.357096 | 1.76793 | -0.2662276 | -0.2336053 | 0.3754568 | -0.8225486 | -0.5185071 | 0.9352886 | -0.3251006 | -0.4944997 | -0.1186533 | -0.2538776 | 0.3255778 | -1.07046 | 0.06535848 | -0.3226359 | -0.5542197 | -0.3804232 | -0.2517534 | 0.1724829 | 0.01202893 | -0.08676243 | -0.2662478 | 0.6383312 | -0.06910257 | 0.09596673 | 0.1975741 | -0.3520578 | -0.5587483 | -0.05886375 | -0.3382907 | 0.2056173 | 0.1799466 | 0.08714649 | 0.2262444 | -0.3772768 | -0.2829106 | -0.08186009 | -0.2752973 | -0.416429 | 0.1350273 | -0.02589937 | -0.6586735 | -0.2803278 | 0.1318003 | 0.005725923 | -0.2807977 | 0.263599 | -0.6437985 | 0.2834179 | -0.1278115 | -0.1029373 | -0.1957873 | -0.553291 | -0.1542784 | 0.192861 | 0.2846498 | 0.2257849 | -0.05020059 | 0.6564396 | 0.2876839 | 0.05689674 | 0.3945611 | 0.08509896 | 0.0253326 | 0.2940296 | -0.03111646 | 0.1994661 | -0.2225862 | 0.5723323 | 0.2178535 | 0.1374437 | 0.3889101 | 0.5609194 | 0.1001351 | 0.6539549
1127.47 | 1.05143 | 1.08938 | -1.881602 | -1.127155 | -2.030671 | -1.416339 | -2.761178 | -2.699723 | -2.097143 | -1.401995 | -0.8914141 | -0.4195475 | -0.08900632 | -0.8799564 | -0.9084768 | -0.002742307 | -0.5893502 | -0.4953223 | -0.09129974 | -0.4125562 | -0.4780592 | -0.190218 | 0.06855577 | -0.4643314 | -0.352557 | -0.2633484 | -0.5317075 | -0.2939626 | 0.1744237 | -0.5540162 | -0.4657287 | -0.5986995 | -0.09556278 | -0.4879737 | -0.1940518 | 0.09327959 | -0.3247069 | -0.01422653 | -0.2967832 | -0.5230561 | -0.4761396 | -0.01204022 | -0.1231843 | -0.03102296 | -0.5185547 | -0.3208188 | 0.002513168 | -0.3219609 | -0.7120597 | -0.5407255 | -0.02534974 | -0.550096 | -0.7480215 | -0.2263055 | -0.0899688 | -0.04361649 | -0.2653417 | 0.2356433 | 0.008489188 | 0.05002912 | -0.01496491 | 0.141801 | -0.4485463 | -0.1816275 | -0.09122011 | 0.1064718 | -0.006934093 | 0.06375787 | -0.1873822 | -0.00469149 | -0.309325 | -0.3895373 | 0.3772381 | 0.08160274 | -0.2300959 | -0.06969222
1125.11 | 1.17438 | 1.41111 | 0.02899632 | -0.3037971 | 1.754767 | -1.100081 | 0.7648573 | -1.566816 | -0.4512139 | -1.353591 | -0.9946788 | -0.1062261 | -0.427683 | -0.8313969 | -0.02462846 | -0.3880255 | -1.084194 | -0.5583931 | -0.2700526 | -0.0940686 | -0.5770146 | -0.2431804 | -0.5214425 | -0.3215522 | 0.1466731 | -0.2792461 | -0.210616 | -0.03949011 | -0.3082688 | -0.2915884 | -0.5174573 | -0.107956 | -0.3208054 | 0.1582406 | -0.2960038 | -0.2630533 | -0.3154058 | -0.5546964 | -0.4865855 | -0.7484096 | -0.6709838 | 0.07535175 | -0.3905274 | 0.0006955246 | -0.5565409 | -0.6199313 | -0.02782936 | 0.0220378 | -0.8491551 | 0.4915833 | -0.0434114 | 0.1296237 | -0.344539 | -0.01670316 | -0.4598643 | -0.422595 | -0.5185912 | -0.1412692 | -0.1499042 | 0.2258305 | 0.002657174 | -0.4534408 | -0.1415463 | -0.6377993 | -0.3495268 | 0.04436646 | 0.07012511 | -0.1403275 | -0.4412657 | -0.6504419 | -0.3680223 | -0.5229745 | 0.07573124 | -0.3948807 | 0.02788511 | -0.2285787
1122.75 | 1.39259 | 1.54261 | 0.1331753 | 0.902987 | 0.4464555 | -0.8261973 | -1.180817 | -0.7155773 | -0.7570244 | -1.017917 | -1.476611 | -1.171883 | -0.837147 | -1.047153 | -0.3809733 | -0.06392974 | -0.7953545 | -0.6917158 | -0.6661469 | -0.2624957 | -0.4314403 | -0.6847023 | -0.2318915 | -0.7870436 | -0.4254326 | -0.4153891 | -0.4246141 | -0.3203602 | -0.8851964 | -0.4425018 | -0.737518 | -0.7368229 | -0.5934173 | -0.2425533 | -0.518631 | -0.9340597 | -0.5966459 | -0.5086536 | -0.7230621 | -1.092406 | -0.7180463 | -0.2758036 | -0.3632713 | -0.4048482 | -0.5431948 | -0.5502984 | -0.3965035 | -0.7043056 | -0.7869381 | -0.6441996 | -0.3282809 | -0.9421256 | -0.4247488 | -0.6320283 | -0.996128 | -0.28559 | -0.3289473 | -0.4906754 | -0.1593881 | -0.2065522 | -0.4644318 | -1.118948 | -1.099238 | -0.5760493 | -0.2618389 | -0.3557232 | -0.5315224 | -0.6081869 | -0.08182194 | -0.8529322 | -0.4949048 | -0.5800029 | 0.02091257 | 0.2777746 | -0.1258754 | -0.4814128
1120.38 | 0.70604 | 0.483934 | 0.2395814 | 0.1117255 | -0.05187814 | -0.2631525 | -0.4066014 | -2.194617 | -2.500254 | -0.01357526 | -0.2427334 | -0.3310859 | -0.5617938 | -1.356911 | -0.270913 | -0.6406226 | -0.7964473 | -0.5053996 | -0.1824212 | -0.01557035 | -0.2608404 | -0.3443591 | -0.3066462 | -0.6172171 | -0.7277096 | 0.03514811 | -0.02737473 | -0.331701 | -0.7272665 | 0.1152092 | -0.3701739 | -0.3147902 | -0.4499467 | -0.6662122 | -0.37427 | -0.6028504 | -0.3148871 | -0.0710809 | -0.8844976 | -0.7263106 | -0.8368881 | -0.09017826 | -0.4561169 | -0.6381533 | -0.185975 | -0.2343283 | -0.2260345 | -0.03773681 | -0.4038234 | -0.8749475 | -0.1484684 | -0.6680814 | -0.4278349 | -0.2431969 | -0.7477937 | -0.3891793 | -0.2331353 | -0.1297502 | -0.0932043 | 0.02116955 | 0.09562223 | 0.1207286 | -0.3461688 | -0.3867015 | -0.5600776 | -0.2889 | -0.7388104 | -0.4376026 | -0.4263782 | -0.3928555 | -0.2269206 | -0.5360958 | -0.1287533 | -0.3881671 | -0.7155782 | -0.2917761
1118.02 | 0.0671573 | 0.66359 | -0.8911002 | -0.3440367 | -1.691462 | -0.1724235 | 0.6091273 | -0.9085498 | -2.682543 | -1.389137 | -0.4366111 | -0.6798968 | -0.8215123 | -1.468362 | -0.3045573 | -0.3621872 | -0.6487924 | -0.4385755 | -0.4776123 | -0.4753176 | 0.05668307 | -0.3441415 | -0.3315609 | -0.6901784 | -0.4677983 | -0.6107079 | -0.01908006 | -0.4881483 | -0.6642105 | -0.5699005 | -0.4399 | -0.4028624 | -0.597953 | -0.4544041 | -0.2778712 | -0.4159581 | -0.5679038 | -0.1448566 | -0.8980906 | -0.6746306 | -0.3692822 | -0.2945343 | -0.2790992 | -0.6262336 | -0.4851597 | -0.6233405 | -0.2971813 | -0.1737418 | -0.602674 | -0.7862604 | -0.2600087 | -0.9026567 | -0.5736444 | -0.7287818 | -0.1298535 | -0.5139903 | -0.5973504 | -0.3028092 | -0.3661281 | -0.06663046 | -0.3172775 | -0.2465917 | -0.5410352 | -0.6794701 | -0.5614301 | -0.3407282 | -0.6246239 | -0.6534265 | -0.7920021 | -0.2947786 | -0.6374928 | -0.4156675 | 0.1386496 | -0.1489793 | -0.8877686 | -0.4647165
1115.66 | 0.571143 | 0.938754 | -2.019144 | 0.0102738 | 0.8595312 | -2.555483 | -2.32298 | -1.571984 | -1.011484 | -1.383127 | -1.582545 | -0.5995503 | -0.05567694 | -1.308695 | -0.2873091 | -0.3997149 | -0.9138978 | -0.2720883 | -1.234851 | -0.5443517 | 0.277032 | -0.5623462 | -0.111679 | -0.6892197 | -0.6216348 | -0.3289234 | -0.3510166 | -0.2044444 | -0.3061748 | -0.5467825 | -0.2642752 | -0.6596588 | -0.4275072 | -0.5097042 | -0.5951937 | -0.5929322 | -0.355883 | 0.09924788 | -0.5445482 | -0.3768042 | -0.583615 | -0.1817236 | -0.5151839 | -0.19861 | -0.09944134 | -0.5958552 | -0.317918 | -0.5513374 | 0.2015125 | -0.4515576 | -0.4189549 | -0.6463183 | -0.4723737 | -0.4550039 | -0.2160456 | -0.2458851 | -0.3244468 | -0.2784971 | -0.197668 | 0.04231019 | -0.6791727 | -0.6114233 | -0.4889705 | -1.162057 | -0.7051441 | -0.1701274 | -0.359902 | -0.5731716 | -0.9594982 | -0.5591343 | -0.5807077 | -0.3651775 | -0.07950805 | -0.1510728 | -0.6181378 | -0.3177381
1113.29 | 1.21803 | -0.452516 | -1.288781 | -0.8257346 | 1.457975 | -0.7917771 | -1.298244 | -1.709516 | -0.5376196 | -0.6620297 | -0.4907631 | -0.6621455 | -0.2890428 | -0.7562852 | -0.1708513 | 0.1978022 | -0.2018543 | -0.5670893 | 0.5456402 | -0.2226747 | -0.3070846 | -0.2430747 | 0.133266 | -0.05352027 | 0.4201586 | 0.09975276 | 0.07432013 | -0.2855385 | -0.750915 | -0.4253939 | 0.05902598 | -0.1341099 | -0.4266907 | -0.2468925 | -0.08270194 | -0.3048345 | -0.3619126 | 0.05127479 | -0.2145765 | -0.3941907 | -0.6996796 | -0.1662883 | -0.2865586 | -0.2091037 | -0.5898224 | 0.1161146 | -0.1910181 | -0.1953616 | -0.333181 | -0.01747257 | 0.1550211 | -0.4118677 | -0.2464559 | -0.3979152 | -0.4213399 | -0.0486489 | -0.2928252 | -0.1059745 | 0.1680368 | -0.04245721 | -0.3319347 | -0.2664136 | -0.4097409 | -0.8103465 | -0.4062229 | -0.1918623 | -0.06663764 | -0.4165906 | -0.5633047 | -0.2594085 | -0.4961025 | -0.4579309 | 0.5092099 | 0.04440646 | -0.1263215 | 0.02701108
1110.93 | 1.19829 | -0.557809 | 0.585797 | -0.0414146 | -1.466209 | -0.1217263 | -0.603956 | 0.6302865 | 0.4225704 | -0.8472791 | 0.4574815 | 0.1794617 | 0.160959 | -0.445689 | 0.2881644 | 0.5518813 | -0.2447248 | -0.2994299 | 0.0343499 | 0.2456223 | 0.2065484 | 0.2475753 | -0.3286393 | -0.5880417 | 0.1450813 | -0.2029069 | -0.5479696 | 0.04911273 | -0.2671825 | -0.449694 | -0.3240606 | 0.2955436 | 0.1118043 | -0.2271508 | -0.03326047 | -0.307734 | 0.243119 | 0.07697687 | -0.4935747 | -0.751462 | -0.4492723 | -0.5409616 | -0.1787341 | 0.1469729 | -0.4202113 | 0.1952704 | 0.5951596 | 0.2112346 | -0.1583778 | -0.06954638 | -0.05036761 | 0.01958027 | -0.6036441 | -0.1677909 | 0.1317722 | -0.1908766 | 0.03367832 | -0.1026074 | 0.2185184 | 0.1425108 | -0.05645517 | 0.2759565 | 0.0377628 | -0.5026009 | 0.09108344 | 0.3742639 | -0.2327784 | -0.0867635 | -0.4327883 | -0.3473286 | -0.06685286 | -0.2305797 | -0.2174873 | -0.1236195 | -0.2905978 | -0.1138491
1108.56 | 0.797641 | 0.575235 | -1.824571 | -0.1630736 | -1.390053 | 0.4072953 | -0.1913818 | 0.8278862 | 0.8936721 | 0.2527397 | -0.7858823 | 1.210668 | 0.07452331 | -0.01143868 | 0.7479268 | 0.5892564 | 0.2986631 | -0.3961575 | 0.2310826 | -0.09073708 | 0.03735541 | -0.04178381 | 0.2097118 | 0.2192738 | -0.08124032 | -0.2127028 | 0.3428092 | -0.00555255 | -0.05041928 | -0.03444077 | 0.2449178 | 0.4829528 | -0.05612297 | -0.0848588 | -0.2761292 | 0.05669735 | 0.09302898 | 0.2249223 | 0.3739721 | -0.3759924 | -0.02768763 | 0.3038336 | 0.1494652 | 0.4303214 | 0.3117813 | -0.2367677 | 0.8450833 | 0.5460985 | 0.2622054 | 0.05057617 | 0.6232804 | 0.5256167 | 0.5533019 | 0.2105891 | 0.2476946 | 0.2049407 | 0.532609 | 0.5117448 | 0.1733842 | 0.9874509 | 0.5126665 | 0.2837755 | 0.2192325 | -0.09294708 | 0.2010865 | 0.6498212 | 0.1413745 | 0.3914195 | 0.04136137 | 0.3475506 | 0.267339 | 0.2435776 | 0.6912924 | 0.7104434 | 0.3280176 | 0.1372831
1106.19 | 1.82561 | 2.23233 | -0.234018 | -0.3789747 | -0.6945459 | 0.7009688 | 0.4142346 | -0.7362062 | 1.093345 | 0.8756945 | 1.350356 | 1.621632 | 0.7684744 | 0.3755606 | 1.817871 | 0.553484 | 0.08652046 | 0.3861905 | 0.4527535 | 0.2560806 | -0.009729023 | 0.5716746 | 0.8700493 | 0.5634045 | 0.3263515 | 0.4116934 | 0.2589484 | 0.379797 | 1.094246 | 0.8688106 | 0.8875346 | 0.5740627 | 0.4354191 | 0.7165084 | 0.334839 | 0.3979883 | 0.9683439 | 1.275594 | 0.3391994 | 0.1710506 | 0.2963859 | 0.6121818 | 0.3563059 | 0.152963 | 0.7035459 | 1.161246 | 0.9973608 | 0.6625806 | 0.9279695 | 0.9034521 | 0.9076608 | 0.9346568 | 0.6628301 | 0.7610489 | 0.9015364 | 0.5532262 | 0.8621076 | 1.24884 | 1.593122 | 1.101993 | 0.8142355 | 0.6593011 | 0.5731499 | 0.6863303 | 0.8500689 | 1.268662 | 0.3972696 | 0.7492725 | 0.9808362 | 0.8001609 | 0.5791603 | 0.3300005 | 0.9426346 | 0.9121662 | 0.8510769 | 0.5605045
1103.83 | 0.329822 | 0.937294 | -0.5946628 | 2.642664 | 0.04935538 | 2.186022 | 0.9746649 | 2.41457 | 0.6323252 | 0.6403027 | 1.056288 | 2.173876 | 1.632866 | 0.2270326 | 1.912184 | 1.444451 | 0.7039978 | 0.2427894 | 0.7967925 | 0.9200206 | 0.4067396 | 0.4046934 | 0.7498274 | 0.5905473 | 0.4406481 | 0.6212407 | 0.1757378 | 0.7658872 | 0.142005 | 0.5771141 | 0.3598879 | 0.4226144 | 0.0985173 | 0.7620842 | 0.1653016 | 0.6914717 | 0.9175023 | 0.8385923 | 0.5238684 | 0.4258137 | 0.5473703 | 0.6522758 | 0.7098521 | 0.729342 | 0.8278769 | 1.193782 | 1.368847 | 1.341144 | 0.7899417 | 0.5866445 | 1.070865 | 1.417056 | 1.114708 | 0.7758276 | 1.043923 | 0.9755268 | 1.216722 | 0.8645616 | 1.502102 | 1.266459 | 1.116073 | 1.085068 | 1.196993 | 0.9078985 | 0.5499949 | 1.523034 | 0.7782077 | 1.181326 | 0.8000172 | 0.888235 | 1.4534 | 1.077206 | 1.194727 | 1.2619 | 1.132001 | 1.277518
1101.46 | 2.40551 | 3.30914 | 5.092385 | 2.900673 | 2.411723 | 4.195232 | 1.823692 | 4.135829 | 4.387424 | 2.927333 | 3.47518 | 3.105386 | 2.959981 | 1.542931 | 2.908905 | 2.554481 | 1.467788 | 1.344031 | 1.799543 | 1.291438 | 0.359715 | 1.286636 | 1.019725 | 0.9835182 | 1.359276 | 0.7330281 | 0.8736654 | 0.4211364 | 0.7267721 | 0.8220313 | 0.9786003 | 1.296547 | 0.7865545 | 1.002912 | 0.5809281 | 0.9371873 | 1.062357 | 0.9625302 | 0.537269 | 0.6562662 | 0.7495018 | 0.8875144 | 0.8441677 | 0.8912286 | 1.148174 | 1.299937 | 1.056645 | 1.215467 | 1.018383 | 1.050924 | 1.429983 | 1.338222 | 1.054935 | 0.9617896 | 0.9673035 | 1.34942 | 1.425524 | 1.236524 | 1.631586 | 1.334568 | 1.612925 | 0.999988 | 0.8707431 | 0.7663921 | 1.105016 | 1.583384 | 1.552347 | 1.882438 | 0.9863798 | 1.879519 | 0.9628613 | 1.314179 | 1.325371 | 1.368984 | 1.194894 | 1.238944
1099.09 | 4.05269 | 4.53839 | 4.399013 | 3.396922 | 5.918646 | 4.682421 | 3.247103 | 4.046253 | 6.846534 | 4.450609 | 4.320375 | 3.36832 | 3.262035 | 2.835139 | 4.295325 | 3.493337 | 3.378026 | 2.079923 | 2.777965 | 1.662796 | 0.9224607 | 1.851385 | 1.947945 | 2.010651 | 1.642896 | 1.551772 | 1.572219 | 1.73556 | 1.628687 | 1.359537 | 1.96322 | 1.927601 | 1.206812 | 2.14615 | 1.215905 | 1.598384 | 1.158976 | 2.013339 | 1.013725 | 1.398705 | 1.000034 | 1.220304 | 1.02713 | 1.83342 | 1.590944 | 2.113533 | 1.597216 | 2.187951 | 1.95449 | 1.783973 | 1.326205 | 1.868327 | 1.629546 | 1.416232 | 1.305163 | 1.748018 | 1.658614 | 1.218378 | 1.44493 | 2.037832 | 1.670371 | 1.427961 | 1.301589 | 1.407523 | 1.783286 | 2.05907 | 1.548507 | 2.071508 | 1.3199 | 1.749285 | 1.570472 | 1.308873 | 1.846381 | 1.672346 | 2.112644 | 1.737233
1096.72 | 2.55709 | 3.91072 | 4.373104 | 4.463322 | 4.520227 | 4.075452 | 2.33868 | 4.527592 | 5.717622 | 4.494996 | 2.973784 | 3.296001 | 3.172874 | 2.274162 | 3.437288 | 3.090225 | 2.580684 | 1.401494 | 2.146631 | 0.8878668 | 0.3387493 | 1.87935 | 1.997714 | 1.476695 | 1.462102 | 1.199314 | 0.8076893 | 0.709064 | 1.164719 | 1.506519 | 1.167326 | 1.461718 | 1.164176 | 1.484472 | 0.8992313 | 0.69912 | 1.499844 | 1.429963 | 0.8307915 | 0.6772577 | 0.5184405 | 0.6020536 | 1.014726 | 1.360839 | 1.570802 | 1.561216 | 1.502573 | 1.697421 | 1.451802 | 1.078289 | 1.345024 | 1.714413 | 1.204019 | 0.845892 | 1.350123 | 1.219673 | 1.135237 | 1.199916 | 1.234489 | 1.473754 | 1.507627 | 0.7346747 | 0.8305319 | 1.147696 | 0.9256642 | 1.510766 | 0.7663778 | 1.211774 | 1.068858 | 1.179938 | 1.592793 | 1.109722 | 1.635599 | 1.293609 | 1.201831 | 1.333065
1094.35 | 3.25205 | 3.6166 | 2.395524 | 3.624822 | 2.551578 | 3.897221 | 2.671214 | 3.102667 | 3.731739 | 3.0144 | 2.958465 | 1.936018 | 2.497375 | 1.445232 | 3.042087 | 1.491293 | 2.78307 | 1.845389 | 1.319926 | 0.9422257 | 0.7549612 | 0.9070568 | 0.8762763 | 1.210912 | 1.402414 | 1.139117 | 1.360568 | 1.024551 | 1.18826 | 1.067883 | 1.200317 | 0.7039484 | 1.121725 | 1.237172 | 0.5821235 | 0.7760661 | 1.37746 | 1.139059 | 0.8423585 | 0.9794902 | 0.9143138 | 1.081379 | 0.9287657 | 0.9856366 | 1.770272 | 1.47225 | 1.284679 | 1.377923 | 1.607396 | 1.689781 | 1.778732 | 1.827292 | 1.70488 | 1.299447 | 1.467347 | 1.52037 | 1.586785 | 1.254269 | 1.122024 | 1.398434 | 1.490253 | 1.188018 | 1.432988 | 1.498616 | 1.263328 | 1.645574 | 1.473627 | 1.302725 | 1.427744 | 1.366423 | 1.29783 | 1.252946 | 1.961094 | 1.842198 | 1.657535 | 1.733363
1091.98 | 1.23277 | 1.32272 | 0.08412232 | 0.9273882 | 0.8698039 | 1.62464 | 0.1944827 | 1.86637 | 1.718963 | 1.007776 | 1.893443 | 1.288322 | 1.674349 | 0.4946029 | 1.621761 | 0.9161376 | 1.180327 | 0.1672742 | 0.8344485 | -0.05224494 | 0.5369835 | 0.8612547 | 0.3153976 | 0.5303777 | 1.097683 | 0.6394622 | 0.5965535 | 0.8038193 | 0.6503351 | 0.5068502 | 0.5990206 | 0.6050502 | 0.8843516 | 0.9163602 | 0.3865153 | 0.7558045 | 0.4260389 | 0.7259971 | 0.4382484 | 0.2808038 | 0.4559734 | 0.7314995 | 0.4762828 | 0.4149837 | 0.579586 | 1.285419 | 0.748348 | 0.5218301 | 1.079786 | 0.4718766 | 1.090828 | 1.548454 | 1.400303 | 1.239824 | 1.290942 | 0.869439 | 1.354501 | 0.9666089 | 1.131603 | 1.274957 | 1.105953 | 1.104882 | 1.328092 | 0.9474075 | 1.186378 | 1.682616 | 0.8407052 | 1.466294 | 1.055067 | 0.7716352 | 1.319232 | 1.445358 | 2.042167 | 1.34224 | 1.69874 | 1.23079
1089.61 | -0.929258 | 0.743361 | 0.7727232 | 2.706029 | 1.379997 | 1.161644 | -0.1367397 | 2.629669 | 1.728477 | 0.3331323 | 1.160773 | 0.543619 | 1.484337 | 0.4220447 | 0.6639853 | 0.7062929 | 1.235723 | 0.489235 | 0.8120144 | 0.4166394 | -0.07128956 | 0.5468135 | 0.4858586 | 0.5325759 | 0.6211802 | 0.6272453 | 0.1497519 | 0.4369616 | 0.2337939 | 0.1649602 | 0.2655822 | 0.7991936 | 0.1348574 | 0.668373 | 0.6049565 | 0.1017296 | 0.1820087 | 0.6299546 | 0.6674144 | 0.8736407 | 0.2164555 | 0.5037359 | 0.5351382 | 0.5758726 | 0.8521872 | 1.146921 | 0.6740384 | 0.8609347 | 0.7957214 | 0.4000184 | 0.8665161 | 0.6579541 | 0.8021045 | 0.6424933 | 1.113261 | 0.8032393 | 0.5845847 | 0.6051434 | 0.994709 | 0.8107054 | 0.8178755 | 0.5823698 | 0.6132999 | 0.5424174 | 0.6942446 | 0.9387472 | 0.9889597 | 0.8971643 | 0.6577515 | 0.8589209 | 0.9249998 | 0.9549741 | 1.342049 | 1.01307 | 1.081248 | 0.8492528
1087.24 | 0.432624 | -0.0738717 | 0.03313222 | 0.1497628 | -1.490755 | 0.9381757 | 0.1523117 | -0.275393 | -0.9965297 | 0.2744905 | -0.2874511 | 1.416365 | 0.3662134 | -0.01635729 | 0.9494706 | 0.7642351 | 1.193149 | 0.640274 | 0.8135516 | 0.3001662 | -0.02126051 | 0.2564209 | 0.436252 | 0.02239833 | 0.2898997 | 0.32177 | 0.2150765 | 0.2898667 | 0.1579135 | 0.1883693 | -0.01943224 | 0.4082608 | 1.214543 | 1.005366 | 0.3838105 | 0.7648451 | 0.3282103 | 0.5824176 | 0.35914 | 0.1238808 | 0.4396152 | 0.3737112 | 0.6664234 | 0.3949113 | 0.7342259 | 0.95926 | 0.5740416 | 1.199948 | 0.9987792 | 0.2790655 | 0.5690986 | 0.6438153 | 1.203044 | 1.019572 | 0.3486971 | 0.8827623 | 1.179087 | 0.8041142 | 0.8820392 | 1.273847 | 0.9919118 | 0.5714999 | 0.3858867 | 1.23433 | 0.9085925 | 0.8284526 | 0.9913385 | 0.6684617 | 0.9916412 | 0.7254745 | 0.6760851 | 0.7083208 | 1.153306 | 0.7811374 | 1.219572 | 1.247399
1084.86 | -0.729221 | 1.34721 | 0.5311439 | -0.7403679 | 0.5456251 | -0.09481869 | 0.7273984 | 1.151288 | -0.3827991 | 1.40492 | 0.4538829 | 1.335256 | 0.4664849 | 0.130392 | 0.8439584 | 0.6022738 | 0.3941203 | 0.1327113 | 0.03410153 | -0.1822748 | -0.04432707 | 0.2583735 | -0.05282055 | 0.4632436 | 0.05514757 | 0.1621483 | 0.4024531 | 0.1915204 | 0.05689545 | -0.008245133 | 0.1098588 | 0.1393484 | 0.1235205 | 0.7077174 | 0.01565608 | 0.1842699 | 0.01109354 | 0.461481 | -0.1452697 | 0.6167417 | 0.174231 | 0.17055 | 0.2113598 | 0.335818 | 0.2501636 | 0.893051 | 1.082383 | 0.9777976 | 0.3962619 | 0.6452935 | 1.174185 | 0.9204177 | 1.041819 | 0.4927217 | 1.143487 | 0.985926 | 1.06501 | 0.9291903 | 0.9396099 | 1.054341 | 0.8472958 | 0.9501158 | 0.6944528 | 1.217676 | 0.7804259 | 1.15635 | 0.8959025 | 0.9264552 | 0.8125093 | 1.15184 | 1.010989 | 0.9487418 | 1.280635 | 1.475504 | 1.235252 | 1.278615
1082.49 | -1.0338 | 0.101845 | 0.3145147 | 1.22569 | -0.4658036 | -1.223395 | 0.6852828 | 0.8628842 | -0.2350569 | 0.2955234 | -0.09149819 | 1.300522 | 0.7118931 | 0.008697819 | 0.1525107 | 1.122843 | 0.2289635 | -0.1557182 | 0.4736175 | -0.2989952 | -0.06758521 | 0.6258813 | -0.03015038 | 0.001513218 | 0.5998414 | 0.4411949 | 0.05301638 | 0.04440676 | 0.3451649 | 0.06280887 | 0.09235019 | 0.6753718 | 0.3737148 | 0.9462248 | -0.03601493 | 0.4329314 | 0.2791182 | 0.2672405 | -0.01649561 | 0.522979 | 0.4202952 | 0.6018771 | 0.4625973 | 0.3983183 | 1.058071 | 0.5334111 | 0.4430129 | 0.5602213 | 0.2564914 | 0.4499942 | 0.4376874 | 0.3902889 | 0.5625557 | 0.4034438 | 1.009705 | 0.62477 | 0.9495031 | 0.9071652 | 0.9233554 | 0.8350417 | 0.8475971 | 0.9617871 | 1.099816 | 0.9799326 | 1.11429 | 0.8490867 | 1.165832 | 0.8415468 | 1.193547 | 0.8938056 | 0.8810609 | 0.5784041 | 1.431461 | 1.388751 | 1.737852 | 1.528224
1080.11 | 1.23316 | -0.000413339 | -2.523002 | -0.2850036 | 1.190999 | 0.07838512 | -0.4522744 | 1.001613 | 0.7899984 | -0.4355628 | 0.1721287 | 0.3124176 | 0.5903075 | 0.1304731 | 0.7288078 | 0.3995001 | 0.5756186 | -0.3469634 | 0.1809676 | 0.2183963 | 0.1529707 | 0.7978636 | -0.2763236 | 0.1493148 | 0.4362106 | 0.3784265 | 0.2644153 | 0.506808 | 0.1690678 | 0.4017385 | 0.269547 | 0.1381653 | 0.1846613 | 0.3062097 | 0.1069013 | 0.1205655 | -0.2333513 | 0.219199 | -0.1080921 | 0.1594798 | -0.2367844 | 0.008916236 | 0.4201179 | 0.04614243 | 0.2557281 | 0.5146536 | 0.1926961 | 0.4351671 | 0.5793051 | 0.2051745 | -0.1770797 | 0.3217971 | 0.2283086 | 0.2393795 | 0.02035933 | 0.3847516 | 0.5641591 | 0.7381498 | 0.8576297 | 0.469393 | 0.5050198 | 0.533214 | 0.6261203 | 0.5451371 | 0.202671 | 0.9554421 | 0.4836378 | 0.7553719 | 0.3295774 | 0.6343067 | 0.8957952 | 0.5240042 | 0.8982364 | 0.6912795 | 0.5564669 | 0.8742772
1077.74 | -1.0712 | 0.564192 | -0.2656632 | -0.03538564 | -1.435946 | -0.9065439 | -0.9225126 | -0.8592574 | 0.1066759 | -0.2622021 | -0.612134 | -0.485888 | -0.4102709 | -0.6260682 | 0.3046421 | -0.4944827 | -0.9071666 | -0.806763 | 0.1315342 | -0.1911142 | -0.04115355 | -0.03045583 | -0.3276258 | 0.3701552 | -0.1431089 | -0.5141413 | -0.08529094 | -0.2505907 | -0.1300309 | -0.4550325 | 0.007361261 | -0.5698197 | -0.224294 | 0.2999998 | -0.1166799 | -0.2650817 | -0.014145 | -0.04874196 | 0.04349619 | -0.2052395 | -0.1141894 | 0.196692 | 0.2303366 | -0.06238272 | -0.3523712 | 0.007196403 | 0.08761333 | 0.2121858 | -0.04995233 | -0.5282433 | -0.1090957 | -0.1385614 | 0.08805034 | 0.2200014 | -0.2880073 | 0.6316411 | 0.05550179 | -0.1633342 | 0.1567072 | -0.0670651 | 0.1608965 | 0.05442982 | -0.2145699 | 0.08368384 | 0.1429012 | -0.08577866 | -0.2242381 | 0.5700913 | 0.04964935 | -0.06569218 | 0.05522375 | 0.3947739 | 0.07123511 | 0.5292119 | 0.1299256 | 0.3410521
1075.36 | 0.529345 | -0.728126 | -2.343715 | -0.5473895 | -1.06163 | -0.2712544 | -1.250663 | -1.292438 | -0.9447214 | -0.2812265 | -0.2538905 | 0.286763 | -0.07030569 | -0.6027097 | -0.1687836 | -0.02242704 | -0.4632418 | -0.02303988 | 0.05711038 | -0.1373363 | -0.6500549 | -0.07845108 | -0.42825 | -0.5310569 | -0.1135745 | -0.1874951 | -0.4109295 | -0.2035024 | -0.4301487 | -0.6536669 | -0.05999018 | -0.595019 | -0.4383942 | -0.3406453 | -0.1945335 | -0.211756 | -0.2585924 | 0.0003139849 | -0.09836451 | 0.06286504 | -0.0165947 | -0.3957769 | -0.05800703 | -0.3173339 | -0.05882656 | 0.08414881 | -0.116151 | 0.1595299 | -0.3387297 | -0.140522 | 0.08046462 | -0.3077688 | -0.7364329 | -0.2887881 | 0.06027419 | -0.1954817 | -0.06421724 | 0.105342 | 0.04028207 | -0.01839246 | 0.2788831 | -0.1331973 | -0.3002654 | -0.3802713 | -0.3089463 | -0.2501427 | -0.2507094 | 0.09078578 | -0.4267622 | -0.3525913 | -0.03108309 | 0.01998111 | 0.121253 | 0.2196936 | -0.07851055 | -0.07135401
1072.98 | -0.346159 | 3.0274 | 2.053602 | 1.178051 | 1.169929 | 1.602175 | 0.6120572 | -0.677604 | 0.7841066 | -0.0154534 | -0.1813652 | 0.487842 | 0.26904 | 0.3712566 | 0.01622768 | 0.2793419 | 0.02914402 | -0.1177108 | -0.1641987 | 0.03821628 | 0.009271887 | 0.4341017 | 0.05611469 | 0.03098898 | 0.06135918 | 0.4070795 | -0.297717 | 0.2577635 | 0.4395073 | 0.1228831 | 0.4088143 | 0.3552372 | -0.3601789 | 0.2622336 | 0.1417676 | -0.1829956 | 0.1552766 | -0.02402896 | -0.1922039 | -0.4507401 | -0.06607329 | -0.2073777 | -0.07895552 | -0.08449575 | -0.08332553 | 0.1114263 | 0.09369235 | 0.3991529 | 0.2008295 | -0.4611122 | 0.5136314 | 0.1069008 | 0.2671541 | -0.1162635 | 0.1870966 | 0.195871 | 0.5951739 | -0.08999228 | 0.2153661 | 0.2981489 | -0.1410444 | 0.2141356 | 0.3443412 | -0.04201381 | 0.2860445 | -0.09879379 | -0.2303465 | -0.09724529 | 0.02214608 | -0.05557003 | -0.3141295 | -0.06406845 | 0.1214014 | 0.006298067 | -0.02014742 | 0.02716998
1070.61 | 1.2547 | -0.645397 | 0.4480666 | 1.711986 | 1.355703 | -0.09633647 | 0.5704328 | -1.396461 | 0.8544344 | -0.2757045 | 0.6532847 | 0.3556988 | 0.5102512 | -0.02135198 | 0.6887773 | 0.2888824 | -0.06375251 | 0.177316 | -0.1665805 | -0.1765675 | -0.4289736 | 0.2392231 | -0.02083385 | 0.2270046 | -0.008361972 | -0.1939089 | 0.4249398 | 0.3036034 | 0.4300436 | 0.02097433 | 0.04799602 | -0.2556624 | -0.3555762 | -0.4520941 | -0.1566372 | 0.1138681 | -0.01636982 | -0.3167762 | -0.55495 | -0.1361711 | -0.3356971 | -0.01879786 | -0.4421319 | 0.09933843 | -0.1331426 | 0.284023 | 0.03433342 | 0.004206521 | -0.431418 | -0.09964992 | 0.1657409 | 0.03257695 | -0.2670884 | -0.5305782 | -0.2734239 | 0.02538925 | -0.03924173 | -0.01760753 | 0.04788873 | 0.004304097 | 0.07190498 | -0.09883474 | -0.2562179 | -0.2919709 | -0.1209755 | -0.1194537 | -0.09017546 | 0.1280085 | 0.07930017 | -0.4672891 | -0.4282957 | -0.3942272 | 0.193704 | -0.2329769 | 0.1341416 | -0.1192549
1068.23 | 2.14139 | 1.1582 | 0.746474 | 1.86546 | 1.352646 | 1.967135 | 0.5272679 | 2.60032 | 2.558505 | 0.7502153 | 1.869065 | 1.699956 | 0.6535045 | 0.9755753 | 1.361261 | 0.5675401 | 0.3554104 | 0.2769397 | 0.3426815 | 0.3889984 | 0.3034082 | 0.3612277 | -0.04949938 | 0.1546001 | -0.05458912 | 0.1560472 | -0.07215839 | 0.4952199 | 0.5171764 | -0.1543339 | 0.1991757 | 0.01137542 | 0.2826952 | -0.1665469 | -0.08960663 | -0.1748903 | 0.03113804 | 0.9023688 | -0.01573206 | -0.04223405 | -0.04493578 | 0.0968704 | -0.2939492 | -0.131536 | -0.03783632 | 0.4797474 | 0.07175404 | 0.3160405 | 0.2524855 | 0.2364419 | 0.2320376 | 0.2008833 | 0.2706393 | 0.4438279 | -0.07735283 | -0.09723322 | 0.1057243 | -0.04338091 | -0.09640443 | -0.046275 | -0.05776631 | 0.3669607 | -0.1508915 | -0.1545176 | -0.4325175 | 0.4927765 | -0.3180665 | 0.1322674 | -0.1334468 | -0.4169963 | -0.3245443 | -0.2388071 | 0.09429699 | 0.08709413 | -0.2496867 | 0.02579781
1065.85 | 1.98064 | 3.10488 | -0.1493485 | 2.875511 | 0.6357197 | 1.840506 | 1.103361 | 2.121021 | 1.554528 | 1.394485 | 1.656543 | 2.282912 | 0.8697982 | 0.4106536 | 1.789957 | 1.286038 | 1.189274 | 0.8883614 | 0.7050134 | 0.3446001 | 0.157714 | -0.02927642 | 0.750606 | 0.1308861 | 0.2155254 | 0.09095452 | 0.4060933 | 0.2225242 | 0.8471296 | 0.4505224 | 0.3499688 | 0.5465468 | -0.006183035 | 0.5823511 | 0.001303219 | 0.2678092 | 0.2979641 | 0.3407971 | 0.01082022 | 0.1727764 | -0.2425648 | -0.07976905 | -0.07321403 | 0.1008651 | 0.3247485 | 0.9426034 | -0.1842669 | 0.3102027 | -0.211101 | 0.4007484 | -0.09252754 | 0.1730329 | 0.07544068 | -0.0709742 | -0.3953471 | 0.04740101 | 0.1032581 | 0.3206027 | 0.2458459 | 0.3655784 | 0.128752 | 0.1725193 | 0.2455907 | -0.0688796 | -0.01436371 | 0.07931179 | 0.1102555 | 0.135159 | 0.4082794 | 0.2904665 | 0.3384757 | -0.0123819 | -0.07937679 | 0.2105629 | 0.09655217 | -0.2691424
1063.47 | 3.48676 | 3.00419 | 2.049468 | 5.646163 | 2.872848 | 1.856706 | 3.867533 | 2.690882 | 3.063675 | 2.514277 | 2.253943 | 2.009333 | 1.891028 | 1.357094 | 2.04784 | 0.8347729 | 1.486574 | 0.5724877 | 0.8474449 | 0.6902228 | 0.1338385 | 0.4581088 | 0.8186599 | 0.5461717 | 0.4849306 | 0.02552135 | 0.05490364 | 0.48554 | 0.4201289 | 0.1285085 | 0.3785885 | 0.3742459 | 0.484874 | 0.7214746 | 0.3114378 | 0.05174722 | 0.2718699 | 0.2911956 | 0.1101666 | 0.4113651 | 0.193332 | 0.4267771 | 0.3420676 | 0.3819149 | 0.4422763 | 0.8429961 | 0.3151408 | -0.01336008 | 0.5192842 | -0.07003804 | 0.02140645 | 0.5833226 | 0.2936163 | -0.001707629 | 0.5044533 | -0.07710916 | -0.3635589 | 0.220552 | -0.09618936 | 0.02044288 | 0.07037514 | 0.5129647 | 0.3724183 | 0.2578634 | -0.1590677 | 0.07917981 | 0.2433147 | 0.7952134 | 0.1922749 | -0.02763757 | 0.219523 | 0.4067102 | -0.180667 | 0.01530576 | 0.05086675 | -0.004247245
1061.09 | 1.94543 | 3.18943 | 3.006835 | 4.036427 | 4.538967 | 4.252669 | 2.441608 | 3.595113 | 4.231071 | 2.013755 | 2.13755 | 2.022247 | 1.156388 | 1.546308 | 2.013265 | 1.262508 | 1.076528 | 0.7196271 | 0.769806 | 0.6211526 | 0.3781737 | 1.237974 | 0.7642342 | 0.4734616 | 0.7048707 | 0.4720493 | 0.703377 | 0.8695008 | 0.5532064 | 0.2452858 | 0.7484416 | 0.6407601 | 0.6583535 | 0.7631922 | 0.5724431 | 0.2744088 | 0.172112 | 0.5340467 | 0.1846615 | 0.2590341 | -0.05423454 | -0.237101 | 0.2935857 | 0.1749767 | 0.3878258 | 0.790727 | 0.3505366 | 0.321 | 0.2485032 | 0.2630872 | 0.08590866 | 0.06583045 | 0.2667654 | 0.3590082 | 0.4024194 | 0.2120375 | -0.1239567 | 0.1200629 | -0.2199279 | 0.2839179 | -0.2570794 | -0.3678578 | 0.3269977 | 0.5085671 | 0.4504393 | 0.199821 | 0.3251748 | 0.2101629 | 0.2917567 | 0.1895516 | 0.269761 | -0.152031 | 0.1317786 | 0.3306196 | -0.04511471 | 0.1376096
1058.71 | 2.11857 | 1.85109 | 1.865695 | 3.520301 | 2.969003 | 3.411341 | 2.251418 | 2.167865 | 3.447796 | 1.419067 | 1.592305 | 2.226542 | 1.251357 | 0.8564044 | 1.978969 | 0.6913755 | 1.276444 | 0.1103846 | 0.935725 | 0.893274 | 0.5248101 | 0.3590977 | 0.4410927 | 0.7665613 | 0.6558915 | 0.5522449 | 0.7419166 | 0.4964526 | 0.4413968 | 0.06940956 | 0.06913209 | 0.541171 | 0.8801358 | 0.6099645 | 0.272164 | 0.008985135 | 0.5110447 | 0.4839302 | 0.3321488 | 0.154779 | 0.1610365 | 0.5138777 | 0.537322 | 0.2848049 | 0.7955855 | 0.4931118 | 0.4829756 | 0.21563 | 0.5619234 | 0.4000365 | 0.4423574 | 0.2304154 | 0.3360885 | 0.2794517 | 0.2744265 | 0.3782445 | 0.1148216 | 0.1896249 | 0.09402216 | 0.2047221 | 0.2441062 | 0.0425146 | 0.08505111 | 0.1468171 | -0.1614554 | -0.04661429 | 0.3801424 | 0.1847433 | 0.09695822 | -0.2041072 | 0.4404558 | 0.2136197 | 0.1019193 | -0.08737277 | -0.06954799 | -0.2336479
1056.32 | 0.339541 | 2.60822 | -0.276937 | 1.719765 | 0.9228779 | 2.854684 | 2.441794 | 0.2662237 | 0.8348859 | -0.5566535 | 1.142711 | 0.5269658 | 0.3469969 | 0.4090986 | 0.8471732 | 0.1699725 | 0.6470198 | 0.2079649 | 0.1986255 | 0.1895724 | 0.2811367 | 0.08964602 | 0.06849294 | 0.1326702 | 0.3380366 | 0.3395153 | 0.6582185 | 0.5125548 | 0.0361334 | 0.5520298 | -0.1469455 | 0.002347865 | 0.2964994 | 0.7007379 | 0.1667438 | -0.1591333 | 0.2153172 | -0.0541787 | -0.1304389 | 0.3914869 | 0.2538384 | -0.02761122 | -0.3412536 | -0.1421499 | -0.1636446 | 0.04738139 | 0.1514013 | 0.2800825 | 0.313122 | -0.1711724 | -0.1285599 | 0.1748148 | 0.3554865 | 0.02810062 | 0.3155536 | 0.2509183 | 0.2796184 | 0.2100188 | -0.1787389 | 0.1242969 | -0.01125459 | -0.0609402 | -0.0362879 | 0.1482244 | 0.02984877 | -0.1234689 | 0.3838595 | 0.08488952 | -0.1725699 | 0.01084144 | 0.09766888 | 0.3088161 | -0.1969847 | 0.1271673 | 0.1484232 | 0.3209002
1053.94 | 3.08455 | 1.69892 | 2.577982 | 2.107791 | 1.162517 | 1.440679 | 0.3915681 | 1.604218 | 0.07732931 | 1.752689 | 0.1217315 | -0.6477718 | 0.3213487 | 0.4484068 | -0.1136196 | 0.4056641 | 0.578733 | 0.1345703 | -0.02657396 | 0.2172322 | 0.1593422 | -0.1313194 | 0.3050875 | 0.5475863 | 0.1416458 | 0.4923693 | 0.5987708 | 0.4299809 | 0.09344785 | 0.2297841 | -0.04620348 | -0.2440537 | 0.1758184 | -0.01305742 | 0.3539264 | 0.08704414 | -0.1297223 | -0.05610846 | 0.4310192 | 0.6277302 | 0.004557513 | 0.2603997 | 0.2922152 | 0.2110533 | 0.4857425 | 0.4781688 | 0.2340468 | 0.2707152 | 0.428977 | 0.2565845 | 0.4460525 | 0.1183528 | 0.3005656 | 0.6538255 | 0.4526878 | 0.2689693 | 0.1510615 | -0.2093799 | -0.06260327 | -0.03049409 | 0.2937485 | 0.5171657 | 0.304428 | 0.1471189 | 0.4391629 | -0.03058129 | 0.3363981 | 0.05713554 | 0.01983862 | 0.2735474 | 0.2656642 | 0.3042352 | 0.06442713 | 0.1450953 | 0.07226215 | 0.1183714
1051.56 | 1.21074 | 1.1232 | 0.3825578 | -0.2186675 | -0.6911484 | -0.02169854 | -0.0404302 | -0.1031811 | -0.2179341 | -0.1278261 | 1.005397 | 0.273604 | -0.3376764 | -0.3917566 | 0.0476736 | -0.04071511 | -0.4652516 | -0.1587992 | -0.1545611 | -0.0722607 | -0.1577849 | 0.01315494 | -0.2394767 | 0.01109917 | 0.01785536 | -0.1356831 | -0.168349 | -0.3852834 | -0.5818237 | -0.1167011 | -0.0921622 | -0.4663925 | -0.4089419 | -0.482706 | -0.3859521 | -0.08168842 | -0.2314251 | -0.05849245 | -0.397867 | -0.2827364 | -0.05022678 | 0.01197159 | -0.1234315 | -0.3142417 | -0.1588412 | 0.5412284 | -0.3667619 | -0.1543055 | -0.3589174 | -0.5604644 | 0.2883995 | -0.4998775 | -0.3166668 | -0.06291215 | -0.07008723 | 0.09091145 | -0.002634642 | -0.4342 | -0.5330572 | -0.04026613 | -0.03557909 | -0.3450733 | -0.2342462 | -0.1490584 | -0.4213972 | -0.2557867 | -0.2742459 | 0.003716671 | -0.03294032 | -0.1476444 | -0.7383003 | -0.6292276 | -0.1625804 | 0.03958078 | -0.3710636 | -0.06081867
1049.17 | 1.05143 | -0.309426 | 0.3279354 | 0.5503322 | -0.9731788 | 0.08756358 | 0.6196162 | 0.7609308 | -0.4880014 | -0.6271407 | -1.20659 | -0.9946648 | -0.2396005 | -0.1844692 | -0.05918271 | -0.632461 | -0.2165852 | -0.2086488 | -0.4049327 | -0.04511974 | -0.2311548 | 0.05971406 | -0.028651 | 0.05989778 | -0.05749835 | -0.1298256 | -0.3747742 | -0.03103922 | -0.3309423 | 0.1708895 | -0.5530475 | -0.2257411 | -0.3113229 | -0.196009 | -0.3211552 | -0.3971412 | -0.2361445 | -0.01236605 | 0.163202 | 0.09903166 | -0.1788404 | 0.4709585 | -0.3440736 | -0.4984913 | 0.293124 | 0.4563352 | 0.1051889 | 0.07839157 | -0.4407625 | -0.3538852 | 0.0812917 | -0.1431903 | 0.1869014 | -0.1708591 | 0.1863164 | -0.258635 | 0.1843331 | -0.001076382 | 0.26352 | -0.197612 | 0.02505816 | -0.01355969 | 0.03075468 | -0.5205548 | -0.1369097 | 0.4448814 | 0.0641446 | 0.07116822 | -0.1115143 | -0.03329337 | 0.4273326 | -0.02816209 | 0.146456 | -0.2135971 | 0.2575143 | 0.1006434
1046.79 | -1.67903 | 0.591545 | 0.5093059 | -0.5392814 | -0.9696447 | -0.6125198 | -0.7214861 | -1.372597 | -0.4650178 | -0.5082265 | 1.676152 | 0.0235334 | 0.1032181 | -0.4665997 | 0.3951462 | 0.09350608 | 0.202661 | -0.01499152 | 0.4174028 | 0.07944166 | 0.03682263 | 0.1058001 | -0.1355849 | 0.3036592 | 0.4276132 | 0.4123484 | 0.1501508 | 0.1271265 | 0.1144231 | 0.2391583 | 0.4491072 | 0.4291133 | -0.0436772 | -0.1285865 | 0.1582512 | 0.3602747 | -0.02193384 | 0.5943329 | 0.1142086 | 0.334148 | 0.6187867 | 0.3446083 | 0.2155935 | 0.09714811 | 0.3048609 | -0.2401227 | -0.05739721 | 0.3589887 | 0.3054499 | 0.4127586 | -0.02895553 | 0.2126858 | -0.01800967 | 0.3057316 | 0.1000816 | 0.4640498 | 0.175452 | 0.08975865 | -0.2094466 | 0.7168948 | 0.2074494 | -0.02449471 | 0.3433962 | 0.2521784 | 0.0975388 | 0.4373888 | 0.3272984 | 0.4301231 | 0.2965141 | 0.05584219 | 0.2015131 | 0.8150517 | 0.06469949 | 0.01974759 | 0.5433606 | 0.6025737
1044.4 | -0.694956 | -0.173911 | -0.216102 | 0.08540751 | 0.03540077 | 0.9240856 | -0.4459428 | -1.266964 | -1.052161 | 0.2309183 | 0.5103793 | -0.3862108 | -0.6992173 | 0.3227905 | -0.3701174 | -0.789755 | -0.4026995 | -0.0412422 | 0.09312864 | -0.04028951 | -0.4026586 | 0.2732526 | 0.4882728 | -0.06254389 | 0.15622 | 0.368853 | 0.04046996 | -0.03286254 | -0.1726917 | -0.08280593 | 0.01186264 | 0.18087 | -0.04506666 | 0.1341231 | -0.04530334 | -0.2972527 | -0.003641927 | -0.04343567 | 0.333228 | 0.3738122 | 0.3669245 | -0.02553571 | 0.04336027 | -0.2832719 | -0.2211043 | 0.1103683 | 0.04788182 | -0.04422247 | -0.04705699 | -0.0653925 | 0.03097942 | -0.1640887 | 0.3369258 | 0.04979964 | 0.06139328 | 0.08838637 | 0.09260386 | 0.1555718 | 0.2919745 | -0.1746022 | 0.09706829 | 0.01211869 | 0.0695458 | 0.144992 | 0.03826522 | -0.1075024 | 0.07635563 | -0.2606917 | -0.5159506 | 0.1683975 | 0.2915921 | -0.2459577 | 0.1045149 | -0.2845941 | -0.1719627 | -0.1159098
1042.01 | -0.186794 | -0.0343631 | -0.6570267 | -0.2436944 | 0.5639052 | 2.460427 | -0.6499768 | 0.07758458 | -1.907643 | -0.7437294 | -0.03736077 | 0.5855722 | 0.255259 | -0.6454525 | 0.03523245 | -0.3067014 | 0.1624305 | -0.1410201 | 0.08541747 | 0.01047341 | -0.183805 | 0.04991028 | -0.03501998 | -0.08744797 | -0.1887509 | -0.1138966 | -0.5086818 | 0.0743281 | 0.0761493 | -0.4046277 | -0.08442759 | -0.3363836 | -0.4619631 | -0.4079369 | -0.1025902 | 0.0691617 | -0.01061393 | 0.2695864 | -0.5212754 | -0.1478944 | 0.1875443 | 0.2627659 | -0.007196081 | -0.2984943 | -0.0164453 | 0.1421428 | -0.3351854 | -0.1800457 | 0.0138478 | 0.3095038 | -0.1535802 | 0.06804328 | -0.114158 | -0.1581238 | -0.3929713 | -0.4588985 | -0.0153327 | 0.3913325 | -0.3296822 | 0.05465676 | 0.08428097 | 0.07227385 | 0.1117736 | 0.1822335 | -0.0953197 | -0.04333555 | -0.1275396 | -0.2696436 | -0.1344003 | 0.1583043 | -0.1070819 | -0.06455935 | -0.343832 | -0.004730486 | 0.06279962 | -0.4938932
1039.63 | 0.940693 | -0.22786 | 0.9008186 | 0.3313104 | 0.1408247 | 0.9025574 | 0.6681792 | 0.04177201 | 0.1382942 | 0.2817833 | -0.1578299 | 0.1768433 | -0.5943239 | -0.3226751 | -0.2181174 | 0.07909658 | -0.1021608 | -0.2901493 | -0.166669 | -0.08538026 | 0.03487971 | -0.1496869 | 0.3677025 | 0.03380414 | -0.3632757 | -0.1578866 | -0.180278 | -0.08765763 | -0.1390201 | -0.5070432 | -0.2299163 | 0.1211338 | -0.02594682 | 0.2451616 | -0.6232846 | 0.0205989 | -0.4328905 | -0.1008446 | -0.2785458 | -0.5480057 | -0.1877805 | 0.2094481 | -0.4726092 | -0.4118503 | 0.01646392 | 0.05035307 | 0.1349869 | 0.3904263 | -0.2922958 | -0.1456069 | -0.1192081 | -0.1641641 | -0.2981201 | 0.1941856 | -0.3117354 | 0.1637239 | -0.2704787 | -0.03218537 | -0.1476772 | -0.03425839 | -0.3918642 | -0.2099392 | -0.1640509 | 0.09604473 | 0.111788 | -0.02865259 | 0.08155776 | -0.06010487 | 0.3926773 | 0.02529933 | 0.02974062 | 0.2372786 | -0.3290847 | -0.3112688 | -0.1913046 | 0.005348753
1037.24 | 0.0684746 | -1.27824 | 0.6007342 | -0.6176875 | -0.566888 | 0.2005306 | -0.1607216 | 0.2442956 | -1.767628 | -1.12162 | -0.1370961 | 0.2920497 | -0.5162736 | -0.8553162 | -0.4229898 | -0.7058395 | -0.3917014 | -0.2201579 | -0.3461773 | -0.4987643 | -0.1124025 | -0.6426963 | -0.2061861 | -0.5038395 | -0.6357346 | -0.1289081 | -0.1451957 | -0.5432676 | -0.6474647 | -0.4875028 | -0.3760607 | -0.6174088 | -0.1032083 | -0.004169827 | -0.3878641 | 0.04483555 | -0.0999077 | -0.3256734 | -0.5240374 | -0.3388738 | -0.3442699 | 0.009644275 | -0.5481213 | -0.647864 | -0.390652 | -0.1650231 | -0.2001261 | -0.3813923 | -0.0385372 | -0.7721758 | -0.2073776 | -0.1046567 | -0.4098126 | -0.08845431 | -0.1095286 | -0.2143153 | -0.03865516 | -0.01750225 | -0.1374661 | -0.3435687 | -0.477631 | -0.07823676 | -0.2456612 | -0.3331397 | -0.4625129 | -0.2829056 | -0.05220949 | -0.5831479 | -0.2273022 | -0.7669803 | -0.2245957 | -0.1696134 | -0.4608867 | -0.2040182 | -0.1537332 | -0.1059587
1034.85 | 0.625137 | -1.51885 | -1.651965 | 0.1931928 | -1.27527 | -0.5485916 | -0.5159364 | -1.839171 | 0.3013025 | -0.3350385 | -1.308721 | -0.3068766 | -0.3401294 | -0.6336065 | -0.6527343 | -0.5396916 | -0.5355318 | -0.07757848 | -0.2822639 | -0.2538912 | -0.1867488 | -0.1608716 | 0.4140961 | -0.1394386 | 0.04269302 | 0.04625858 | -0.1596159 | 0.1709564 | -0.2540481 | -0.1997659 | 0.2333778 | -0.08884327 | 0.06235597 | 0.03906522 | 0.09149162 | -0.2240568 | -0.2800973 | 0.2782552 | -0.1602102 | 0.06483593 | 0.1325575 | -0.1661133 | -0.0873821 | -0.03095101 | -0.1158698 | -0.2111938 | -0.09684986 | -0.3003853 | 0.09217797 | -0.2041507 | -0.4667649 | -0.2900778 | -0.01038497 | -0.1279288 | -0.0544843 | 0.041013 | 0.09482169 | -0.1256354 | 0.1155984 | 0.1997093 | 0.387801 | -0.3375389 | -0.1572948 | -0.2271942 | 0.2307695 | -0.02554587 | 0.05649832 | -0.1804456 | 0.03007243 | 0.1718038 | -0.1627447 | 0.08089205 | -0.08078573 | 0.09740807 | 0.2730506 | -0.04738152
1032.46 | 0.182103 | 0.0979883 | 0.09403058 | -1.997164 | 0.0166329 | 0.4162468 | 0.7912663 | -0.06496579 | 1.148773 | 0.2614019 | -1.339557 | -0.7630988 | -0.2610614 | 0.07412985 | 0.3608031 | 0.06525305 | -0.1436999 | 0.1620525 | -0.3165908 | -0.3019764 | 0.1534446 | -0.2408594 | 0.3018421 | -0.2875664 | -0.2059741 | -0.02277729 | 0.09348106 | -0.04242459 | -0.03183742 | 0.3072991 | -0.1335661 | -0.2442975 | 0.007245299 | -0.3813518 | -0.1608001 | -0.6153104 | 0.2706154 | 0.003395175 | -0.1872292 | -0.5076533 | 0.0719957 | 0.1457059 | -0.01724079 | -0.1220149 | 0.06033022 | -0.1124524 | -0.3111185 | -0.122731 | -0.412192 | 0.02182201 | -0.4583472 | -0.2814606 | 0.485717 | 0.1245723 | -0.17104 | -0.0945601 | -0.2848589 | 0.1557025 | 0.1969682 | -0.2821368 | -0.1367632 | 0.2074264 | 0.4668066 | -0.02490203 | 0.1673192 | 0.2556639 | -0.1041847 | -0.5834705 | -0.05458822 | -0.2561087 | -0.1017572 | -0.2062834 | 0.0553644 | -0.1384066 | 0.04037823 | -0.1359817
1030.07 | 0.167988 | 0.334142 | 0.6030245 | -0.6648791 | 0.1667751 | -0.1909014 | 0.3806252 | 0.4225649 | 0.1164559 | -0.2374507 | 0.103452 | 0.5424203 | 0.037636 | 0.04837501 | 0.1295666 | -0.1351981 | 0.1009406 | -0.4037051 | -0.05892753 | -0.472535 | -0.1895165 | -0.1997011 | -0.3480456 | -0.411801 | -0.2110209 | -0.5554102 | -0.4591816 | 0.206855 | -0.1759025 | -0.3809835 | -0.5499608 | -0.2548018 | -0.6100438 | -0.1436448 | -0.2422257 | -0.3241649 | -0.5454895 | -0.5648999 | -0.1904635 | -0.2515268 | -0.2088593 | -0.05506693 | -0.4841495 | -0.4819518 | -0.3254327 | -0.2099811 | -0.1844738 | -0.3605074 | 0.3021162 | -0.3136028 | -0.6699074 | -0.2251333 | -0.0921514 | -0.08704088 | -0.3858399 | -0.2309075 | -0.2018967 | -0.100397 | -0.06410153 | -0.2769203 | -0.5638348 | 0.04452699 | -0.1048048 | -0.1407553 | -0.6038876 | -0.4636388 | -0.1928317 | -0.4020958 | -0.2371836 | -0.6113758 | -0.2610849 | -0.03092484 | -0.1988994 | -0.4235854 | -0.1932259 | -0.1521166
1027.68 | -0.798168 | -0.524636 | 0.6833044 | 0.09392879 | 0.1731009 | -0.2730012 | -0.4151164 | -0.2819198 | -0.01598971 | 0.4062318 | -0.313211 | -0.5811873 | -0.5416521 | -0.3693862 | -0.2732093 | -0.433934 | -0.3142713 | -0.4823948 | -0.02154581 | -0.1311864 | -0.3130269 | 0.2307713 | 0.001243063 | -0.02452997 | -0.6309356 | -0.4296351 | -0.3785725 | -0.3494417 | -0.4180168 | -0.215995 | -0.284276 | 0.001522137 | -0.1312136 | -0.2967473 | -0.4212744 | -0.009265249 | -0.5332288 | -0.109477 | -0.1455868 | -0.2888757 | -0.2710005 | 0.2070995 | -0.8784581 | -0.5255478 | -0.102342 | -0.430657 | 0.1122374 | -0.1355956 | -0.2040334 | -0.551969 | -0.4429272 | -0.3407147 | -0.4758352 | -0.03105848 | -0.4550331 | -0.2215043 | -0.1929839 | -0.1621412 | -0.2285523 | -0.4674578 | -0.2102414 | 0.1981246 | -0.5307816 | -0.0869547 | -0.3756814 | 0.01167737 | 0.1078765 | -0.2946942 | -0.273821 | -0.3819553 | -0.6163791 | -0.4663241 | -0.453249 | -0.3680558 | 0.08446123 | -0.3152379
1025.29 | -1.52587 | -0.430732 | -1.283878 | 1.042147 | -0.8674528 | -0.5940309 | -0.4052013 | -1.082762 | -0.2968967 | -0.2367448 | -0.6374407 | -0.3243847 | -0.3405536 | -0.2036609 | -0.04298966 | 0.02257326 | 0.1473032 | -0.1226597 | -0.1070196 | 0.2340493 | -0.5586808 | 0.001831961 | 0.1056262 | -0.07694777 | 0.1195964 | 0.03734809 | -0.006251285 | -0.1502508 | -0.5142559 | -0.2465203 | -0.04388108 | -0.2559352 | -0.06846175 | -0.4015985 | -0.1367385 | -0.4753609 | 0.1610856 | 0.1986159 | 0.215526 | -0.2538951 | -0.2851147 | 0.0784362 | 0.1901868 | -0.08198306 | 0.1442174 | -0.213343 | 0.1399688 | -0.3018748 | -0.02807857 | -0.3273212 | 0.003204278 | -0.1646142 | 0.01781773 | 0.121731 | 0.06052872 | -0.1639282 | -0.3557 | 0.01906997 | -0.2961234 | -0.1219664 | -0.1493234 | -0.2340228 | -0.07938241 | 0.1609909 | 0.07160071 | -0.8061606 | -0.3239494 | 0.3727611 | 0.03078404 | 0.3834946 | 0.3447086 | -0.4633812 | 0.04843403 | -0.1178506 | -0.1265372 | -0.3082945
1022.89 | 0.127743 | -0.384155 | -0.2502898 | -0.6303274 | -1.573954 | -1.199991 | -0.495843 | 0.448708 | -0.5805935 | 0.9283996 | -0.5360972 | 0.2174682 | 0.05509403 | 0.1553468 | -0.253039 | -0.6194499 | 0.1440013 | -0.00764974 | -0.0958211 | -0.01085121 | 0.4150272 | -0.2768325 | 0.233629 | -0.2764541 | -0.203312 | -0.05686348 | 0.3649345 | 0.02398787 | 0.1209004 | 0.06395605 | -0.07274362 | 0.6556347 | -0.05607749 | -0.1658377 | -0.144813 | -0.1372077 | -0.2188571 | -0.05506681 | -0.009502542 | -0.1954797 | 0.09031754 | -0.2459217 | -0.1808566 | 0.3122699 | 0.1703613 | 0.1005938 | -0.3209325 | -0.1274292 | -0.1698574 | 0.1896968 | 0.2292974 | 0.327374 | -0.1721423 | -0.1650599 | 0.1120862 | 0.08814189 | -0.05571734 | -0.04446371 | 0.05005024 | -0.5087703 | -0.3323347 | -0.2519624 | -0.3846725 | -0.348034 | -0.2131845 | 0.3756717 | -0.3907076 | 0.3077011 | 0.09130177 | -0.1442824 | -0.2801713 | 0.2706962 | -0.1084419 | 0.08319258 | -0.3139959 | 0.06387157
1020.5 | 1.01984 | -0.146798 | 0.7842527 | 0.600412 | 1.051516 | -0.4738982 | 2.218775 | 0.02516009 | 0.230602 | 0.759426 | 1.086094 | -0.384586 | -0.08654922 | -0.02396188 | -0.1963219 | -0.0920699 | -0.2999364 | -0.08851434 | 0.08507902 | -0.207415 | -0.3431012 | -0.1174299 | 0.2387802 | -0.03785201 | -0.1117498 | 0.2634234 | 0.4424524 | -0.07046981 | 0.292166 | 0.2274491 | 0.06807169 | -0.2149501 | -0.3137384 | 0.166494 | -0.1527986 | -0.01936666 | -0.0631652 | 0.2757278 | 0.1791525 | -0.2113193 | -0.09597907 | 0.2827601 | -0.01582556 | 0.096142 | -0.04830087 | 0.1699834 | 0.241881 | 0.09515428 | -0.01971232 | 0.1210419 | -0.5694464 | 0.3060657 | -0.04567034 | -0.1112143 | -0.08082049 | -0.1237723 | 0.07280479 | -0.37704 | -0.2628635 | 0.03090019 | -0.2472396 | -0.0263462 | -0.1783197 | -0.07735159 | -0.05918588 | 0.02039513 | 0.224896 | -0.1727429 | -0.2386125 | -0.5993463 | 0.1430281 | 0.2966926 | -0.1434808 | -0.008970248 | 0.009810286 | 0.1429192
1018.11 | -0.468638 | -0.242444 | -0.3701108 | -0.2667084 | -1.703131 | -0.746788 | 0.9285175 | 0.503281 | -0.4006014 | 0.9700783 | 1.038449 | 0.1077029 | 0.11238 | -0.1563795 | 0.9077051 | -0.3951426 | 0.1567373 | 0.09809942 | 0.1186169 | -0.08737098 | 0.04493267 | 0.4557422 | 0.2674118 | -0.1173458 | 0.0526932 | -0.07510272 | 0.2017841 | 0.005226643 | -0.1222509 | 0.1219767 | -0.08479677 | -0.4532438 | 0.4026944 | 0.107562 | -0.08749912 | -0.219303 | -0.07914503 | -0.1993462 | 0.001020678 | 0.0887995 | 0.009624903 | -0.06727989 | 0.09965013 | 0.3184692 | 0.02484782 | -0.2734481 | 0.07215673 | 0.04858501 | -0.1140896 | 0.2229655 | -0.0515263 | 0.1372903 | -0.2613259 | 0.234791 | 0.1403487 | 0.1271438 | 0.4932129 | -0.100755 | 0.08200415 | -0.1858915 | 0.3011879 | -0.1912301 | 0.07630561 | -0.3439865 | 0.09444117 | -0.1644734 | -0.208953 | 0.1265714 | -0.422219 | 0.1402437 | 0.1266549 | -0.0191148 | -0.129797 | 0.1424164 | 0.1866112 | -0.07118963
1015.71 | 0.662327 | 0.947935 | 0.5247082 | 0.9602591 | -0.4579969 | 0.6952596 | 0.6813016 | 0.3607592 | 0.3535193 | -0.05891938 | 0.2733343 | -0.7347057 | -0.1775453 | -0.3636907 | 0.05869515 | 0.7147879 | -0.486025 | -0.2526591 | -0.4343619 | 0.2759492 | -0.006175744 | 0.1254931 | 0.05145653 | 0.1679621 | 0.0218263 | 0.04964438 | 0.08192888 | -0.3095792 | -0.02494717 | 0.2353634 | 0.05379577 | -0.2787764 | -0.1998213 | -0.0256611 | 0.02657719 | -0.05418418 | 0.02589615 | -0.09013392 | 0.04133205 | 0.1193982 | 0.06586317 | 0.02079536 | 0.1169446 | 0.4914918 | -0.1224763 | 0.06311639 | 0.02344208 | -0.07193199 | 0.03495794 | 0.08071606 | -0.4365457 | -0.3007145 | 0.0345246 | 0.5313811 | 0.1171286 | -0.2078945 | 0.3032622 | -0.1180031 | 0.08492365 | 0.01161211 | 0.06886543 | -0.1369747 | -0.03537356 | 0.2179313 | 0.1747366 | 0.2843871 | 0.1129234 | 0.1080817 | 0.1014027 | -0.0229786 | 0.01225198 | -0.115956 | 0.3471814 | -0.07229913 | -0.02776049 | -0.04179046
1013.32 | 0.269928 | 0.0910414 | -0.7232519 | 2.137284 | 0.5958048 | -0.2448495 | -1.714893 | -0.4986984 | -1.139256 | 0.4341484 | -0.1139355 | 0.04065837 | -0.07873703 | -0.3045699 | -0.2311879 | -0.03050856 | -0.03336041 | -0.55564 | -0.6958008 | 0.02901162 | 0.08896292 | -0.1080576 | -0.7750529 | 0.01307408 | -0.4238411 | 0.003345836 | -0.1364979 | -0.0638502 | -0.2450253 | -0.09115967 | -0.3940991 | -0.130554 | -0.3163038 | -0.08709205 | -0.3957817 | -0.1095813 | -0.08964918 | -0.1526781 | 0.2756216 | -0.1683875 | 0.09697316 | 0.1081253 | -0.4518603 | -0.01885064 | 0.07094155 | -0.2593146 | 0.3396853 | -0.3150944 | -0.2800268 | -0.3542628 | 0.3487897 | 0.1140053 | -0.08468934 | 0.1200871 | 0.117853 | -0.006874989 | 0.1371108 | -0.03857874 | 0.160567 | -0.4496385 | -0.1393888 | -0.2291451 | 0.1938621 | 0.04766919 | 0.03523547 | 0.2207911 | -0.1510056 | 0.2353375 | -0.2531411 | -0.5036798 | -0.05393806 | -0.2862677 | 0.1655149 | 0.2005305 | -0.1451673 | 0.1335793
1010.92 | 0.116049 | -0.813117 | 0.2209981 | -0.7826257 | 1.030154 | 0.1477725 | -0.7340143 | -1.886376 | -0.5871012 | 0.4959855 | -0.5519934 | 0.8146812 | 0.1893129 | 0.1675209 | 0.1111341 | -0.2653464 | -0.2413951 | -0.4448897 | -0.3730309 | 0.0253821 | 0.01313333 | 0.1209157 | 0.3002155 | -0.09439941 | -0.2844018 | -0.2627186 | 0.03423507 | -0.1355571 | 0.09550661 | -0.07705228 | -0.2335189 | -0.349948 | -0.3613459 | -0.05233292 | -0.4034907 | 0.004735549 | -0.3524862 | 0.1251814 | 0.4599321 | -0.1648129 | -0.6041069 | -0.0006490101 | 0.05181894 | 0.03138209 | 0.1414197 | 0.07645456 | -0.1255585 | -0.1443006 | 0.1361938 | 0.0886685 | 0.0848717 | -0.008890935 | -0.2532412 | 0.5618415 | -0.1501447 | -0.318485 | -0.1027795 | 0.01572443 | -0.4958937 | 0.2108026 | -0.3236615 | 0.3612893 | -0.21147 | 0.02319139 | -0.2994359 | 0.1079575 | -0.3176784 | -0.3698137 | -0.4125649 | -0.179933 | -0.2912788 | 0.006508359 | 0.2031568 | -0.01465191 | -0.1169661 | -0.3254189
1008.52 | 1.10545 | -0.478848 | 1.404396 | 1.724561 | 0.4639315 | -0.1730207 | 0.765067 | 0.1994625 | -0.4291376 | 0.698295 | 0.5784816 | 0.920367 | -0.2029611 | -0.8254652 | -0.2072414 | -0.01422086 | 0.5238557 | -0.2864519 | 0.363135 | -0.1983733 | 0.3518145 | 0.2758486 | 0.0332915 | -0.1056362 | 0.2939526 | 0.05633024 | 0.106474 | -0.03677778 | -0.1497635 | -0.5272631 | 0.3405096 | -0.2297051 | -0.4325134 | -0.04346767 | -0.142868 | -0.2234039 | -0.372419 | -0.08589149 | -0.1617865 | -0.1627163 | -0.1350351 | -0.1102863 | -0.07932863 | -0.04076951 | 0.2599794 | -0.1244932 | -0.2016309 | -0.218248 | -0.3260476 | 0.2876419 | -0.008708867 | -0.278931 | -0.178511 | 0.05188473 | 0.04486871 | -0.1185113 | -0.001745635 | -0.07708473 | 0.2375128 | 0.01747689 | -0.04503229 | -0.02394704 | 0.04124508 | -0.1724343 | 0.09734878 | 0.190001 | -0.04564189 | 0.04888199 | 0.2083969 | -0.02711103 | 0.4953626 | -0.5790747 | -0.2960493 | 0.08709503 | -0.08940916 | -0.05292438
1006.12 | 0.904845 | 0.665313 | 0.01783305 | 0.514924 | 0.5170176 | 0.4566016 | 0.5455596 | 0.1865778 | 0.01657693 | -0.3872204 | -0.2938369 | -0.9278584 | -0.5481954 | -0.8200537 | 0.1551038 | 0.2349961 | 0.1890922 | 0.04173535 | 0.2687996 | -0.0568875 | -0.33412 | -0.0333165 | 0.08280242 | -0.2401992 | -0.05477116 | 0.1310672 | 0.007078176 | 0.03730246 | 0.1898493 | -0.2467289 | -0.01362827 | -0.2574345 | -0.2369427 | -0.1093613 | -0.1505333 | -0.1843653 | 0.118848 | -0.3713279 | -0.07757409 | 0.2771817 | 0.1140303 | 0.04725544 | -0.2113126 | 0.00873295 | 0.08504387 | -0.30119 | 0.2090339 | 0.2680673 | 0.2356728 | 0.0231844 | 0.5557392 | 0.1087641 | -0.1773832 | -0.1414427 | -0.1750725 | -0.1385399 | -0.04742605 | 0.2194039 | -0.2732423 | 0.3606214 | 0.1110249 | -0.1167336 | 0.2447211 | -0.002642531 | 0.347707 | 0.1497376 | -0.09094847 | 0.174483 | -0.4636067 | -0.2404944 | 0.1353169 | 0.03023166 | -0.2345668 | 0.1886106 | 0.08385817 | 0.02432077
1003.72 | -0.0095786 | 0.809851 | -0.4158434 | -2.077426 | -0.7177031 | 0.1814611 | -0.8202484 | -2.069246 | -0.4689462 | -0.3338475 | -2.073524 | -0.2063429 | -0.5540914 | -0.3283501 | 0.1738108 | -0.2007496 | 0.07133028 | 0.02733896 | 0.1732856 | -0.3307906 | 0.2478968 | -0.05062966 | -0.01472581 | -0.230033 | 0.1086337 | -0.1115319 | 0.004318753 | -0.2304064 | 0.1633274 | 0.3254282 | -0.0762334 | -0.2135132 | -0.01863998 | -0.4207545 | -0.2558073 | -0.09770797 | -0.4884835 | -0.1213521 | 0.2981414 | 0.2033806 | 0.0699349 | -0.1132795 | -0.3195345 | -0.112873 | 0.03124163 | -0.2584752 | -0.3812873 | 0.241454 | 0.2603768 | -0.04608415 | 0.2660082 | -0.3090218 | 0.04275554 | -0.06699598 | -0.3221318 | 0.06044447 | 0.1261383 | -0.1188939 | 0.11821 | -0.1012301 | 0.07134215 | -0.2583564 | -0.04002992 | -0.1745689 | -0.01174885 | -0.01271831 | 0.1318408 | 0.2508514 | 0.2301575 | -0.2102677 | -0.03009045 | 0.005372413 | -0.2223613 | -0.1732699 | 0.5004948 | -0.02052607
1001.32 | 2.26695 | 0.85953 | -0.08682032 | -1.00433 | -2.476351 | 0.5243709 | -0.2859911 | 1.385818 | 0.627374 | -0.6168596 | -0.1888113 | 0.03729314 | 0.5112865 | -0.03313631 | -0.1024569 | 0.02011739 | 0.5608016 | -0.03696448 | 0.3450378 | -0.3859087 | -0.1458716 | -0.4345346 | 0.05793216 | -0.2212611 | -0.4355271 | 0.2065091 | 0.1226746 | 0.6966961 | -0.1564446 | 0.09179958 | 0.0793095 | -0.2197887 | 0.1982162 | -0.09956444 | -0.04401503 | -0.08558421 | -0.07231004 | 0.2006194 | -0.03485508 | -0.01820009 | 0.04982576 | -0.05554603 | 0.0836018 | -0.1370522 | -0.2915957 | 0.07679506 | 0.1003918 | 0.01902572 | -0.03241904 | -0.4081503 | -0.194907 | -0.2639999 | -0.6887828 | -0.1391309 | -0.03047196 | -0.1800403 | -0.0908977 | 0.3224403 | 0.338835 | -0.4168449 | -0.01773761 | 0.1119944 | 0.1382049 | -0.02974685 | -0.2251127 | 0.1903472 | 0.01305784 | 0.3755497 | 0.0210059 | 0.03918153 | -0.1469399 | -0.1661137 | 0.009099146 | -0.388914 | -0.0344376 | -0.04101383
998.924 | -0.408401 | -0.947535 | 0.4806833 | 0.7814052 | -0.379035 | -0.1338812 | 0.6257727 | 1.312624 | 1.670688 | 0.3344901 | 0.9797073 | 0.56506 | -0.1570875 | -0.1051658 | 0.4726893 | 0.2633979 | 0.242757 | 0.06830926 | 0.5644193 | 0.1680374 | -0.02786619 | -0.01416822 | -0.5041986 | 0.3470158 | 0.4835519 | 0.01196561 | -0.2961695 | 0.4772099 | -0.2327803 | -0.1428069 | 0.2824308 | -0.1053788 | 0.3893742 | 0.4638187 | 0.02142391 | 0.07176263 | 0.2451799 | 0.4968797 | 0.167436 | -0.1434194 | 0.07815179 | -0.2183976 | 0.2664974 | -0.2835725 | 0.7019671 | -0.100046 | 0.5321697 | -0.03339658 | 0.06469697 | -0.1360074 | -0.07100843 | -0.1463782 | 0.3353133 | 0.1053977 | 0.3096467 | 0.4083255 | -0.01558569 | 0.226431 | 0.120395 | 0.1944072 | -0.01005795 | 0.09212313 | 0.6088395 | 0.2856906 | 0.3908183 | -0.07025254 | 0.3086297 | 0.182945 | 0.1042445 | 0.3858642 | -0.264216 | 0.4429158 | 0.2887472 | 0.2246084 | 0.01542748 | 0.08480491
996.523 | 0.345317 | -0.992323 | -0.2845722 | -0.4339913 | -0.2828407 | -0.1265059 | -0.8464552 | 0.8070862 | 0.05121558 | -0.3850185 | -0.6156272 | 0.6149061 | 0.1724021 | -0.05616605 | 0.3625678 | -0.3245716 | -0.3218338 | -0.1689423 | 0.3925141 | -0.01056653 | -0.007731051 | 0.1130382 | -0.06689054 | 0.2065244 | 0.1585755 | 0.4999167 | -0.03272426 | 0.1354299 | 0.5929099 | 0.2801325 | 0.5575786 | 0.4959253 | 0.1648075 | 0.05013088 | -0.108311 | 0.1058015 | 0.4642046 | 0.3530327 | 0.4172296 | 0.217788 | 0.05736453 | 0.3492163 | 0.1560567 | -0.1375045 | 0.06076992 | -0.2524743 | -0.2322413 | 0.3038169 | 0.1369343 | -0.01015229 | 0.05250615 | 0.2148356 | -0.006844082 | 0.03253653 | -0.1064341 | 0.1425669 | 0.2059154 | -0.08969026 | -0.07365214 | 0.1226559 | 0.1431519 | -0.342672 | -0.1162128 | -0.2038897 | -0.04216117 | -0.1360059 | 0.4090764 | -0.009897351 | 0.08937281 | -0.462712 | -0.2110066 | 0.07619706 | 0.299517 | -0.4544774 | -0.1788438 | 0.08877303
994.121 | 1.48049 | 0.201387 | 0.2831592 | 1.159749 | -0.7598473 | 0.4502908 | 0.2978859 | 0.6291763 | -0.7657654 | 0.08243055 | -0.2120528 | -0.1462879 | 0.08541052 | 0.06516383 | -0.2131787 | 0.4514706 | -0.2792834 | -0.4561074 | 0.219823 | 0.2247732 | -0.3051123 | -0.1261397 | 0.5161874 | 0.5279156 | 0.004247639 | -0.1345568 | 0.4984012 | -0.03584937 | 0.02782153 | 0.1412571 | -0.09528312 | 0.1207521 | 0.2319089 | 0.04953289 | 0.07886162 | 0.04091345 | -0.0006086086 | -0.2311051 | 0.2510563 | -0.3732922 | -0.1343829 | 0.1349509 | -0.004014247 | -0.2356211 | -0.04454274 | 0.1804273 | -0.09531441 | 0.05500449 | -0.1081997 | -0.0306887 | 0.126644 | -0.1803661 | 0.5284584 | 0.4228302 | 0.4041287 | 0.2667102 | 0.2321395 | 0.3495148 | 0.2201442 | 0.099732 | 0.4663776 | 0.1737036 | 0.2560622 | 0.160181 | 0.03684195 | 0.04199652 | 0.363014 | 0.1384868 | -0.2919182 | 0.02986061 | 0.1832971 | 0.3680619 | -0.08065308 | 0.2322532 | 0.3827197 | 0.04412886
991.718 | 0.949547 | -0.652086 | 0.1356199 | -0.5810767 | -0.04711333 | -0.3086881 | 0.7733965 | 0.447927 | 0.02308041 | -0.1683045 | 0.3335046 | -0.09940753 | 0.02073419 | -0.009351605 | 0.3797251 | -0.2132811 | 0.02892099 | 0.01174029 | -0.3439376 | 0.5813587 | 0.177644 | 0.1707777 | 0.07447061 | -0.3226326 | 0.2155712 | 0.1330273 | 0.1755955 | 0.08516488 | -0.3426429 | -0.120479 | -0.1149726 | -0.1085576 | 0.03008677 | 0.1207085 | -0.07557538 | 0.3648962 | -0.1492226 | -0.08470313 | -0.2089373 | -0.2826535 | -0.05813311 | 0.3828671 | 0.5425956 | -0.08999853 | -0.418721 | 0.1499676 | -0.0569071 | 0.1714142 | -0.0609996 | 0.1194773 | 0.5663186 | 0.009505553 | -0.1560626 | -0.1869777 | 0.1828805 | 0.02458615 | -0.2295878 | 0.2758936 | -0.04697261 | 0.2476642 | -0.0892799 | -0.2124615 | 0.35968 | 0.08516692 | 0.3597146 | -0.121838 | 0.0729506 | 0.4819573 | -0.1130377 | 0.2538903 | 0.2603017 | 0.2940417 | 0.2458826 | 0.11422 | -0.05591387 | 0.04830586
989.315 | 0.800076 | 0.732944 | 1.702554 | 0.9638478 | 2.092326 | -0.02062804 | 1.248704 | 0.7384473 | 0.7841328 | 1.05169 | 0.6401205 | -0.4347055 | 0.5642063 | -0.2793637 | 0.4582796 | -0.2456032 | 0.1393071 | 0.08834304 | 0.457565 | 0.1810015 | 0.4889934 | 0.2723753 | -0.2457978 | 0.4351836 | -0.2805504 | 0.2294544 | 0.0962441 | 0.05956833 | 0.3597291 | 0.2754933 | -0.08679252 | 0.3203543 | -0.001539341 | 0.5075672 | -0.03493462 | 0.05356339 | 0.45731 | -0.1345163 | 0.03721175 | 0.3680311 | 0.3107724 | 0.2148332 | 0.3080054 | 0.3969852 | 0.54819 | 0.2415543 | 0.44394 | 0.06790454 | 0.2541414 | 0.2940382 | 0.05424955 | -0.0934642 | 0.3053121 | 0.05665389 | 0.1322691 | 0.3430288 | 0.5280516 | 0.4700007 | 0.5397354 | 0.5662845 | 0.01289445 | 0.5719209 | 0.389659 | 0.0590323 | 0.3653409 | 0.4702958 | 0.1486939 | 0.2643686 | 0.1626086 | 0.1605854 | 0.4102125 | 0.390864 | 0.2545767 | 0.4839383 | 0.2126235 | 0.1501327
986.91 | -0.205956 | 0.832722 | 0.6027116 | -0.1101464 | -0.8635558 | 2.074305 | -0.8015544 | -1.308081 | 0.2268016 | -0.4456178 | -0.05293204 | 0.514596 | 0.5938955 | -0.2081063 | -0.05038576 | 0.01325615 | 0.5399342 | 0.2370617 | 0.1853728 | 0.07272259 | -0.05380519 | 0.4712407 | 0.01893435 | 0.1187919 | 0.5890869 | -0.06488386 | -0.1540739 | -0.258941 | 0.2078591 | 0.4756575 | -0.05942959 | 0.5541439 | -0.009043691 | 0.1615337 | 0.005574859 | 0.1798459 | -0.05885182 | 0.3025159 | -0.3274173 | -0.2746915 | -0.198507 | 0.1185287 | 0.1214375 | 0.07904941 | 0.2218476 | 0.2598919 | 0.1634031 | 0.3053428 | -0.2359708 | 0.05398426 | 0.1514636 | 0.6572026 | 0.1078052 | -0.1632356 | 0.7402431 | 0.2466755 | 0.01726874 | 0.5173007 | 0.3703983 | 0.05582435 | 0.1874312 | 0.1609367 | 0.1511173 | 0.1794397 | 0.07810411 | -0.1086024 | 0.2731494 | -0.05082983 | 0.193424 | -0.1767439 | -0.07446595 | 0.1218549 | -0.005810032 | 0.02452076 | 0.1395988 | 0.05713312
984.505 | -1.87809 | 1.79006 | 0.834867 | -0.4697213 | 0.749256 | 2.880973 | -0.326747 | -0.168395 | 0.9355213 | 0.6708071 | 0.9207999 | -0.06079788 | 0.3051016 | 0.6438011 | 0.3903843 | 0.734176 | 1.157481 | 0.5556755 | 0.08353529 | 0.01245356 | 0.4760128 | -0.1593351 | 0.3077293 | 0.4112419 | -0.1025136 | 0.274506 | 0.08321654 | 0.5440389 | 0.5190802 | 0.3094095 | 0.2355422 | 0.3735636 | 0.4711993 | 0.5949512 | 0.1191469 | 0.2561918 | -0.06353935 | 0.5189709 | 0.1604681 | 0.2282417 | 0.2433895 | 0.2891449 | 0.1538234 | 0.3219124 | 0.4073193 | 0.0832848 | -0.3618257 | 0.2253053 | 0.3223733 | 0.7408061 | 0.4434939 | 0.1151801 | 0.6660437 | 0.1532895 | 0.3969528 | 0.4670665 | 0.5551682 | 0.1739663 | 0.323238 | 0.2284165 | 0.3612723 | 0.3108723 | -0.08772386 | 0.1292463 | 0.3029871 | 0.3366675 | 0.3974192 | 0.3169035 | 0.3207225 | 0.5832146 | 0.269971 | -0.09826063 | -0.0719059 | 0.1992746 | 0.1641749 | -0.06017195
982.1 | 0.355094 | 0.224092 | -0.2681846 | 0.8384602 | 1.361796 | -0.4097344 | 2.814743 | 0.7768525 | 1.325729 | 1.927069 | 1.752246 | 1.839339 | 1.21025 | 0.569446 | 1.85397 | 1.063662 | 1.284853 | 1.117382 | 0.7376055 | 0.366236 | 0.4686186 | 0.1369404 | 0.498659 | 0.5322013 | 0.4985519 | 0.5645243 | 0.3691811 | 0.2736167 | 1.439637 | 0.9474561 | 0.0177608 | 0.4860546 | 0.3174093 | 1.003072 | 0.06177825 | 0.7459651 | 1.028626 | 0.6613421 | 0.2817743 | 0.633103 | 0.002420289 | 0.4096886 | 0.3076026 | 0.1012899 | 0.8119739 | 1.077441 | 0.5513628 | 0.7059752 | 0.8314843 | 0.6713957 | 1.19858 | 1.012335 | 0.8092597 | 0.4942629 | 0.6391497 | 0.8579459 | 0.7026499 | 0.6838782 | 0.6909705 | 0.4988937 | 0.5101707 | 0.5337155 | 0.6975579 | 0.689104 | 0.5031736 | 0.8305009 | 0.5217034 | 0.4165012 | 0.4958346 | 0.5136769 | 0.5897288 | 0.4378403 | 1.007569 | 0.5937042 | 0.6034111 | 0.3837327
979.693 | 0.446013 | 0.0395175 | -0.1816181 | 0.7197132 | 0.0681196 | 0.5351125 | 3.528501 | 3.291088 | 4.787853 | 3.226345 | 2.536503 | 2.97715 | 1.602289 | 1.739615 | 3.14548 | 2.806934 | 1.849085 | 0.9953976 | 1.318533 | 1.036422 | 0.6800936 | 1.042961 | 0.5918061 | 0.7012527 | 0.7091882 | 0.8785756 | 0.6550803 | 1.222508 | 1.335584 | 0.9998126 | 1.336073 | 1.916342 | 0.8225955 | 1.63006 | 0.7359701 | 1.551648 | 1.827633 | 1.559038 | 1.182719 | 0.9157763 | 0.7859423 | 0.7970821 | 0.972924 | 1.490297 | 1.655485 | 2.144871 | 1.488292 | 1.844943 | 2.023377 | 1.260551 | 1.782667 | 1.933923 | 1.757188 | 1.127916 | 1.539986 | 1.541359 | 1.77691 | 1.461825 | 1.595406 | 1.549887 | 1.658388 | 1.439256 | 1.482586 | 1.493059 | 1.142148 | 1.811992 | 1.206803 | 1.247887 | 1.108711 | 1.297663 | 1.299414 | 1.242377 | 1.647105 | 1.37841 | 1.286662 | 0.9254588
977.286 | -1.03387 | 1.52209 | -1.049578 | 1.268335 | 0.9633044 | 1.096485 | 3.769055 | 2.56481 | 4.932308 | 3.330881 | 4.178836 | 2.733784 | 2.286381 | 1.422991 | 3.557735 | 2.378829 | 2.362343 | 1.580155 | 2.265364 | 1.242672 | 1.11053 | 1.290618 | 2.050764 | 1.406488 | 1.749002 | 1.36287 | 1.672665 | 1.024634 | 2.157989 | 1.710402 | 1.434733 | 2.713429 | 1.230753 | 2.085681 | 0.5564261 | 1.210136 | 2.113973 | 2.578082 | 1.717229 | 1.612951 | 1.276908 | 1.695366 | 1.808446 | 2.39155 | 2.303631 | 2.895291 | 2.912601 | 2.496102 | 2.62947 | 2.069069 | 2.464009 | 3.148392 | 2.36327 | 2.566378 | 2.831313 | 2.907651 | 3.216842 | 3.0444 | 3.085446 | 2.503729 | 2.367095 | 2.466589 | 2.438082 | 3.346252 | 2.512696 | 3.427231 | 2.233317 | 2.664676 | 2.622924 | 2.447294 | 2.935634 | 2.193369 | 3.090803 | 2.285092 | 2.506774 | 2.613814
974.878 | -0.132194 | -0.137706 | 1.36683 | 0.3896047 | 1.953455 | 2.179403 | 0.7248914 | 3.265591 | 4.539473 | 3.527997 | 3.156467 | 3.776195 | 2.3604 | 1.912539 | 3.481281 | 2.437995 | 2.483618 | 1.701204 | 2.114936 | 1.155759 | 1.003635 | 1.587302 | 1.656134 | 1.696907 | 1.837401 | 1.602824 | 1.98288 | 1.412029 | 2.346127 | 2.10375 | 2.435697 | 2.487188 | 1.932358 | 2.736 | 1.108354 | 1.892042 | 2.082848 | 2.450312 | 2.446338 | 1.798016 | 2.207063 | 1.860803 | 1.863138 | 2.634063 | 2.976193 | 2.938524 | 2.946441 | 3.34225 | 3.357288 | 2.511853 | 3.096362 | 3.753386 | 3.115551 | 2.590277 | 3.659482 | 3.61527 | 3.729839 | 3.822101 | 4.258692 | 3.87235 | 3.685165 | 3.469314 | 3.661773 | 4.224115 | 3.56591 | 4.676409 | 3.77195 | 4.130374 | 3.892074 | 3.987098 | 4.547301 | 4.168932 | 4.387172 | 4.045543 | 4.165993 | 4.204702
972.469 | 1.43676 | 1.86967 | 1.020538 | 0.9417408 | 2.608695 | 3.020936 | 2.970427 | 3.107051 | 3.707692 | 3.388084 | 2.563579 | 2.533338 | 4.239124 | 3.306007 | 4.404178 | 3.399489 | 3.554334 | 2.431708 | 2.086669 | 2.43436 | 1.676625 | 1.2989 | 1.676225 | 1.475108 | 1.608696 | 1.939962 | 1.659163 | 1.335731 | 2.046485 | 1.326385 | 1.680623 | 3.066962 | 3.415364 | 3.703183 | 2.148063 | 2.890286 | 2.953858 | 2.614774 | 3.077485 | 3.105261 | 2.917949 | 3.000576 | 2.332079 | 3.071853 | 3.575456 | 3.737898 | 3.467969 | 3.773985 | 3.743462 | 2.271612 | 2.972586 | 3.261036 | 3.038382 | 3.17514 | 2.926942 | 3.371663 | 3.510996 | 3.355927 | 3.797939 | 3.924277 | 3.807775 | 3.593837 | 4.250981 | 4.175674 | 4.496885 | 4.510713 | 4.651903 | 4.401076 | 4.135687 | 4.624402 | 4.158727 | 4.217881 | 5.02433 | 4.415856 | 4.484055 | 4.698324
970.06 | -0.231723 | 0.11565 | 0.4335166 | 0.9719435 | 1.835182 | 0.004206639 | 0.8850148 | 1.233865 | 0.8522712 | 1.531594 | 0.9723145 | 0.5290501 | 1.288829 | 0.823215 | 1.399894 | 0.7513681 | 1.770045 | 0.9670386 | 0.5955698 | 0.9321646 | 0.5930355 | 0.7669947 | 0.9404538 | 1.033887 | 0.9165019 | 1.179116 | 0.5549456 | 0.4788885 | 0.6247526 | 0.9394364 | 0.9257668 | 0.965162 | 1.192102 | 1.328885 | 0.7730642 | 0.9122034 | 0.8248098 | 1.413128 | 0.9524106 | 1.144765 | 0.7022951 | 0.9197877 | 1.215458 | 0.9973369 | 1.028505 | 1.220451 | 1.282154 | 1.718005 | 1.300029 | 1.299656 | 1.824244 | 1.817665 | 1.473415 | 1.784593 | 1.902041 | 2.176874 | 1.828608 | 2.084975 | 2.190983 | 2.561832 | 2.320202 | 2.30347 | 2.449831 | 2.444545 | 3.232522 | 2.905634 | 2.970881 | 2.549975 | 2.792917 | 2.700536 | 2.330827 | 2.77913 | 2.928905 | 3.420323 | 2.75359 | 3.484878
967.649 | 0.814719 | 0.55264 | 0.5117755 | 0.7673685 | 0.4420724 | 2.127392 | 0.5169359 | 2.45673 | 1.265459 | 0.8160365 | 0.09677835 | 0.3827628 | 0.1193843 | 0.1959513 | 0.2492084 | 1.054687 | 0.08223436 | 0.3560781 | 0.0806292 | 0.6004652 | 0.5820143 | 0.5282641 | 0.2537372 | 0.4955309 | 0.9559368 | 0.7594228 | 0.6947577 | 0.6462576 | 1.008127 | 0.5282265 | 0.5370761 | 0.255064 | 0.5797749 | 0.3204542 | 0.1295705 | 0.8118329 | 0.3785071 | 0.6749343 | 0.6808548 | 0.4287994 | 0.07222454 | 0.7405647 | 0.6351702 | 0.9960344 | 0.5549302 | 0.5081231 | 0.6088672 | 0.3208033 | 0.7346322 | 0.7423022 | 1.3833 | 0.9112928 | 0.7863076 | 0.9550642 | 1.462925 | 0.7870469 | 0.8777783 | 1.204441 | 1.194017 | 1.394936 | 1.442325 | 0.7202354 | 1.038844 | 1.348138 | 1.236226 | 1.593059 | 1.216587 | 1.284254 | 1.229542 | 1.118235 | 1.332018 | 1.462689 | 1.58893 | 1.644332 | 1.584321 | 1.857057
965.239 | 0.528484 | 1.22825 | 2.254363 | 1.564112 | 0.7145422 | 1.249723 | 2.295405 | 2.060364 | 1.094461 | 1.28997 | 0.5570386 | 0.7135862 | 0.04824683 | 0.2537695 | 0.3425021 | 0.5781917 | 0.4667123 | -0.2301903 | 0.3468149 | 0.4882609 | -0.01487552 | -0.1245232 | 0.3968933 | 0.05531687 | -0.02908063 | 0.3149309 | 0.3470235 | 0.5696987 | 0.6111095 | 0.4101761 | 0.0757925 | 0.03420947 | 0.1148605 | 0.2634275 | 0.1689948 | 0.4671193 | 0.6396526 | 0.3758614 | 0.5800569 | 0.0550172 | 0.418149 | 0.3897516 | 0.1768191 | 0.4825673 | 0.3011181 | 0.6741648 | 0.6432795 | 0.3874707 | 0.315325 | 0.08736968 | 0.4790175 | 0.5661288 | 0.367621 | 0.4427806 | 0.3412335 | 0.6411202 | 0.9024096 | 0.8853125 | 0.7826337 | 0.6186024 | 0.7838191 | 0.2832597 | 0.7496406 | 0.8130559 | 0.9226088 | 1.109382 | 0.6817304 | 0.9697928 | 0.7384665 | 0.3163324 | 0.9184221 | 0.8292679 | 1.321346 | 1.039072 | 0.7325667 | 1.156255
962.826 | 0.242922 | 0.0472762 | -0.9086378 | -0.7317605 | -0.5372138 | 1.131485 | 1.315573 | 1.903469 | 0.9484395 | 1.094986 | 0.2571327 | -1.001988 | 0.002455534 | -0.4912158 | -0.1491464 | -0.09258249 | 0.4117123 | 0.2084163 | 0.07707571 | 0.1320544 | 0.3878418 | 0.1500938 | 0.101538 | 0.3962038 | 0.4979752 | 0.1629955 | -0.07383386 | 0.0541795 | 0.1168988 | 0.3168934 | 0.151646 | 0.05870676 | 0.236709 | 0.2554316 | -0.1575488 | 0.3905094 | -0.245354 | -0.06922395 | 0.4062524 | 0.0480552 | 0.27647 | 0.1847118 | 0.05990954 | 0.2862584 | 0.3403568 | 0.1819294 | -0.02913955 | -0.008809206 | 0.505867 | 0.06678034 | 0.4772575 | 0.2701788 | 0.2660206 | 0.3697708 | -0.1457964 | 0.2027288 | 0.3659133 | 0.444469 | 0.6884285 | 0.03783763 | 0.247155 | 0.3339777 | 0.3872379 | 0.2783927 | 0.4624857 | 0.2838953 | 0.4883167 | 0.3382689 | 0.6856169 | 0.392462 | 0.5045586 | 0.2205777 | 0.7847997 | -0.2002686 | 0.5639359 | 0.6263586
960.414 | 0.243754 | 0.62874 | 1.069892 | 1.069754 | 1.497992 | 0.3460058 | -0.4694683 | 0.2257261 | 0.1945129 | -0.2423011 | -0.4218288 | 0.1410058 | -0.4079716 | -0.2826289 | -0.05456283 | -0.469716 | -0.3019101 | 0.4037752 | 0.22264 | -0.4679499 | -0.014546 | 0.08387071 | -0.6078192 | 0.3721332 | -0.04796612 | 0.1327793 | 0.1641061 | -0.07092948 | 0.1596938 | 0.1022766 | 0.1551517 | -0.647067 | -0.3475548 | 0.3699807 | 0.003752124 | -0.2227514 | -0.4473162 | 0.3397437 | 0.1596689 | -0.4212716 | 0.1838787 | -0.02087636 | -0.276349 | -0.178267 | -0.2541701 | -0.06602459 | -0.5056289 | -0.4046601 | 0.03782543 | 0.02175714 | 0.1585783 | 0.3890434 | 0.01826926 | -0.0202338 | -0.168934 | 0.03270076 | 0.3171047 | -0.09332188 | 0.5700968 | 0.2865443 | 0.1251014 | 0.16503 | -0.0485495 | 0.1100373 | -0.07102341 | 0.01909695 | 0.124054 | 0.2190557 | 0.2663366 | 0.2004566 | -0.006950851 | -0.1684735 | 0.2720442 | 0.1701973 | 0.05423232 | 0.3161548
958.002 | 0.34054 | -0.693983 | 1.237106 | 0.6356415 | 2.056355 | 0.6546628 | 2.701323 | -1.68822 | 0.3677643 | -0.1032641 | 0.09184151 | 0.6664122 | 0.5243629 | -0.1692327 | -0.08098367 | 0.154392 | 0.7651183 | 0.01465383 | -0.4846836 | 0.07865219 | -0.1733417 | 0.09155175 | 0.2447226 | 0.2027275 | 0.2109277 | -0.1658489 | 0.182764 | 0.7065428 | -0.1873123 | 0.1322109 | 0.2083109 | -0.107663 | -0.0768303 | 0.6557771 | 0.140509 | 0.2860786 | 0.4974585 | -0.05547861 | 0.08432943 | 0.5739302 | 0.2867589 | -0.007123126 | 0.1925511 | 0.1134188 | 0.7129182 | -0.09403777 | 0.7260627 | 0.005084157 | 0.6673745 | 0.4890234 | -0.1842668 | -0.00388094 | -0.1804681 | 0.492499 | -0.02085437 | -0.2102414 | 0.2194057 | 0.07659278 | 0.4274372 | 0.3650141 | 0.1251224 | 0.3132618 | 0.3693907 | 0.1859726 | 0.4685062 | 0.6807886 | 0.2232512 | 0.1729281 | 0.1391831 | -0.2841537 | 0.2619203 | 0.6867221 | 0.0514366 | 0.2478585 | 0.05705349 | 0.4451245
955.586 | -0.800098 | 2.26961 | 0.1171892 | 1.48985 | 0.6620661 | 1.771864 | 0.7809423 | 2.830214 | 0.1762514 | -0.05828312 | 0.4634145 | 1.479248 | 0.287529 | 0.04397113 | 0.3328393 | 0.1702211 | 0.4669778 | 0.4801039 | 0.5403962 | 0.454763 | 0.423958 | 0.1486713 | 0.1712512 | 0.5221854 | 0.2990926 | 0.4135861 | -0.1153382 | -0.174334 | 0.2468695 | -0.2274344 | 0.3355078 | 0.3599416 | 0.02436001 | 0.6495109 | -0.03976833 | 0.4780344 | 0.003658629 | 0.3548587 | 0.3508462 | 0.3508284 | 0.4629862 | 0.006568453 | 0.4667133 | 0.4051441 | 0.2901966 | 0.2686502 | 0.4709722 | 0.3665814 | -0.04430537 | 0.6881007 | 0.4732683 | 0.4814958 | 0.08447244 | 0.4445021 | 0.4449568 | 0.3519167 | 0.4144417 | 0.5641511 | 0.06554859 | 0.3218319 | 0.198477 | 0.485821 | 0.5676675 | 0.4329773 | 0.2762011 | 0.7324749 | 0.3955134 | 0.7365612 | 0.4752224 | 0.1825583 | 0.1404927 | 0.07867242 | 0.5864381 | 0.08170382 | 0.3040897 | 0.5987458
953.172 | 1.10761 | 0.233791 | 0.2823467 | 0.9642973 | -1.397694 | 0.6520448 | 1.769348 | -0.7424618 | 0.03601205 | 1.083243 | 1.694746 | -0.3252905 | 0.6864723 | 0.4545464 | 0.6749356 | 0.3583276 | 0.1942527 | 0.2149602 | 0.5904543 | 0.611881 | 0.4358599 | 0.6700544 | 0.0255424 | 0.1841845 | 0.5581667 | 0.2613628 | 0.3915228 | 0.09150791 | 0.2913181 | 0.2185934 | 0.19551 | 0.7068505 | 0.1999732 | 0.9609605 | 0.2433274 | 0.3777423 | 0.8274682 | 0.1563933 | 0.4474227 | 0.4215656 | 0.02972651 | 0.6300978 | 0.1559335 | 0.9410374 | 0.4779338 | 0.632 | 0.2414199 | 0.5336773 | 0.7808723 | 0.2288075 | 0.6920231 | 0.6012641 | 0.4960532 | 0.6651093 | 0.5697085 | 0.7435827 | 0.5849436 | 0.613273 | 0.9964314 | 0.8887749 | 0.9061197 | 0.2194583 | 0.6439875 | 0.3144255 | 1.010591 | 1.149666 | 0.5190472 | 1.007433 | 0.7379237 | 0.9421165 | 0.7505911 | 0.5684834 | 0.9258121 | 0.8423233 | 0.9417257 | 0.752394
950.756 | 0.396996 | 1.05569 | -1.362187 | -0.08211329 | -0.2657528 | -0.4203407 | -0.3345263 | -0.3108252 | -0.5919316 | 0.5608783 | -0.2152173 | 0.5861656 | -0.1078926 | 0.1112245 | 0.5066113 | 0.4018447 | -0.07707801 | -0.04896328 | 0.3485527 | 0.4522975 | 0.1795704 | -0.05168479 | 0.07605511 | 0.3107795 | -0.0607116 | -0.1103384 | -0.05242936 | 0.3089302 | -0.1755987 | -0.5296722 | 0.007765897 | 0.1035474 | 0.6938477 | 0.4927926 | 0.477601 | 0.2534163 | 0.3591672 | 0.1052476 | 0.2276515 | 0.1765587 | -0.06195469 | 0.3515617 | 0.2847993 | 0.257625 | 0.1542899 | 0.4349675 | 0.4521062 | 0.09180432 | 0.5330968 | -0.03524171 | 0.3501279 | 0.08720778 | 0.4203326 | 0.5446542 | 0.2559976 | 1.013455 | 0.4871429 | 0.4677612 | 0.2445874 | 0.5535136 | 0.9066977 | 0.733725 | 0.9884548 | 0.5620897 | 0.6717063 | 0.7129747 | 1.008358 | 0.7904226 | 0.829854 | 0.7262381 | 0.9948377 | 0.4244615 | 0.8015243 | 0.8224062 | 0.7503427 | 0.954941
948.34 | 1.49664 | 0.402013 | 0.7538427 | -1.173493 | 0.4380525 | 0.1741669 | 0.8512321 | 0.268453 | -0.4135537 | 0.5641432 | -0.07653663 | 0.5472659 | 0.6362216 | 0.5262095 | 0.3157481 | -0.1870218 | -0.1515476 | -0.04327809 | 0.1804436 | -0.1700031 | 0.1673921 | 0.6175577 | 0.6398304 | -0.02469891 | 0.07679851 | 0.3962617 | 0.08933014 | 0.6487879 | 0.6753748 | 0.2594837 | 0.1137068 | 0.1842045 | 0.06690742 | 0.4400649 | 0.2240546 | -0.01664253 | 0.1841321 | 0.2991279 | 0.2769128 | 0.274299 | 0.1636045 | 0.3418502 | 0.560587 | 0.6719348 | 0.05081618 | 0.01900238 | 0.1275088 | 0.2603837 | 0.3590614 | 0.4569623 | 0.6184048 | 0.6222087 | 0.4669666 | 0.668369 | 0.6990112 | 0.673725 | 0.5113734 | 0.2985007 | 0.9807164 | 0.4869116 | 0.419754 | 0.4920711 | 0.5280705 | 0.3710392 | 0.4303765 | 0.7882178 | 0.6195478 | 0.4757148 | 0.4830729 | 1.047135 | 0.7512535 | 0.451413 | 0.7012411 | 0.8268431 | 0.6567164 | 1.133255
945.923 | 1.07322 | 0.796589 | 1.441707 | 0.6890429 | 0.2858589 | -0.8949807 | 0.08852383 | -0.6713977 | -0.8668294 | 0.3324988 | -0.1732777 | -0.06136037 | 0.6017731 | 0.06498217 | 0.1999959 | 0.2260082 | 0.4833913 | -0.450921 | -0.08472671 | 0.2814527 | -0.1859791 | 0.2388769 | -0.1124094 | -0.1883408 | 0.04373539 | -0.02366032 | 0.03622777 | -0.2304731 | -0.2777196 | 0.07385831 | 0.2451456 | -0.002715936 | 0.07506194 | -0.319076 | 0.01918515 | 0.03105075 | -0.2096642 | -0.188678 | 0.01007516 | -0.4073453 | -0.2692345 | 0.06454077 | -0.3337434 | -0.2549113 | -0.2469482 | 0.2379464 | -0.1712187 | 0.2103221 | -0.2047438 | -0.02627699 | 0.8138656 | -0.01325545 | 0.1726033 | 0.08528347 | -0.07707433 | 0.01717676 | 0.5600692 | 0.007758222 | 0.5950184 | 0.2741265 | 0.079425 | 0.2018434 | 0.2627337 | 0.08264228 | 0.4817309 | -0.06368516 | 0.2796183 | 0.234097 | 0.08772732 | 0.6121125 | -0.2972409 | 0.6493433 | 0.3569275 | 0.2946252 | 0.3194161 | 0.06760139
943.505 | -0.301829 | 1.14418 | 0.7016901 | -0.7806326 | 0.7057951 | 0.3216513 | -0.3377569 | 0.1077488 | -0.07572203 | 0.1043396 | 0.5394877 | 1.093897 | 0.1302906 | 0.1179049 | -0.1575243 | -0.11501 | -0.3426419 | 0.1185448 | 0.01648428 | 0.2458262 | -0.002358213 | -0.4318432 | 0.2095388 | -0.4726568 | -0.2573635 | 0.09326608 | 0.08109081 | 0.1591837 | -0.4495547 | -0.3061726 | 0.1338791 | -0.06685961 | -0.3305893 | -0.1504934 | -0.3563167 | -0.09133561 | -0.3342544 | -0.2362022 | -0.2314078 | -0.3316305 | -0.3606089 | -0.3095067 | -0.2760467 | -0.205894 | -0.2267758 | 0.09183288 | -0.1759469 | -0.1561848 | -0.01173014 | 0.3199363 | -0.185387 | 0.03429257 | -0.04801652 | -0.2291771 | -0.1209923 | 0.1899871 | -0.1960393 | 0.132185 | 0.1851901 | -0.1823885 | 0.007841764 | 0.03388603 | 0.2168436 | 0.1359679 | -0.02790283 | 0.2549866 | -0.06043106 | 0.1630605 | -0.2095519 | -0.06672973 | -0.004227392 | -0.2255437 | 0.08554884 | 0.006244185 | 0.07990946 | 0.09954493
941.086 | -0.81897 | 0.587661 | 0.1510866 | 1.037364 | -0.3020399 | -1.220529 | -0.427718 | 0.7009092 | -0.8201815 | -0.2620153 | 0.01668541 | -0.2727694 | 0.1972767 | -0.04697301 | 0.1945757 | 0.05805066 | 0.3706365 | 0.5430303 | 0.0448202 | 0.162166 | 0.2305255 | 0.1177719 | -0.174643 | 0.07352387 | 0.2711357 | 0.1619051 | -0.2151532 | 0.2565836 | -0.4253197 | 0.04635008 | 0.2186875 | 0.3816276 | 0.5573454 | -0.3467623 | 0.07293701 | 0.2749484 | -0.01897392 | -0.282398 | -0.2523933 | 0.06216645 | 0.01154619 | -0.02395272 | 0.07500641 | -0.2053989 | 0.1357476 | -0.2243147 | 0.308529 | 0.1610452 | -0.01321487 | -0.1143092 | 0.05973968 | -0.137375 | 0.2196396 | 0.06660681 | 0.4453134 | 0.4361266 | 0.3894724 | 0.2813175 | 0.1169248 | -0.07788363 | 0.3755282 | -0.06066418 | -0.2193028 | -0.1520194 | 0.02350078 | -0.2070461 | -0.01020257 | -0.005599405 | 0.05474555 | -0.03799967 | 0.1669097 | 0.2168556 | 0.1311674 | 0.03489087 | 0.1332614 | 0.2290464
938.666 | 1.61704 | 0.793681 | 1.697197 | 1.285921 | 1.073448 | 1.286848 | -0.3704649 | 0.8240039 | 1.071866 | -0.05432406 | -0.8379585 | 0.5052183 | -0.1726924 | 0.2529897 | 0.5976514 | -0.7425051 | -0.2545304 | -0.006678976 | 0.2931278 | 0.1281062 | 0.1957274 | 0.00958822 | 0.07631132 | -0.01334442 | 0.2145612 | 0.3529076 | -0.1207762 | -0.05995932 | -0.1319184 | 0.009268838 | -0.01246298 | 0.07439988 | 0.03125245 | 0.2383336 | 0.25823 | 0.3005346 | -0.3613648 | 0.1361607 | 0.1667444 | -0.03084881 | -0.1773996 | 0.1164177 | 0.08542663 | 0.2831811 | 0.4990243 | 0.07011214 | -0.352011 | 0.1130809 | 0.1567768 | 0.01266753 | 0.183129 | -0.113788 | -0.07290488 | 0.1677461 | -0.06121013 | -0.1713383 | -0.2932742 | -0.0569196 | -0.3413877 | -0.2903099 | 0.0120027 | 0.01592474 | -0.1433091 | 0.02354959 | -0.1933356 | -0.08396346 | -0.4233996 | 0.4109137 | 0.2466092 | 0.01528881 | 0.1428843 | -0.02335695 | 0.6156421 | -0.1072428 | 0.3574345 | 0.2363665
936.246 | 2.33954 | 0.952776 | 1.959322 | 1.344932 | -1.121674 | -0.6308929 | 0.2599015 | 0.5228529 | 0.8915068 | -0.127425 | 0.4990796 | -0.04827568 | 0.2884355 | -0.3967702 | 0.1737284 | 1.019903 | -0.9010455 | -0.3598196 | 0.4198584 | 0.02176631 | -0.2777155 | 0.04826392 | 0.6452497 | -0.2698216 | -0.1098622 | -0.08968793 | -0.1965523 | 0.4044571 | -0.1791705 | 0.2898118 | 0.1476814 | -0.3788847 | -0.2015851 | -0.1023012 | 0.1508423 | -0.1853639 | -0.3368737 | 0.0682791 | -0.1692836 | 0.09661239 | -0.09797117 | 0.08719285 | -0.2935892 | 0.1135466 | 0.1315434 | -0.1468887 | -0.4745099 | -0.08051916 | -0.3064919 | -0.4700586 | 0.3312596 | -0.114477 | -0.07223663 | 0.1229435 | 0.3349778 | -0.3396449 | -0.04886774 | -0.07790993 | -0.09226398 | 0.03388009 | 0.06337656 | -0.663224 | 0.2496202 | 0.1749436 | 0.2972071 | -0.1316476 | -0.2513264 | 0.1687993 | -0.07309692 | 0.06871523 | 0.1920073 | 0.2001189 | -0.436272 | 0.04313474 | 0.3865892 | 0.1705645
933.826 | 0.443802 | 2.63634 | 0.6507611 | -0.2136967 | -0.8863434 | 1.311523 | 0.6562866 | 0.1302025 | 1.127849 | 1.422767 | 0.1701248 | 0.7808999 | 0.2147909 | -0.3868145 | 1.069301 | 0.1256342 | -0.05636268 | 0.2394513 | -0.136125 | -0.03504838 | 0.07881531 | 0.3315506 | 0.2884052 | 0.15772 | 0.1756836 | 0.2243444 | 0.191448 | -0.008574098 | 0.2134901 | 0.253995 | 0.8208623 | 0.5337378 | 0.1757159 | 0.6555266 | 0.1164508 | 0.1833492 | -0.2138549 | -0.217759 | 0.2762183 | 0.02962714 | 0.5667115 | -0.06276743 | 0.2061397 | 0.09049261 | -0.3328211 | 0.6124648 | -0.6689313 | 0.4093925 | -0.2079712 | -0.1722197 | 0.06509934 | 0.2751243 | -0.1685536 | -0.214109 | 0.2437119 | -0.06893167 | -0.0971054 | 0.4865585 | 0.1569749 | 0.3579368 | 0.0664535 | 0.1946054 | 0.6181802 | 0.05803086 | 0.3000445 | 0.3326165 | 0.3597125 | -0.04904057 | -0.3188342 | 0.1222562 | 0.1924897 | -0.2102181 | 0.09717527 | -0.05038347 | 0.07428824 | 0.006901383
931.403 | 0.596467 | 1.65392 | 0.8668053 | 1.467947 | 2.445493 | 2.448318 | 0.5316031 | 3.456724 | 1.39102 | 0.9302639 | 0.4143032 | 0.3261845 | 0.7038852 | 0.1607013 | 0.7963389 | -0.3032734 | 0.3282136 | 0.1814613 | -0.05775138 | 0.4943521 | -0.1738789 | 0.1031937 | 0.07869886 | 0.04949928 | -0.02608925 | 0.2949159 | -0.1272488 | -0.1528693 | -0.0516842 | 0.3404235 | -0.04168724 | 0.4707417 | -0.1539599 | 0.2190999 | 0.1063298 | 0.3332533 | 0.2273293 | 0.0829124 | 0.1130339 | -0.06113666 | 0.01183939 | -0.3089297 | -0.07391709 | -0.005494921 | 0.057395 | -0.2372567 | 0.3085422 | 0.1681548 | 0.4281736 | -0.2646528 | 0.06751145 | 0.2745829 | 0.004035844 | 0.01027045 | 0.006223303 | -0.188538 | 0.245007 | 0.07559475 | -0.154596 | -0.2447878 | 0.2407307 | -0.4594801 | -0.06213159 | 0.0143828 | -0.1117106 | 0.2845399 | 0.4342134 | -0.09630331 | -0.1735877 | -0.1900164 | -0.02646063 | -0.5715715 | -0.3693716 | 0.07539361 | -0.4087057 | -0.2543602
928.981 | 1.08327 | 3.10079 | 1.94273 | 1.673786 | -0.4591201 | 0.6356536 | 0.5997685 | 2.740031 | 1.997164 | 1.346011 | 1.039542 | 1.301608 | -0.2687852 | 0.19703 | 0.7450865 | 0.7574028 | -0.1373721 | 0.1491262 | 0.4355625 | 0.3903457 | 0.06178419 | 0.5826352 | 0.2111419 | 0.7470279 | 0.382226 | 0.4881231 | 0.2617829 | 0.1424473 | 0.3179484 | 0.159001 | -0.1716415 | 0.2613116 | -0.06872435 | 0.003190006 | 0.3643538 | 0.0449136 | 0.1087077 | 0.1409415 | 0.3653315 | 0.1656825 | 0.1886073 | 0.4462124 | 0.03689684 | 0.2890639 | 0.228744 | 0.5235049 | -0.2738878 | 0.04930084 | 0.3578604 | 0.6186017 | 0.1433553 | 0.3472654 | -0.1153865 | 0.1863517 | -0.1336578 | -0.2593011 | -0.1687472 | 0.1768088 | 0.0703931 | -0.01843615 | 0.1225979 | -0.01558227 | 0.08668174 | 0.1659707 | 0.01335224 | 0.09002929 | 0.2159734 | -0.1435851 | -0.1738651 | 0.05876865 | 0.2668635 | 0.01865189 | 0.408228 | 0.1767583 | 0.1814722 | -0.07695472
926.557 | 2.18993 | 1.4531 | -0.2652048 | 0.4517494 | 1.256858 | 0.8746396 | 2.241713 | -0.0693 | 1.23944 | 0.3848952 | 0.7617765 | 0.9927923 | 1.101463 | 0.2341312 | 0.6715698 | 0.4782699 | 0.08337226 | 0.0933531 | 0.4169143 | -0.2494026 | -0.0922284 | -0.1081865 | 0.2467396 | 0.2502135 | 0.2544279 | 0.2426482 | -0.03153196 | 0.1455468 | 0.02972017 | 0.1729261 | -0.5448812 | -0.1678534 | 0.1141164 | -0.2850425 | -0.08520308 | 0.1475832 | -0.2528007 | -0.1413398 | -0.1861339 | 0.2465426 | -0.09808121 | -0.1632593 | -0.2418693 | -0.09915731 | -0.1113328 | -0.1541033 | -0.4162308 | -0.2154413 | 0.1665872 | -0.254401 | -0.02451348 | -0.2629599 | 0.1559517 | -0.2715071 | -0.2733984 | 0.1819447 | -0.0458938 | -0.2830841 | -0.04609141 | -0.1093447 | -0.1170613 | -0.2054114 | -0.08158258 | 0.02476849 | -0.05666077 | -0.1534132 | 0.1195917 | -0.06918119 | 0.1437053 | -0.253419 | 0.2675683 | -0.1957573 | -0.3505914 | -0.307396 | 0.06429066 | -0.2413127
924.133 | 2.77362 | 1.37759 | 2.434236 | 1.516779 | 1.402471 | 1.354337 | 2.935375 | 0.933282 | 1.36201 | 0.3807559 | 1.532944 | 0.5903505 | 0.4488052 | 0.1742773 | 1.405 | 0.6885219 | 0.4781906 | 0.2824473 | 0.3010127 | 0.2578621 | -0.05076401 | 0.6647672 | -0.08300476 | 0.1930632 | 0.4440117 | -0.124137 | 0.09043184 | 0.02709726 | 0.5470555 | -0.08130314 | -0.1612897 | 0.1342602 | -0.09323611 | 0.2568533 | 0.07493615 | 0.4215057 | 0.09410946 | 0.1384867 | -0.3710185 | 0.1324029 | -0.04331831 | 0.03341474 | 0.4312288 | 0.4153099 | 0.4026999 | 0.2663558 | 0.1007909 | 0.1299548 | 0.2689341 | 0.1651964 | 0.3442618 | -0.1172189 | 0.0863139 | 0.1003429 | 0.2209391 | 0.1596707 | -0.142367 | 0.06164047 | -0.1868861 | -0.1028422 | -0.01486873 | -0.4436852 | -0.1036253 | -0.1163487 | -0.1996441 | 0.04201016 | -0.02553031 | -0.1167865 | 0.1936779 | -0.1265083 | 6.357294e-05 | -0.3124106 | -0.1822989 | -0.2063745 | -0.07747634 | 0.3014411
921.709 | 1.97718 | 2.25519 | 1.803274 | 3.916824 | 1.692768 | 0.55376 | 0.725691 | 1.225317 | 1.097052 | 0.6183941 | 1.922994 | 0.5701908 | 1.090013 | 0.06626237 | 0.6281786 | 0.9490464 | 0.3153836 | 0.131016 | 0.7706829 | 0.5949865 | 0.5766213 | 0.3648346 | 0.3926096 | 0.2584844 | 0.4388687 | 0.4363303 | 0.3104961 | 0.3725668 | 0.4793747 | 0.2255166 | 0.2227482 | 1.875085 | 2.08953 | 1.94582 | 1.820153 | 2.305919 | 1.783738 | 2.029031 | 1.688913 | 1.628127 | 1.840612 | 1.694776 | 0.5193353 | 1.881131 | 2.014972 | 1.663012 | 1.886755 | 2.329216 | 2.250165 | 0.04815031 | 0.2742384 | 0.4187662 | 0.1391571 | 0.2284408 | 0.007897859 | 0.6494536 | 0.7854915 | 0.2842147 | 0.06247278 | 0.6351514 | 0.380249 | 0.09887192 | 0.3620556 | 0.1083 | 0.2672055 | 1.871495 | 2.195112 | 1.664806 | 1.732092 | 1.805176 | 2.074156 | 1.888279 | 1.766633 | 2.114119 | 2.049051 | 0.4780875
919.283 | 0.56254 | 0.18115 | 0.6511054 | 2.078844 | 0.6048056 | 0.421882 | -0.5283847 | 1.899362 | 1.273737 | 0.6685861 | 0.9338897 | -0.2105831 | -0.3407425 | 0.2268918 | -0.02489742 | -0.2280766 | 0.08251235 | -0.09282984 | -0.1740401 | -0.1159891 | -0.7225367 | 0.2358561 | 0.3807905 | 0.4218891 | -0.3464147 | -0.1247941 | 0.1896863 | -0.2572744 | 0.1437987 | -0.7117037 | -0.100052 | -0.3113289 | 0.1014361 | -0.1694066 | -0.06906672 | 0.2639582 | -0.2085336 | 0.06689086 | -0.07971233 | -0.09571694 | 0.1636272 | -0.2526482 | 0.09579186 | -0.1894306 | -0.2259889 | 0.4014904 | 0.03933389 | -0.1542299 | -0.3043758 | 0.052822 | 0.03347586 | -0.02091989 | -0.1978653 | -0.08218312 | -0.4979681 | 0.06587744 | -0.3841652 | -0.1764132 | -0.5419503 | -0.01727409 | -0.1511407 | 0.03192916 | 0.0959607 | -0.2281032 | 0.2463907 | -0.03096618 | -0.07207281 | -0.01709437 | -0.119221 | -0.3118866 | -0.02244688 | 0.2843958 | -0.1134704 | -0.2241166 | 0.19976 | -0.02858489
916.857 | 1.0535 | 0.631662 | 0.4538834 | 1.004811 | 0.3276496 | 0.5806507 | 0.9341039 | -0.1390047 | 0.6482416 | -0.03990644 | 1.04061 | 0.5336309 | -0.1851843 | -0.02670904 | -0.1151321 | 0.1081312 | -0.07429403 | 0.04983042 | 0.1255926 | 0.2711724 | -0.1921053 | -0.2343216 | -0.06974827 | 0.049195 | 0.0150474 | 0.4120445 | 0.2159266 | 0.06454854 | -0.4596522 | 0.1071578 | 0.1385278 | 0.233488 | -0.0575826 | 0.3502037 | -0.1291286 | -0.09464103 | -0.2973296 | 0.1786617 | 0.3230275 | 0.4973513 | -0.3426492 | 0.02055903 | 0.2579458 | 0.08148716 | -0.003155793 | 0.4574136 | 0.04600201 | 0.1429514 | 0.09304479 | 0.1304752 | -0.06096159 | 0.5880167 | -0.2418017 | -0.3196009 | -0.0771931 | 0.3114347 | 0.1290131 | 0.06992024 | -0.2439871 | 0.03738091 | -0.3407705 | 0.1604507 | 0.1712941 | -0.198672 | 0.2013161 | 0.09092048 | -0.07097181 | 0.08142199 | 0.1519626 | 0.4489898 | -0.02133204 | 0.2904245 | -0.2126839 | 0.2181208 | -0.1861527 | 0.147321
914.429 | 0.926271 | 0.606748 | 0.1647416 | -0.7352881 | 0.3853739 | -0.9240164 | 0.06612497 | -0.3191596 | -0.4622656 | 0.1596736 | 0.1951499 | -0.4829649 | 0.02007276 | 0.2810033 | 0.3083757 | -0.01785209 | -0.5697325 | 0.4858301 | -0.4036637 | 0.0002058007 | 0.3385482 | 0.05175313 | -0.1786832 | -0.1768713 | -0.1110591 | 0.02230154 | -0.1717587 | -0.1742825 | 0.08334709 | 0.09653608 | -0.1834897 | -0.1246736 | 0.002522523 | -0.2515207 | 0.1518698 | -0.4283381 | -0.09238599 | -0.2209636 | -0.3223466 | -0.1050765 | 0.1999056 | 0.002009568 | -0.01854883 | -0.1109513 | -0.2922004 | -0.1205939 | 0.07743975 | 0.0987015 | -0.216053 | -0.2068174 | 0.3324954 | -0.2664196 | -0.4073007 | 0.02831122 | 0.00200122 | -0.1016731 | 0.4469755 | 0.5597932 | -0.1900638 | 0.4576267 | 0.03082624 | 0.1183964 | 0.02696162 | -0.3156161 | 0.1563866 | -0.3484518 | -0.2893666 | 0.009068729 | -0.01543438 | 0.1609989 | -0.04438285 | 0.442951 | -0.4823823 | -0.1447628 | -0.1088805 | 0.2254102
912.002 | 1.18085 | 0.868304 | 1.687784 | -0.04644819 | 0.5880667 | 1.526789 | 0.1526532 | 0.8825723 | -0.74062 | -0.9709079 | 0.2085264 | 0.9299336 | -0.01777361 | 0.4669901 | -0.3153653 | -0.04534311 | -0.5748198 | 0.1176169 | 0.4822586 | 0.02234752 | 0.1619602 | 0.06963881 | -0.2385779 | 0.2558259 | -0.3099466 | 0.02313817 | -0.3880449 | 0.1238227 | -0.1538702 | 0.3783828 | 0.4946237 | 0.3459963 | -0.1814849 | -0.6333516 | 0.06693993 | -0.07888597 | 0.2355525 | -0.3273917 | 0.2765872 | 0.02390642 | -0.0379843 | -0.1863861 | -0.2703299 | 0.3307225 | -0.2394865 | 0.2284937 | -0.03726482 | -0.4089283 | -0.06125511 | 0.3581249 | 0.06732371 | 0.2692873 | -0.06030605 | 0.1567778 | 0.1541082 | 0.04606471 | 0.228074 | 0.07370104 | 0.5466004 | 0.1947858 | 0.2806172 | 0.3204276 | 0.4192726 | 0.07946313 | 0.1361092 | -0.2512855 | 0.7605668 | 0.05866345 | 0.0857153 | 0.1168442 | 0.4448209 | 0.3030633 | -0.1420363 | 0.1752438 | 0.2854942 | -0.1603027
909.572 | 0.102967 | 1.41638 | 0.4530815 | 1.691355 | 0.5068226 | 1.02896 | 0.6706777 | 2.418932 | -0.1856683 | 1.139127 | 1.317779 | 0.2962346 | 0.5304928 | -0.1028686 | 0.3794658 | -0.2914521 | 0.1297175 | 0.2132531 | 0.6125313 | 0.337437 | 0.5709748 | -0.1074971 | 0.2137174 | 0.3472346 | 0.247575 | 0.1462237 | -0.1159075 | 0.08076377 | 0.3651385 | 0.4403659 | 0.3437044 | 0.2065267 | 0.09757362 | -0.08785887 | -0.3353961 | 0.1001728 | -0.06976604 | 0.005774128 | 0.1443545 | 0.07912308 | -0.2757969 | -0.03261614 | 0.283076 | -0.05691823 | 0.08172796 | 0.04101 | 0.01898582 | 0.2542245 | -0.1498539 | 0.2641912 | 0.04600785 | -0.09753374 | -0.005756873 | 0.1143287 | -0.03536399 | 0.09596804 | 0.4237652 | 0.07505673 | 0.1854967 | 0.1269909 | 0.09157341 | 0.2056021 | -0.01776125 | -0.03763005 | 0.4572951 | 0.3091228 | 0.3471579 | 0.3520305 | 0.2604437 | -0.02486069 | 0.03170394 | 0.06575362 | 0.1743866 | 0.3243564 | 0.3870011 | 0.6001072
907.143 | 1.21643 | 2.91764 | 2.030676 | 1.953169 | 1.571747 | 1.581392 | 1.382185 | 1.764729 | 0.3727335 | 0.6325802 | 0.474967 | 1.425253 | 0.8111067 | 0.5958233 | 0.7587022 | 0.5364199 | 0.2754466 | 0.1875167 | 0.2800324 | 0.3602173 | 0.4189449 | 0.5446215 | 0.1050697 | 0.7560155 | 0.5370993 | 0.3426394 | 0.4253777 | 0.4039516 | 0.2501253 | 0.6484738 | 0.1927979 | 0.2129652 | 0.3030933 | 0.1896921 | 0.2133927 | 0.3283074 | 0.1136011 | 0.1929371 | 0.1099877 | 0.2071151 | -0.3428135 | 0.2194377 | 0.1050533 | 0.3848064 | 0.1103951 | -0.1219028 | 0.3192037 | 0.5270365 | 0.3961599 | 0.3895821 | -0.1217585 | 0.6332597 | 0.3172162 | -0.2210005 | 0.3847079 | 0.1214686 | 0.2288135 | 0.1248901 | 0.09262735 | 0.6199855 | 0.29287 | 0.115182 | 0.2280754 | 0.1866137 | 0.5348611 | 0.4790846 | 0.2996421 | 0.01139904 | 0.06939326 | 0.4918094 | 0.1798974 | 0.09691965 | 0.1253235 | 0.3758967 | 0.4641819 | 0.1895724
904.712 | 1.28315 | 2.46729 | 2.849582 | 2.598068 | 3.303952 | 2.041976 | 1.619178 | 1.919851 | 1.251715 | 1.223277 | 1.872174 | 1.793011 | 0.9215252 | 0.5143768 | 1.017293 | 0.1453831 | 0.2522359 | 0.5526008 | 0.3629395 | 0.01743745 | -0.02566399 | 0.7089817 | 0.3379572 | 0.3355424 | 0.2659246 | 0.02708074 | 0.2113335 | 0.3372057 | 0.622858 | 0.3930123 | 0.7005593 | 0.4872747 | 0.09368516 | 0.02844262 | -0.1648523 | -0.05300055 | 0.0538931 | 0.03900575 | -0.2898719 | 0.2125434 | 0.1756806 | 0.008700617 | 0.3905957 | -0.07611448 | 0.4805776 | 0.227409 | 0.2779142 | 0.263198 | 0.5034984 | 0.1732089 | 0.07642825 | 0.07142248 | 0.1282945 | -0.1174637 | 0.1705613 | 0.122504 | -0.03950586 | 0.1256469 | 0.1215067 | 0.1860218 | -0.01790968 | 0.09803226 | 0.01040207 | 0.04501203 | 0.2467271 | 0.1124205 | 0.008360581 | 0.1829055 | 0.07371873 | 0.2768912 | -0.2083629 | -0.1156337 | 0.02802133 | 0.3297924 | -0.1172088 | 0.1690352
902.282 | 3.20791 | 4.16063 | 4.528784 | 3.196157 | 3.230553 | 3.410609 | 4.33466 | 5.076261 | 4.231396 | 2.768074 | 2.555504 | 2.637739 | 1.544829 | 1.457522 | 2.643002 | 1.535463 | 1.425761 | 1.552314 | 1.202731 | 0.8454534 | 0.3590266 | 0.5807803 | 0.8635775 | 0.6958029 | 0.921856 | 0.6386587 | 0.4614795 | 0.6367556 | 0.6542178 | 0.6981105 | 1.135155 | 0.5907346 | 0.7619765 | 0.721143 | 0.6520189 | 0.273245 | 0.2876486 | 0.3243016 | 0.2129281 | 0.3148886 | 0.1332934 | 0.5302099 | 0.2863103 | 0.6825167 | 0.3631539 | 0.1864126 | 0.2853602 | 0.02371627 | 0.7817822 | 0.2979953 | 0.323281 | 0.3390228 | 0.2078719 | -0.08740255 | 0.2734469 | -0.09598139 | 0.2772949 | 0.02858765 | -0.09363676 | -0.07703885 | 0.3300248 | -0.04097522 | 0.427042 | 0.2691916 | 0.007619834 | 0.501663 | 0.1806605 | 0.3788952 | 0.4684908 | -0.03546591 | -0.1084352 | 0.232907 | 0.07753367 | 0.2837781 | 0.0820959 | -0.07115337
899.85 | 3.60974 | 3.90241 | 5.307251 | 5.176567 | 4.587668 | 5.639195 | 4.290636 | 3.042 | 4.141883 | 2.26786 | 2.859083 | 2.673481 | 1.827123 | 1.693695 | 2.075007 | 1.2677 | 1.33251 | 1.113577 | 1.579885 | 0.9420297 | 0.5729094 | 1.550124 | 0.779441 | 0.9341972 | 0.9440034 | 0.7138999 | 0.6880324 | 0.814738 | 0.8806995 | 0.2958145 | 0.9844621 | 0.8403345 | 0.4544103 | 0.194551 | 0.3712636 | 0.3313535 | 0.595306 | 0.4633552 | 0.3012524 | 0.4898518 | 0.603227 | 0.3204118 | 0.2554124 | 0.7338069 | 0.611613 | 0.6819895 | 0.02439937 | 0.4427124 | 0.4016422 | 0.568976 | 0.4969242 | 0.5580402 | 0.3851521 | 0.4545557 | 0.4006268 | 0.124569 | 0.3255171 | -0.06851392 | 0.2276381 | 0.3671725 | 0.1657738 | 0.112635 | 0.2582227 | 0.02998683 | -0.2556286 | -0.03594466 | -0.3541069 | -0.05907931 | 0.0827959 | 0.164399 | -0.05697299 | -0.02803628 | -0.3114808 | -0.006205928 | -0.5966255 | -0.09193522
897.418 | 1.82199 | 2.97836 | 4.46893 | 4.968468 | 4.852412 | 5.251643 | 2.48811 | 4.103181 | 4.39827 | 1.721552 | 2.260045 | 2.138389 | 2.085733 | 1.296146 | 1.800902 | 1.195448 | 2.045285 | 0.9192202 | 0.9092711 | 0.9167387 | 0.6647907 | 1.324427 | 0.5246715 | 1.050737 | 0.8201815 | 0.9357467 | 0.3545021 | 0.5541951 | 0.9853138 | 0.3323915 | 0.9068689 | 0.8215729 | 0.5613439 | 0.5950352 | 0.4076453 | 0.4874465 | 0.5865065 | 0.5294099 | 0.6825788 | 0.3960533 | 0.8781745 | 0.5014638 | 0.7858272 | 0.9557723 | 0.3479584 | 0.787335 | 0.2755065 | 0.715423 | 0.5095243 | 0.3031964 | 0.8413918 | 0.2408626 | 0.6358548 | 0.3863987 | 0.8206731 | 0.2965137 | 0.3490782 | 0.1513276 | 0.4270877 | 0.5676301 | -0.04705297 | -0.02635016 | -0.03232302 | 0.08344218 | 0.5302198 | 0.4752543 | 0.2578148 | 0.2592434 | 0.3558356 | 0.04735612 | 0.5801751 | 0.1746683 | -0.1144557 | 0.06968729 | 0.04211553 | 0.472654
894.985 | 2.36848 | 2.62658 | 1.919746 | 3.47604 | 3.356894 | 1.200868 | 0.7350902 | 1.545977 | 1.365632 | 2.368094 | 1.614544 | 1.889527 | 0.3450111 | 0.9721303 | 1.430493 | 1.00178 | 0.8567093 | 0.4328811 | 0.263956 | -0.01083876 | 0.2445906 | 0.5134152 | 0.3188034 | 0.6065434 | 0.3308102 | 0.304256 | 0.04609234 | 0.3185715 | 0.3094844 | -0.02137739 | 0.07317594 | 0.09555497 | 0.6436451 | -0.1020265 | -0.1412686 | 0.155957 | 0.7002952 | 0.132023 | 0.1371972 | -0.1617674 | -0.04197887 | 0.3901349 | 0.2433859 | 0.3973406 | -0.110693 | -0.1318404 | 0.087472 | -0.03619953 | 0.373589 | -0.01148694 | -0.05807043 | -0.3687149 | -0.1619882 | 0.1228314 | -0.2470374 | -0.06808114 | -0.286188 | -0.04339248 | 0.01668027 | -0.1828869 | -0.01583609 | -0.1654368 | -0.05455979 | -0.5213894 | 0.2676091 | -0.1353734 | -0.1543144 | -0.03196671 | -0.1514703 | -0.09371678 | -0.09923567 | -0.5979369 | -0.306919 | 0.02391046 | 0.07141682 | 0.03728427
892.549 | 1.39209 | 1.84706 | 0.6126125 | 2.603496 | -0.181782 | 2.008791 | 0.3655744 | 1.513617 | 1.630035 | 1.11146 | -0.2202687 | 0.8792691 | 0.873325 | 0.843712 | 0.5492945 | 0.7840847 | 0.7421254 | 0.2887016 | 1.058797 | 0.232385 | 0.6292411 | 0.3123175 | -0.1308198 | 0.5284489 | 0.06131451 | 0.7463963 | 0.1531979 | 0.7909124 | 0.2190487 | 0.06400539 | 0.2639932 | 0.4671893 | 0.2625971 | 0.7865539 | 0.04169028 | 0.2638268 | 0.3511224 | -0.04573715 | 0.6164114 | 0.2067462 | 0.3063459 | 0.4988051 | -0.2254753 | 0.4973471 | -0.1790115 | 0.5344874 | -0.05199654 | 0.3586095 | 0.3108138 | 0.03969152 | 0.4328916 | 0.1930052 | 0.08926779 | 0.4443737 | 0.1488772 | 0.2017532 | 0.7369663 | 0.3961278 | 0.1186978 | 0.09130038 | 0.3082526 | 0.7443783 | 0.2891526 | -0.07734921 | 0.4931878 | 0.08335235 | 0.3119679 | 0.3844674 | 0.2683109 | 0.2533686 | -0.1196465 | 0.02009848 | 0.1355046 | 0.1733203 | 0.3206814 | 0.5044291
890.115 | -0.0119835 | 1.16367 | 1.069428 | 1.020058 | -0.7185339 | 0.6293281 | -1.049455 | -0.4226356 | 1.044533 | -0.2863599 | -0.5282368 | 0.3457002 | 0.6951599 | 0.3744583 | 0.9376272 | -0.01833291 | 0.2624979 | 0.291525 | 0.3913415 | 0.2318052 | 0.4286845 | 0.6235708 | 0.3465521 | 0.4748904 | 0.4019234 | 0.628145 | 0.553702 | 0.3368601 | 0.3727554 | 0.1494499 | 0.5766402 | 0.4488849 | 0.003488204 | 0.6020721 | 0.4200919 | 0.2746032 | 0.6610443 | 0.800911 | 0.3885346 | 0.2822669 | 0.3132186 | 0.4126628 | 0.3060817 | 0.5243361 | 0.1675431 | -0.06754417 | 0.1744209 | 0.2415256 | 0.7602941 | -0.03109561 | 0.6070414 | 0.194321 | 0.4872762 | -0.01483821 | 0.3744997 | 0.4962923 | 0.1991051 | 0.3968973 | 0.4891321 | 0.4877718 | 0.2666502 | 0.04440836 | 0.4624576 | 0.1962295 | 0.6217094 | 0.6437187 | 0.5836257 | 0.2648279 | 0.1272268 | 0.4301062 | 0.3727027 | 0.2970331 | 0.06669219 | 0.420578 | 0.08271654 | 0.3619635
887.679 | 0.442014 | 1.624 | 1.434083 | 1.247955 | 0.7957097 | 0.5383935 | -0.7950376 | 1.262518 | 0.5361582 | -0.9203625 | 0.6887949 | -0.09218765 | 0.24961 | 0.05213496 | -0.2091853 | -0.1374534 | 0.4908127 | -0.2415086 | 0.3591271 | 0.1337242 | 0.1306711 | 0.3252155 | 0.0680724 | 0.05571021 | 0.4991652 | 0.07138556 | 0.4184775 | -0.2871505 | 0.03876269 | 0.1376719 | -0.3544555 | 0.260245 | -0.1091846 | 0.05183296 | -0.2987973 | 0.2370371 | 0.1421232 | -0.05983848 | -0.1562099 | -0.2523207 | 0.003004264 | 0.00980323 | 0.3014956 | -0.03394205 | 0.1972217 | 0.03791462 | -0.1603425 | 0.07593375 | 0.2586409 | 0.2885297 | 0.0008522292 | -0.2183723 | 0.1294976 | 0.06224557 | -0.2532899 | -0.01369515 | 0.1977049 | -0.0897734 | -0.01811601 | -0.1395973 | 0.3472988 | -0.1190266 | -0.1445983 | 0.3238183 | -0.05416967 | 0.107021 | 0.09972232 | -0.1713971 | 0.3767343 | 0.0220928 | 0.01197211 | -0.3279694 | 0.1694198 | -0.08795158 | 0.04052879 | 0.04916197
885.243 | 2.32552 | 2.03758 | 1.801458 | 3.145412 | 1.741001 | 1.925899 | 2.985771 | 2.90038 | -0.01706555 | 2.066466 | 2.478962 | 1.041905 | 1.024476 | 0.6330085 | 0.6452801 | 1.061155 | 0.3294766 | 0.2018352 | 1.352478 | 0.7187487 | 0.4670581 | 0.9050924 | 0.6191952 | 0.5881509 | 0.8650688 | 0.5397013 | 0.9911835 | 0.8456071 | 0.4367358 | -0.2151036 | 0.4950396 | 0.779366 | 0.2418797 | 0.8188443 | 0.1777861 | 0.004880965 | 0.4284277 | 0.6892183 | 0.7383057 | 0.4323789 | 0.05866266 | 0.4611277 | 0.858302 | 0.5543677 | 0.5685807 | 0.7044195 | 0.4561567 | 0.5692241 | 0.2448797 | 0.461948 | 0.8341049 | 0.784413 | 0.2112971 | 0.7002853 | 0.2901855 | 0.08656139 | 0.5377537 | 0.4484263 | 0.3775611 | 0.5505634 | 0.647747 | 0.7421032 | 0.5901329 | 0.4028931 | 0.7338074 | 0.8145584 | 0.5920201 | 0.3684812 | 0.4558979 | 0.297623 | 0.4813194 | 0.3157573 | 0.07815789 | 0.5258963 | 0.7064215 | 0.7121968
882.806 | 0.40041 | 1.07113 | 0.4564284 | -0.2883656 | 0.8323703 | -0.303254 | -1.374111 | 1.208249 | 0.7028639 | -0.4218573 | -0.6326118 | -0.2522161 | 0.8981611 | 0.7268402 | 1.306142 | 0.3333381 | 0.2417159 | 0.6460833 | 0.8592042 | 0.840391 | 0.6817034 | 0.6804433 | 0.560873 | 0.5843529 | 0.7437621 | 0.4234729 | 0.7109662 | 1.052146 | 1.615645 | 0.8959476 | 0.8079639 | 0.4697395 | 1.178583 | 0.9030214 | 1.069398 | 0.8464843 | 0.6421326 | 0.9016951 | 0.8527139 | 0.5316677 | 1.01665 | 0.888341 | 0.5133334 | 0.5331239 | 0.6720817 | 0.8346341 | 0.7067689 | 0.6970908 | 1.158149 | 0.8552424 | 0.8140845 | 0.7393523 | 0.4643411 | 0.3137501 | 0.9560926 | 0.6750299 | 0.878048 | 0.7189066 | 0.7980753 | 0.6072179 | 0.7045446 | 0.5789334 | 0.7886011 | 0.9215311 | 0.8151967 | 0.5958319 | 0.6702781 | 0.8360513 | 0.413488 | 0.4274916 | 0.6829996 | 0.4235791 | 0.4756712 | 0.4815872 | 1.178091 | 0.4976371
880.368 | -0.476132 | 0.867476 | 0.6858652 | -0.8142043 | -0.4541748 | -0.245173 | 0.5541948 | 0.374407 | -0.2070693 | -0.5263191 | 0.639174 | -0.06954494 | -0.2513377 | -0.03221229 | 0.6512112 | 0.435549 | 0.2031738 | -0.2748495 | 0.2451019 | 0.1817631 | 0.1649658 | 0.1634074 | 0.3078547 | 0.1663525 | 0.2570684 | 0.08847408 | 0.1143561 | 0.1861662 | 0.3314617 | -0.1386513 | 0.04795774 | 0.3802458 | 0.0425258 | 0.6215782 | -0.209211 | -0.4333094 | 0.2463194 | 0.3581133 | 0.2356473 | 0.1674532 | -0.04988014 | 0.1939495 | -0.2701855 | 0.2438862 | 0.0929906 | 0.1601229 | 0.3964514 | -0.3695728 | 0.1446977 | 0.1024934 | 0.1603819 | -0.06099288 | 0.3033941 | -0.1946837 | -0.2310105 | 0.06907409 | 0.2916902 | -0.4246259 | 0.2193384 | 0.2986184 | -0.4088606 | 0.05000329 | 0.1582539 | -0.02269186 | -0.1271488 | -0.18326 | -0.1042495 | -0.3055023 | -0.4089239 | 0.07038504 | -0.01693696 | -0.248542 | 0.1183143 | -0.1476146 | -0.2516794 | 0.3079454
877.928 | -1.35175 | -0.811484 | -1.320364 | 1.330031 | 0.1673463 | 0.2450292 | 0.3895432 | 0.2100979 | -0.1138932 | 0.4660843 | -0.2296075 | -1.457779 | -0.3264331 | -0.6440958 | -0.7827113 | 0.05064871 | 0.3602077 | -0.07295991 | -0.3921466 | -0.01332016 | -0.2781984 | -0.1580783 | -0.115519 | -0.2025207 | 0.1367061 | -0.1236335 | 0.005974217 | -0.3620495 | 0.120958 | -0.2943831 | 0.01996016 | -0.3182456 | -0.3367958 | -0.2693678 | -0.3896997 | -0.4929632 | -0.02712952 | -0.2096996 | -0.1370625 | -0.07465627 | 0.05413124 | -0.2560406 | 0.04446262 | -0.2156867 | -0.3880299 | -0.07494832 | -0.5234359 | -0.1184781 | -0.2100194 | -0.08882294 | -0.3463097 | -0.1286772 | -0.2471853 | -0.1664377 | -0.1491778 | -0.02414869 | 0.1935839 | 0.1644285 | -0.1148397 | -0.1555924 | -0.03412162 | -0.2592433 | 0.1624405 | -0.4785007 | -0.01998111 | -0.4982253 | -0.2440155 | 0.06609739 | -0.157471 | 0.0557812 | -0.1551458 | -0.285651 | -0.2867708 | -0.2395485 | -0.2658198 | -0.2227227
875.489 | 0.154562 | 1.08193 | -1.181395 | 0.430422 | 0.07788427 | -0.2167662 | -0.6792524 | -0.3794723 | 0.5453401 | -0.1106607 | 0.04608556 | 0.01158568 | 0.5754443 | -0.6452687 | 0.1993609 | 0.3493039 | -0.0435173 | 0.5444408 | 0.06922703 | 0.3282565 | -0.2331375 | 0.2524176 | -0.2456132 | -0.05864554 | 0.2852883 | -0.4080023 | -0.3457734 | 0.04166527 | 0.2768017 | -0.05903993 | -0.2517887 | 1.788821 | 2.479607 | 2.425201 | 2.137665 | 2.082251 | 2.333975 | 2.124889 | 2.392912 | 2.171246 | 1.987344 | 2.050475 | 0.2132868 | 2.520261 | 1.765582 | 2.641582 | 1.873867 | 2.206556 | 2.289257 | -0.01143833 | 0.0746028 | 0.243725 | 0.324953 | -0.1380344 | -0.4569786 | -0.2629877 | -0.001768884 | -0.6359397 | -0.3017541 | 0.1958156 | -0.02469759 | 0.2122385 | 0.4598043 | 0.01757161 | -0.1316595 | 4.016921 | 4.00732 | 4.17022 | 3.850609 | 3.505445 | 4.024609 | 3.555896 | 3.57774 | 3.937341 | 4.013819 | -0.0699203
873.048 | 0.85226 | 1.78581 | 1.483633 | -0.9430144 | 0.9433647 | -0.2946909 | 1.159589 | 0.1758392 | -1.743443 | -0.2095824 | 0.4682606 | -0.3281488 | -0.1797536 | -0.4991974 | 0.1583976 | 0.2098796 | -0.2517253 | 0.1138282 | -0.2488254 | -0.1347929 | -0.3096076 | -0.1658794 | -0.3997052 | 0.1587891 | -0.6144814 | -0.03280362 | -0.1606894 | -0.2370406 | 0.6040531 | -0.06662767 | -0.133054 | 0.189487 | 0.003914103 | -0.02629899 | -0.2612947 | 0.1458488 | -0.1826785 | 0.191413 | -0.003410117 | -0.3630353 | 0.01772267 | 0.06469763 | -0.03191343 | -0.1091198 | -0.1045206 | -0.2999299 | 0.1495208 | -0.004198103 | -0.1623151 | -0.07969166 | 0.1791106 | -0.30978 | -0.1022518 | 0.2321021 | -0.2762955 | -0.4279022 | 0.3889286 | -0.2889487 | -0.1219098 | -0.1838428 | -0.3317555 | -0.02330768 | -0.04721208 | -0.4368162 | -0.1205526 | 0.1914491 | 0.3082873 | -0.2367784 | -0.5553302 | -0.2145754 | -0.1605461 | -0.4553713 | -0.190742 | -0.2996962 | -0.1444359 | -0.03841108
870.607 | -0.353829 | -0.604638 | -0.61142 | -0.8373326 | 0.2886844 | 1.105122 | -0.5721837 | -0.788883 | 0.4356632 | -0.1167266 | -1.107111 | -0.3339877 | -0.665199 | 0.03814045 | -0.3690501 | 0.0956389 | -0.7279352 | 0.07416381 | -0.1267661 | -0.2073559 | -0.3367726 | -0.0716516 | 0.007818379 | -0.1843185 | 0.04739276 | -0.4615285 | 0.2929155 | -0.1493344 | -0.5071352 | -0.0487672 | -0.1115076 | -0.7506205 | -0.03180813 | -0.4044541 | -0.244963 | -0.3507621 | -0.01609948 | -0.01019517 | 0.06408099 | 0.005491537 | -0.04955862 | -0.1157761 | -0.5692494 | -0.2258836 | -0.3154867 | -0.2653365 | -0.3550204 | -0.4823858 | -0.125679 | -0.391333 | -0.00810037 | -0.2281067 | -0.333473 | -0.1048598 | -0.04602611 | -0.3969605 | -0.3417337 | -0.1849287 | -0.3068221 | -0.2699656 | -0.2968714 | 0.03415912 | 0.08042942 | -0.5002158 | -0.1086404 | -0.1939822 | -0.3410923 | -0.3013551 | -0.1068478 | -0.2262465 | -0.05209414 | -0.2219387 | -0.275127 | 0.07378266 | -0.5211815 | -0.1038697
868.165 | 0.29817 | 0.767783 | 0.1993029 | 0.1283398 | 0.2547166 | 1.982538 | 0.7451565 | 1.058384 | 0.2765345 | -0.1651671 | 0.2239081 | 0.374959 | 0.8020081 | 0.7715571 | 0.7389536 | 1.006842 | 0.2108345 | 0.3766944 | 0.7278291 | 1.012878 | 0.0511934 | 0.07191218 | 0.5133617 | 0.5706186 | 0.1486971 | 0.5253109 | 0.7223257 | 0.2070011 | 0.04097878 | 0.1408985 | 0.4957698 | 0.4078113 | 0.1038936 | 0.1201469 | 0.1621655 | 0.1777126 | 0.1021015 | 0.6663979 | 0.3270851 | 0.3746117 | 0.2241833 | 0.2650469 | 0.4061591 | 0.1214049 | 0.5229194 | 0.1599984 | 0.6529936 | 0.3574338 | 0.5699156 | 0.2732749 | 0.6105478 | 0.5374106 | 0.3874009 | 0.5342399 | 0.1848136 | 0.2932573 | 0.07462156 | -0.006525207 | 0.04587836 | 0.5957344 | 0.2994676 | 0.7504756 | 0.18436 | -0.02619247 | 0.3430841 | -0.2126308 | 0.5224899 | 0.7571129 | -0.1941148 | 0.2997389 | 0.3742701 | 0.5488892 | 0.4465568 | 0.1796114 | 0.6154576 | 0.4899177
865.723 | 1.71304 | 2.09354 | 0.01265163 | 1.525805 | 0.5573059 | 1.623423 | 0.4913151 | 0.908595 | 0.560023 | 0.1220088 | 0.748219 | 1.179574 | -0.582961 | -0.8354465 | 0.5798261 | 0.3336425 | -0.5087343 | -0.1494444 | 0.1686719 | 0.3308138 | -0.3162943 | 0.1426147 | 0.2145138 | -0.1374251 | 0.3482079 | 0.1227799 | 0.4199246 | 0.2954703 | -0.3613754 | 0.03900702 | -0.3113101 | 0.1767801 | -0.2473418 | -0.7451877 | 0.00898857 | 0.04835538 | -0.3160877 | -0.09577832 | -0.1900101 | -0.08510117 | 0.08314372 | -0.5976474 | 0.2845839 | -0.2381275 | 0.1426272 | -0.2433015 | -0.04589248 | -0.1677196 | -0.3192897 | -0.08574264 | -0.257679 | 0.1330193 | -0.2813321 | -0.240949 | 0.07479676 | 0.08186079 | 0.1015577 | 0.09970124 | 0.05834397 | -0.04996884 | 0.3598631 | -0.142527 | 0.3132053 | 0.1072723 | -0.4238864 | -0.03517352 | -0.1007679 | -0.3784686 | -0.2563207 | 0.1194691 | 0.5333408 | 0.003488991 | -0.1232373 | -0.1039852 | -0.003069858 | -0.1107464
863.28 | 0.795528 | 1.13456 | 1.445474 | 1.63978 | 0.2902789 | -0.01935134 | 1.856986 | 0.5716443 | -0.9820476 | 0.02968309 | 0.2266878 | 0.4132318 | 0.4236374 | 0.02191744 | 0.5924694 | -0.04591816 | -0.6915634 | 0.2761747 | -0.2677371 | -0.03384402 | -0.2442306 | -0.3227485 | -0.3765448 | -0.08898753 | -0.3300073 | -0.2055775 | -0.02890324 | -0.006133249 | -0.2995814 | -0.3543261 | -0.1180465 | -0.0534311 | -0.2805916 | 0.1457473 | 0.222196 | 0.1878359 | -0.3680844 | -0.3454989 | 0.2200727 | 0.01691459 | -0.08257064 | 0.1255225 | 0.04148879 | 0.08593677 | 0.27525 | 0.08567342 | 0.3531543 | 0.01535265 | 0.3529369 | 0.2631242 | 0.5337715 | -0.02655075 | 0.00201076 | -0.137688 | 0.2093803 | 0.2370477 | 0.1537216 | -0.1587264 | 0.1940078 | 0.08538621 | -0.09139478 | 0.03797395 | -0.0206156 | -0.0512184 | 0.1514259 | 0.3384945 | 0.1548197 | 0.389386 | -0.1225688 | -0.1329918 | -0.1360999 | -0.1997825 | 0.3323268 | -0.191592 | -0.1571411 | 0.06962934
860.836 | 0.498041 | 1.17656 | 1.451612 | 1.137928 | -0.307557 | 2.529092 | 0.6518617 | -1.90563 | 0.2111168 | -0.2522804 | 0.9931519 | -0.7812943 | 0.23642 | -0.2417755 | 0.1182663 | 0.08789099 | -0.4106786 | -0.07813014 | 0.05259265 | 0.1382033 | 0.194178 | -0.2510903 | 0.4231571 | 0.05728289 | -0.2027905 | 0.1984632 | -0.2828684 | -0.2100232 | 0.006861462 | -0.1612094 | -0.3878478 | 0.05854708 | -0.2885485 | 0.1589531 | 0.09457078 | -0.06228381 | -0.07830617 | 0.1123549 | -0.4182001 | -0.0999956 | -0.3461402 | 0.1172315 | 0.115831 | 0.04470453 | -0.34761 | 0.09811985 | -0.4180389 | -0.6786702 | -0.09618425 | -0.0457281 | 0.472634 | -0.600082 | -0.274901 | -0.4241507 | -0.02138994 | -0.1190947 | -0.2810562 | -0.1477036 | 0.0137812 | 0.1482491 | 0.04327252 | 0.04819388 | -0.08558904 | -0.1111795 | 0.2640837 | -0.213737 | 0.04532745 | -0.01255759 | 0.1094208 | -0.5309034 | -0.1703828 | -0.2804866 | -0.06472923 | 0.06299553 | -0.3591597 | 0.2750245
858.391 | -0.417522 | 0.171931 | 1.077897 | 0.35085 | -0.3324066 | 0.5066404 | 0.4466418 | -0.4284423 | -2.031718 | -0.485025 | -0.8575783 | -0.5944393 | 0.1234757 | 0.1295368 | -0.2576147 | -0.1188151 | 0.01668767 | -0.2857438 | 0.1539451 | 0.5056523 | 0.04771544 | -0.2766308 | -0.02062058 | 0.05752896 | -0.09969152 | -0.2503912 | -0.4395726 | 0.1470822 | 0.1188402 | -0.3571751 | 0.123166 | -0.5360288 | -0.1248212 | -0.02276989 | -0.3741084 | -0.4825501 | -0.2516765 | -0.2587024 | -0.1538718 | -0.1673998 | -0.3660334 | -0.2566509 | -0.345937 | -0.1178288 | -0.4574647 | -0.3034802 | 0.07954858 | -0.3718325 | 0.04065528 | -0.8662165 | -0.05067646 | -0.4899676 | 0.05868946 | 0.04607635 | -0.1785804 | -0.2306902 | -0.03206315 | 0.4010559 | -0.04334661 | -0.1298402 | -0.2118656 | 0.08324064 | -0.05231065 | -0.09724345 | 0.3773329 | -0.2771962 | -0.08768221 | -0.2427535 | -0.3164884 | -0.3180476 | -0.03325018 | -0.01910382 | -0.3877974 | -0.07192801 | 0.09804853 | -0.17749
855.944 | 0.715512 | 0.215907 | -0.9608442 | -0.1488977 | -0.1164907 | -1.180812 | 0.9080484 | -0.6630498 | -0.5168119 | -0.6697157 | -0.08771358 | 0.2594604 | 0.4018724 | 0.3066037 | 0.1964862 | 0.0659636 | 0.005196726 | -0.1028518 | -0.4273014 | -0.6390045 | 0.1945581 | -0.03349684 | 0.2432765 | 0.1555867 | 0.07703542 | -0.2596488 | 0.208094 | 0.3332642 | -0.06107289 | -0.2350767 | 0.2930651 | -0.203014 | 0.06406654 | 0.4056751 | -0.2323677 | -0.1707168 | -0.08342254 | 0.1509351 | 0.5743057 | -0.307179 | 0.02849333 | 0.07714015 | 0.3877345 | -0.1334765 | 0.09176161 | 0.3685438 | -0.08087298 | 0.2041005 | -0.2122484 | 0.04563012 | -0.6461674 | -0.2086076 | -0.2655712 | 0.1263943 | -0.1157626 | -0.146372 | -0.1725043 | 0.3899188 | 0.1201905 | -0.2122483 | 0.1675509 | 0.02111212 | -0.2866816 | -0.3996608 | 0.3450053 | 0.07497264 | 0.3165435 | -0.1061722 | -0.2538462 | 0.4320762 | 0.0803438 | -0.02552802 | 0.02171914 | 0.2818227 | 0.2632386 | -0.1172528
853.497 | -0.483826 | -0.167684 | -0.285789 | 0.5912148 | 1.004968 | 0.5126411 | 1.41583 | 1.294267 | 0.0265453 | -0.09052261 | 0.7785181 | 0.4468677 | 0.9250578 | 0.655261 | 0.8707208 | -0.4311905 | 0.2134038 | 0.1534602 | 0.2112287 | 0.3873228 | 0.122274 | 0.5758796 | 0.3610954 | 0.5220865 | 0.05883006 | 0.2681707 | 0.7089547 | 0.4217065 | 0.491382 | 0.7417113 | 0.2923106 | 0.2769259 | 0.03427693 | 0.3220828 | 0.3000636 | 0.01975635 | 0.4509213 | 0.5120654 | 0.6439737 | 0.5049688 | 0.1057934 | 0.4110638 | 0.3411942 | 0.2173379 | 0.3490315 | 0.1874494 | 0.02749759 | 0.5855445 | 0.7304876 | 0.7874712 | 0.2960306 | 0.1462947 | 0.06915592 | 0.0365932 | 0.118084 | 0.231219 | 0.1513967 | 0.08723501 | 0.6507356 | 0.3885516 | 0.4010754 | 0.3496982 | 0.2600888 | 0.1767015 | -0.003980675 | 0.4036134 | 0.1605458 | 0.1042984 | 0.4435818 | 0.5974465 | 0.3409347 | 0.1148343 | 0.4074107 | -0.02227667 | 0.4775502 | -0.007809778
851.05 | -0.253578 | 1.25927 | 0.2958786 | 1.806697 | -0.2532527 | 1.207916 | -1.505225 | 0.2532067 | 0.4730435 | 0.7263843 | -0.2111226 | 0.6346485 | 0.5221664 | 0.6875321 | 0.1550371 | 0.3409848 | -0.5540413 | 0.2148108 | 0.3134123 | 0.1455221 | 0.1724259 | 0.1854622 | 0.3816779 | 0.4251563 | -0.08116981 | 0.5524401 | -0.08345077 | 0.2658983 | 0.09315222 | 0.4755966 | 0.2918559 | 0.07451643 | 0.1272598 | -0.05395422 | 0.1987532 | 0.2837058 | 0.2049156 | 0.5076784 | 0.3479685 | 0.02503459 | 0.3294292 | 0.06237659 | 0.3680864 | 0.4466842 | 0.143495 | 0.4944873 | 0.2826538 | 0.6017993 | 0.8932352 | 0.4565581 | 0.3124629 | 0.6236353 | 0.1606028 | 0.703252 | 0.4497782 | 0.4631346 | 0.5248043 | 0.2732339 | 0.4262102 | 0.867883 | -0.2430422 | 0.7030807 | 0.1001859 | 0.5096633 | 0.6718817 | 0.5866585 | 0.3709592 | 0.5349593 | 0.04382212 | -0.2122707 | 0.01674665 | 0.3529716 | 0.403463 | 0.406142 | 0.3263147 | 0.7362876
848.602 | 0.0252487 | 1.44916 | 2.733967 | -0.5969333 | -0.0333738 | 2.331937 | 1.000718 | 0.547461 | -0.004648782 | 0.496835 | 0.2281252 | 0.9655699 | 0.02222544 | 0.3789278 | 0.7566829 | 0.9677358 | -0.07759491 | 0.2274238 | 0.31803 | 0.1477794 | -0.1673269 | 0.014911 | 0.4268643 | 0.3770249 | 0.04737261 | -0.1142706 | 0.3187354 | 0.1583377 | 0.2321758 | 0.2101722 | -0.02545345 | 0.482277 | -0.02304461 | -0.1126437 | 0.4149679 | -0.08623355 | 0.007817786 | 0.1865574 | 0.07642408 | 0.228897 | -0.22733 | 0.2259304 | 0.1756602 | 0.7009255 | 0.4262916 | 0.1434988 | 0.3187821 | 0.2039517 | 0.9101542 | -0.02016485 | 0.5006485 | 0.2962152 | 0.5207975 | 0.3460416 | 0.2694384 | 0.5493228 | 0.2405677 | 0.1918293 | 0.2758148 | 0.7131683 | 0.7472461 | 0.1299346 | 0.3797884 | 0.355432 | 0.7627888 | -0.1075663 | 0.4112099 | 0.6980009 | 0.3274906 | 0.2223795 | 0.4491947 | 0.4205629 | 0.3268605 | 0.3473397 | 0.5897584 | 0.8710835
846.153 | -0.0758938 | -0.169442 | 0.4592817 | 2.523862 | 2.186396 | -0.1143662 | 0.1245459 | 1.175726 | -0.1398799 | 0.3626662 | 0.05002147 | 0.772807 | 1.059258 | 0.9977484 | 0.5046083 | 0.8393894 | -0.1378135 | -0.05266891 | 0.4932686 | 0.0282823 | -0.04322504 | 0.4298836 | 0.08189388 | -0.0613767 | 0.4685963 | 0.5849088 | 0.3299895 | 0.09903341 | 0.5179827 | 0.7746196 | 0.3401247 | 0.1587229 | 0.388395 | -0.0734937 | -0.02692656 | 0.1294716 | 0.2985803 | 0.7679789 | 0.2927738 | 0.3357239 | 0.6548892 | 0.4627749 | 0.2516655 | 0.2239204 | 0.148553 | 0.7927212 | 0.5992681 | 0.4893758 | 0.9274951 | 0.430343 | 0.4456845 | 0.5543414 | 0.6861678 | 0.5013261 | 0.625685 | 0.4652294 | 0.8837269 | 0.8674219 | 0.6872323 | 0.8026311 | 0.9328896 | 0.6791263 | 0.6113695 | 0.8113079 | 0.9027308 | 0.8329605 | 0.5251203 | 0.6663082 | 0.9286004 | 0.6327466 | 0.7357863 | 0.6832892 | 0.6894905 | 0.630672 | 0.7067101 | 0.8354222
843.703 | 0.728749 | 0.546332 | -1.435374 | -0.5953455 | -0.164147 | 0.5349446 | 0.5331931 | -0.4802874 | 0.5559944 | 0.9437285 | 2.062336 | 0.5802423 | -0.02551155 | 0.7388852 | 0.1306746 | -0.09304326 | 0.5092391 | 0.5452737 | 0.03422519 | -0.2618841 | 0.1054895 | -0.1305629 | 0.4200085 | 0.01218642 | 0.1094447 | 0.4791544 | -0.04969265 | -0.009589088 | -0.1714004 | 0.2178134 | 0.09603218 | 0.2257667 | -0.2240961 | 0.5024858 | 0.09253603 | -0.02044364 | 0.07715367 | -0.06488664 | 0.3137545 | -0.3128253 | 0.1958627 | -0.1052405 | -0.1113445 | 0.1863242 | -0.1286963 | 0.4422908 | 0.1240874 | 0.4091426 | 0.1404 | 0.3934222 | 0.5622458 | 0.4223318 | 0.4372403 | 0.4130658 | 0.4942416 | 0.3084998 | 0.5763138 | 0.4703971 | 0.4650296 | 0.4774976 | 1.021241 | 0.05781813 | 0.721397 | 0.6333869 | 0.6768933 | 0.2862589 | 0.4930071 | 0.8300643 | 0.2372617 | 0.6773782 | 0.315422 | 0.5068342 | 0.8085457 | 0.5730903 | 0.7259046 | 1.043945
841.253 | 0.772471 | -0.0225704 | 0.3838047 | 0.5700675 | 2.390814 | 0.2798084 | 1.654658 | 1.815154 | 0.447615 | 0.7148887 | 0.1218504 | 1.006969 | 0.1336534 | 0.5291212 | 0.3418519 | 0.3166313 | 0.08280496 | 0.1186027 | 0.1603092 | 0.3992672 | 0.1081778 | 0.1384289 | 0.2459522 | 0.6466565 | 0.3843678 | 0.9099512 | 0.204204 | 0.2225066 | 0.9199503 | 0.2954248 | 0.1690091 | 0.5857208 | 0.6761038 | 0.5420866 | 0.1878224 | 0.02485698 | 0.5629865 | 0.6389259 | 0.3103053 | -0.0339982 | 0.4687648 | 0.2780326 | 0.6720873 | 0.4905921 | 0.2771642 | 0.2139454 | 0.01511344 | 0.5729221 | 0.6218041 | 0.5032138 | 0.7768897 | 0.7292166 | 0.8470451 | 0.4959177 | 0.8261392 | 0.5667833 | 0.9280601 | 0.5862315 | 0.6337638 | 1.0061 | 0.9389598 | 0.8270696 | 0.5881333 | 0.9190642 | 0.719359 | 0.2035519 | 0.9977861 | 0.6038566 | 0.6679856 | 1.160924 | 0.8220967 | 0.7205889 | 0.488627 | 0.4673434 | 0.7446917 | 0.8380963
838.802 | 0.579087 | 2.26675 | -1.129371 | 0.7337876 | 1.470112 | 2.788158 | 3.346986 | 1.635812 | 1.777626 | 0.9140339 | 1.849369 | 0.1004926 | 0.4635003 | 0.7097353 | 1.308827 | 0.6781954 | 0.192829 | 0.5211798 | 0.9932441 | 0.06062804 | 0.08670504 | 0.04171862 | 0.09617418 | 0.8173839 | 0.3421243 | 0.4866946 | 0.1161128 | 0.3806721 | 0.6214578 | 0.2027262 | 0.6808995 | 0.8238014 | 0.6012152 | 0.04529956 | 0.2103 | 0.1677134 | 0.6584261 | 1.123377 | 1.11157 | 0.3184531 | 0.595568 | 0.4172431 | -0.05667754 | 0.6731817 | 0.585754 | 0.4247267 | 0.5407192 | 0.4684884 | 0.2497374 | 0.2473652 | 0.9187585 | 0.4751389 | 0.8181141 | 0.6278378 | 0.6456164 | 0.8498317 | 1.060693 | 0.7999951 | 1.485783 | 1.095676 | 0.7349122 | 0.8892338 | 0.8943388 | 0.9121385 | 0.9080152 | 0.8772672 | 1.112473 | 1.036376 | 1.025688 | 1.302845 | 1.036204 | 0.665653 | 0.8761434 | 0.581479 | 1.153237 | 0.9007207
836.349 | 1.52957 | 0.366662 | 0.2609206 | 1.466571 | -0.4034014 | 2.199929 | 0.8952808 | 3.170489 | 1.596684 | 0.8760724 | 1.004716 | 1.003832 | 1.524796 | 1.402603 | 0.8607999 | 0.9670203 | 0.8147614 | 0.5332771 | 0.8014706 | 0.4292908 | 0.1386423 | 0.6278676 | 0.2147307 | 0.8903288 | 0.2997817 | 0.0875974 | -0.02141577 | 0.2942762 | 0.4206499 | 0.158895 | 0.7048521 | 0.6229296 | 0.2094591 | 0.5731186 | 0.111038 | 0.4081686 | 0.5831211 | 0.7055252 | 0.5468 | 0.1592727 | 0.08863856 | 0.4100429 | 0.1169268 | 0.1975531 | 0.2602937 | 0.3916869 | 0.4568758 | 0.7053242 | 0.5120248 | 0.6015308 | 0.7194814 | 0.6844556 | 0.9110838 | 0.6623848 | 0.7333217 | 0.5966032 | 0.5353465 | 1.014053 | 1.04523 | 1.014369 | 0.8724727 | 0.9271636 | 1.176569 | 0.8077157 | 0.925752 | 0.8197406 | 1.178583 | 1.249324 | 0.8954903 | 0.9077103 | 0.7869378 | 0.9762389 | 0.9708167 | 1.013244 | 1.073228 | 0.9878687
833.896 | 0.242982 | 1.56289 | -0.3024887 | 1.530253 | 1.723148 | 0.7090588 | -0.6053207 | 1.323018 | 1.439466 | 1.455939 | 0.3017454 | 0.3835163 | 1.049131 | 1.0955 | 1.290394 | 0.7439712 | 0.5826609 | 0.6914771 | 0.5360471 | 0.09075214 | 0.02006735 | 0.4092414 | -0.03271383 | 0.5239618 | 0.01342031 | 0.4197897 | -0.1349161 | 0.1339033 | 0.2686614 | 0.2615182 | 0.8017252 | 0.1536351 | 0.3302598 | 0.5889338 | 0.1340083 | 0.258372 | 0.5563203 | 0.3120277 | 0.1279558 | 0.6346041 | 0.2406365 | 0.3782861 | 0.02227019 | 0.7221725 | 0.5691048 | 0.6269824 | 0.4953552 | 0.1614259 | 0.6768884 | -0.1661233 | 0.6909854 | 0.4545394 | 0.6627954 | 0.7946185 | 0.1379121 | 0.5875652 | 0.3760553 | 0.4965733 | 0.3365515 | 0.5671321 | 0.5954275 | 0.5506103 | 0.7517797 | 0.800713 | 0.7967682 | 1.299016 | 0.9032344 | 0.4866159 | 0.2043263 | 0.6341086 | 0.3912926 | 0.6765739 | 1.08988 | 0.2745895 | 0.4315787 | 0.7335964
831.443 | 2.19546 | 1.56975 | 2.70526 | 1.354746 | 1.421656 | 0.07447489 | 2.322354 | 1.476269 | 1.232678 | 1.131593 | 1.551338 | 0.3825906 | 1.621815 | 0.1295076 | 1.329152 | 0.594207 | 0.4232939 | 1.117872 | 0.5872509 | 0.2402144 | 0.04796558 | 0.1174089 | 0.4026142 | 0.2303645 | 0.2635323 | 0.3856185 | 0.6047913 | 0.5580547 | 0.7265325 | 0.3639944 | -0.07711467 | 0.4404568 | 0.03654595 | 0.2390409 | 0.1815841 | 0.03517841 | 0.5292776 | 0.06494192 | 0.5138055 | 0.1589912 | 0.246813 | 0.541531 | 0.390827 | -0.2895881 | 0.1462163 | 0.5696818 | 0.4122279 | 0.470909 | 0.5977509 | 0.6029777 | 0.2965942 | 0.5414788 | 0.8045953 | 0.2441041 | 0.1275552 | 0.2373931 | 0.2415657 | 0.5157255 | 0.6765968 | 0.4368261 | 0.5623708 | 0.5642263 | 0.2542225 | 0.2569616 | 0.5211734 | 0.3882512 | 0.5059516 | 0.5530801 | 0.7813393 | 0.3844476 | 0.4588659 | 0.7911007 | 0.5501802 | 0.5362666 | 0.6183297 | 0.6988651
828.989 | 2.19659 | 1.86338 | 2.284049 | 1.557043 | 1.310039 | 0.2971069 | 1.058509 | 2.296158 | 0.4640507 | 1.568021 | 1.943412 | 1.048712 | 1.36469 | 0.748711 | 1.074639 | 0.1031883 | 0.2880426 | 1.275661 | 0.6379785 | 0.243382 | 0.2711288 | 0.1670448 | 0.1060988 | 0.4486301 | 0.4160224 | 0.521753 | 0.2466969 | 0.5180467 | 0.1845146 | 0.6127356 | 0.7267093 | 0.5076456 | 0.7185519 | 0.6210362 | 0.6683407 | 0.3973501 | 0.6482506 | 0.5007266 | 0.948026 | 0.3423802 | 0.1803091 | 0.3629408 | 0.4178757 | 0.3330522 | 0.3573649 | 0.5366657 | 0.1097687 | 0.6093068 | 0.8112339 | 0.250223 | 0.9750369 | 0.4088769 | 0.5561349 | 0.5718118 | 1.01933 | 0.5702711 | 0.5707343 | 0.607986 | 0.2603256 | 0.4526206 | 0.309908 | 0.4560625 | 0.61065 | 0.6399092 | 0.3912895 | 0.5022134 | 0.2060634 | 0.7412627 | 0.6995867 | 0.8413562 | 0.4773636 | 0.7830788 | 0.5468772 | 0.651831 | 0.6823499 | 0.6397426
826.534 | 0.674936 | 1.68196 | 1.955784 | 1.710218 | 1.055234 | 0.2348843 | 0.8893593 | 1.448637 | 1.548362 | -0.04276793 | 0.906916 | 0.8104473 | 1.326518 | 0.07480827 | 0.5024414 | 0.9289778 | 0.1766987 | 0.457652 | -0.1898567 | 0.3198649 | 0.05545755 | 0.02152894 | 0.6631346 | 0.3738624 | 0.6659086 | -0.02561763 | 0.0833991 | 0.1602099 | 0.3740688 | 0.1539727 | 0.2375878 | -0.05953457 | 0.2299198 | 0.2228191 | 0.0333558 | 0.07635581 | 0.5231027 | 0.1316433 | 0.1624039 | 0.2820206 | 0.5778558 | -0.2305159 | 0.2252981 | 0.3216825 | 0.2512974 | -0.03297292 | 0.5636546 | -0.1308228 | 0.4880613 | 0.3611146 | 0.7019515 | -0.04095082 | 0.3563706 | -0.0759807 | 0.0328239 | 0.09859202 | -0.1486706 | 0.7488414 | 0.2339104 | 0.565693 | 0.1307527 | 0.3234731 | 0.08921458 | 0.2664219 | 0.2121537 | 0.2260853 | 0.1012049 | 0.3927284 | 0.7884405 | 0.3463881 | 0.3248009 | 0.6280847 | 0.6409447 | 0.4750423 | 0.7211357 | 0.6294045
824.078 | 0.439984 | -0.212638 | 0.1514056 | 1.194409 | 1.039195 | 0.6967294 | 1.53013 | 0.6956987 | 1.606432 | 0.1082579 | 1.678832 | 0.0488769 | 1.117093 | -0.5020904 | 0.1735684 | 0.4863467 | 0.5040649 | 0.5907612 | 0.4940778 | 0.3719804 | 0.05945866 | -0.00215193 | 0.04922593 | 0.1280744 | 0.4035203 | 0.5241165 | 0.5054017 | 0.1432877 | 0.4904673 | 0.01205324 | 0.455524 | 0.4706935 | 0.1803002 | 0.1173901 | 0.008209865 | 0.2430721 | 0.03170397 | 0.2257591 | 0.1569346 | -0.2903349 | -0.04852698 | 0.151436 | 0.1788786 | 0.5056019 | 0.3890755 | 0.2266712 | 0.310466 | 0.4944025 | 0.2377614 | 0.423368 | 0.6476917 | 0.5822258 | 0.3515646 | 0.47131 | 0.6802342 | 0.5296571 | 0.2296314 | 0.3282886 | 0.4021386 | 0.5810278 | 0.4395249 | 0.6785151 | 0.543571 | 0.5512859 | 0.1055204 | 0.2672618 | 0.2399206 | 0.9950577 | 0.2672863 | 0.4604215 | 0.3181055 | 0.6189139 | 0.3932678 | -0.2381357 | 0.2225123 | 0.3020317
821.621 | 0.158461 | 0.417673 | 1.201894 | 0.01081627 | -1.359098 | -0.9374259 | -1.970956 | -0.248637 | -0.6778745 | -0.3128462 | 0.878175 | 0.3354933 | 0.02903033 | -0.4453606 | -0.375251 | 0.06777519 | -0.193341 | 0.4309064 | -0.3100717 | -0.2097518 | 0.1855451 | 0.217994 | -0.07691091 | -0.04481098 | -0.05400218 | -0.1705161 | -0.316388 | -0.02076355 | 0.0212938 | -0.1546569 | 0.3317366 | 0.0007219721 | -0.1863483 | -0.1097475 | 0.0319852 | -0.395417 | 0.00332508 | -0.02165609 | 0.3950225 | -0.008827132 | -0.1377302 | -0.1011224 | -0.1602961 | 0.1288173 | -0.3270309 | 0.04731493 | -0.3083131 | 0.3387876 | 0.1822659 | 0.0711124 | 0.03172871 | -0.0628539 | 0.2733822 | -0.1275269 | 0.3028669 | -0.1366254 | -0.1478645 | 0.2489406 | 0.3504165 | 0.0352174 | 0.1142507 | 0.1798484 | 0.0712749 | 0.07980612 | 0.2666598 | 0.1622495 | 0.03696202 | -0.03685023 | -0.3759749 | -0.2798427 | 0.2865195 | 0.2189741 | 0.4136457 | 0.4146651 | 0.1621278 | -0.001086828
819.163 | -1.64585 | 1.23963 | -1.033732 | -0.6513068 | -0.4236563 | -1.618637 | 0.5273074 | -1.240316 | 0.01136847 | -0.4950104 | 0.1249883 | 0.1465858 | -0.3033327 | -0.7307612 | -0.7539718 | 0.08775897 | -0.4520876 | -0.1435865 | -0.1390461 | -0.4743072 | -0.3710656 | -0.5375345 | -0.2032503 | 0.07463945 | 0.0005924725 | -0.1582697 | -0.2600644 | -0.3072765 | -0.3990578 | 0.1662258 | -0.2311422 | -0.2011438 | -0.5531575 | -0.5073891 | 0.05586653 | -0.009619425 | -0.2205507 | -0.04972456 | -0.2452206 | -0.06869299 | -0.5189546 | 0.03619911 | -0.03633623 | -0.1746547 | -0.09213421 | -0.1564123 | -0.4634939 | -0.03683599 | -0.4588871 | -0.08571377 | -0.1703439 | 0.04815876 | -0.1220058 | -0.3116967 | -0.1966637 | -0.4124425 | -0.1837522 | -0.2699742 | -0.4093297 | -0.02314091 | -0.3815403 | -0.2945619 | -0.4253137 | -0.4894951 | 0.1100609 | -0.04003345 | -0.1907096 | 0.2236199 | -0.4341275 | -0.410979 | -0.1114999 | 0.2086895 | -0.175914 | -0.3225821 | -0.0208446 | -0.08475711
816.704 | 1.1223 | 0.0150996 | 0.01558527 | -0.9326561 | 1.08253 | -0.3479598 | -1.592877 | -0.04125928 | 0.7981142 | 0.3698488 | -0.1526574 | -0.7081472 | -0.002037362 | -0.2363334 | 0.01326799 | 0.08280999 | 0.5327677 | 0.1110097 | 0.08052378 | 0.0662426 | -0.1713513 | -0.2443327 | -0.2563576 | 0.09636273 | 0.1041626 | -0.07328258 | 0.01597587 | -0.1063737 | 0.1317158 | -0.2204986 | -0.2089682 | -0.3056855 | 0.03124968 | -0.5146267 | -0.2372589 | 0.009965363 | -0.05463457 | -0.004761788 | -0.1297762 | 0.09103702 | -0.241111 | 0.002498102 | -0.1076504 | 0.009909982 | -0.1988301 | -0.4576716 | -0.5697824 | -0.6566147 | -0.1736514 | -0.02276201 | -0.03180872 | -0.3530804 | 0.189676 | -0.08119752 | -0.06223766 | -0.4928796 | -0.8292131 | 0.06428965 | -0.1453536 | 0.08905341 | -0.2673175 | -0.5496453 | -0.336431 | 0.03862185 | -0.1935701 | -0.12006 | -0.1748224 | -0.2235028 | -0.1997431 | -0.1037402 | 0.2461232 | -0.119101 | -0.4730924 | -0.2548003 | 0.08818596 | 0.09992184
814.245 | 1.32003 | -0.493996 | 1.729952 | 0.4510848 | -0.696517 | -0.7914371 | 0.9066622 | 0.4426396 | -0.9056241 | -0.7171697 | -0.2866714 | 0.1997936 | -0.01821119 | 0.2818011 | -0.1466554 | -0.434943 | -0.4094198 | -0.1466736 | -0.5049836 | -0.3198716 | 0.1262107 | -0.1950895 | 0.1050095 | -0.05279496 | -0.03602777 | -0.1835804 | -0.2686701 | -0.247469 | -0.5082729 | 0.3435852 | 0.2279145 | -0.1664732 | 0.00575877 | -0.05825167 | -0.3352027 | -0.1656534 | -0.1086346 | -0.2526765 | -0.2584196 | 0.1289385 | -0.2066187 | -0.2754209 | -0.1059443 | 0.2191416 | -0.06190442 | -0.3197147 | 0.08021894 | 0.04032507 | -0.0840737 | -0.4961784 | 0.6178792 | -0.02241073 | -0.2549946 | 0.1981766 | -0.001229883 | 0.1343796 | 0.3549819 | 0.1296937 | -0.02848657 | 0.2253051 | -0.07975138 | 0.1219747 | -0.2963089 | 0.2495111 | 0.1362884 | 0.1904055 | 0.08460506 | -0.08527731 | 0.05891866 | 0.05654018 | -0.2261168 | 0.0159532 | 0.205138 | 0.1057921 | 0.05052322 | 0.08935383
811.786 | -0.0526246 | -0.24004 | 0.3485053 | 0.7382628 | 0.6182312 | -1.378097 | -0.6399323 | -0.5974968 | -0.8787935 | -0.8999695 | -0.6599426 | -0.605493 | -0.7663697 | -0.5422604 | -0.3312572 | -0.07525241 | -0.4493838 | -0.3800017 | -0.3587891 | -0.3885164 | -0.4052561 | -0.5117908 | -0.3139995 | -0.128985 | -0.4200129 | 0.1205204 | -0.1383143 | -0.2180689 | -0.02640565 | 0.1514057 | 0.2012721 | -0.07606781 | -0.09303627 | -0.260154 | 0.1035251 | -6.091146e-05 | -0.08985507 | -0.2324699 | -0.2898208 | -0.05261023 | -0.07410369 | -0.4804447 | -0.006823269 | -0.5712241 | -0.02262738 | -0.3767859 | 0.2183143 | -0.7019252 | -0.4338899 | -0.04220559 | -0.3919093 | -0.2769688 | -0.04143421 | -0.1809645 | -0.1600105 | -0.3600528 | -0.2167305 | 0.2188164 | -0.03414153 | -0.589879 | 0.08378377 | -0.01161837 | -0.08547333 | 0.1189389 | 0.2705742 | -0.3768966 | -0.1685358 | -0.3862539 | -0.09709215 | -0.295756 | -0.3087064 | -0.288388 | 0.1028115 | -0.1921212 | -0.3535174 | -0.1651515
809.325 | 0.1948 | -0.794444 | -1.318576 | -0.6877771 | 1.028827 | 0.7010512 | -0.5675305 | 0.1724751 | 1.7077 | 0.2515503 | -0.224347 | 0.5902913 | 0.7047811 | 0.2183967 | 0.7278539 | 0.8934502 | 0.04715146 | 0.3622628 | 0.0555903 | 0.3723423 | 0.5758699 | 0.2934839 | 0.5840705 | 0.5020465 | 0.7572768 | 0.2781123 | 0.6511205 | 0.4453268 | 0.6262417 | 0.7639027 | 0.3941796 | 0.5507762 | 0.6617653 | 0.4161778 | 0.6399158 | 0.6044663 | 0.9285082 | 0.5436644 | 0.8004531 | 0.838974 | 0.473604 | 0.6069479 | 0.7262073 | 0.8337521 | 0.601945 | 0.7371762 | 0.7712087 | 0.555739 | 0.557174 | 0.8267137 | 0.5486226 | 0.5175098 | 0.8304437 | 0.293693 | 0.8518539 | 0.3653309 | 0.4801927 | 0.3562523 | 0.5203875 | 0.2533095 | 0.271908 | 0.4887684 | 0.6619564 | 0.5980797 | 0.9652397 | 0.4708767 | 0.4560565 | 0.5566253 | 0.6248814 | 0.3758671 | 0.4618872 | 0.3582454 | 0.3905678 | 0.2905456 | 0.5593864 | 0.5315171
806.863 | -0.0805478 | 1.17614 | -1.130079 | 0.457317 | -0.08468802 | 0.01900538 | -0.6830297 | -0.0572821 | -0.9510184 | 0.2604924 | -0.6927508 | -0.02225968 | -0.2875598 | 0.6858051 | -0.06682411 | -0.0409476 | -0.06603198 | 0.6167611 | -0.1396651 | 0.03593779 | -0.0281917 | 0.5865586 | -0.5176222 | 0.1819546 | -0.1625961 | -0.003307558 | 0.1971972 | -0.06217642 | -0.06270179 | -0.3067804 | 0.07501789 | -0.4564901 | 0.2945698 | 0.0927551 | 0.005662904 | 0.3307577 | 0.3122596 | 0.2708401 | 0.2077385 | -0.07422227 | -0.2465322 | 0.01108445 | 0.2395443 | -0.1266917 | -0.2370336 | 0.1928365 | -0.04159017 | 0.05733141 | -0.1595963 | -0.1818676 | 0.5124984 | 0.1171881 | 0.2141301 | 0.3538673 | -0.06320187 | -0.3235684 | 0.006799034 | -0.04359092 | 0.122923 | -0.09882031 | -0.2469629 | -0.01106535 | 0.0679663 | 0.0529135 | 0.3424481 | -0.1444316 | -0.01730644 | 0.06061988 | 0.005401572 | -0.00148582 | -0.06058561 | 0.1509311 | -0.1754496 | -0.05591977 | -0.06454249 | -0.1132258
804.401 | 0.502301 | 0.8622 | 0.820239 | -0.8741238 | 0.6597434 | -0.6162177 | -1.227355 | 2.237399 | 0.1942039 | 0.0319497 | -1.685017 | 0.6044414 | 0.03720947 | -0.09138914 | -0.2029828 | -0.2443353 | -0.2036441 | -0.3237634 | -0.06647975 | 0.09020313 | -0.1928261 | 0.1722628 | -0.7412176 | -0.5528027 | -0.08207136 | 0.2519569 | 0.1096675 | 0.2351342 | 0.1752932 | 0.110208 | -0.2926284 | 0.07288707 | -0.7069106 | -0.05961038 | -0.04323922 | -0.06494878 | 0.1347113 | -0.1484221 | -0.1657273 | 0.03699025 | -0.06384916 | -0.0971007 | -0.4180143 | -0.1111177 | -0.0759971 | 0.1122652 | 0.2190284 | -0.1238284 | 0.2449971 | -0.2630033 | 0.1339646 | -0.1852738 | -0.03658094 | 0.04837768 | -0.002739694 | 0.08534179 | -0.2710617 | 0.4098092 | -0.1287969 | -0.2805592 | -0.2045222 | -0.2184088 | -0.2090501 | -0.1749783 | -0.03692822 | 0.1920191 | -0.2471035 | 0.07679219 | -0.3455653 | 0.01119586 | 0.2456432 | -0.0565486 | -0.009793455 | 0.08537085 | -0.07868215 | -0.09946436
801.938 | 0.0385716 | 1.35896 | 0.390647 | 0.03422651 | -0.4538175 | -0.8225798 | -0.5314351 | 0.3417124 | -0.3444589 | 0.3280133 | 0.08499093 | 0.04207441 | 0.1668888 | -0.2106255 | -0.3877228 | 0.6491131 | -0.7311895 | 0.5163358 | -0.01758387 | -0.1234312 | 0.2037769 | 0.2947292 | -0.5254544 | -0.189968 | -0.1474957 | 0.1660032 | 0.2667637 | -0.0282282 | 0.193957 | 0.1857208 | -0.4893744 | -0.1781379 | 0.1451407 | 0.0808926 | 0.005502587 | 0.2708889 | -0.01882619 | -0.1531955 | -0.07580619 | 0.0749025 | 0.0704158 | 0.1359327 | -0.148969 | -0.04629125 | 0.2315275 | 0.227333 | -0.05672352 | 0.5245798 | -0.3996365 | 0.1441432 | 0.1204898 | -0.1702204 | -0.2143911 | -0.0619548 | -0.1862219 | 0.1531447 | -0.4264399 | -0.3081142 | -0.2347216 | 0.07420288 | -0.1373709 | -0.08444116 | 0.05050646 | -0.0367155 | 0.04689028 | 0.1142651 | -0.08700466 | -0.1020977 | 0.01094693 | 0.07262459 | 0.08825656 | 0.2235954 | -0.3074155 | 0.3975057 | 0.07808328 | -0.06128164
799.473 | 0.766357 | 0.190245 | -0.03956889 | -0.1993298 | 0.8616911 | -0.5050383 | -0.1682136 | 3.494855 | -0.1768177 | -0.7092392 | -0.573592 | -0.280786 | -0.4349245 | -0.7205311 | -0.1576424 | -0.04335797 | 0.2048324 | -0.2044915 | -0.5537141 | -0.09283785 | -0.05777802 | -0.09500562 | -0.4556725 | 0.002315965 | -0.4075241 | -0.2124745 | 0.1561035 | -0.02314506 | -0.2995801 | -0.1534877 | -0.07583612 | -0.1851118 | -0.07595725 | 0.02657473 | -0.3604163 | -0.02738025 | -0.1728382 | -0.5239472 | -0.5957601 | -0.4480939 | 0.2295276 | -0.6311702 | -0.1728181 | -0.0785833 | -0.143682 | -0.4863877 | -0.1126337 | -0.2657285 | -0.04477536 | -0.4724038 | -0.08883837 | -0.5206016 | -0.09989808 | -0.1233068 | -0.05270918 | -0.07148677 | -0.7032873 | -0.09971859 | 0.04900877 | -0.03472296 | 0.05198121 | -0.5117308 | -0.1289588 | -0.2396232 | -0.2598123 | -0.3775659 | 0.1216286 | -0.5977936 | -0.1689991 | -0.2073887 | -0.2157499 | -0.4473462 | -0.1416691 | 0.002373532 | -0.1552383 | 0.1232397
797.009 | 1.11426 | 1.49892 | -0.2301067 | 0.2824828 | -2.251662 | -1.283537 | -0.517637 | -1.017966 | -0.3256769 | -0.3167414 | -0.4686399 | -0.7927751 | -0.03633803 | 0.6472755 | -0.02473942 | 0.4343126 | -0.151474 | 0.4653058 | -0.4553167 | -0.3786928 | 0.07130817 | 0.003296005 | -0.2148155 | 0.194908 | -0.6914215 | 0.1656104 | 0.1436883 | -0.06649605 | -0.2564884 | 0.3366344 | -0.05213476 | 0.1984109 | -0.1750834 | -0.1737543 | -0.336001 | -0.05720455 | 0.08749296 | 0.251659 | 0.03054791 | -0.04420649 | -0.09894527 | -0.398361 | -0.4651605 | -0.2322731 | -0.7382443 | 0.1174767 | -0.4366889 | -0.299443 | -0.1294864 | 0.253067 | -0.006115703 | -0.6264744 | -0.2050967 | 0.0839466 | -0.2605617 | -0.1982885 | 0.16684 | -0.1112535 | -0.6434381 | -0.09492613 | 0.2172179 | -0.1341367 | -0.08893464 | -0.3690335 | -0.05434973 | 0.1311454 | -0.3284572 | 0.02875564 | -0.1534427 | 0.09816216 | -0.2514695 | -0.02068164 | 0.2680928 | -0.4415392 | -0.2907491 | -0.1555823
794.544 | 0.0822438 | -0.667377 | -0.4676565 | -0.1380824 | 0.1591904 | -1.394011 | 1.468351 | -0.7195298 | -0.03683869 | -0.5424367 | 0.7309664 | 0.411165 | -0.198366 | -0.08281925 | -0.2573167 | -0.08850175 | -0.7024038 | -0.08421845 | 0.131254 | -0.8105765 | 0.0543292 | -0.04462472 | 0.002070327 | 0.04616422 | -0.3649632 | -0.30956 | -0.136296 | 0.08574082 | -0.3838395 | -0.3926625 | -0.1498987 | -0.3935288 | 0.2378843 | 0.2847142 | -0.1895542 | -0.2090294 | -0.0183121 | -0.3142362 | -0.001645751 | 0.01805802 | -0.353932 | -0.06808818 | -0.3674912 | -0.1660491 | -0.4055783 | -0.1315995 | -0.5896782 | -0.3081657 | -0.1414248 | -0.4110487 | 0.05167385 | -0.2197023 | -0.213079 | -0.6598675 | -0.02933902 | -0.3250055 | -0.2307176 | 0.02313706 | 0.1272106 | 0.0885079 | 0.2608162 | -0.1469062 | -0.488005 | 0.01431115 | -0.507635 | 0.006307451 | 0.05059142 | 0.02139451 | -0.1131289 | 0.06247511 | -0.06778795 | 0.1135812 | -0.4682883 | -0.2269461 | 0.08643584 | 0.1022701
792.077 | 0.717965 | 0.167549 | 1.534098 | -0.5577962 | 1.665316 | 1.684615 | 0.3598159 | -0.1816122 | -0.0161055 | -0.05327939 | -0.06866864 | -0.9548155 | 0.05467138 | 0.4306802 | 0.4374209 | 0.1931854 | -0.7160427 | -0.04800773 | 0.1328333 | 0.2703266 | 0.03767309 | 0.05407509 | -0.1219676 | -0.44366 | 0.4254633 | -0.003713678 | 0.1207227 | -0.00521331 | -0.1940062 | 0.5123684 | -0.2470646 | -0.277795 | -0.3491325 | 0.1337877 | 0.4202189 | -0.06789815 | 0.7535712 | -0.4409901 | -0.1069081 | 0.1291913 | -0.1696545 | 0.06720147 | 0.1446954 | -0.09921207 | -0.1457049 | -0.06284288 | -0.2058919 | 0.09848939 | 0.5291632 | -0.2697691 | -0.0373432 | -0.03175645 | 0.07136585 | -0.08641914 | -0.01749947 | 0.1094114 | 0.1771724 | 0.1817151 | -0.1024695 | -0.1184052 | -0.1831513 | 0.1574218 | -0.008949467 | 0.2273573 | 0.2587135 | 0.1990167 | 0.01483499 | 0.08755978 | 0.0007888163 | -0.4118624 | -0.2010855 | -0.1909674 | -0.2531737 | -0.1342631 | -0.1701101 | -0.5665844
789.609 | 2.5452 | -0.805835 | 0.1084734 | 1.358552 | 0.1237872 | 0.7164269 | 0.2528369 | 1.739022 | -0.4832796 | 0.4847689 | -0.1044505 | 0.2047282 | -0.08205214 | -0.3484292 | -0.03793445 | 0.01117048 | -0.4608802 | -0.1821051 | 0.5006485 | 0.2541276 | 0.04572358 | 0.03104034 | -0.02598748 | -0.05501074 | -0.0274401 | -0.2582886 | 0.1346049 | 0.1239636 | 0.1180374 | 0.3930701 | -0.3190804 | -0.3813605 | -0.03361307 | 0.05627382 | 0.1520151 | 0.0489477 | 0.5250719 | 0.2859424 | 0.05609378 | 0.2157864 | 0.1612717 | 0.08056057 | 0.09580861 | -0.05627452 | 0.2122517 | 0.2506197 | 0.03187869 | -0.4210075 | 0.3702429 | 0.2623739 | 0.2880664 | 0.08348559 | 0.3555513 | 0.09722388 | 0.2139991 | 0.5196063 | 0.04923581 | 0.2180453 | 0.4724984 | 0.4794546 | 0.08038366 | -0.2454815 | 0.006755911 | -0.1199612 | 0.1227731 | 0.3679585 | 0.05223968 | -0.13862 | -0.1288515 | 0.1142247 | 0.05615972 | -0.1780413 | 0.1327734 | 0.1533937 | 0.183672 | -0.04022745
787.142 | 0.468749 | 0.841073 | -0.7912204 | -1.103852 | 0.05967685 | -0.870479 | 0.8145122 | -1.339388 | 0.3428252 | 0.5947381 | 0.0507052 | 0.08013485 | -0.04736888 | 1.067453 | -0.1954935 | 0.07285784 | -0.03399573 | 0.1963484 | -0.3016783 | -0.1273665 | 0.05406091 | 0.08151692 | 0.3387455 | 0.1876643 | -0.06518188 | -0.2196321 | 0.1245014 | 0.03449009 | 0.2352171 | 0.2252824 | -0.02460486 | 0.02759536 | -0.522938 | -0.02082209 | 0.005832313 | -0.2485325 | -0.264576 | 0.4520066 | 0.2679914 | -0.0633634 | -0.01986119 | 0.1671419 | 0.2661604 | 0.0359375 | 0.009660714 | -0.02044006 | -0.2422578 | 0.450498 | 0.2841855 | -0.2781637 | -0.1671597 | -0.3615632 | 0.2979925 | 0.2810971 | 0.1287009 | -0.4604782 | 0.06829118 | 0.0102942 | 0.04729154 | -0.3618868 | 0.2953902 | -0.2824377 | 0.1933377 | 0.06977696 | 0.4748149 | -0.2187946 | 0.3091759 | -0.2425242 | -0.2091202 | 0.1528967 | 0.04556999 | 0.054842 | 0.2019828 | -0.2905925 | 0.07453066 | 0.3886602
784.674 | 0.869545 | 0.393954 | 1.074322 | -0.4688321 | -0.3369412 | -1.742995 | 2.329959 | 0.3953956 | -0.1236203 | 0.3256551 | -1.317322 | -0.4236606 | 0.4513831 | -0.3457691 | -0.6693678 | -0.2314414 | -0.508665 | 0.4046111 | 0.5792673 | -0.1669521 | -0.1324362 | 0.1810514 | -0.149541 | 0.01611672 | -0.2730793 | -0.2533016 | 0.1148561 | -0.005119876 | 0.08425815 | -0.1861578 | -0.2416111 | -0.4411139 | 0.03661061 | 0.1950063 | -0.2623331 | -0.4480807 | -0.2495304 | -0.2841519 | -0.2516855 | -0.269564 | -0.1030542 | -0.1607042 | 0.3144661 | 0.1772861 | -0.4848164 | -0.5100521 | -0.1501929 | -0.1404561 | -0.09463011 | 0.05986452 | 0.01171748 | -0.342596 | 0.2890058 | -0.2663611 | -0.3223485 | -0.07479844 | -0.3022513 | -0.02686987 | -0.1585147 | -0.08129802 | -0.2456624 | -0.2215615 | -0.1322759 | -0.4472227 | -0.05100035 | -0.4147815 | -0.1898814 | -0.2484399 | -0.2157979 | -0.2712022 | 0.01096481 | -0.6629409 | -0.04561898 | 0.2165611 | -0.5460966 | -0.3774008
782.205 | 1.08093 | 0.614731 | 2.084397 | 0.834778 | 0.2660153 | 0.1000032 | 0.8473225 | 0.6076171 | 0.3615452 | -0.2294543 | 0.3631355 | 0.217173 | 0.5362637 | 0.4606073 | 0.07712501 | -0.04781017 | 0.3347377 | 0.1256398 | 0.07049871 | -0.05962894 | 0.1690084 | -0.3775097 | -0.02752753 | -0.03280398 | -0.3585558 | -0.2131642 | 0.03240976 | 0.3464411 | 0.006885784 | -0.5730154 | -0.6286844 | -0.03147984 | -0.1842516 | 0.2891662 | -0.1158818 | -0.1838401 | 0.204357 | -0.2883882 | -0.2834092 | 0.03648004 | 0.2040984 | 0.1458698 | 0.5577442 | -0.3637811 | -0.1007273 | -0.7303504 | -0.1066183 | -0.1696495 | 0.2581793 | -0.0407018 | -0.0774632 | 0.01849093 | -0.1835897 | -0.3256086 | 0.08069844 | -0.3233071 | -0.1110896 | 0.05792104 | 0.09905392 | 0.2236593 | 0.1889973 | -0.2091641 | 0.03014443 | -0.256365 | -0.3814212 | -0.3664516 | 0.164946 | -0.05876169 | -0.3195745 | -0.4020436 | -0.1937411 | -0.03861913 | -0.1953102 | -0.08116163 | 0.004519289 | -0.04568912
779.734 | 0.1029 | 1.88439 | 0.4302913 | 1.856134 | -0.1293719 | 1.990662 | 1.271763 | 0.1565065 | 0.6534805 | 0.6454439 | 0.3785434 | -0.09263191 | 0.3048297 | 0.462489 | 0.6293708 | -0.1568247 | 0.1063446 | 0.8229892 | 0.1232249 | 0.3896009 | 0.2756716 | 0.06448093 | 0.2170982 | 0.1626517 | 0.2150586 | 0.3886034 | 0.02350334 | 0.04067448 | 0.295628 | -0.008256834 | 0.6679766 | 0.1835014 | 0.3266876 | 0.7983663 | 0.2501852 | 0.1540445 | 0.2435437 | 0.146642 | 0.1972489 | 0.3180679 | 0.2677109 | 0.06250728 | 0.02041849 | 0.461172 | 0.08896922 | -0.2178717 | -0.1603242 | 0.0947236 | 0.2207019 | 0.4443731 | 0.5164348 | 0.3800941 | 0.2217231 | 0.005899429 | 0.1425911 | 0.3549483 | 0.2271693 | 0.1182338 | -0.08233007 | -0.08116884 | 0.06284559 | 0.4377466 | 0.1194284 | 0.3985321 | 0.2397937 | -0.07386109 | -0.06536232 | 0.3263089 | 0.2113517 | 0.1505847 | 0.04125995 | -0.2673307 | 0.4601271 | -0.03757598 | 0.1412997 | -0.1040815
777.264 | -0.635963 | -0.558975 | 0.9222726 | 0.4043832 | -0.4770071 | -1.212851 | -0.6345418 | -0.4347077 | 1.165329 | -0.2396069 | -1.080832 | 1.361153 | 0.1961352 | 0.367283 | 0.9388525 | -0.3142613 | 0.1717964 | 0.5209113 | 0.3471552 | 0.1320334 | -0.1052687 | -0.4199308 | 0.1209415 | -0.1778688 | -0.06456758 | -0.374684 | -0.1802213 | -0.2881328 | -0.122588 | -0.5163476 | 0.3067614 | 0.03282832 | -0.04036175 | 0.2348176 | -0.01793083 | -0.3856757 | 0.3314948 | 0.4356808 | 0.06841763 | 0.2825013 | -0.1805972 | 0.1012479 | -0.151083 | 0.06697152 | 0.1575052 | -0.3871615 | 0.1034018 | -0.3961449 | -0.1093773 | 0.2224249 | 0.2815426 | -0.3795965 | -0.2024341 | -0.05238934 | -0.3074171 | -0.06456897 | 0.02951079 | -0.1627658 | 0.1266017 | 0.05317059 | -0.380334 | 0.1583622 | 0.1358046 | -0.1656583 | -0.08992812 | -0.3419736 | 0.09487479 | 0.1508645 | -0.03772841 | -0.247522 | 0.1550659 | 0.3826763 | -0.07919253 | -0.2136942 | -0.1359404 | 0.03294649
774.791 | 1.67389 | 0.42745 | 0.03659965 | 0.4316911 | -0.7767917 | 2.346659 | 0.4606019 | 0.215196 | 0.238231 | -0.2195547 | 0.08007725 | -0.5641399 | 0.405535 | -0.04450298 | 0.05435298 | -0.471389 | -0.3465677 | -0.2194486 | -0.03809976 | 0.1920628 | -0.144632 | -0.001400067 | 0.04970066 | 0.140882 | -0.1729662 | 0.2042802 | 0.3235848 | -0.005906408 | 0.1667676 | -0.1460537 | -0.1512513 | 0.07770386 | -0.2120913 | 0.01293332 | -0.09092715 | 0.02634725 | -0.2635149 | -0.4700324 | 0.427525 | 0.07618674 | -0.01890192 | -0.1766743 | -0.2007277 | -0.05876452 | -0.4072999 | -0.262572 | 0.1723769 | -0.05687697 | 0.2437259 | 0.07379119 | -0.3430132 | 0.08090671 | 0.007357193 | 0.03627481 | 0.04802562 | 0.4181113 | 0.003210035 | 0.2637851 | 0.1162151 | 0.1387381 | 0.005748101 | -0.2179269 | -0.1646992 | -0.3390739 | 0.09293257 | -0.2683553 | -0.06146225 | 0.1708932 | 0.4698705 | 0.1111188 | -0.07163564 | -0.06405283 | -0.1546574 | 0.04917424 | -0.09538722 | 0.3897208
772.319 | 0.41337 | 2.27231 | -0.7024886 | 1.272204 | 0.4493831 | 1.097421 | 1.273392 | 1.677415 | 0.3133209 | -0.3893293 | 1.147347 | 0.1791271 | -0.0672137 | 1.129641 | 0.1953566 | 0.2989239 | 0.5025994 | 0.01654944 | 0.1136745 | -0.1377159 | 0.133265 | 0.5641161 | 0.4181681 | 0.1920505 | 0.3775333 | 0.00349648 | -0.07482023 | 0.009409939 | 0.4810258 | 0.005260332 | 0.1963066 | 0.2448286 | -0.139895 | 0.279329 | -0.04189894 | 0.2438572 | 0.2879966 | -0.1802613 | 0.4455016 | -0.03266547 | 0.3139255 | 0.009269085 | -0.03087913 | 0.2544754 | 0.1992626 | 0.6924332 | 0.3637216 | 0.2099948 | -0.354205 | -0.07458341 | 0.1549843 | 0.07848678 | 0.09502068 | 0.2474429 | 0.2088726 | 0.4371723 | 0.001935055 | 0.4221449 | 0.5938724 | 0.2001993 | 0.1967877 | 0.2356638 | 0.5595432 | 0.756241 | 0.4225829 | 0.2688265 | 0.1485053 | -0.1502227 | 0.09972544 | 0.2019719 | -0.1509706 | 0.09981597 | 0.2092434 | 0.3119233 | 0.5312703 | 0.4539701
769.845 | 1.91582 | 1.11842 | 0.2292335 | 1.068079 | 1.770635 | -0.4352981 | 1.232025 | 0.001131874 | -0.02527202 | 0.5381611 | -0.2609407 | 0.9718873 | -0.1241515 | 0.011827 | 0.2401457 | 0.1675136 | -0.7684569 | 0.107037 | 0.1928949 | -0.24741 | -0.02769039 | -0.06494286 | -0.3835674 | -0.2926179 | 0.3430068 | -0.09904126 | -0.107272 | 0.221255 | 0.06401868 | -0.2820697 | 0.08099617 | 0.4368086 | 0.005731163 | -0.08797625 | 0.2754604 | 0.169393 | 0.3763192 | 0.1099288 | -0.1703211 | 0.07806062 | -0.1090844 | -0.2191982 | -0.2755937 | 0.3970987 | -0.1933092 | 0.234077 | 0.3358613 | 0.4288291 | 0.170205 | 0.2649527 | 0.2147436 | 0.2961216 | -0.08562309 | -0.2236365 | -0.4591231 | 0.4560082 | 0.1720447 | -0.126532 | 0.02303267 | 0.1155252 | 0.2415863 | -0.212388 | 0.08885467 | 0.2421357 | 0.0940196 | 0.09870565 | 0.285853 | 0.3339952 | 0.1447091 | 0.1712907 | 0.3072204 | 0.2644057 | -0.03628253 | 0.3306514 | 0.1585435 | 0.00642274
767.371 | 1.80032 | 3.53721 | 5.164966 | 1.91449 | 2.618093 | 2.413804 | 2.812693 | 3.518508 | 1.906587 | 1.610031 | 1.237309 | 2.290477 | 0.7710836 | 1.187663 | 1.140001 | 1.012418 | 0.840507 | 0.954436 | 0.9555842 | 0.8383722 | 0.9089932 | 0.6237592 | 0.4981752 | 0.4674213 | 1.113738 | 0.9943568 | 1.031209 | 0.9711441 | 0.7449786 | 0.8457942 | 0.2346731875 | 1.165654 | 1.151391 | 0.8865397 | 0.6903602 | 0.851589 | 0.9770498 | 1.107769 | 0.5311896 | 0.9447871 | 0.4196013 | 0.6992422 | 0.430976 | 0.9298143 | 0.7562722 | 0.4354667 | 0.6499269 | 0.428879 | 1.036526 | 0.6045607 | 0.6899625 | 0.8557875 | 1.099548 | 0.7450844 | 0.6540897 | 0.986825 | 0.7815906 | 0.9349017 | 0.7696511 | 0.44589 | 0.7254523 | 0.5354857 | 0.4964559 | 1.142956 | 1.058631 | 0.8556192 | 1.058051 | 0.7208221 | 0.5802884 | 0.7995178 | 0.9859799 | 0.6737305 | 1.035572 | 0.8371626 | 1.030545 | 0.6324071
764.896 | 0.685865 | 0.338214 | -0.1811113 | 0.9556034 | -0.7721006 | -0.06793183 | 0.1105604 | 3.040682 | 0.01002929 | 0.158421 | 0.5471997 | 1.277534 | 0.4236542 | 0.2423619 | 1.090003 | 0.2242737 | 0.1832319 | -0.05104173 | -0.2324307 | 0.2661222 | 0.065311 | -0.1257456 | -0.009722264 | 0.1063121 | 0.5677174 | 0.3811753 | 0.07211211 | 0.1858653 | 0.3533382 | -0.172209 | 0.2180894 | 0.2606832 | 0.102186 | 0.03220048 | 0.007811818 | -0.02652683 | -0.1046106 | 0.4964861 | 0.574566 | -0.01765996 | 0.09501264 | -0.2599978 | 0.479181 | 0.1208326 | 0.07248556 | 0.2478905 | 0.2570539 | 0.1612923 | -0.2186817 | 0.3588109 | 0.4344269 | 0.3183551 | 0.1625582 | 0.2266486 | 0.1581584 | 0.5174391 | -0.04728458 | 0.1917859 | 0.02887809 | -0.1501331 | 0.3069996 | 0.186642 | -0.04683622 | 0.06854671 | 0.4136966 | 0.2465103 | 0.5626638 | 0.351929 | -0.1788727 | 0.135487 | 0.1537333 | 0.4497944 | 0.2787135 | 0.05076572 | 0.2934867 | 0.01475058
762.421 | 1.14395 | 0.426237 | 1.048153 | 0.2386028 | 0.5062071 | 1.405874 | -0.6362384 | -0.7682434 | -0.567812 | 0.6624879 | 0.8588417 | -0.304701 | 0.2237264 | -0.4090674 | 0.06592967 | 0.0225207 | -0.05725302 | 0.1882046 | -0.2246196 | -0.3055693 | -0.3391368 | 0.07656934 | -0.1267823 | 0.06319441 | -0.14865 | 0.3051952 | -0.1550598 | 0.5727823 | -0.5499713 | 0.3469601 | 0.1531965 | -0.1071779 | 0.1018178 | 0.03203269 | -0.06497132 | -0.1721322 | 0.3507406 | -0.2118957 | 0.05734332 | 0.1174517 | 0.03927944 | 0.2201903 | 0.3080772 | 0.6286699 | 0.09670001 | 0.1347157 | 0.3281807 | 0.1870149 | 0.3071304 | 0.3813853 | 0.2530086 | 0.1960911 | 0.2988329 | 0.245591 | 0.3458249 | 0.4380743 | 0.1241553 | 0.3515503 | 0.1910594 | 0.08352682 | -0.08695567 | 0.3022242 | 0.2882913 | -0.2008515 | 0.1349896 | 0.1008301 | 0.5559453 | 0.03198425 | 0.2574888 | 0.2034269 | 0.1029864 | -0.2123076 | 0.351347 | 0.3861769 | 0.04498416 | -0.1878209
759.944 | -0.634974 | 0.182173 | 1.139871 | -0.8073463 | 0.1681743 | 0.02462873 | -0.3316123 | 0.4277989 | 1.3442 | 0.8334148 | 0.3623542 | 0.7341079 | 0.6347632 | 0.8918825 | 0.3361552 | 0.2852975 | 0.8996674 | 0.6965629 | -0.09414761 | -0.04761148 | -0.1581487 | 0.06012608 | 0.0736727 | 0.5332086 | 0.08654779 | 0.4494944 | -0.455194 | 0.1317302 | 0.4008779 | 0.2081392 | -0.008755544 | -0.157594 | 0.3941864 | 0.2518631 | 0.6184269 | -0.3414115 | 0.5384059 | 0.2753449 | 0.4673545 | 0.3990572 | 0.520529 | 0.1398102 | 0.3567249 | 0.355751 | 0.7313773 | 0.4616865 | 0.1315486 | 0.2132921 | 0.1018011 | 0.6722759 | 0.2191646 | 0.1961558 | 0.752098 | 0.509239 | 0.3635236 | 0.0903616 | 0.5155391 | 0.6823172 | 0.0853351 | 0.122637 | 0.3484031 | 0.1504606 | 0.4042462 | 0.4811048 | 0.2224768 | 0.5159365 | 0.1840388 | 0.4927522 | 0.4745323 | 0.2715592 | 0.2728222 | 0.5898111 | 0.5464746 | 0.4533161 | 0.5777499 | 0.5612171
757.467 | 0.82526 | 1.7013 | 0.8071225 | 1.38891 | 1.258967 | 1.123762 | 1.929486 | -0.1811583 | 0.7952081 | 0.2934011 | 0.5348607 | 0.1082948 | 1.486226 | 0.755014 | 0.7300481 | 1.037441 | 0.3467912 | 0.7667096 | 0.7199214 | 0.6985829 | 0.3156813 | 0.6785398 | 0.7624214 | 0.1749865 | 0.4441351 | 0.2041464 | 0.4398306 | 0.155317 | 0.4011092 | 0.9480648 | 0.4393863 | 0.4266789 | 0.7599928 | 0.08201928 | 0.3264234 | 0.5143448 | 0.8243845 | 0.4216223 | 0.4388334 | 0.461296 | 0.05108204 | 0.2793632 | 0.3811853 | 0.2774118 | 0.9275714 | 0.765224 | 0.8866984 | 0.4839704 | 0.4579565 | 0.6460808 | 0.3570372 | 0.7332073 | 0.4980782 | 0.3590086 | 0.7478813 | 0.7424378 | 0.7607922 | 0.4525962 | 0.4436404 | 0.6013566 | 0.3936923 | 0.438664 | 0.2521312 | 0.5778598 | 0.5297228 | 0.4187979 | 0.934978 | 0.9536928 | 0.326018 | 0.1934053 | 0.8340049 | 0.2707282 | 0.3516965 | 1.130206 | 0.4039973 | 0.8472837
754.989 | 1.3818 | 1.22168 | 0.5269416 | 1.92252 | 2.590753 | 0.749716 | 2.289047 | 1.783877 | 0.7603622 | 0.08865697 | 1.090485 | 1.151286 | -0.1244311 | 0.2781221 | 0.6133682 | 0.132381 | 0.601391 | 0.2766082 | 0.3639261 | 0.4696 | 0.22876 | 0.0539181 | 0.6712416 | -0.4506444 | 0.02154609 | 0.2764212 | 0.01804202 | 0.2775225 | 0.3288391 | 0.1764689 | 0.2293769 | 0.1333935 | 0.003938244 | -0.01417467 | 0.3027358 | 0.102638 | 0.4037704 | 0.7636479 | 0.3620112 | 0.0846085 | -0.07644275 | 0.1267474 | 0.1135221 | 0.710802 | 0.3438289 | 0.3869244 | 0.7887673 | 0.4136953 | 0.3026108 | 0.03450372 | 0.4961505 | 0.7095937 | 0.1465983 | 0.2585035 | 0.03540999 | 0.565241 | 0.250133 | 0.003786105 | 0.8025017 | 0.1295339 | 0.6830253 | 0.1912297 | 0.2955426 | 0.1868586 | 0.4712875 | 0.3701909 | 0.1989795 | 0.1465612 | 0.641105 | 0.6275868 | 0.4693737 | 0.1964147 | 0.3524106 | 0.3923762 | 0.3529358 | 0.3044935
752.509 | 2.32041 | 2.60052 | 1.727314 | 1.698609 | 2.781701 | 2.047929 | 2.365996 | 2.896867 | 2.531818 | 1.505401 | 1.505347 | 1.529801 | 0.8273404 | 1.046594 | 1.083965 | 0.5949411 | 0.5657089 | 0.787207 | 0.6673052 | 0.5337237 | 0.2882963 | 0.7470623 | 0.8243149 | 0.6565374 | 0.3312246 | 0.3249855 | 0.9622737 | 0.3764028 | 1.013177 | 0.5519781 | 0.6781799 | 0.6456106 | 0.7846251 | 0.2561038 | 0.4742821 | 0.8623629 | 0.545148 | 0.7891285 | 0.7004163 | 0.5375359 | 0.9917605 | 0.3647592 | 0.6509974 | 0.8022843 | 0.7850917 | 0.4972602 | 0.7647889 | 0.807117 | 0.8795652 | 0.8620525 | 0.8071088 | 0.7106609 | 0.6975834 | 0.4270114 | 0.4700124 | 0.6319099 | 0.7395747 | 0.530975 | 0.6984386 | 0.4389038 | 0.7286114 | 0.8471362 | 0.8758705 | 0.8933503 | 0.4618311 | 0.5897021 | 0.6833442 | 0.8516097 | 0.5904515 | 1.086026 | 0.6909482 | 0.8056334 | 0.4998087 | 0.6788569 | 0.546569 | 0.664654
750.029 | 0.879141 | 2.50442 | 1.884168 | 1.908275 | 2.545989 | 1.682825 | 2.207198 | 1.441714 | 2.355733 | 1.352849 | 1.112561 | 0.8627439 | 0.5855757 | 0.1581072 | 1.068476 | 0.7664344 | 0.7276524 | 0.8838447 | 1.142196 | 0.5250363 | 0.884499 | 0.1239655 | 0.3681239 | 0.9842466 | 0.7878227 | 0.9351004 | 1.028761 | 0.5247906 | 0.381125 | 0.09891195 | 0.541958 | 0.6706972 | 0.175156 | 0.8440719 | -0.2320201 | 0.1350059 | 0.4922906 | 0.4492661 | 0.6246731 | 0.08811905 | 0.1579973 | 0.7007939 | 0.725673 | 1.088334 | 0.8607962 | 0.7789821 | 0.4242884 | 0.5667855 | 0.188808 | 0.6164351 | 0.4361984 | 0.2485483 | 0.3461553 | 0.4013053 | 0.2468749 | 0.7228825 | 0.6193289 | 0.3024375 | 0.4730632 | 0.407485 | 0.359652 | 0.601544 | 0.3100972 | 0.6729857 | 0.3062154 | 0.540825 | 0.09545805 | 0.4103842 | 0.3692164 | 0.739451 | 0.4499242 | 0.537641 | 0.8671765 | 0.5996813 | 0.2288944 | 0.5374659
747.549 | 1.0104 | 2.83817 | 2.378373 | 2.217579 | 2.693775 | 2.656798 | 2.576451 | 1.133287 | 3.450273 | 1.347207 | 2.056222 | 1.483506 | 1.028096 | 1.222422 | 1.249924 | 1.330059 | 0.3799908 | 1.102947 | 0.5448316 | 0.8582169 | 0.09067552 | 0.5747127 | 0.7660579 | 0.117787 | 0.4155962 | 0.3749215 | 0.4125363 | 0.4544022 | 0.6276737 | 0.3294806 | 0.5766818 | 0.1599228 | 0.5171346 | 1.04234 | 0.3544458 | 0.3595459 | 0.9526574 | 0.6465573 | 0.8423005 | 0.5658953 | 0.4467629 | 0.4030459 | 0.9228073 | 0.9347456 | 0.6930737 | 0.792922 | 0.8162801 | 0.9853546 | 0.6205236 | 0.8586574 | 0.554286 | 0.8109902 | 0.897337 | 0.2786418 | 0.3659687 | 0.6432919 | 0.4258072 | 0.4401361 | 0.7116769 | 0.1328802 | 0.5275411 | 0.3567976 | 0.3543972 | 0.2086191 | 0.2726017 | 0.8330595 | 0.1912889 | 0.4325277 | 0.1968588 | 0.4414955 | 0.5998772 | 0.4408884 | 0.7713927 | 0.1546823 | 0.5704033 | 0.5814223
745.068 | 2.80939 | 3.55414 | 2.258735 | 3.86555 | 2.606217 | 2.112189 | 3.615494 | 2.019412 | 2.985619 | 1.534661 | 0.9064074 | 1.106359 | 1.911107 | 1.434686 | 1.043015 | 1.627298 | 1.888352 | 1.493232 | 1.533644 | 0.9965436 | 0.4434332 | 0.9286816 | 1.408209 | 1.252452 | 1.336802 | 0.7176989 | 0.8943317 | 0.7990403 | 1.045507 | 1.048587 | 0.9774244 | 1.43046 | 0.2982666 | 0.8266104 | 0.7460955 | 0.8042545 | 1.048294 | 0.7224961 | 0.7921129 | 0.9464998 | 0.7604469 | 0.7155111 | 1.242554 | 0.7319254 | 0.9159515 | 1.026694 | 1.062565 | 1.16018 | 1.443081 | 0.9302221 | 1.307519 | 0.7149144 | 1.229148 | 0.8884604 | 1.04665 | 0.8319646 | 0.9638209 | 0.5536236 | 0.7313751 | 0.9809745 | 1.085765 | 0.5763256 | 0.8379378 | 1.158706 | 0.8000528 | 0.8813119 | 0.7511881 | 0.9667795 | 0.7074373 | 0.4848039 | 0.9210642 | 1.052121 | 0.7979253 | 0.9536918 | 0.8151722 | 0.7965069
742.585 | 2.08567 | 2.79521 | 2.189999 | 0.1841603 | 3.188455 | 1.668277 | 2.846009 | 2.812878 | 0.5499473 | 1.820372 | 0.9031722 | 0.5884502 | 0.795691 | 0.5267305 | 1.057435 | 1.170411 | 0.35032 | 0.7620065 | 0.1086582 | 0.2815923 | 0.1621784 | 0.2832426 | 0.4410734 | 0.192924 | -0.08290218 | 0.6705751 | 0.2787718 | 0.5341024 | 0.7566005 | 0.1099227 | 0.3052644 | 0.5798795 | 0.5185586 | 0.1968794 | 0.625641 | 0.1520956 | 0.02302836 | 0.5306713 | 0.1083173 | -0.08723735 | 0.2941319 | -0.1424151 | 0.2702634 | 0.674995 | 0.9681529 | 0.9922988 | 0.2607304 | 0.5792171 | 0.168544 | -0.02257512 | 0.3056267 | 0.155549 | 0.04880206 | 0.05978437 | -0.05253855 | 0.1427213 | 0.4771847 | 0.1796451 | -0.1751557 | 0.2199365 | 0.4002012 | -0.1304571 | 0.2241766 | 0.1574065 | 0.620232 | 0.5391927 | 0.01918686 | 0.1837744 | 0.07161104 | -0.1550706 | 0.4377265 | 0.4930767 | 0.1418344 | 0.2893411 | 0.3533658 | 0.06079785
740.102 | 2.12494 | 2.37089 | 1.55385 | 1.93533 | 2.059609 | 2.611262 | 1.603635 | 0.9904295 | 1.04344 | 0.6334576 | 1.711539 | 1.120107 | 1.242714 | 0.620368 | 0.8054506 | 1.008132 | 0.7899358 | 0.5920741 | 0.4651941 | 0.22544 | 0.1494125 | 0.2239579 | 0.7914525 | 0.4514735 | 0.473836 | 0.1360897 | -0.0436245 | 0.8057861 | 0.4683156 | 0.7816675 | 0.4868832 | 0.1693474 | 0.4951191 | 0.5920315 | 0.01769082 | 0.4517263 | -0.1962297 | 0.2661658 | -0.03818348 | 0.4160068 | 0.1452947 | 0.1952647 | 0.2986756 | 0.2515887 | 0.2156971 | 0.6408326 | 0.2400457 | 0.5593264 | -0.03232808 | -0.0729452 | 0.2558207 | -0.1600818 | 0.4297098 | 0.3292263 | 0.0684293 | 0.1852781 | 0.1853172 | 0.220438 | -0.08113869 | 0.02051569 | 0.2756194 | 0.04155134 | 0.1470647 | 0.5949824 | -0.1937936 | 0.05051554 | 0.4342034 | 0.3274461 | 0.7041374 | 0.4242361 | 0.5154934 | 0.3491909 | 0.3883706 | 0.1374574 | 0.1849387 | 0.3010633
737.618 | 1.2129 | 2.18592 | 0.7779096 | -0.1170764 | 2.313791 | 0.6552514 | 1.219968 | 2.075779 | 0.2962918 | 0.7829947 | 0.5215057 | 0.3678285 | 1.227619 | 0.7157901 | 0.7258056 | 0.6040725 | 0.8169019 | 0.4954339 | 0.0909677 | -0.1718366 | -0.0582644 | 0.3358831 | -0.1017457 | -0.02074115 | 0.1776588 | 0.4310731 | 0.1708521 | 0.02849603 | 0.2536057 | -0.009311491 | 0.2540654 | 0.3939221 | 0.1791587 | 0.3292426 | 0.06845024 | 0.09329702 | 0.3417112 | 0.1972602 | 0.3768052 | 0.1147502 | -0.1005921 | 0.1674489 | 0.2790251 | 0.5595523 | 0.3169999 | 0.3865874 | -0.04833512 | 0.5395668 | 0.2794211 | 0.0230934 | 0.1580953 | 0.3534457 | 0.1521769 | 0.06248269 | 0.23867 | 0.2523421 | 0.1613446 | -0.177765 | -0.01110141 | 0.3581476 | -0.263516 | 0.3603411 | -0.1250557 | -0.04100133 | 0.06534574 | 0.1957957 | 0.2643388 | -0.2609708 | 0.4584744 | 0.3202011 | 0.5933861 | 0.08369013 | 0.04977418 | 0.3271636 | -0.007270468 | 0.3465637
735.135 | 0.0638579 | 2.76414 | 1.099747 | 1.54775 | 0.04808161 | 0.08724827 | 1.122596 | 1.163605 | 0.4306965 | 0.6980038 | -0.1879622 | -0.001607109 | 0.1650232 | 0.2274717 | 0.452722 | 0.5679144 | 0.2114767 | 0.03308564 | 0.4005862 | 0.2359413 | 0.2952462 | -0.01493211 | 0.346986 | 0.1664245 | -0.434701 | 0.5798484 | -0.1020983 | -0.06615036 | 0.600218 | -0.2386584 | 0.1433981 | 0.2536535 | 0.1316895 | -0.2501205 | 0.02182036 | 0.125653 | 0.1977258 | 0.2264337 | 0.2314733 | -0.2348977 | -0.2484607 | -0.006362903 | -0.1544629 | 0.03783993 | 0.0767764 | -0.3071397 | 0.1517275 | -0.1874017 | 0.3719507 | 0.2898137 | 0.1829342 | 0.3301602 | 0.04560312 | 0.1619386 | -0.1274104 | -0.04638507 | 0.1856998 | -0.2099343 | -0.0623801 | -0.1085464 | 0.1486552 | -0.003502068 | -0.1044492 | 0.005725069 | -0.1389764 | -0.1711511 | -0.07591697 | 0.1015563 | -0.1288174 | 0.06951465 | -0.01177617 | -0.01080208 | -0.118124 | -0.214521 | -0.125735 | 0.05085397
732.649 | 2.29688 | 2.10554 | 1.137885 | 1.074562 | 0.4045448 | 1.476153 | -0.3059145 | 3.206566 | 1.812853 | -0.05054723 | 0.1040723 | 1.059052 | 0.4451261 | 0.8871676 | 0.2787992 | 0.24091 | 0.0707862 | 0.4488306 | -0.04504552 | -0.2096438 | 0.3562387 | 0.3419551 | 0.04016279 | -0.1576951 | 0.5878762 | 0.2897333 | 0.5034158 | -0.2102161 | 0.0692947 | 0.1667743 | 0.3986694 | 0.5779778 | 0.2064264 | 0.1222992 | 0.02419817 | 0.182835 | -0.4817285 | 0.3048609 | 0.2086038 | 0.4647663 | 0.2625503 | 0.3569284 | 0.5103285 | 0.540315 | 0.3974394 | 0.3399561 | 0.2789532 | 0.1100811 | -0.1447793 | 0.01987977 | 0.3546115 | 0.4529938 | 0.08538373 | 0.4078722 | 0.2873879 | 0.04519334 | -0.1075751 | 0.02606189 | 0.008685788 | -0.08705215 | 0.3899915 | -0.07429992 | 0.03811395 | 0.125334 | -0.1238843 | -0.05040749 | 0.1207173 | 0.3660628 | 0.4057221 | -0.05951875 | 0.1631278 | -0.03176722 | -0.1150998 | -0.07318012 | 0.3171605 | 0.2187835
730.162 | 0.578573 | 1.78152 | 2.273818 | 0.5090583 | -0.1407721 | 1.490759 | 0.02701705 | 2.298306 | 0.2229634 | 0.9672497 | 0.6365209 | 1.025929 | 0.3117094 | 0.2556206 | 1.033115 | 0.6231778 | -0.2149711 | -0.01362505 | -0.001826547 | -0.06960372 | 0.3442068 | 0.1871843 | 0.3922044 | -0.3104755 | 0.2941947 | -0.02465765 | -0.1347214 | 0.03536271 | 0.3921739 | 0.2800192 | 0.04426855 | -0.4624824 | 0.06188592 | 0.7146504 | 0.2462764 | 0.06958033 | 0.2543912 | 0.06661456 | 0.4301765 | 0.06713883 | -0.03099806 | 0.3791221 | 0.05400877 | 0.2131458 | 0.5472024 | 0.4494943 | -0.007950306 | -0.05582691 | 0.3873926 | 0.1888515 | 0.2096925 | -0.1807131 | 0.1742088 | 0.4831583 | -0.2001396 | -0.08253016 | -0.05992613 | -0.2990396 | 0.3483534 | 0.276237 | 0.07025198 | -0.04747777 | 0.229259 | 0.1714049 | -0.3039995 | -0.07615538 | -0.1457833 | 0.3129886 | -0.01114648 | 0.3232202 | 0.2156274 | -0.05268787 | 0.2291643 | 0.06849573 | -0.02007843 | 0.2162985
727.675 | 1.76613 | 2.17303 | 1.125011 | 1.660892 | 0.8401575 | 0.6057474 | -0.06900739 | 0.819459 | -0.1427742 | 0.8922501 | 0.409271 | 0.5177322 | 0.5938394 | 0.43056 | 0.7887272 | 0.2998127 | 0.7194824 | 1.011534 | -0.1283629 | -0.1489425 | 0.1859429 | 0.1058909 | 0.3545318 | -0.2918004 | 0.2452438 | -0.07091235 | -0.138333 | -0.1832218 | 0.4714945 | 0.3692037 | -0.1148136 | 0.08357918 | -0.009312498 | -0.1561234 | 0.3222453 | 0.127425 | 0.1621118 | 0.2921676 | 0.286469 | -0.3055911 | -0.2998465 | 0.01141759 | 0.5984786 | -0.1629941 | 0.3307829 | 0.5337138 | 0.1931161 | 0.07083438 | 0.3346384 | 0.1138871 | 0.1869398 | 0.2584911 | -0.1027355 | 0.3388714 | 0.556303 | -0.258964 | 0.1091119 | 0.009905027 | -0.04322047 | -0.2383743 | 0.3113996 | -0.1182596 | 0.1764079 | -0.1487787 | 0.05236307 | 0.1907234 | 0.2705532 | -0.3015211 | -0.2819593 | 0.04726678 | -0.269137 | -0.02475098 | -0.01201652 | -0.1310869 | 0.3747472 | -0.2739559
725.189 | 0.621441 | 2.18486 | -0.3090747 | 1.102682 | 0.06334442 | 2.725708 | 0.5016528 | 0.9136549 | 0.5448459 | 1.011246 | -0.291807 | 0.2963506 | 0.7303724 | 0.7775036 | 0.6186785 | 0.5147829 | 0.8984125 | 0.1583351 | 0.6240365 | 0.3329431 | 0.2962399 | -0.2432916 | 0.3174715 | 0.2884408 | 0.3922941 | 0.4436794 | 0.2486534 | 0.1827608 | -0.01000242 | 0.1417503 | 0.06761447 | 0.2892522 | 0.09055224 | 0.1686164 | -0.08950902 | -0.009597467 | 0.2170512 | -0.2624051 | -0.05194484 | -0.01953793 | 0.1632632 | 0.4003131 | -0.1245687 | 0.143774 | 0.5774034 | 0.7143788 | -0.1178576 | 0.4414254 | -0.2057615 | -0.08325834 | 0.6521146 | 0.1361649 | -0.01366479 | -0.0008109217 | 0.4102151 | 0.1987819 | 0.1311165 | 0.3186479 | 0.1752235 | -0.02117809 | -0.08169747 | 0.1035357 | -0.1207169 | 0.09167495 | 0.3840917 | -0.1034501 | 0.3209998 | 0.1564875 | -0.1871483 | -0.1802311 | 0.0745939 | 0.2226565 | -0.009528165 | -0.1597253 | 0.08673311 | 0.3577661
722.7 | 1.00162 | 2.34083 | 1.162019 | 1.165012 | 1.051786 | 1.755143 | 1.072691 | 1.151544 | -0.2509932 | 0.7039903 | -0.2758539 | 1.218664 | 0.2335606 | 0.5405671 | 0.8154948 | 0.2921338 | 0.7359826 | 0.3049154 | 0.1090576 | 0.3029675 | 0.01638971 | -0.006930576 | 0.2320492 | 0.5032569 | -0.06969915 | -0.1882696 | 0.2456059 | 0.4990694 | 0.2647319 | 0.3779753 | -0.3351537 | 0.2765084 | 0.01990405 | 0.1521068 | 0.2062968 | -0.1465493 | 0.7849146 | 0.0858713 | -0.0971904 | 0.07187784 | 0.01689046 | 0.0822048 | 0.518954 | 0.08472751 | 0.7259848 | 0.4302831 | -0.01408812 | 0.7631083 | 0.4004821 | 0.3290732 | 0.2148838 | -0.03531453 | 0.09990397 | 0.342197 | 0.1665053 | 0.1200999 | 0.006078486 | 0.1636563 | 0.3452466 | 0.07414152 | 0.4030391 | 0.5446941 | 0.06960638 | 0.1366627 | 0.5694828 | 0.2365478 | 0.3468352 | 0.2967788 | 0.3219609 | 0.2017888 | 0.4174034 | 0.2504487 | 0.1878466 | 0.2020826 | 0.2378722 | -0.2786846
720.21 | 2.00197 | 2.35516 | 1.29877 | 0.6114572 | 1.281476 | 1.407481 | 2.022859 | 0.4377888 | 0.5918903 | 1.637186 | 0.740985 | 0.7128459 | 0.5176567 | 0.2071603 | 0.2081967 | 0.5585939 | 0.500164 | 0.3291303 | 0.3510867 | 0.2731558 | 0.1025865 | 0.3028095 | 0.07409268 | 0.4989586 | 0.005606688 | 0.2525566 | 0.02329262 | -0.03919745 | -0.02144682 | -0.1417069 | -0.3964208 | -0.02779519 | 0.1446696 | 0.6723848 | -0.1562539 | -0.03939137 | 0.3046033 | -0.004623159 | 0.150707 | 0.3587348 | 0.1876962 | 0.3010868 | 0.04133005 | 0.1231503 | 0.2155637 | -0.09904891 | 0.4310115 | 0.2797485 | -0.01753011 | 0.2046446 | -0.002977288 | -0.158459 | 0.0671536 | 0.2944911 | 0.1665925 | 0.334084 | 0.3439022 | 0.2524094 | -0.2162832 | -0.02578794 | 0.1070994 | 0.1805113 | 0.01570914 | -0.3065058 | 0.09613813 | -0.08205787 | -0.01795404 | -0.1732717 | -0.1204509 | -0.2210977 | 0.3689007 | 0.2780448 | 0.06762845 | 0.02763966 | -0.2452364 | -0.03715249
717.719 | 2.57479 | 0.846906 | 1.102699 | -1.894423 | 1.514399 | 0.6820966 | 2.161982 | 0.5330825 | 0.3916534 | -0.04649172 | 0.6645642 | 1.255069 | 0.2899184 | 0.4358976 | 0.1135976 | 0.4358802 | 0.1662459 | -0.2080494 | 0.5940092 | 0.2436445 | 0.06692815 | 0.1004648 | 0.3557299 | -0.2611389 | 0.1790407 | 0.205179 | -0.1744196 | 0.2265938 | 0.1071308 | -0.1246822 | -0.04288712 | 0.4004841 | 0.2210782 | 0.1927908 | -0.00657968 | -0.1029814 | 0.1419138 | -0.0216049 | 0.1551245 | -0.1101913 | -0.1291553 | -0.3576504 | -0.04526114 | -0.1307759 | -0.2466176 | 0.8824402 | 0.0467313 | 0.3572157 | 0.1014142 | -0.3347735 | 0.09601892 | 0.1081358 | -0.1606315 | 0.1975812 | 0.0687079 | -0.1103646 | 0.04690555 | 0.09700381 | 0.1005087 | -0.1257237 | 0.05498505 | -0.2816045 | 0.1563227 | 0.03048848 | 0.2079673 | 0.1847624 | -0.2123698 | 0.06332471 | 0.1685059 | 0.08769829 | 0.07542374 | 0.4760681 | -0.1505514 | 0.2924501 | 0.3690095 | -0.137176
715.23 | 1.00582 | 3.00657 | -0.428635 | 1.459953 | -1.48845 | -0.61266 | 1.490957 | 0.009159841 | 0.4394328 | 0.1286151 | 1.494747 | -0.01208122 | 0.2331182 | -0.4073986 | 0.5073115 | 0.6557047 | -0.1439603 | 0.2299658 | 0.2281036 | 0.1169818 | 0.03141605 | 0.31278 | 0.27209 | 0.1009865 | 0.2555236 | 0.5476294 | 0.3353405 | 0.2477102 | 0.1137504 | -0.03443127 | 0.1399531 | -0.1703259 | -0.01924029 | -0.0428284 | 0.3384019 | 0.2725282 | 0.4917425 | -0.06268511 | 0.1355424 | 0.5674745 | 0.5298045 | 0.05707996 | -0.4239425 | 0.1032309 | 0.2174998 | -0.03985718 | 0.7352693 | 0.4587827 | 0.12304 | -0.09399955 | 0.4141763 | 0.0571897 | 0.07503904 | -0.07070636 | 0.0925012 | 0.05496087 | 0.3347209 | -0.4245451 | -0.1678926 | 0.1399962 | -0.09498781 | 0.353369 | -0.06941083 | 0.2695759 | -0.04610757 | 0.2077433 | 0.202501 | 0.2017726 | -0.05506817 | -0.0669224 | -0.2191571 | 0.08845199 | 0.3137498 | -0.1009803 | 0.2270242 | -0.06648187
712.737 | 1.15223 | 0.786511 | 0.2763853 | 2.29018 | 0.03693289 | 1.99955 | 1.580764 | 0.8177986 | 1.663332 | 0.4961551 | 1.421408 | 1.101594 | 0.566744 | 0.506305 | 0.3401605 | 0.7541807 | 0.9105926 | 0.6188831 | 0.08254967 | 0.7467268 | 0.3131571 | 0.8422043 | 0.1404004 | 0.3412683 | 0.2592703 | 0.5236517 | 0.3818492 | 0.1218484 | 0.5595163 | 0.2508702 | 0.03031356 | 0.1621917 | 0.4481467 | 0.5020816 | 0.6833753 | 0.2576922 | -0.2800121 | 0.2624312 | 0.5798434 | 0.4893089 | 0.1643488 | -0.1131378 | 0.1737617 | 0.02045449 | 0.2661855 | 0.5242875 | 0.4479354 | 0.4870318 | 0.2425811 | 0.3416615 | 0.1709167 | 0.07903861 | -0.1038392 | 0.4652736 | 0.5305368 | 0.3423755 | 0.3536921 | 0.175696 | 0.1249075 | 0.2836564 | 0.2672106 | 0.3779696 | 0.1188613 | -0.05260299 | 0.236346 | -0.1593777 | 0.2264874 | 0.07119301 | 0.03803667 | 0.4372505 | 0.826661 | 0.3589413 | 0.2407894 | 0.06675686 | 0.5481344 | 0.467514
710.244 | 1.10923 | 0.32957 | 2.36045 | 1.311894 | 1.374581 | -1.195921 | 1.43146 | -0.6121641 | 0.1364207 | 0.8647833 | 1.064444 | 0.6912155 | -0.1971934 | 0.1283545 | 0.5634789 | -0.3417713 | 0.1345913 | 0.3000294 | -0.03787594 | 0.03554848 | -0.2342368 | 0.3959933 | 0.05808829 | 0.2890554 | 0.2877951 | 0.06010421 | 0.2576872 | -0.1997676 | 0.2979543 | -0.1712436 | 0.286616 | 0.1295458 | -0.4742268 | -0.09941418 | 0.2724272 | -0.1475284 | 0.2899534 | 0.100045 | -0.04878381 | 0.1187905 | 0.2380582 | 0.1803753 | -0.2035717 | 0.08447834 | 0.09482815 | -0.03486365 | -0.1082449 | -0.3629462 | 0.0209854 | -0.2718815 | 0.09788356 | 0.5151311 | 0.03434048 | -0.09701303 | -0.3000015 | 0.04450281 | -0.1888233 | 0.3854771 | 0.2471148 | 0.2563623 | 0.3854248 | -0.06144502 | 0.3066059 | -0.2041922 | -0.1397277 | 0.1321422 | 0.1034382 | 0.5255215 | 0.08214382 | 0.08813583 | -0.07978764 | -0.2978054 | 0.2160412 | -0.05782249 | 0.3078821 | 0.3673092
707.752 | 0.829185 | 0.826225 | 3.251323 | -0.5712231 | 0.2395338 | 2.228315 | -0.9568158 | 0.529173 | 0.1997237 | 0.8051721 | -0.5302295 | 0.3280375 | -0.107456 | 0.3366146 | 0.07931937 | 0.1235836 | 1.064569 | -0.2142521 | 0.2083973 | -0.06537337 | 0.1698525 | -0.07468768 | 0.1716769 | 0.6758129 | 0.3898141 | 0.254563 | 0.01174278 | 0.1124058 | 0.134113 | 0.1625727 | -0.09110857 | -0.2926613 | 0.09167406 | 0.2503612 | 0.05664829 | -0.06496414 | -0.1155493 | 0.181866 | 0.2254525 | 0.4070012 | 0.3117191 | -0.4039052 | -0.2387654 | 0.07578564 | 0.1911335 | 0.5755839 | -0.006326402 | -0.01805006 | -0.07829169 | -0.05640159 | 0.2683398 | -0.4392721 | 0.1970934 | -0.2208789 | 0.1372892 | -0.009328798 | 0.3414447 | -0.01453313 | 0.0281463 | -0.06375621 | -0.05739026 | 0.1325997 | -0.1648957 | -0.06332282 | -0.003669099 | 0.1799492 | -0.06897652 | -0.1670881 | -0.02031139 | 0.5198587 | 0.06146392 | 0.1180876 | -0.02880176 | -0.1577972 | 0.0184261 | -0.147686
705.257 | 1.12163 | 0.990747 | 2.092848 | 2.021569 | 0.2978654 | 2.223705 | 0.5111403 | 1.668774 | 0.4632145 | 0.07902608 | 0.6383255 | 0.2977462 | 0.3480231 | 0.497068 | 0.2290616 | 0.6868004 | 0.3831066 | 0.1980996 | 0.4554372 | 0.05394466 | 0.01314921 | 0.2593382 | -0.05551077 | 0.2334247 | 0.3456496 | 0.3019226 | 0.3757106 | -0.08787248 | -0.2735349 | 0.2521772 | 0.1655825 | 0.2612711 | 0.09708418 | 0.3560981 | 0.4506318 | 0.3832625 | 0.5277004 | -0.8579886 | 0.304947 | -0.03637097 | 0.2880256 | 0.3779932 | -0.1513399 | 0.1652582 | 0.3112265 | 0.3068541 | 0.4608526 | 0.009533539 | -0.1282854 | 0.1832437 | -0.1716263 | 0.2647 | 0.2379457 | -0.126017 | 0.4035304 | -0.01417754 | 0.06657591 | 0.07315193 | 0.07773129 | 0.4209516 | 0.4753313 | 0.08209618 | 0.4604543 | 0.3458867 | -0.1357045 | 0.2766924 | 0.294534 | 0.5056346 | 0.3403174 | 0.09854808 | 0.177511 | -0.002986005 | 0.4574721 | 0.1816616 | -0.05185691 | -0.00424618
702.762 | 1.51039 | 2.20408 | -0.5440368 | 1.185069 | -0.258318 | -1.257233 | 2.169598 | -0.7633353 | -0.9501855 | 0.7820875 | 1.66607 | 0.8858695 | -0.1721564 | 0.6095171 | 0.5494068 | 0.4453574 | 0.3831419 | 0.1711568 | -0.2235916 | 0.5641899 | 0.1492836 | -0.2115414 | 0.1326436 | -0.1114063 | 0.3504328 | 0.104896 | 0.008092238 | -0.01993277 | -0.1929922 | 0.6099406 | -0.06525737 | 0.3766409 | 0.2981376 | 0.2424008 | 0.0642757 | 0.05093657 | 0.1466352 | 0.224405 | 0.04329847 | 0.4473668 | 0.1910795 | 0.2820395 | 0.2537853 | 0.01137632 | 0.2111486 | 0.2323974 | 0.3177776 | 0.3295302 | -0.4703233 | 0.1057132 | -0.05100544 | 0.1391259 | -0.3552638 | -0.1048998 | 0.4987599 | 0.005703336 | 0.01086142 | 0.01472837 | 0.4935078 | 0.344757 | 0.1302633 | 0.3724564 | -0.0367275 | 0.2428283 | 0.1958536 | 0.3006208 | 0.1451806 | 0.1535766 | 0.3350899 | 0.01933496 | 0.09757546 | -0.1002135 | 0.06519422 | 0.03368612 | 0.09683023 | 0.01726518
700.265 | -0.195038 | 0.609088 | 1.435679 | 0.5401433 | -0.00188149 | -1.453899 | -0.316127 | 1.470938 | 0.5673904 | 0.8661471 | 0.3129891 | 0.0924795 | 0.03943427 | -0.4965172 | 0.9179901 | 0.3013589 | 0.1375638 | 0.3880028 | 0.2199696 | 0.4411487 | 0.2369916 | 0.3418736 | 0.1508561 | 0.03174317 | -0.05929147 | 0.3707173 | -0.04240423 | 0.04799743 | -0.08763747 | 0.9186506 | 0.09453798 | 0.3215488 | -0.0368326 | 0.6651879 | 0.09258214 | -0.0377488 | 0.3020008 | 0.2584793 | 0.1479074 | 0.5167137 | 0.36249 | 0.04000066 | 0.000892498 | 0.3949185 | 0.01306142 | 0.5960875 | 0.1009541 | 0.3324815 | -0.1288298 | 0.07678299 | 0.1422337 | 0.0867895 | 0.2956172 | 0.3059213 | 0.1790314 | 0.1232634 | 0.07700125 | 0.1515057 | 0.4217226 | 0.3173483 | 0.1023826 | 0.223212 | -0.2174101 | -0.03079451 | -0.008893098 | 0.007884502 | -0.004903567 | 0.2647421 | 0.1832758 | 0.06294843 | -0.03169905 | 0.02174022 | 0.4285165 | 0.008016119 | 0.5378014 | 0.1851986
697.77 | 1.24344 | 0.824783 | 1.317095 | -0.05927944 | 1.496342 | -1.07959 | 0.8653265 | -0.6282476 | -0.3002492 | -0.144951 | 0.1043849 | -0.7492047 | -0.3100443 | 0.2519998 | 0.5057772 | 0.6208393 | 0.2806155 | 0.04393103 | -0.238123 | -0.02249674 | 0.7152138 | -0.0316042 | 0.1698399 | -0.4835848 | 0.4578358 | 0.1726407 | -0.2390643 | -0.07881099 | -0.03052878 | 0.2027114 | -0.2819538 | 0.2667002 | 0.141103 | -0.1071082 | 0.3160572 | 0.2393068 | 0.5792592 | -0.1216264 | 0.5698767 | 0.0496731 | 0.02187295 | -0.03115709 | 0.4558647 | 0.3889596 | 0.2779442 | -0.06508196 | 0.02991106 | 0.7498433 | 0.2376734 | -0.0009557071 | 0.2619444 | 0.05877828 | 0.06875197 | 0.03321193 | -0.06768896 | 0.2412592 | -0.5642985 | 0.2155017 | 0.2284293 | 0.1681279 | -0.09593315 | -0.04858984 | 0.2110566 | 0.06172874 | -0.3596303 | -0.06507097 | -0.228666 | -0.06335171 | -0.06604558 | 0.1319135 | 0.1312508 | 0.0701284 | 0.1572101 | -0.1391036 | -0.4118114 | -0.08588502
695.272 | -0.269427 | 0.136873 | 0.5303943 | 0.008799444 | -0.7634512 | -0.3245028 | -0.332665 | 0.8903251 | -0.4073453 | 0.4626985 | 0.3731737 | -0.1152183 | 0.1699969 | 0.02592103 | -0.3702322 | -0.3524365 | -0.04111054 | 0.3584404 | -0.2811179 | 0.07572842 | -0.07450515 | 0.009448672 | -0.2737945 | -0.02313101 | -0.1226107 | -0.07465948 | -0.2648681 | -0.1076928 | -0.1191055 | -0.05005516 | -0.2676456 | 0.06570542 | -0.1438291 | 0.09635723 | -0.1188889 | 0.004010628 | -0.3143142 | -0.159867 | -0.4711908 | 0.2169541 | -0.2455492 | -0.05326958 | -0.1618144 | 0.04236828 | -0.3599085 | 0.07819593 | -0.1391029 | -0.2230152 | -0.1754329 | 0.06780062 | 0.4787973 | -0.164219 | -0.1577844 | -0.1667463 | -0.2413234 | -0.2013506 | -0.1078256 | -0.2322606 | -0.3059149 | -0.3464957 | -0.464607 | -0.2232845 | -0.3364587 | -0.1624833 | 0.07066718 | -0.3327047 | 0.03486482 | -0.02557539 | -0.3396865 | -0.3590518 | -0.2183995 | -0.1988773 | -0.2607371 | -0.2126255 | -0.2885601 | -0.3324161
692.774 | 0.552094 | -0.0736536 | -0.5441704 | 0.5994355 | 0.3139561 | -0.9527242 | -0.3407008 | 0.4099227 | -1.266192 | -0.7399435 | -0.4045204 | -0.1958496 | 0.3330712 | 0.4839087 | 0.5825959 | -0.1549752 | -0.5105697 | -0.4488676 | -0.006465612 | 0.1018891 | 0.08748274 | -0.07153221 | -0.1069401 | 0.02297731 | -0.0688422 | -0.005189732 | 0.2217068 | 0.03480709 | 0.3542075 | 0.2335878 | -0.2039416 | -0.1840167 | 0.03529379 | -0.6513608 | -0.1391428 | -0.182625 | 0.2308704 | 0.0951091 | 0.1954063 | 0.2137722 | -0.4153484 | -0.172973 | 0.1723375 | -0.03489009 | -0.1443879 | -0.315162 | 0.008480315 | -0.1226094 | -0.07546894 | 0.2099685 | -0.1826189 | 0.07638555 | 0.1038926 | 0.04754446 | -0.04918648 | 0.06379399 | 0.2999365 | -0.02095654 | 0.08715057 | 0.01719252 | -0.1743672 | -0.2032934 | 0.1155292 | 0.1015921 | 0.3309322 | -0.2339839 | 0.1272777 | -0.2071879 | -0.003353896 | 0.1267599 | -0.1290647 | 0.5075127 | -0.2887217 | -0.01730073 | 0.1270173 | -0.09091641
690.276 | 1.23179 | 1.76453 | 1.094721 | -0.0002662705 | -0.2702071 | -0.9632283 | 0.4636209 | 0.5488522 | -0.5111298 | -0.7998549 | 0.1524312 | -0.08634278 | -0.6985835 | -0.2278694 | -0.001370484 | 0.2618453 | 0.116427 | 0.01240891 | 0.1954797 | -0.01716631 | -0.1647745 | -0.1281006 | 0.1827091 | 0.1426226 | 0.4239474 | -0.2286384 | 0.1719875 | -0.2854713 | -0.04940724 | -0.117109 | 0.05556099 | -0.3849406 | -0.05311117 | -0.0330988 | -0.3300899 | 0.1428183 | -0.1019804 | 0.1311576 | -0.1375315 | 0.2108475 | 0.2444044 | 0.07329807 | 0.3119016 | -0.306359 | -0.05097538 | 0.02326583 | -0.1368545 | 0.07545748 | 0.09854555 | 0.27917 | -0.08810215 | -0.3900227 | -0.2924242 | -0.1530088 | 0.04551558 | -0.3047521 | -0.1211956 | -0.1747642 | 0.041685 | -0.4721945 | -0.1032506 | -0.4031251 | 0.1770215 | -0.1703227 | -0.01769811 | -0.08608359 | -0.07332314 | 0.1236593 | -0.03265261 | 0.07734335 | 0.2529453 | 0.09190337 | 0.07337375 | 0.03231953 | 0.05469544 | -0.1906041
687.775 | 2.19823 | 0.603892 | 0.4454459 | -0.2201537 | -0.326706 | 0.9301073 | 0.7926934 | 0.7824515 | 1.295464 | 0.9970395 | 0.7106539 | -0.5483021 | -0.2174138 | -0.548044 | 0.5119656 | -0.5407308 | -0.2819919 | 0.1814699 | -0.1630346 | -0.1351073 | -0.2214302 | 0.1568989 | -0.3805447 | -0.005604598 | 0.3802778 | -0.2326808 | 0.04920262 | -0.2634032 | -0.03716314 | -0.004380475 | -0.02563264 | 0.4140689 | -0.3360339 | -0.02428764 | -0.3500139 | 0.1022622 | -0.2399481 | 0.192236 | 0.0663931 | 0.01310414 | -0.2420601 | 0.4660105 | 0.01285375 | -0.08898876 | -0.250143 | 0.0205016 | 0.3272919 | 0.2981923 | -0.09221817 | -0.2607664 | 0.2013604 | -0.3438621 | -0.2247362 | 0.08530918 | -0.1767245 | 0.01027065 | 0.2628928 | -0.1326666 | -0.003158963 | -0.2292517 | -0.1291035 | 0.03092212 | 0.1163334 | -0.2463078 | -0.1215853 | -0.2302899 | 0.3355802 | -0.4231817 | -0.1102858 | -0.2147234 | -0.1451803 | 0.06651158 | 0.191677 | 0.1557812 | -0.310542 | -0.1921926
685.274 | 0.73712 | 1.20626 | 0.8914278 | 1.46595 | -0.3303122 | 2.1075 | -1.305117 | -0.8389183 | 0.740185 | 1.413861 | -0.01553653 | 0.4184051 | 0.2155483 | -0.4035471 | 0.02522598 | -0.1238368 | 0.2702399 | -0.1368898 | -0.3017586 | -0.2764223 | 0.112759 | -0.2164694 | -0.3819005 | -0.1046111 | 0.1902795 | -0.04147803 | 0.07308388 | -0.02088284 | 0.3180208 | -0.08685129 | -0.1790192 | -0.2992431 | 0.04022991 | 0.3019449 | -0.1015975 | 0.2079307 | -0.01200003 | -0.03869554 | -0.1927259 | 0.0351697 | -0.1674121 | 0.2488324 | -0.2125331 | 0.03196081 | -0.0588582 | 0.09146574 | -0.2329693 | -0.0883902 | 0.1571076 | 0.1997916 | 0.2227899 | -0.1265551 | -0.03444346 | -0.01777852 | 0.1134883 | 0.2527121 | 0.2086115 | 0.1298442 | -0.07163373 | 0.1608149 | -0.2030836 | -0.169241 | -0.09070672 | -0.02884833 | 0.1659047 | -0.008201419 | 0.1591162 | 0.03054274 | -0.06555839 | -0.5541815 | 0.06684303 | -0.1782381 | -0.08017617 | 0.4994275 | -0.1879035 | 0.4651029
682.774 | 0.705603 | -0.14264 | -0.6628712 | -0.1817515 | -1.470817 | -0.3817467 | -0.6854671 | -0.5068857 | 0.4796114 | 0.1157759 | 0.02146177 | -0.3762626 | -0.228623 | 0.3519806 | 0.123957 | -0.1700892 | -0.3241834 | -0.1863817 | -0.4400344 | -0.4165219 | 0.008433446 | -0.004334775 | -0.480158 | -0.1054051 | -0.6582074 | -0.1672817 | -0.1954354 | 0.1982785 | 0.01621216 | 0.02596293 | -0.01440012 | -0.3054211 | -0.2657223 | -0.05442956 | -0.2433241 | -0.2229495 | 0.04500759 | -0.0005779514 | -0.08559815 | -0.1375259 | -0.06802479 | 0.0317355 | -0.4374921 | -0.3094813 | 0.1082134 | -0.2027331 | -0.1104178 | -0.376971 | -0.08021665 | -0.3877282 | -0.1703868 | -0.396526 | -0.2579483 | 0.1962534 | -0.2788524 | -0.2358838 | 0.03286276 | -0.4359364 | -0.1151002 | -0.2776161 | 0.01614081 | 0.1428011 | -0.07816056 | -0.4933418 | 0.1862989 | 0.2143725 | -0.09047773 | -0.3686163 | -0.1910796 | 0.1810074 | -0.5010076 | -0.3007158 | -0.03464441 | -0.4733033 | -0.1871924 | -0.02333314
680.27 | 0.198901 | 1.03338 | 1.116034 | -0.8290425 | 1.154958 | 1.890743 | 1.364948 | 0.5889195 | -0.265685 | -0.992018 | 0.4406302 | 0.1630772 | -0.06194987 | -0.5252122 | -0.2892777 | -0.3868926 | -0.1382416 | 0.2526761 | -0.2365985 | -0.1897355 | -0.4366728 | -0.1333202 | 0.007781827 | -0.568899 | 0.005763408 | -0.2195373 | -0.09771836 | -0.4594497 | -0.03984059 | 0.01695253 | -0.09248258 | -0.1655005 | 0.3803009 | -0.2151413 | 0.05422162 | -0.1416501 | -0.06857263 | -0.1080545 | -0.1733372 | -0.3586514 | -0.1879762 | -0.3561056 | -0.4669605 | -0.3813948 | -0.1388952 | -0.03259768 | -0.03642788 | 0.261969 | -0.1943405 | 0.02569976 | -0.07533984 | 0.2365964 | -0.2610568 | -0.1260704 | -0.06105681 | -0.4554804 | 0.1750377 | 0.1701714 | -0.2309309 | 0.1628154 | 0.3335888 | -0.05723099 | 0.007720522 | 0.04320388 | 0.1592102 | -0.02588779 | -0.04715962 | -0.1328141 | 0.3914336 | 0.4055587 | -0.06796841 | -0.008191779 | -0.2325844 | -0.006280581 | 0.05759137 | -0.2428212
677.767 | -2.06869 | 0.400937 | -0.770355 | -1.23771 | -0.8328553 | -0.6935996 | -0.8665944 | 0.1158588 | -1.13213 | -0.7652971 | 0.8134259 | -0.153784 | -0.4063572 | -0.08399291 | -0.921699 | -0.335042 | -0.2689998 | -0.2832425 | -0.4230754 | -0.1570178 | -0.4909333 | -0.2132438 | -0.3082838 | -0.3974163 | -0.2569595 | 0.02141455 | -0.2679285 | -0.6038147 | -0.2648156 | -0.1380888 | -0.3157886 | -0.07450676 | -0.7779164 | -0.5704283 | 0.1324532 | -0.450644 | 0.01301971 | -0.873173 | 0.1295381 | -0.01847514 | -0.3807526 | -0.5002107 | -0.5691814 | -0.18397 | 0.1023457 | -0.007646957 | -0.2792703 | -0.4154532 | -0.5756221 | -0.4136063 | -0.2481405 | 0.1629792 | -0.4338836 | -0.6187262 | -0.1354396 | -0.1621494 | 0.07401479 | -0.1250703 | -0.2729094 | 0.1163485 | -0.2020331 | -0.0619159 | -0.1010088 | 0.06865918 | -0.1346646 | -0.3634134 | -0.4180835 | -0.06671456 | -0.2448416 | -0.5636371 | -0.5364888 | 0.1384595 | -0.1128526 | -0.3677795 | 0.03434875 | -0.144487
675.264 | 2.14089 | 1.34101 | -0.03653398 | 0.06845135 | -0.1481731 | 1.674695 | -0.5238765 | 0.3112748 | -0.7281321 | -0.01381753 | 0.09218402 | 0.8164472 | -0.5297801 | -0.1291462 | -0.3827188 | -0.3315316 | 0.1617897 | 0.0353291 | 0.4639247 | 0.3644582 | -0.2518299 | 0.2682801 | 0.4739415 | 0.1406078 | 0.8463728 | -0.02956891 | 0.147575 | 0.5212192 | -0.5610241 | 0.3169333 | 0.3401428 | 0.2357456 | -0.5208955 | -0.1447364 | -0.05741786 | 0.06969677 | -0.1248501 | 0.09441196 | 0.3107063 | 0.4929337 | 0.4267513 | 0.4288997 | 0.5238934 | -0.05850634 | 0.07595663 | 0.1649811 | 0.4782844 | 0.1517714 | 0.4590691 | 0.2944617 | 0.1405379 | 0.1632891 | 0.101646 | -0.03769612 | 0.5469795 | 0.2782296 | 0.3397562 | 0.2150819 | 0.07616598 | 0.1197005 | 0.1898719 | 0.006868249 | 0.0590099 | -0.07552115 | 0.3533494 | 0.3238582 | 0.3089954 | 0.3419033 | 0.3147602 | 0.02948748 | 0.06916298 | 0.4565564 | -0.2608087 | 0.1009172 | 0.3041814 | 0.0521365
672.759 | 2.11341 | 1.18692 | 0.6029933 | 0.2336298 | 0.3030176 | 0.8061272 | 0.4892795 | 0.1764762 | 0.1159174 | -0.5473329 | 0.276706 | 1.073959 | 0.05563407 | 0.2906232 | -0.08684387 | 0.7701481 | 0.008276079 | -0.03555059 | 0.302408 | -0.3570978 | -0.01195329 | 0.5064403 | -0.1333473 | 0.04552425 | 0.1696053 | 0.1396681 | 0.1977348 | -0.279226 | 0.09608311 | 0.1870109 | 0.0949555 | 0.2774508 | 0.2733376 | -0.4501217 | -0.02768237 | 0.05349946 | 0.566787 | 0.1847364 | -0.3126571 | 0.1999047 | 0.1369313 | 0.3334128 | 0.1783091 | 0.06798633 | 0.1235503 | 0.1682255 | -0.1294372 | 0.08593888 | 0.2755494 | -0.06940189 | -0.1772825 | -0.05510917 | -0.1178086 | -0.1146709 | 0.3518718 | -0.3537318 | 0.0942057 | 0.4100514 | -0.1106162 | 0.07506671 | 0.3627928 | -0.09445957 | -0.02406391 | 0.09869346 | 0.1844028 | 0.1578836 | 0.03671837 | 0.2152449 | 0.192192 | -0.03442518 | 0.1882995 | 0.09250538 | 0.1287803 | 0.2288197 | -0.3279119 | 0.2984089
670.255 | -0.151226 | 0.605273 | -0.1352912 | -0.3150102 | -0.8583426 | 1.082199 | 0.3150041 | 0.2347401 | -0.3323402 | 0.6344025 | -0.01393025 | 0.7142258 | -0.1377783 | -0.5078114 | -0.2777821 | -0.4934041 | 0.1976048 | 0.2603706 | -0.2003025 | -0.5168914 | 0.1796957 | -0.08397343 | 0.1138426 | -0.2926338 | -0.1653234 | 0.06607686 | 0.1507979 | -0.2248413 | -0.1228911 | -0.08856631 | 0.1925725 | -0.1200865 | 0.4583529 | 0.0744478 | -0.0707345 | 0.03739066 | -0.08269978 | -0.016572 | -0.05777951 | -0.0926355 | -0.07942549 | 0.21352 | -0.1183931 | -0.2433091 | 0.172025 | -0.09529617 | -0.1512138 | 0.06983061 | 0.142123 | 0.2507816 | -0.2260858 | 0.2395487 | -0.09220407 | -0.04455092 | 0.2064008 | 0.1369693 | -0.3455135 | 0.3867396 | 0.2886188 | 0.1289211 | -0.02458895 | -0.09768556 | 0.01562869 | 0.2984089 | 0.04131859 | 0.1873169 | 0.08232061 | 0.01669524 | -0.1733046 | -0.2190584 | 0.1379114 | 0.2901984 | -0.01735949 | 0.08933234 | 0.3575658 | 0.1309808
667.748 | 0.727987 | -0.403912 | 0.271062 | -1.623323 | -1.443391 | 1.026429 | -0.1886139 | 0.297316 | -0.9262278 | -0.3723675 | -0.3990749 | 0.1184949 | 0.1339963 | -0.06089932 | 0.2885569 | 0.1219063 | -0.1236899 | -0.2964612 | -0.1416627 | -0.09073946 | -0.3596927 | 0.3262281 | -0.5161976 | -0.1663501 | 0.06101608 | -0.006502496 | -0.06628794 | -0.2668276 | -0.2666905 | -0.3636188 | -0.3183077 | 0.2381466 | -0.5511827 | -0.1808101 | -0.284371 | 0.3384966 | -0.5367428 | -0.1437013 | -0.2416891 | -0.213863 | -0.1248439 | 0.1666161 | 0.2192252 | 0.007383529 | -0.2175332 | 0.1550063 | 0.1692689 | 0.1768065 | -0.06322184 | 0.2796738 | 0.1894346 | 0.3400276 | 0.1540825 | -0.2175495 | 0.3544233 | -0.1276723 | 0.2401011 | 0.0476277 | 0.3959332 | 0.3055196 | 0.2715042 | 0.3387972 | -0.1388565 | -0.1103945 | -0.3440093 | 0.07071242 | 0.2263284 | 0.03901723 | 0.3888987 | -0.2806168 | 0.2596683 | -0.02339116 | 0.4230887 | -0.1225442 | -0.07819296 | -0.2794061
665.24 | -0.201342 | 0.159345 | -0.4625295 | -0.7402035 | -2.118348 | -1.263727 | -1.212533 | -1.542592 | -0.9340296 | 0.05057972 | -0.2598006 | -0.04631755 | -0.1533545 | -0.00301192 | -0.4120419 | -0.06683895 | -0.4916916 | -0.3644054 | 0.06368759 | -0.005464394 | -0.2642372 | -0.1407653 | 0.02521989 | -0.1123259 | -0.1756551 | 0.2148552 | -0.2095705 | 0.08270541 | 0.4693924 | 0.06932565 | -0.4376091 | -0.06232725 | -0.07240219 | -0.1182905 | -0.2051907 | 0.005541118 | -0.3562775 | 0.07154668 | -0.2791139 | -0.2614583 | -0.1699579 | 0.09520056 | -0.2724004 | -0.2286656 | -0.1426562 | 0.1143933 | -0.04598407 | 0.284804 | 0.1472895 | 0.1392167 | 0.3133737 | 0.31949 | 0.1088548 | -0.6091948 | 0.1860851 | -0.3914693 | 0.1924322 | -0.2416232 | 0.1623755 | 0.04389824 | -0.04165197 | -0.004314362 | 0.04942968 | -0.07906124 | -0.1425177 | -0.2408712 | 0.1031533 | -0.1324494 | -0.267582 | -0.02402665 | 0.114516 | 0.05429029 | -0.3304744 | -0.3824126 | 0.1453993 | -0.1766193
662.733 | 0.346454 | 0.961725 | 0.3793017 | 1.525431 | 1.878497 | -0.5988476 | 2.101252 | 0.2891674 | 0.3500178 | -0.2385562 | 0.4513019 | 0.172362 | 0.6100291 | 0.7389599 | -0.5013081 | 0.8185217 | 0.6302849 | 0.1051752 | 0.02562962 | 0.08021038 | 0.1976352 | 0.1980346 | 0.2014795 | 0.30842 | 0.3441705 | 0.1449604 | 0.208701 | 0.7992397 | 0.2560175 | -0.1066716 | 0.2979199 | 0.1737222 | 0.2117611 | 0.01809736 | -0.1256945 | 0.4533477 | -0.004543495 | 0.09265259 | 0.3177188 | 0.154893 | 0.1263919 | 0.3407783 | 0.2115664 | 0.5363081 | 0.6894099 | 0.3925 | 0.4226203 | 0.1501332 | 0.188314 | -0.09746705 | 0.1213142 | 0.226799 | 0.04049405 | 0.1219687 | 0.1651222 | 0.1502583 | 0.3408413 | 0.3239295 | 0.5147836 | 0.4415801 | 0.4994162 | 0.4094666 | 0.2633267 | 0.4411385 | 0.3044274 | 0.3502299 | 0.1761918 | 0.38061 | 0.2964557 | 0.2090672 | 0.3121777 | 0.01097574 | 0.5270378 | 0.1634225 | 0.077022 | 0.3660642
660.224 | 0.609488 | -0.377784 | 0.3678787 | 0.3636221 | -0.3592312 | 0.06843732 | 0.4657044 | 0.1237079 | -0.3912919 | 0.9033926 | 0.4484229 | 0.203159 | 0.6680748 | -0.2983907 | -0.198675 | -0.1488642 | -0.001211645 | 0.551416 | -0.1825411 | -0.004538285 | -0.02281009 | -0.3646874 | 0.1102604 | -0.07474551 | 0.2302907 | 0.07640559 | -0.07951922 | 0.07795181 | 0.2148992 | -0.111161 | 0.1566103 | -0.2490668 | -0.01582374 | 0.5209321 | 0.07591573 | 0.3158384 | 0.07941012 | 0.1390815 | -0.1828172 | -0.1841992 | -0.1867405 | -0.0478416 | -0.1582346 | 0.1558653 | 0.01030134 | 0.1113309 | -0.1321379 | 0.5043732 | -0.2085064 | 0.3989235 | 0.1743248 | 0.1353146 | 0.4121619 | 0.341879 | -0.07453898 | -0.01471524 | -0.1197295 | -0.01198754 | 0.08708873 | 0.3275787 | 0.1385846 | 0.1657132 | -0.2530379 | 0.4745105 | 0.2648315 | -0.08291221 | 0.3479221 | 0.06568763 | -0.08979746 | 0.2479042 | -0.07404485 | 0.04187573 | -0.1020054 | 0.3197581 | 0.08274843 | 0.2025593
657.715 | 0.682996 | 1.5694 | 1.646454 | 1.298388 | 0.8840116 | 0.5504214 | -0.4042415 | -0.1328983 | 1.233875 | 0.7135655 | -0.03064889 | 0.5223485 | 0.6793811 | 0.006510794 | 0.3009031 | 0.6895282 | 1.15053 | 0.07194695 | 0.4636856 | 0.5448742 | 0.2206876 | 0.0005497958 | 0.7269382 | 0.5185316 | 0.6288918 | 0.00936206 | 0.65732 | 0.7237118 | 0.6630146 | 0.4217973 | 0.6260749 | -0.1596484 | 0.02531515 | 0.6096802 | 0.3021363 | -0.01646487 | 0.2370297 | 0.1619774 | 0.6094549 | 0.2332698 | 0.3780957 | 0.002355534 | 0.3743393 | 0.2398654 | 0.5032373 | 0.392863 | 0.1191072 | 0.5913789 | 0.05425532 | 0.3601679 | 0.2285574 | 0.1912935 | 0.5411015 | 0.5139573 | 0.8330176 | 0.1625799 | 0.5179469 | 0.6774382 | 0.3916139 | 0.4093007 | -0.002369559 | 0.6059826 | 0.5004478 | 0.2892402 | 0.08017447 | 0.06938517 | 0.1307004 | 0.3375486 | 0.1101375 | 0.2871115 | 0.05322636 | 0.1469805 | 0.660648 | -0.05960925 | 0.6504426 | 0.2107733
655.204 | 1.37649 | 3.08897 | 0.6422256 | 1.092714 | 1.939718 | 0.4163158 | 2.634314 | 0.2333856 | 0.3693895 | 1.098061 | 0.2995683 | 0.6537477 | 0.2534159 | 0.2636196 | 0.2903552 | 0.1632026 | 0.6465678 | 0.1301947 | 0.03753063 | 0.4603421 | -0.02311624 | 0.3912239 | 0.6858816 | 0.2832929 | 0.7596484 | 0.626878 | 0.443766 | 0.6631845 | 0.6243006 | 0.2970248 | 0.1941082 | 0.3931277 | 0.3595542 | 0.1868996 | 0.06516377 | 0.3586583 | 0.07825172 | 0.2100687 | 0.279916 | -0.3486016 | 0.01625283 | -0.2401116 | 0.345838 | 0.4467639 | 0.289819 | 0.4321451 | 0.3228078 | 0.6549719 | 0.3668095 | 0.4201251 | 0.2839467 | 0.638686 | 0.4758364 | 0.467606 | 0.4000976 | 0.5111053 | 0.5465801 | 0.3678083 | 0.1842776 | 0.4426493 | 0.491435 | 0.7789171 | 0.2067777 | 0.03149672 | 0.2380134 | 0.4658159 | 0.2074606 | 0.2936355 | 0.1646297 | 0.1805065 | 0.1575491 | 0.1798587 | 0.3272293 | 0.1471189 | -0.02474181 | 0.6591034
652.692 | 3.26138 | 3.89519 | 1.834316 | 1.745548 | 2.474317 | 0.09623908 | 2.295246 | 2.65156 | 1.944158 | 1.626936 | 1.057856 | 1.311618 | 1.366013 | 0.960283 | 0.8915933 | 0.906041 | 0.6090156 | 0.5310848 | 0.8318224 | 1.204973 | 0.6116338 | 0.5636996 | 1.035555 | 0.9999714 | 1.451628 | 1.050778 | 1.06026 | 1.213529 | 1.513268 | 0.8317334 | 0.3726941 | 0.6044179 | 0.3526758 | 0.4963386 | 0.5844951 | 0.3926277 | 0.9200071 | 0.7222647 | 0.9747515 | 0.2894803 | 0.4591856 | 0.6393812 | 0.6097197 | 0.7276152 | 1.199632 | 0.7901011 | 0.9666002 | 1.012047 | 0.9729566 | 0.9692328 | 1.121208 | 1.282538 | 0.9237727 | 1.007511 | 0.7973939 | 0.9091204 | 0.8684707 | 0.9125156 | 1.489397 | 0.671428 | 0.9123818 | 0.8798397 | 0.7441248 | 1.189037 | 1.079787 | 0.9842837 | 0.4562117 | 0.7144727 | 0.6833388 | 0.9521058 | 0.8484598 | 0.5795591 | 0.9219478 | 0.5254449 | 0.5937365 | 0.1815406
650.181 | 3.86146 | 5.41661 | 4.981774 | 3.637826 | 3.535196 | 1.780205 | 3.482411 | 0.8826034 | 2.127116 | 2.349203 | 2.434707 | 3.305462 | 0.9681796 | 1.242837 | 0.4705094 | 1.820601 | 1.233123 | 1.640338 | 1.57839 | 2.168992 | 1.246692 | 1.420233 | 1.581018 | 1.888094 | 2.14399 | 1.427562 | 1.653336 | 2.325795 | 2.719713 | 1.050318 | 1.67401 | 1.766979 | 0.6875657 | 1.12324 | 0.5674283 | 1.036662 | 1.079616 | 1.430159 | 0.7428502 | 0.0989026 | 0.8045547 | 0.6895618 | 1.044051 | 1.54587 | 1.525147 | 2.003133 | 1.709304 | 2.150476 | 1.409079 | 1.83661 | 1.569536 | 2.025178 | 1.640706 | 1.523941 | 1.268688 | 1.307678 | 1.48351 | 1.799248 | 1.575189 | 1.388343 | 1.358157 | 1.128154 | 0.9174377 | 1.200607 | 0.9711177 | 1.332204 | 0.8769376 | 1.136365 | 1.495517 | 1.162822 | 0.8089795 | 1.102012 | 1.054788 | 0.8069706 | 1.359705 | 1.095165
647.668 | 8.6053 | 8.41515 | 9.37258 | 7.007444 | 6.931717 | 7.658127 | 8.292641 | 6.784466 | 5.383212 | 6.216831 | 5.476927 | 6.635031 | 2.620795 | 3.452616 | 3.124974 | 3.19932 | 2.957881 | 2.799668 | 2.984658 | 3.328039 | 2.199311 | 3.400168 | 3.395321 | 3.337684 | 3.275487 | 3.318103 | 3.540014 | 4.439127 | 4.877622 | 2.586763 | 2.878327 | 2.758967 | 1.632718 | 2.506744 | 1.209163 | 2.144278 | 3.044692 | 2.016632 | 2.145106 | 1.299047 | 1.27173 | 1.105563 | 2.429406 | 3.535578 | 3.266319 | 3.876117 | 3.160419 | 3.045504 | 3.04105 | 3.387956 | 3.701904 | 4.354525 | 3.114422 | 2.626653 | 3.057951 | 2.535927 | 2.708588 | 3.028094 | 3.075673 | 2.715107 | 2.60925 | 2.572643 | 2.507039 | 3.017353 | 1.74102 | 3.0949 | 1.859997 | 2.461803 | 2.162008 | 2.153768 | 2.209512 | 2.430134 | 2.164614 | 2.138099 | 1.638974 | 2.25375
645.155 | 12.7786 | 11.367 | 11.10065 | 11.09228 | 12.85222 | 11.34981 | 13.29576 | 11.07108 | 7.418413 | 8.182745 | 7.090141 | 8.87152 | 5.323614 | 4.955148 | 4.610933 | 5.115514 | 5.197723 | 4.277185 | 4.709447 | 5.169772 | 3.591149 | 3.917931 | 4.600408 | 4.763362 | 4.651172 | 5.283248 | 5.086101 | 6.846059 | 7.010986 | 4.294739 | 4.302719 | 4.70244 | 2.480529 | 3.402689 | 2.0949 | 3.252292 | 3.888539 | 4.06685 | 3.181616 | 2.206991 | 1.836393 | 2.204622 | 3.814376 | 5.379685 | 5.691387 | 6.823417 | 4.58833 | 5.819061 | 5.697837 | 5.623155 | 6.030661 | 6.368078 | 5.344799 | 5.02279 | 4.799242 | 4.886612 | 5.348591 | 4.574336 | 5.307874 | 4.70044 | 4.812047 | 4.530473 | 4.561922 | 4.712219 | 3.560102 | 4.565104 | 3.966021 | 4.105266 | 4.146356 | 3.851667 | 4.074545 | 3.90523 | 4.300065 | 4.031032 | 3.675541 | 3.657061
642.64 | 10.5719 | 11.0815 | 11.4998 | 10.56021 | 12.63004 | 13.09196 | 11.6826 | 12.45634 | 6.818701 | 7.196819 | 8.131198 | 8.490985 | 4.076578 | 4.33576 | 4.977308 | 5.227484 | 4.977027 | 4.12179 | 4.09406 | 5.230766 | 4.202866 | 4.680934 | 4.757023 | 4.701749 | 5.758595 | 5.371821 | 5.242789 | 6.741512 | 6.582907 | 4.247407 | 5.434665 | 4.45095 | 3.499502 | 3.908711 | 2.298043 | 3.775216 | 4.269554 | 3.848974 | 3.535282 | 2.627705 | 2.498439 | 2.620779 | 4.686959 | 5.590234 | 5.629685 | 6.479177 | 5.773605 | 6.470962 | 6.013603 | 6.200678 | 6.360537 | 7.358518 | 6.258613 | 6.273388 | 5.882809 | 5.042473 | 5.695909 | 5.730562 | 6.808425 | 5.685768 | 6.063939 | 5.757487 | 5.618551 | 6.529059 | 5.208572 | 6.840444 | 5.634221 | 5.920127 | 5.911695 | 6.01255 | 5.964757 | 5.283291 | 6.192957 | 5.949068 | 5.517882 | 5.207655
640.125 | 6.98503 | 5.89222 | 7.378812 | 8.409059 | 8.551519 | 8.361194 | 7.50096 | 10.22616 | 6.413074 | 5.40489 | 5.026981 | 6.159846 | 3.660008 | 3.10638 | 3.004595 | 3.583917 | 4.027311 | 2.406572 | 3.138786 | 3.559715 | 3.44893 | 3.250166 | 3.426197 | 3.786768 | 3.37841 | 3.949523 | 3.96145 | 4.467099 | 4.641912 | 3.420319 | 3.90845 | 2.882647 | 3.055444 | 3.000352 | 1.623199 | 2.761863 | 2.724531 | 3.728659 | 2.474309 | 1.487757 | 2.257974 | 1.744378 | 3.046969 | 4.630665 | 4.276034 | 5.282036 | 4.350193 | 4.879015 | 4.988207 | 4.291083 | 5.203639 | 5.155103 | 5.587342 | 4.792978 | 4.845091 | 4.881644 | 4.604335 | 4.838264 | 5.406267 | 5.256427 | 5.511311 | 5.156109 | 5.01836 | 5.199337 | 5.686345 | 6.750153 | 5.376484 | 5.394353 | 5.458059 | 5.392162 | 5.270419 | 5.564306 | 5.940585 | 5.819198 | 5.897954 | 5.783482
637.609 | 4.16097 | 2.32281 | 3.641388 | 3.211657 | 2.85203 | 4.824038 | 5.130666 | 5.761426 | 3.39653 | 2.327749 | 3.588395 | 3.449095 | 2.342021 | 1.486444 | 2.229162 | 1.818789 | 2.055649 | 1.814508 | 2.40459 | 1.766627 | 2.329415 | 1.674294 | 1.266464 | 1.969545 | 2.315372 | 2.528339 | 2.314938 | 2.315118 | 2.456059 | 1.569616 | 2.113975 | 1.436673 | 1.855664 | 1.287257 | 0.8022764 | 1.065941 | 1.570256 | 1.803461 | 1.633005 | 1.006813 | 1.041824 | 1.380468 | 1.797028 | 2.964315 | 2.606152 | 3.061424 | 1.976532 | 3.067329 | 2.401813 | 2.089323 | 3.120751 | 2.708973 | 3.16017 | 3.069289 | 2.661716 | 2.721057 | 2.829672 | 3.311839 | 3.223551 | 3.875766 | 3.276145 | 3.16535 | 3.34655 | 3.308435 | 4.334742 | 3.904159 | 4.31468 | 3.820213 | 3.931681 | 3.771068 | 3.771795 | 4.333458 | 4.616126 | 4.836405 | 4.474097 | 4.042982
635.092 | 3.05203 | 0.9923 | 1.765189 | 2.728816 | 4.388971 | 1.716962 | 4.572538 | 2.633016 | 2.013062 | 1.919158 | 0.7678844 | 1.596512 | 0.9272296 | 1.182992 | 0.7730544 | 1.346675 | 1.427676 | 1.077163 | 0.5989126 | 0.7537219 | 1.209998 | 0.7094621 | 1.228952 | 1.34771 | 1.276643 | 1.498634 | 1.205889 | 1.261352 | 1.342144 | 1.060937 | 0.9049481 | 0.8934674 | 0.9001752 | 1.037677 | 0.8596858 | 0.9800577 | 0.4167143 | 1.341442 | 0.767277 | 0.4774341 | 0.850023 | 0.7484982 | 1.473774 | 1.176414 | 1.497954 | 1.57297 | 1.311241 | 1.206612 | 1.571594 | 1.44894 | 1.526543 | 1.873643 | 2.050088 | 1.56565 | 1.869105 | 1.731337 | 2.152433 | 1.858589 | 1.967438 | 2.10464 | 2.090122 | 2.1997 | 1.993194 | 2.002451 | 2.6169 | 2.497487 | 2.546361 | 2.075777 | 1.966695 | 2.319747 | 2.151748 | 2.688229 | 2.829037 | 2.415361 | 2.34373 | 2.156889
632.574 | 1.84869 | 0.757852 | 1.225831 | 1.912343 | 1.162775 | 2.326385 | -0.03158944 | -0.7301794 | 0.6046736 | 0.3698504 | 0.9932177 | 0.7922616 | 0.1715476 | 0.1471811 | 0.3434911 | 0.5332527 | 0.3625906 | 0.4871837 | -0.3027316 | 0.5699293 | 0.724966 | 0.6237923 | 0.1670851 | 0.5063984 | 0.5793926 | 0.3478633 | 0.3901198 | 0.7444752 | 0.7148096 | 0.3089111 | 0.03739733 | 0.1068583 | 0.09138968 | 0.4467669 | -0.0582597 | 0.3579163 | 0.2149874 | 0.4644696 | 0.3407368 | 0.2166791 | 0.2679224 | 0.3118211 | 0.05275459 | 0.5352922 | 1.024458 | 0.4508093 | 0.4273302 | 0.7355835 | 1.15583 | 0.711175 | 1.079265 | 0.8687079 | 0.5985982 | 0.5503953 | 0.7355758 | 1.253905 | 0.7188413 | 0.8686224 | 0.9307008 | 0.7967151 | 0.8800132 | 0.7956406 | 0.5680353 | 1.183907 | 1.118069 | 1.23745 | 1.266271 | 1.160923 | 1.294736 | 0.8918018 | 0.99544 | 1.360202 | 1.408562 | 0.8242205 | 1.506957 | 0.9543244
630.056 | 0.312871 | 2.09563 | 0.4978942 | 1.144044 | 0.4569335 | 2.507716 | 1.890132 | 1.338724 | 0.1223638 | 0.4395371 | 0.1696072 | -0.201984 | 0.02609922 | 0.1350802 | 0.3793671 | 0.3541098 | 0.1526748 | 0.288501 | 0.2849425 | 0.2883865 | 0.4108119 | 0.1733816 | 0.4223887 | 0.03104964 | 0.8332984 | 0.6855772 | 0.5994308 | 0.6669477 | 0.6226477 | 0.1183691 | 0.2672627 | 0.3693689 | 0.1367197 | 0.5386905 | 0.3410549 | 0.1021185 | 0.1601549 | 0.440628 | 0.3288953 | 0.2002069 | 0.8566823 | 0.5096906 | 0.02182659 | 0.3821727 | 0.2099841 | 0.2799864 | 0.373396 | 0.5808808 | 0.5446149 | 0.5344677 | 0.3641555 | 0.5718424 | 0.6104162 | 0.4378638 | 0.5780357 | 0.4837806 | 0.6507336 | 0.9028529 | 0.2107248 | 0.8056666 | 0.4750856 | 0.9530428 | 0.8756926 | 1.047646 | 1.05772 | 0.6362529 | 0.5719409 | 0.4413341 | 0.5498408 | 0.6334602 | 0.4734423 | 1.275962 | 0.964235 | 0.6972258 | 1.256162 | 0.8255069
627.536 | 0.968308 | 2.29133 | 0.9139482 | 1.566732 | 0.3669972 | 0.2603507 | 1.955573 | 0.3156123 | 2.810145 | 0.509917 | 0.01119059 | 0.6609611 | 0.1492239 | 0.4878802 | 0.2220527 | 0.4920488 | 0.9683945 | 0.4566281 | 0.6303926 | 0.3482369 | 0.2188333 | 0.06540896 | 0.4581861 | 0.5069107 | 0.4529463 | -0.07357762 | 0.5408094 | 0.5406222 | 0.6995976 | 0.2941424 | 0.4482001 | 0.7054155 | 0.4995769 | 0.09411839 | 0.3504458 | 0.09046264 | 0.4473965 | 0.3430167 | 0.07326109 | 0.4764756 | 0.3966718 | -0.07243878 | 0.3079572 | 0.5708788 | 0.3472598 | 0.6703567 | 0.8567262 | 0.6205594 | 0.7380586 | 0.5771616 | 0.5029443 | 0.373305 | 0.1830731 | 0.7648026 | 0.07929121 | 0.4696798 | 0.2408575 | 0.1562996 | 0.6612065 | 0.3265759 | 0.192297 | 0.2570738 | 0.1842611 | 0.5938363 | 0.533143 | 0.6451888 | 0.5363034 | 0.2584052 | 0.8295488 | 0.5690736 | 0.6345317 | 0.6795024 | 0.8860853 | 0.7170985 | 0.6889195 | 0.8190455
625.017 | 2.76742 | 2.53542 | 1.951563 | 1.084237 | 2.940588 | 2.346724 | 2.976605 | 0.6753879 | 0.9840159 | 1.247688 | 0.565729 | 0.8094091 | 0.2968812 | 1.400594 | 0.8470016 | 0.8005952 | 0.2728243 | 0.4791627 | 0.6846488 | 0.9202279 | 0.4173329 | 0.5435289 | 0.5426999 | 0.7633363 | 0.9263296 | 0.1678475 | 0.409432 | 0.8045439 | 0.8971532 | 0.421362 | 0.7997789 | 0.2371094 | 0.05796934 | 0.332428 | 0.5797317 | 0.2986445 | 0.8082916 | 0.391156 | 0.8177419 | 0.5335441 | 0.376066 | 0.443388 | 0.3014226 | 0.3938298 | 0.2653239 | 0.4996928 | 0.5602044 | 0.7325013 | 0.760287 | 0.8879051 | 0.6663559 | 0.3948424 | 0.5604162 | 0.6773671 | 0.4344516 | 0.6993194 | 0.6353711 | 0.2386875 | 0.2090518 | 0.7497342 | 0.5194983 | 0.4392974 | 0.5667185 | 0.6272671 | 0.5443503 | 0.5325376 | 0.6470895 | 0.1973376 | 0.5728043 | 0.3572188 | 0.7222936 | 0.2534186 | 0.6374409 | 0.8106453 | 0.3170912 | 0.3251427
622.495 | 1.85306 | 1.25646 | 2.323332 | 1.601419 | 2.891408 | 1.622321 | 0.3311278 | 1.561957 | 2.474996 | 1.366556 | 0.5951257 | 0.7192971 | 0.6883539 | 0.6294622 | 0.7906502 | 0.6456022 | 0.04125038 | 0.4291817 | 0.8135152 | 0.3214037 | 0.5915184 | 0.2174853 | 0.5782555 | 0.2634896 | 0.3751516 | 0.3119091 | 0.5464692 | 0.2390556 | 0.3614567 | 0.4757661 | 0.7608812 | 0.4034596 | 0.3972016 | 1.180506 | 0.07753118 | 0.4096589 | 0.3649185 | 0.7556883 | 0.5379438 | 0.6395724 | 0.209243 | 0.6914247 | 0.05110361 | 0.4119476 | 0.6960275 | 0.6946891 | 0.3860102 | 0.3556146 | 0.684446 | 0.6372537 | 0.3906161 | 0.6118917 | 0.8155089 | 0.2732221 | 0.5945242 | 0.5629168 | 0.2978454 | 0.7108489 | 0.4639769 | 0.1969398 | 0.09073378 | -0.1345198 | 0.1690289 | 0.5870484 | 0.3595744 | 0.2981694 | 0.05033571 | 0.1362463 | 0.4137554 | 0.8515007 | 0.3466279 | 0.5345137 | 0.3401356 | 0.294755 | 0.3114322 | 0.2948978
619.974 | 0.891846 | -0.021806 | -0.3041287 | 2.499172 | 1.314248 | 0.6116994 | 0.7350496 | 2.071248 | 1.452099 | 2.628247 | 1.575906 | 1.723796 | 0.7140531 | 0.8571588 | 0.9551238 | 0.953859 | 0.3222795 | 0.5261505 | 0.211974 | 0.6251111 | 0.3269001 | 0.4528067 | -0.06932049 | 0.1293424 | 0.5069234 | 0.7489775 | 0.3178892 | 0.4047984 | 0.3365983 | 0.4571996 | 0.7218998 | 0.106773 | 0.2247749 | 0.1748439 | 0.1853624 | 0.1306987 | 0.4586612 | 0.1925807 | 0.08756975 | -0.1079788 | 0.3599804 | 0.3790215 | 0.2155878 | 0.3568522 | -0.2388626 | 0.352963 | 0.236421 | 0.6361392 | 0.4861997 | 0.5811743 | -0.08044591 | 0.3658872 | -0.05166613 | 0.04004114 | 0.09612106 | 0.4017936 | 0.03296278 | 0.4264152 | -0.01299453 | 0.2780969 | 0.4181404 | 0.1452946 | 0.2106503 | 0.3999102 | 0.05187116 | 0.3323432 | 0.2826892 | 0.02605589 | 0.05955277 | 0.4910499 | 0.4097493 | 0.4492018 | 0.4085094 | 0.3400986 | 0.3302953 | 0.5575053
617.451 | 1.35994 | 1.41495 | 0.4498531 | 0.729434 | 0.923994 | 2.360519 | 1.521292 | -0.3697954 | 0.989358 | 0.7465185 | 0.1271226 | 1.203525 | 0.3980201 | -0.5503071 | 0.2185419 | 0.5302851 | 0.48125 | 0.3064183 | 0.6846873 | 0.002094208 | -0.03501128 | 0.07871683 | 0.1364032 | 0.1902759 | -0.0687372 | -0.4724607 | -0.1060359 | 0.2530196 | 0.1398088 | 0.146217 | -0.1466646 | 0.3227589 | -0.04481469 | -0.1722561 | 0.122943 | 0.339855 | -0.05690113 | 0.3361241 | -0.1431788 | 0.2177548 | -0.1230478 | -0.005874081 | -0.1073364 | 0.009069696 | -0.0515656 | 0.206058 | -0.05918386 | -0.2308541 | 0.2143305 | 0.2074457 | 0.2042056 | 0.3881661 | 0.2029886 | 0.02660635 | 0.3781593 | -0.05242284 | 0.2067178 | 0.1659264 | 0.04646775 | -0.2507821 | 0.1357489 | 0.1079223 | 0.05713863 | 0.01710007 | 0.2311173 | 0.1716094 | 0.2462097 | 0.110803 | 0.07125207 | 0.1782238 | -0.1860098 | 0.04640379 | 0.1839202 | 0.1172351 | 0.5687333 | -0.05784078
614.928 | 0.59074 | 1.32857 | 0.4900113 | -1.135808 | 0.8146374 | 2.108553 | 0.8327807 | 1.286798 | 2.282826 | 1.102172 | 0.3442552 | 0.5394407 | -0.04007408 | 0.7241142 | 0.2634201 | 0.05784327 | 0.5669439 | -0.01057508 | 0.8414019 | 0.2571933 | 0.4080962 | 0.07053831 | 0.5612623 | 0.5437872 | -0.0102062 | 0.4523995 | 0.250473 | 0.2956769 | 0.5273576 | -0.04271647 | 0.03349827 | 0.0758305 | 0.3446254 | 0.5781128 | 0.1095887 | 0.3542213 | 0.4037117 | 0.6008333 | 0.260397 | 0.275139 | 0.3212271 | 0.2195808 | 0.4968218 | 0.4415283 | 0.3800151 | 0.4490433 | 0.6451795 | 0.2913389 | 0.2589368 | 0.3450591 | 0.5127221 | 0.04447216 | 0.1401876 | 0.1110029 | 0.1722641 | 0.6392053 | -0.03468827 | 0.2461233 | -0.04050209 | 0.2933232 | -0.04911455 | 0.1189579 | 0.09845432 | 0.1705766 | 0.1166118 | 0.3280134 | 0.5994733 | 0.0001331775 | -0.01458668 | -0.08679791 | -0.3429994 | 0.4966468 | 0.05644192 | 0.260214 | 0.4410056 | 0.3023531
612.403 | -0.415834 | -1.42377 | -0.8508486 | 0.09350511 | -0.8697246 | 0.996704 | -0.140557 | 1.327014 | -0.5474302 | 0.1240484 | 0.1798079 | -0.2685536 | -0.9905219 | 0.3147122 | -0.6420217 | -0.2681683 | -0.1769137 | -0.01049781 | -0.2450486 | -0.3655549 | -0.050967 | -0.3523011 | 0.1564973 | 0.4093825 | -0.07355474 | -0.06171543 | -0.1493901 | -0.4185586 | 0.1579418 | 0.06107751 | 0.2133984 | -0.2680914 | -0.5094182 | 0.5967638 | -0.2204869 | -0.6555134 | 0.01097929 | -0.08635368 | 0.05419357 | -0.4721588 | -0.06323771 | -0.2371785 | -0.02044958 | 0.142164 | -0.2614067 | -0.4058837 | -0.1381979 | -0.2362472 | 0.08343327 | 0.6526212 | -0.2770285 | 0.1640621 | -0.09354008 | -0.1458783 | 0.2344689 | -0.2305758 | 0.1136564 | -0.3571462 | 0.06743033 | -0.3334623 | 0.1560723 | -0.3825902 | -0.4461311 | 0.006507809 | -0.3646265 | 0.06999638 | -0.2919257 | -0.08659681 | 0.1189978 | -0.01121166 | 0.036249 | 0.1170671 | -0.02263081 | -0.08492347 | -0.1747192 | 0.1744846
609.879 | -1.08837 | -0.604022 | -0.5258219 | -0.3915036 | 1.394125 | -0.973997 | 0.5062119 | 0.2268788 | -0.207308 | 0.05006035 | -0.556493 | 0.2554897 | 0.1077125 | -0.1930786 | 0.4288459 | 0.4546868 | -0.1896454 | 0.20898 | -0.4039344 | -0.4516182 | -0.04639259 | -0.06806186 | -0.224344 | -0.01781533 | 0.1313487 | 0.3263436 | -0.2570193 | -0.06049799 | 0.2268828 | -0.2983088 | 0.1004516 | -0.2212759 | -0.3387627 | 0.4934165 | -0.1110722 | -0.2746564 | -0.3081168 | 0.05502267 | -0.1273946 | -0.3659661 | -0.2762933 | -0.2298232 | -0.5614635 | 0.06191908 | -0.4146066 | 0.08049883 | -0.116917 | -0.2771479 | -0.5314544 | -0.1382454 | -0.1406559 | 0.2833087 | -0.08355345 | -0.08544689 | -0.06938329 | 0.1916947 | 0.09087285 | -0.4246284 | 0.004701968 | 0.2102937 | -0.1998682 | -0.05529536 | -0.1133294 | -0.0845325 | 0.177638 | 0.6167005 | 0.2306305 | 0.362878 | -0.06472864 | -0.1802922 | -0.04837771 | -0.01929096 | 0.04402242 | 0.1549634 | 0.4530386 | -0.02674534
607.352 | 0.0969778 | 0.597312 | 1.562081 | 1.599359 | 1.416513 | 0.6256209 | 1.534994 | -0.0605636 | 0.2793272 | 0.4501804 | 0.8025027 | 0.06415772 | -0.1356038 | 0.444819 | -0.1582398 | 0.2022775 | -0.05652215 | 0.2330884 | 0.07177166 | 0.486933 | 0.2023274 | 0.6060085 | 0.1990942 | 0.3353314 | -0.127065 | -0.06615204 | 0.1960127 | 0.05257071 | 0.100218 | 0.3667331 | 0.1338755 | -0.295881 | 0.2956717 | -0.02450395 | -0.1476594 | -0.01551659 | 0.3001006 | 0.2446399 | 0.1545264 | -0.06460878 | -0.09840478 | 0.2172658 | -0.1507369 | -0.1161556 | 0.09104932 | 0.1031361 | 0.2455342 | 0.1932298 | 0.1215075 | 0.3624985 | 0.3606548 | 0.5728053 | 0.2677999 | 0.2434874 | -0.007839152 | -0.02070745 | 0.2628899 | 0.2145377 | 0.1369485 | -0.1241707 | -0.263516 | 0.003185456 | 0.3161675 | 0.04373232 | 0.3044573 | -0.1779288 | 0.2889809 | 0.1291305 | 0.2393014 | 0.08900399 | 0.01302537 | 0.3801251 | 0.475847 | 0.4919192 | -0.06612633 | 0.1619735
604.826 | 0.28304 | 0.561194 | 1.505947 | -0.02764106 | 2.531903 | -0.2531381 | 0.1366905 | -0.1072402 | 0.91065 | 0.04144457 | 0.01866752 | 1.776483 | 0.6212228 | -0.06387358 | 0.2550755 | 0.5115031 | 0.4662377 | 0.2567633 | 0.1331994 | 0.0356266 | 0.1586961 | 0.03578515 | 0.3293787 | -0.3602242 | 0.24884 | -0.01981018 | 0.1606559 | 0.1402864 | 0.1685897 | -0.114372 | 0.3865866 | -0.2966518 | 0.3451595 | 0.01863219 | -0.08624591 | 0.04869934 | -0.2863931 | 0.2630875 | -0.002448745 | 0.4561905 | -0.2370508 | -0.3837037 | 0.1388055 | 0.4859007 | 0.3532026 | 0.1743958 | 0.1199801 | 0.1994034 | 0.01785967 | -0.0889884 | 0.3000424 | 0.6665684 | -0.1370189 | 0.6458137 | 0.07786663 | -0.1360901 | -0.3216559 | -0.220278 | 0.244903 | 0.2974888 | 0.1602514 | 0.1830162 | 0.06159456 | 0.3668771 | 0.08899879 | -0.2898386 | -0.3120124 | 0.01674363 | 0.2017567 | 0.3334354 | 0.0008795564 | 0.1934759 | 0.1022151 | -0.1474062 | 0.02389863 | -0.3327399
602.298 | 0.422161 | -0.236226 | 1.831953 | -0.2271683 | 0.5958634 | 0.7721469 | 0.02418621 | 0.8969455 | 0.6408779 | 1.201961 | 0.378195 | -0.3218685 | 0.1586111 | 0.7687078 | 0.4734596 | 0.5530794 | 0.08606477 | 0.3530518 | 0.4874849 | 0.1941867 | 0.01761408 | -0.1205365 | 0.1663863 | 0.6515862 | -0.08250473 | 0.0263827 | 0.1003825 | 0.1537157 | 0.09074443 | 0.4779123 | -0.06810041 | 0.4837792 | -0.2879263 | 0.03745875 | 0.02426747 | -0.008615172 | -0.1897267 | -0.2797324 | 0.1332724 | 0.1476113 | 0.1860753 | 0.08926649 | -0.03426972 | -0.05884218 | 0.03049502 | 0.4162613 | 0.311058 | 0.1806098 | 0.2553458 | -0.3220294 | 0.4336743 | 0.4671403 | -0.1028439 | 0.07261446 | -0.0562903 | -0.008243108 | -0.2479204 | 0.3197047 | 0.03579394 | 0.06052099 | -0.02613947 | -0.1011239 | 0.02531672 | -0.09042516 | 0.1167425 | 0.08603329 | -0.1578637 | -0.09599274 | 0.2614074 | 0.04097281 | -0.01147895 | -0.3598681 | 0.09372409 | -0.007050859 | 0.3571441 | 0.2696439
599.77 | -0.342806 | 0.586009 | -0.08063608 | 0.7651643 | 2.278077 | 2.940007 | 1.055328 | -0.4298984 | 1.443278 | 1.6009 | 0.02429674 | 0.5312067 | 0.135302 | 0.5526624 | 0.0579104 | 0.05903743 | 0.2176347 | 0.6193171 | 0.7441761 | 0.4750374 | 0.1695807 | 0.7713651 | 0.7832045 | -0.1656534 | -0.07216901 | 0.09685548 | 0.1859917 | 0.4587569 | 0.3790236 | 0.5338368 | 0.3063286 | 0.02109261 | 0.4450849 | 0.03201332 | 0.1596748 | 0.2025358 | 0.2488709 | 0.3233887 | 0.4154847 | 0.351137 | -0.09753379 | -0.02233871 | 0.1348939 | 0.6642943 | 0.6594675 | 0.2923301 | 0.3798204 | 0.3075027 | 0.3218105 | 0.4926718 | 0.6151446 | 0.2670884 | 0.2483948 | 0.06056757 | 0.1017784 | 0.5093624 | 0.2401481 | 0.3710782 | 0.534046 | 0.1405802 | 0.591843 | 0.3947655 | 0.2560298 | 0.4522921 | 0.02187839 | 0.09585962 | 0.2638338 | 0.3029211 | 0.5161242 | 0.08989728 | 0.6342989 | 0.2567723 | 0.5479948 | 0.1566616 | 0.2017585 | 0.4323689
597.242 | 1.75001 | 3.3612 | 2.436519 | 2.282799 | 1.245324 | 2.442061 | 1.706943 | 2.913352 | 1.564166 | 1.760494 | 0.8619029 | 1.764438 | 1.063752 | 0.2883203 | 1.008341 | 0.3223089 | 0.4219631 | 0.5433435 | 0.9032335 | 0.2928016 | 0.7851917 | 0.8576364 | 0.765337 | 0.6026529 | 0.4749743 | 0.2404491 | 0.6370054 | 0.8603391 | 0.05805703 | 0.8339635 | 0.3880854 | 0.5836812 | 0.4466593 | 0.4901362 | 0.6856648 | 0.5846482 | 0.8583669 | 0.6825614 | 0.5758857 | 0.408253 | 0.4730993 | 0.7447526 | 0.2562416 | 0.4601978 | 0.5327532 | 0.8514061 | 0.448134 | 0.3365498 | 0.8513966 | 0.647728 | 0.4540737 | 0.8225029 | 0.4291665 | 0.3169445 | 0.6497709 | 0.5142706 | 0.2890083 | 0.2996481 | 0.56898 | 0.6598222 | 0.648238 | 0.3777985 | 0.753763 | 0.1658865 | 0.4632056 | 0.7397278 | -0.1202918 | 0.3599917 | 0.2094781 | 0.2364937 | 0.6213711 | 0.3847857 | 0.4651704 | 0.7096263 | 0.582308 | 0.5701915
594.711 | -0.156498 | 0.0893651 | -0.09318284 | 1.32621 | 1.164468 | 0.1819814 | 0.8338358 | 1.830818 | 1.221905 | -0.07897239 | 0.3675567 | 1.044482 | 0.6025301 | 0.7809348 | 1.251383 | -0.1690817 | 0.4310964 | 0.7834408 | 0.1839341 | 0.110903 | 0.1814423 | -0.03244589 | 0.1860033 | 0.8835124 | 0.2662502 | 0.7498147 | 0.2093691 | 0.529124 | 0.03065803 | 0.1832645 | 0.1282798 | 0.5862463 | 0.1070633 | 0.1680704 | 0.1144219 | 0.2110196 | 0.1755253 | 0.114797 | 0.3460758 | 0.2213472 | 0.3371382 | 0.3661987 | 0.3540062 | 0.06056447 | 0.3822726 | 0.09359679 | -0.02061941 | 0.1947249 | 0.1124439 | 0.460375 | 0.3654084 | 0.3528974 | 0.07343858 | 0.3052099 | 0.5388974 | 0.6407442 | 0.1182266 | 0.4226352 | 0.4333132 | 0.3012052 | 0.3624943 | 0.1652071 | 0.29868 | 0.4405091 | 0.09912792 | 0.4077387 | 0.3729041 | 0.4898353 | 0.4635405 | 0.09055008 | 0.2913033 | 0.3655721 | 0.357409 | 0.9443609 | 0.1083754 | 0.6097833
592.181 | 1.17572 | 1.91328 | 0.4266993 | 1.847896 | 2.845444 | 0.2094774 | 0.3897834 | 1.227612 | 2.246903 | 0.6058246 | -0.1724878 | 0.8479206 | 0.7031113 | 0.1284774 | 1.177389 | 0.7802722 | 0.7328059 | 0.3640473 | 1.171572 | 0.2464668 | 0.334126 | 0.5644172 | 0.2646392 | 0.4087389 | 0.17978 | -0.1066927 | 0.2936492 | 0.3434034 | 0.3455195 | 0.09391754 | -0.18028 | 0.2240967 | 0.3529623 | 0.2608591 | 0.1045258 | 0.05714853 | 0.2246085 | 0.3764023 | 0.2138602 | -0.08769033 | 0.1285349 | 0.1832466 | 0.233307 | 0.7092976 | 0.1103312 | 0.1166078 | 0.3394579 | 0.05290688 | 0.5196875 | 0.05256798 | 0.2758188 | -0.01969471 | 0.2546734 | 0.3422225 | 0.2568757 | 0.2058592 | 0.5082744 | 0.2033757 | 0.56596 | 0.1622885 | 0.7102714 | -0.09666382 | 0.06187779 | -0.1871978 | 0.1982531 | 0.3440081 | 0.3776828 | 0.1313765 | 0.327083 | 0.4817525 | 0.3513659 | 0.1504422 | 0.0783833 | 0.5682053 | -0.07364037 | 0.4048301
589.649 | 2.03235 | -0.119395 | 2.13962 | 1.229354 | 1.053231 | 1.382265 | 1.659545 | 1.342824 | 2.176611 | 1.290231 | 0.5753345 | 1.41295 | 1.438772 | 0.7947185 | 0.6398271 | 0.5606509 | 0.8882752 | 1.358234 | 0.866161 | 0.5042201 | 0.2430367 | 0.3069491 | 0.3426954 | -0.01665095 | 0.5812834 | 0.1588834 | 0.7678303 | 0.4007975 | 0.2226104 | 0.3954022 | 0.657312 | 0.1313409 | 0.4283214 | 0.353846 | 0.3876514 | 0.4644347 | 0.2006775 | 0.2967771 | 0.05744984 | 0.6275339 | 0.4082306 | 0.3424307 | 0.3574488 | 0.3575068 | 0.3999144 | 0.2132357 | 0.5038756 | 0.2526726 | 0.4876569 | 0.2779798 | 0.1611952 | 0.5339751 | 0.4849234 | 0.525535 | 0.2672341 | -0.03419802 | 0.09353133 | 0.4224221 | 0.601233 | 0.3406271 | 0.4475411 | 0.5191409 | 0.286985 | 0.4292975 | 0.5897918 | 0.2800648 | 0.2109169 | 0.06534844 | 0.2633789 | 0.4100809 | 0.4114295 | 0.1540185 | 0.5794738 | 0.4103237 | 0.4020701 | 0.662631
587.117 | 1.79434 | 1.32464 | 0.7590304 | -0.242938 | 0.1678244 | 0.7010414 | 0.6438645 | 1.46151 | 0.6445055 | 1.452611 | 0.9446827 | 0.2635838 | 0.3463839 | 0.04822601 | 0.7363792 | 0.07469307 | 0.5319927 | -0.03879548 | 0.3894336 | 0.0308913 | 0.1278668 | -0.1219059 | 0.2497393 | 0.2415576 | -0.04122265 | -0.1363038 | -0.416688 | -0.2253501 | 0.4180722 | 0.1608972 | 0.54376 | 0.6008855 | 0.08910546 | -0.06492751 | 0.1344705 | 0.1646789 | -0.2133069 | -0.002187854 | 0.02306002 | -0.1938849 | 0.1273571 | -0.4492243 | -0.005377874 | 0.2981062 | 0.3485859 | -0.1043344 | 0.2533562 | -0.2545059 | 0.5286779 | -0.1802964 | -0.00285422 | 0.4773669 | -0.06497044 | -0.02290408 | -0.08849295 | 0.04266734 | 0.1422804 | -0.06645735 | 0.002543584 | 0.177873 | 0.0621885 | -0.01181396 | 0.1205603 | 0.4362182 | 0.1032532 | 0.1429506 | -0.02951193 | -0.1718065 | 0.1506029 | 0.2661068 | -0.06503678 | 0.2300351 | 0.03146243 | 0.1780044 | -0.02537195 | 0.3099979
584.583 | 2.27123 | 1.29299 | 1.191352 | 0.7644625 | 2.430198 | 2.737454 | 2.341478 | 1.249678 | 1.895096 | 0.4253163 | 0.8407138 | 0.9715461 | 1.182109 | 0.5723458 | 0.8328365 | 0.6883926 | 0.4201417 | 0.5143986 | 1.082841 | 0.2896112 | -0.1334906 | 0.05841427 | 0.8880571 | 0.08597134 | 0.3120778 | -0.01670684 | 0.2280043 | 0.367426 | 0.1758165 | 0.1465751 | 0.2349667 | 0.2182272 | 0.09147967 | 0.3215773 | 0.1986516 | 0.5237835 | 0.2996178 | 0.1138873 | -0.1086863 | -0.08874897 | 0.4566391 | 0.1984977 | 0.3889038 | 0.3845144 | 0.4438862 | 0.3835663 | -0.144068 | 0.3852338 | 0.5939712 | 0.5070504 | 0.07649303 | 0.2496469 | 0.1661204 | 0.5749499 | 0.2872358 | 0.2169545 | 0.1668089 | 0.4929212 | 0.1113031 | 0.1617717 | 0.2614127 | -0.1527573 | -0.2667114 | -0.04442175 | 0.2265436 | 0.1033169 | -0.002115632 | 0.4443628 | 0.08613216 | -0.1696116 | -0.175568 | 0.3540387 | 0.4833319 | -0.006740008 | -0.1608408 | 0.2251523
582.049 | 1.32012 | 1.35706 | 0.3879545 | 0.01393562 | 0.4582983 | 0.9690821 | 1.085126 | 1.185282 | 0.5399035 | 1.018682 | -0.2600314 | -0.3678294 | 0.4826952 | 0.09909425 | 0.07559602 | 0.2309905 | -0.3496077 | 0.5787891 | 0.4830549 | 0.01221214 | -0.101943 | 0.1892853 | 0.4286498 | -0.09311552 | 0.5438995 | 0.07861271 | 0.262925 | 0.2527067 | -0.1381766 | -0.1596016 | 0.5603323 | 0.03214849 | -0.05239021 | 0.3181958 | -0.1028366 | 0.07825228 | -0.08978495 | 0.0107703 | 0.1499412 | 0.1626425 | 0.005696794 | 0.04170732 | 0.1742576 | -0.06594733 | -0.1676654 | 0.2867866 | 0.04364498 | 0.07434183 | -0.2188473 | 0.09634888 | 0.3261691 | 0.1191831 | 0.03160748 | 0.02634074 | -0.04463347 | -0.4135377 | -0.07669358 | -0.1189444 | 0.3909237 | -0.1709393 | 0.2404273 | 0.3888869 | 0.3205775 | -0.1589136 | -0.1134353 | 0.01492269 | 0.07369563 | -0.01278406 | 0.2164478 | -0.1408321 | 0.1043933 | 0.1359877 | 0.3983575 | 0.1243259 | -0.3215058 | 0.0421236
579.515 | -0.439955 | 0.802558 | 0.7791347 | -0.3032074 | 0.9679852 | 0.4424134 | 0.2565639 | 1.123208 | 1.724442 | 0.9000015 | -0.07152613 | 0.8171941 | 0.2726675 | 0.09224339 | 0.9035572 | 0.458671 | 0.3693911 | -0.04041898 | 0.4923609 | 0.2719277 | -0.07019797 | 0.4172935 | -0.1283671 | 0.5823717 | -0.126543 | 0.3449826 | -0.1898073 | -0.03291698 | 0.5250411 | -0.07478341 | -0.0655452 | 0.26221 | -0.1475379 | 0.4127583 | -0.3553296 | 0.1451904 | -0.5036475 | -0.3600839 | -0.22542 | -0.2690077 | -0.6646525 | -0.1880887 | 0.2774344 | 0.04424461 | 0.1234254 | 0.04425355 | 0.3041432 | 0.3008526 | 0.7242356 | -0.119658 | 0.06341375 | -0.08476097 | -0.004814962 | 0.06281139 | 0.06244913 | -0.2878146 | -0.02713795 | -0.2920435 | -0.06098095 | -0.1131336 | -0.2446395 | -0.2402028 | 0.02875361 | -0.5171588 | 0.254012 | -0.04886888 | -0.0458893 | -0.2504817 | 0.05363533 | -0.0376313 | -0.1276044 | -0.03384774 | -0.2231954 | 0.327559 | 0.2977649 | -0.2878538
576.978 | 1.51479 | 0.581829 | 0.9360987 | -0.1397477 | 0.6270193 | 1.159825 | 1.997567 | 1.017273 | 1.841195 | 1.878514 | 1.597125 | 1.955453 | 0.4058262 | 0.8689095 | 1.316718 | 0.5906551 | 0.6502551 | 0.7299086 | 0.9889622 | 0.5565914 | -0.06266475 | 0.4498328 | 0.2901322 | 0.5759835 | 0.5205663 | 0.5873194 | 0.3821253 | 0.1694491 | 0.5311838 | 0.6693611 | 0.4060315 | 0.2499472 | 0.4647047 | 0.2151871 | 0.1972404 | 0.0904042 | 0.6680028 | 0.3182666 | 0.1312748 | 0.2992059 | 0.3969047 | 0.3871158 | -0.05752713 | 0.3492144 | 0.3902341 | 0.2901703 | 0.3692784 | 0.5039819 | 0.4477287 | 0.3469859 | 0.4590681 | 0.2476721 | 0.3248279 | 0.6843057 | 0.2913346 | 0.4722112 | 0.2911639 | 0.266345 | 0.2677038 | 0.06720363 | 0.6111549 | 0.1794524 | 0.3702571 | 0.4419365 | 0.4023721 | -0.0149949 | 0.3220153 | -0.02495926 | 0.7195853 | -0.05510833 | 0.2992753 | 0.4787135 | 0.2771254 | 0.4808355 | 0.7212033 | -0.03294363
574.442 | 1.42245 | 0.694891 | 1.382949 | 1.885429 | 0.9130211 | 0.8825792 | -1.262062 | 1.675211 | 0.2546114 | 0.7643887 | 0.2697791 | 0.6662789 | 0.6383424 | 0.1610458 | 0.6079698 | 0.5295076 | 0.7858655 | -0.08556982 | 0.3140743 | 0.4516358 | 0.5548452 | 0.2139012 | 0.0258817 | 0.5219414 | 0.6558438 | 0.4152271 | 0.1251352 | -0.06700341 | 0.2461337 | 0.121643 | 0.3165577 | -0.1997334 | -0.02069416 | 0.1400971 | 0.1157404 | 0.1091024 | 0.03474277 | 0.1679515 | 0.4394757 | 0.01358965 | 0.2389865 | 0.1330293 | 0.0228011 | 0.5806878 | 0.3400209 | 0.4636159 | 0.702504 | 0.3177247 | 0.4394431 | 0.3989454 | 0.4401741 | 0.5555288 | 0.3621914 | 0.3543703 | 0.3006726 | 0.1837136 | 0.02459604 | -0.05345003 | 0.4015939 | 0.1503735 | 0.1736643 | 0.2575299 | 0.1500377 | 0.4988599 | 0.2827221 | 0.1654046 | 0.1776892 | 0.2737586 | 0.4094959 | 0.1483127 | 0.4093574 | 0.1128621 | 0.1920573 | 0.3649481 | 0.1441387 | 0.09958907
571.905 | 0.663969 | 1.42742 | 0.7856745 | 0.7253322 | 0.9194567 | 2.610812 | 1.094516 | 3.145678 | 1.941078 | 0.6525246 | 0.6134515 | -0.09780795 | 0.3115505 | 0.1638321 | 1.557499 | 1.152933 | 0.8981647 | 0.7814252 | 0.07782235 | 0.274091 | 0.1724176 | -0.1199015 | 0.5424185 | 0.1517337 | 0.4744069 | 0.5603979 | 0.4052229 | 0.3311079 | 0.2553395 | 0.1845506 | 0.397824 | -0.1356659 | 0.2255348 | 0.211694 | 0.4978391 | 0.298795 | 0.523357 | 0.2863891 | 0.3577404 | 0.3132536 | -0.1385893 | 0.4398658 | 0.396339 | 0.4460898 | 1.094432 | 0.5156463 | 0.4257721 | 0.2546548 | 0.6994864 | 0.5485915 | 0.2020678 | 0.6681399 | 0.6193133 | 0.1215551 | 0.1637135 | 0.2370534 | 0.2220356 | 0.3830052 | 0.316206 | 0.1119623 | 0.5404549 | 0.1407041 | 0.07555018 | 0.4340957 | 0.114826 | 0.3948803 | 0.4723038 | 0.4017483 | 0.1721694 | 0.06057882 | 0.3733513 | 0.4538967 | 0.3022203 | 0.2481051 | 0.3224967 | 0.3291754
569.366 | 1.62027 | 1.35082 | 1.383145 | 2.045855 | 1.743609 | 1.296527 | 0.7831818 | 1.618251 | 0.4869047 | 0.638429 | 0.3902044 | 1.091894 | 0.7183464 | 0.438267 | 0.2386835 | 0.4118869 | 0.4261498 | 0.2824844 | 0.6701383 | 0.02398107 | 0.3999328 | 0.05852375 | 0.961882 | 0.1484133 | 0.2689737 | 0.1937131 | 0.1736761 | 0.4128507 | 0.3389181 | 0.2970468 | -0.1063811 | 0.3932803 | -0.2112366 | 0.06437287 | -0.1199925 | 0.2448927 | 0.182633 | 0.3810867 | -0.08937152 | -0.0213915 | 0.2399014 | 0.1855467 | -0.3027021 | 0.09174507 | 0.1412057 | 0.00719513 | 0.3928305 | 0.4609229 | 0.7154629 | -0.08210546 | 0.3055795 | 0.1708199 | -0.00138793 | -0.01418563 | 0.1243014 | 0.4126729 | 0.1031503 | 0.1610458 | 0.06025551 | 0.1715411 | 0.02890367 | 0.04834503 | 0.02514875 | -0.02077776 | 0.2888361 | -0.03382812 | 0.08402105 | 0.1884854 | 0.2027167 | 0.02301112 | -0.1013485 | 0.1363234 | 0.1197162 | 0.155025 | 0.1100986 | 0.1193389
566.828 | 1.76754 | 0.846055 | 0.8881161 | 1.656775 | 0.3375658 | 0.7975994 | -0.5301385 | 2.807432 | 1.25731 | 1.293721 | 0.8857424 | 0.9499701 | 0.7121845 | 0.6428679 | 0.5293892 | 0.5012773 | 0.8576747 | 0.4422057 | 0.9206583 | 0.3111249 | 0.4568655 | 0.4319752 | 0.2599054 | 0.6582961 | 0.5273617 | 0.8271437 | 0.2598662 | 0.1538705 | 0.6433556 | 0.1906711 | 0.6577272 | 0.5089963 | 0.4981652 | 0.9419184 | 0.628019 | 0.5085076 | 0.8175658 | 0.1592408 | 0.3420028 | 0.4975681 | 0.4229881 | 0.5895036 | 0.4864833 | 0.5663788 | 0.6264773 | 0.6211772 | 0.3355214 | 0.4732554 | 0.4142786 | 0.824322 | 0.7754291 | 0.5513651 | 0.2315893 | 0.557008 | 1.060574 | 0.7838953 | 0.716696 | 0.5003047 | 0.5606545 | 0.6460654 | 0.6387938 | 0.5660165 | 0.4377839 | 0.5001152 | 0.1463895 | 0.5622035 | 0.451792 | 0.7071421 | 0.4280536 | 0.3771975 | 0.7657366 | 0.7941523 | 0.4738313 | 0.5003351 | 0.7264607 | 0.4700962
564.288 | 0.5343 | 0.246421 | -0.5077649 | 1.318766 | 0.2722068 | -0.2202214 | -0.03647818 | 1.472658 | 0.03339837 | 0.760227 | -0.1377945 | 0.2384726 | 0.7321757 | 0.4358685 | 1.063774 | 0.3475806 | 0.5583479 | -0.1539138 | 0.2682197 | 0.4282331 | 0.1724839 | -0.2431527 | -0.2950832 | 0.412762 | -0.01871294 | 0.3145511 | -0.1167558 | 0.2372878 | 0.2416097 | 0.2069373 | 0.2508289 | 0.4307339 | 0.1587147 | -0.4728964 | 0.3516503 | -0.2276484 | 0.7694544 | 0.01113964 | -0.07967346 | 0.1628458 | 0.532705 | 0.3102799 | 0.2271964 | 0.3579134 | 0.6964848 | -0.1548099 | 0.1073776 | 0.5599551 | 0.283835 | 0.04833144 | 0.07512148 | 0.346454 | 0.2938329 | -0.2868991 | -0.05173831 | 0.08232378 | -0.2300862 | -0.06228942 | -0.06068831 | 0.4135744 | 0.02901268 | 0.03527552 | 0.06989723 | 0.5089455 | 0.1020098 | -0.03651855 | 0.2343566 | -0.3348156 | -0.02999787 | 0.2204945 | -0.1231301 | -0.08450438 | 0.4864362 | 0.04016775 | 0.3666959 | 0.5033537
561.747 | 0.39677 | 1.3138 | 1.908047 | 2.127398 | 0.0242019 | 0.2897004 | 0.4561785 | 2.234308 | 0.4011585 | 0.6097876 | -0.2044331 | 1.147916 | 0.558487 | 0.8415177 | 1.183285 | 0.4382489 | 0.7965337 | 0.1527134 | 0.5421562 | 0.2532042 | 0.1807494 | 0.3014303 | 0.5410263 | 0.6312548 | -0.1496367 | 0.2165897 | 0.5318401 | 0.004593372 | 0.914013 | 0.1262357 | 0.2097004 | 0.3292067 | 0.4531885 | 0.08838939 | 0.2215799 | 0.2316366 | 0.6482002 | -0.1609354 | 0.06026139 | 0.0474575 | 0.08109821 | -0.09116764 | 0.1145343 | 0.1004713 | 0.4485718 | 0.1914192 | 0.3670214 | 0.2331007 | 0.5435333 | 0.3950664 | 0.2535474 | 0.4340476 | 0.38032 | 0.6734643 | 0.5433829 | 0.2591403 | -0.1515718 | 0.009682433 | 0.123228 | 0.01059407 | 0.02874788 | 0.06576877 | 0.01901877 | 0.1763811 | 0.3510052 | 0.0234899 | -0.08045625 | -0.1326301 | 0.02378771 | 0.2116274 | 0.5248985 | -0.06063434 | 0.05998742 | 0.4334575 | 0.3478135 | 0.2679067
559.206 | -0.740338 | 1.33392 | 1.231015 | 0.2721557 | 2.259017 | 0.5668917 | 1.326891 | 2.519719 | 0.3844508 | 1.413465 | -0.2665696 | 0.8688743 | 0.5324394 | 0.8593882 | 0.4000602 | 0.529021 | 0.4986566 | 0.1674597 | -0.03800295 | 0.225323 | 0.6036149 | -0.2024903 | 0.08533022 | -0.05221167 | 0.353997 | 0.07000771 | 0.2054618 | 0.3339418 | 0.2212742 | -0.07606476 | 0.04651142 | -0.4301064 | 0.5035688 | -0.3255744 | -0.03041123 | 0.008372908 | -0.00979398 | 0.4480897 | 0.2739634 | 0.2003196 | -0.1269809 | 0.4582305 | 0.09949146 | 0.3062733 | 0.2240954 | 0.3182413 | 0.3583635 | 0.322049 | 0.5836705 | 0.1328491 | -0.006420436 | -0.1615074 | 0.3445192 | 0.09667488 | 0.1873451 | 0.2412099 | 0.2448449 | -0.2102723 | 0.2584962 | 0.07113616 | 0.07718537 | -0.0009667986 | 0.06586271 | 0.03908733 | 0.2589671 | 0.5960915 | 0.068171 | 0.09434485 | -0.04476216 | 0.1062899 | 0.2461546 | 0.134172 | -0.07397018 | -0.05156227 | 0.572318 | 0.5686396
556.662 | 1.55157 | 1.87819 | 1.174537 | 2.134442 | 1.309926 | 2.751786 | 1.719749 | 2.137194 | 1.883999 | 1.36115 | 0.7233214 | 0.1157688 | 0.3124079 | 0.4403807 | 0.6651302 | 0.6439365 | 0.2257042 | 0.2316752 | 0.6254605 | 0.1979583 | 0.07522748 | 0.4403645 | 0.2160016 | 0.7035463 | 0.0043899 | 0.02094683 | 0.07499322 | 0.542352 | 0.626682 | 0.5267869 | 0.1270293 | 0.2989442 | 0.2366372 | 0.3582507 | 0.2297588 | -0.06823294 | 0.5273743 | -0.04001591 | 0.1468806 | 0.450748 | 0.0791291 | 0.4218578 | 0.1332592 | 0.1217368 | 0.04732593 | 0.4937281 | 0.4228993 | 0.1437346 | 0.574939 | 0.1642765 | 0.1490706 | 0.340122 | 0.2595946 | 0.275515 | 0.2217414 | 0.5650789 | 0.3005481 | -0.01476426 | 0.1013989 | 0.3268004 | 0.02800612 | 0.3229948 | 0.03972574 | 0.2188249 | 0.06997172 | 0.3884264 | 0.4121449 | 0.1754434 | 0.4229815 | 0.02654723 | 0.06505713 | 0.1098187 | -0.03729934 | 0.02433785 | -0.08168572 | 0.2591261
554.12 | 0.034331 | 0.565625 | 1.641967 | -0.5253835 | 0.413022 | 1.368736 | 1.58687 | 2.800012 | -0.708606 | 1.595374 | 0.6695932 | 1.031269 | 0.3616278 | 0.04743615 | 1.002919 | 0.2216456 | 0.2699329 | 0.1015824 | 0.3372539 | 0.3663634 | 0.2541265 | -0.111532 | -0.04261065 | 0.5080978 | 0.09433178 | 0.09384335 | 0.2621944 | 0.09330498 | 0.4470105 | 0.2760272 | 0.134115 | 0.345385 | -0.2500209 | 0.2374928 | 0.07527473 | 0.3921212 | 0.04010585 | 0.4235126 | 0.2889511 | 0.1646589 | 0.1628005 | 0.2388106 | 0.2645308 | 0.5224762 | 0.01565349 | -0.06255031 | 0.4386109 | 0.4053713 | 0.1759273 | 0.3674187 | 0.378451 | 0.6218588 | 0.4667126 | 0.1366733 | 0.158751 | 0.1330788 | -0.1065002 | 0.2302781 | 0.212806 | 0.2652767 | 0.1496818 | 0.01316694 | 0.2333855 | 0.5205527 | -0.1673205 | 0.5224116 | 0.0001619382 | 0.3300847 | -0.03635513 | 0.06963552 | 0.2254116 | -0.08479801 | 0.2918317 | 0.1977816 | 0.3857027 | 0.4614312
551.576 | 0.70797 | -0.270489 | -0.5083665 | 1.14899 | 0.09124773 | 0.5600262 | 0.7383915 | 1.746446 | 0.5820912 | 0.877328 | -0.3327745 | -0.3370138 | 0.3624972 | 0.5336463 | 0.2182461 | 0.2131244 | 0.2408736 | 0.2896695 | 0.0730699 | 0.04737191 | -0.1525541 | 0.09318557 | 0.2364148 | 0.4587962 | -0.132401 | 0.04472901 | 0.1574019 | -0.03765525 | 0.4869227 | 0.02518256 | -0.07857496 | 0.1967264 | 0.4093824 | 0.3851715 | 0.04261972 | -0.09826762 | 0.04059336 | 0.03383512 | 0.2365988 | 0.04916829 | 0.3437113 | 0.152896 | 0.1028987 | -0.07699862 | -0.1636112 | 0.06367871 | 0.1615648 | 0.2776565 | -0.1988821 | 0.498513 | 0.3647292 | 0.29332 | -0.03415718 | 0.2166423 | 0.2177384 | 0.2866283 | -0.1712589 | 0.110304 | 0.2267761 | 0.03284902 | -0.02122652 | -0.1010499 | -0.06030313 | -0.1777731 | 0.2300362 | 0.2173427 | 0.05170934 | 0.631572 | -0.1300499 | 0.01586732 | 0.04401315 | 0.2089079 | 0.08405042 | 0.1275813 | -0.1962152 | 0.3704118
549.032 | 0.715305 | -0.772949 | -0.9451422 | 1.823851 | 0.5354143 | 0.9428861 | 1.174467 | 1.880769 | 2.241427 | 1.778071 | -0.3316758 | 0.6774716 | 0.7538787 | 0.5083654 | 1.237727 | 0.8617798 | 0.4066388 | 0.3079902 | 0.1987833 | 0.1922987 | 0.3429144 | 0.1521733 | 0.2969722 | -0.0301139 | 0.4461524 | 0.6782289 | 0.1018308 | 0.4175787 | 0.2095738 | 0.7740728 | 0.5865108 | -0.2205289 | 0.361338 | 0.2400985 | 0.6440768 | 0.07009041 | 0.3093244 | -0.1115925 | 0.2338326 | 0.08008996 | 0.1825537 | 0.7008305 | -0.01034288 | 0.1283189 | 0.1923657 | 0.3358928 | 0.3723125 | 0.2481689 | 0.5969879 | 0.4842614 | 0.2054909 | 0.8179198 | 0.6349614 | 0.4912202 | 0.1791529 | 0.2938378 | 0.4473921 | 0.06453724 | 0.1189535 | 0.06839587 | 0.1738272 | 0.199731 | 0.1096929 | 0.1482001 | 0.456972 | 0.595198 | 0.1764657 | 0.3237917 | 0.3369146 | 0.01143532 | 0.1307477 | 0.1861098 | 0.8514846 | 0.3502348 | 0.2458589 | 0.2545211
546.486 | 0.103951 | 0.343887 | 0.9979787 | 1.355483 | 1.361236 | 0.5165007 | 0.2282533 | 1.011281 | 0.4886287 | 0.2494539 | -0.8039757 | 0.122012 | 0.3402094 | -0.3461739 | -0.08492837 | 0.4846579 | 1.181428 | -0.03854166 | 0.4703525 | 0.1179372 | 0.3502587 | 0.4800754 | 0.2365261 | -0.08078514 | 0.0738373 | 0.4091639 | 0.04677581 | 0.263882 | 0.6879158 | 0.1079178 | 0.104824 | 0.4348215 | 0.2641401 | 0.1682785 | -0.07167353 | -0.2002227 | 0.0414787 | -0.03731814 | -0.1583561 | -0.3035637 | 0.3381229 | 0.224038 | 0.217503 | 0.04093035 | 0.254241 | 0.2417765 | 0.6559917 | 0.243676 | 0.2708076 | 0.2027314 | -0.09940416 | 0.7565748 | 0.6689565 | 0.4726093 | 0.4820293 | 0.4473111 | 0.1154486 | 0.09277781 | 0.1818708 | 0.1522952 | -0.2163259 | 0.2325836 | 0.1825866 | 0.2545247 | 0.09880309 | 0.2898411 | -0.1131965 | 0.406614 | 0.3890463 | -0.01698621 | 0.5341953 | 0.2859646 | 0.2770642 | 0.03662712 | -0.04437675 | 0.3330082
543.939 | -0.888038 | 0.699068 | 1.605364 | 1.172186 | -0.2406337 | 1.424026 | 0.8039056 | -1.053694 | 0.1288289 | 0.8145271 | 0.3452043 | 0.4726367 | 0.682106 | -0.2744455 | 0.2988887 | -0.1136503 | 0.9065307 | 0.2501479 | -0.01468401 | 0.1413653 | 0.2352045 | 0.3940232 | 0.3234136 | 0.5261393 | 0.2870819 | 0.4323473 | 0.5285116 | 0.2082991 | -0.1513961 | 0.05083958 | 0.5007136 | 0.5769915 | 0.1910852 | 0.2181141 | -0.1534523 | 0.2370658 | 0.4807225 | 0.3300069 | 0.3526044 | 0.04441746 | 0.176126 | -0.009151675 | 0.1278342 | -0.07097254 | 0.143894 | 0.2689231 | 0.2564288 | 0.1421311 | 0.432137 | 0.3124537 | 0.4500795 | 0.6212042 | 0.7507297 | 0.1118141 | 0.2237885 | 0.2592512 | -0.04541404 | 0.3901977 | 0.07394882 | 0.08932492 | -0.04517506 | 0.6071677 | 0.3777685 | 0.33625 | -0.01516504 | 0.3988236 | 0.2555854 | -0.04690899 | 0.1238433 | 0.02776515 | 0.3273328 | -0.1500895 | 0.5557229 | 0.2601236 | 0.2990764 | 0.3134226
541.392 | 0.691731 | 0.530665 | 0.4014257 | -0.2507188 | 1.204421 | 0.9486027 | 1.331575 | 1.353202 | 1.184077 | 0.7587626 | -0.1705117 | 0.3956164 | 0.3401737 | 0.3571851 | -0.05002052 | 0.749593 | 0.2400397 | -0.2894051 | 0.6216938 | -0.322959 | 0.3880776 | 0.3329335 | -0.07665781 | 0.4488327 | 0.0614923 | -0.00831083 | 0.08359682 | -0.2126505 | -0.1380027 | 0.09056871 | -0.3964716 | 0.3766097 | -0.07722926 | 0.2678044 | 0.1549163 | -0.008181426 | -0.03138706 | -0.03417507 | -0.379634 | 0.14864 | -0.05952473 | 0.05009241 | -0.4259459 | -0.01240568 | 0.3737254 | 0.2953362 | 0.3200349 | 0.08957694 | 0.4226353 | -0.2111731 | -0.0730475 | -0.392863 | -0.04669919 | 0.3358439 | 0.1117407 | -0.09973722 | 0.2085626 | -0.1164602 | 0.03909686 | 0.2450673 | 0.05297211 | 0.1528301 | 0.01240865 | 0.1494276 | 0.261162 | 0.3608907 | 0.0634705 | -0.4268411 | 0.1754937 | -0.1959547 | 0.2905351 | 0.2193666 | -0.09310019 | 0.04496927 | 0.2029159 | -0.1459837
538.843 | -0.823457 | 0.69581 | 1.147633 | 0.9911212 | -0.4969656 | -0.3846387 | -0.04660151 | 1.420376 | -0.7846208 | -0.3948347 | -0.2564483 | -0.4903276 | -0.1494849 | 0.2066722 | 0.01474238 | -0.242826 | -0.3548493 | -0.1453023 | 0.1109886 | -0.1531937 | -0.1425942 | -0.3615954 | -0.5005027 | 0.2969893 | -0.2859447 | -0.03491357 | -0.2637233 | 0.0008322818 | 0.1181672 | -0.2608539 | -0.1966853 | -0.2153712 | 0.2393964 | -0.07304974 | -0.3417954 | -0.180211 | -0.3485039 | -0.05682266 | -0.4770396 | -0.625192 | -0.02741047 | -0.4518975 | -0.5901318 | -0.002594312 | -0.1296427 | -0.0448712 | -0.4460864 | 0.2323509 | -0.07504739 | -0.1486807 | 0.06290122 | 0.03111068 | -0.01599129 | -0.05039139 | 0.1943871 | 0.1018531 | -0.5373792 | 0.1337191 | 0.2236178 | 0.05861072 | -0.38541 | -0.2524953 | -0.1332411 | -0.1596949 | -0.3406284 | -0.1898144 | -0.1042856 | -0.2212592 | 0.1536735 | -0.1761912 | 0.2529798 | -0.2152702 | -0.4497598 | 0.04978753 | -0.2351619 | -0.02086105
536.294 | -0.385961 | -1.42457 | 0.6045129 | -0.7228852 | 0.7038678 | 0.3264382 | 1.194502 | 1.148294 | 0.8067067 | 1.115486 | -0.9608668 | 0.2429778 | 0.4811354 | 0.5174031 | 0.4930666 | 0.2018248 | 0.7799689 | -0.8540833 | 0.3312876 | 0.04059137 | -0.137277 | -0.3969841 | -0.4114595 | -0.1735694 | 0.07374272 | 0.05983033 | 0.02288527 | 0.067833 | -0.2366988 | 0.24023 | -0.1925775 | -0.1748695 | 0.1412591 | -0.2680461 | -0.00941867 | -0.3275819 | 0.1389032 | -0.05499966 | -0.1594011 | -0.4477784 | 0.05319095 | 0.02150576 | -0.2673109 | -0.1638729 | -0.04896896 | 0.4188225 | -0.1395387 | -0.4786161 | 0.1098336 | -0.08562745 | 0.07719097 | -0.1799261 | -0.05968979 | 0.09941668 | -0.04037647 | -0.1359644 | 0.2775896 | 0.0918254 | -0.05569269 | 0.1883541 | 0.1276344 | 0.2691151 | -0.1809466 | -0.03016812 | 0.1795421 | 0.5024549 | 0.04486445 | 0.03334453 | -0.1367517 | 0.1600148 | 0.04384796 | -0.0882261 | -0.002305957 | 0.1037803 | 0.1555362 | 0.2010519
533.745 | 0.908904 | -0.973347 | 0.1526659 | 0.1797193 | 1.565655 | 0.6529851 | 0.1479948 | 1.392479 | 1.10301 | 0.7653228 | 0.5726459 | 0.642571 | 0.8657548 | 0.7767133 | 0.2627345 | -0.1849834 | 0.9615128 | 0.2425825 | 0.3310612 | 0.331517 | 0.4527664 | 0.4463255 | 0.6536144 | 0.2078105 | 0.09191035 | 0.1294041 | 0.1139505 | 0.7445294 | 0.2361051 | 0.5693951 | 0.4695009 | -0.03866821 | 0.04285561 | 0.0973223 | 0.29831 | 0.2324375 | 0.1137574 | 0.3371243 | 0.2807758 | 0.1931755 | 0.08460515 | -0.06627555 | 0.2497347 | 0.113713 | -0.1403953 | -0.02085274 | 0.1907704 | -0.1653951 | -0.04708233 | 0.3924065 | 0.2379666 | 0.31539 | 0.3831824 | 0.3705788 | 0.1634413 | -0.1303679 | 0.04348925 | 0.001724805 | -0.06714133 | 0.2926077 | 0.2017441 | 0.3517769 | 0.3080143 | 0.09905725 | 0.2602477 | 0.09625207 | 0.1451665 | -0.126834 | 0.2554735 | -0.01686997 | 0.3215279 | 0.06385023 | -0.09208117 | 0.08522726 | 0.2041038 | 0.4466232
531.195 | 1.20401 | -0.331488 | 0.7437588 | 0.6014498 | 1.183226 | 1.64218 | -1.089035 | 2.63052 | 0.7372712 | -0.1122527 | 1.009992 | -0.5776384 | 0.5405193 | 0.2768913 | -0.3591813 | -0.01274558 | 0.1893246 | 0.04689938 | -0.1824257 | 0.06079888 | -0.1286219 | 0.4608694 | 0.157952 | -0.2175833 | -0.1098994 | 0.1004895 | 0.1070968 | -0.1646021 | 0.02430331 | -0.005264142 | 0.4479039 | 0.2663881 | -0.05592081 | -0.07443103 | -0.2967467 | -0.1100318 | -0.3020281 | -0.07582617 | -0.1081315 | -0.09273928 | -0.1282395 | 0.06537558 | -0.03907005 | 0.04960757 | -0.01345024 | 0.1969382 | 0.03252975 | -0.2428583 | 0.1125386 | 0.2365272 | -0.0889439 | -0.09266666 | -0.1994777 | 0.1046051 | -0.2431667 | -0.02772704 | 0.1991352 | -0.01493785 | -0.1522351 | -0.0187052 | -0.3826575 | -0.0290075 | -0.1785483 | 0.1058305 | 0.4138597 | -0.1891568 | -0.2181364 | 0.2495931 | 0.1106943 | -0.1705643 | 0.5250172 | 0.02128503 | -0.1583214 | -0.2013154 | -0.1379699 | -0.1136766
528.642 | 0.213652 | -1.02284 | 0.5695251 | 2.065885 | -0.3024594 | 2.388231 | 1.340492 | 1.38408 | 0.905501 | 0.9586901 | -0.316124 | 0.4865443 | 0.3589048 | 0.3346874 | 0.285683 | 0.6696747 | 0.7071691 | -0.02664888 | 0.1077845 | 0.521052 | -0.2962925 | -0.2314376 | 0.1502713 | 0.4281703 | 0.3950476 | 0.2413618 | 0.05064789 | -0.001279722 | 0.4448435 | 0.2235674 | -0.3061071 | -0.08910698 | -0.05738077 | -0.002983567 | 0.2298703 | 0.3036245 | 0.3059518 | 0.2916705 | 0.2837415 | 0.2311638 | -1.494928e-05 | -0.242233 | 0.01260939 | -0.3807518 | -0.03405019 | -0.1960638 | 0.09293445 | -0.1744757 | 0.1254305 | 0.4708324 | 0.5107725 | -0.03830921 | 0.2165443 | 0.1552016 | 0.2762967 | 0.2205989 | 0.3298423 | 0.1636651 | 0.6888198 | -0.184948 | 0.08154131 | 0.3460622 | -0.006632124 | -0.1561978 | 0.1034502 | 0.3535088 | 0.05239374 | 0.2355073 | 0.306849 | 0.7233299 | 0.2638261 | 0.1498827 | 0.1649432 | 0.0002881926 | 0.153503 | 0.1544339
526.09 | -1.53843 | -1.61882 | 0.1517583 | 0.002664242 | 0.0616977 | -0.01460712 | -0.6113674 | 2.130895 | 0.7997656 | 0.5493563 | -1.215878 | 0.3107154 | 0.906025 | 0.1450158 | 0.6848805 | 0.3744379 | 0.4905379 | -0.002791588 | -0.1155547 | 0.4191928 | -0.4402891 | -0.2161045 | -0.3454138 | 0.3647284 | -0.2471205 | -0.0092064 | -0.152969 | -0.1314123 | 0.034099 | -0.08557308 | 0.183031 | -0.03212054 | 0.0628587 | -0.2250017 | 0.07321861 | 0.1804133 | -0.3061026 | 0.2930308 | 0.01704865 | -0.3474329 | 0.03040614 | -0.0621015 | 0.01441659 | 0.06646239 | 0.4320973 | -0.4195144 | 0.2011811 | 0.01518778 | 0.01562765 | 0.1196141 | -0.08507815 | -0.03373941 | -0.002720924 | 0.2052695 | -0.08316365 | 0.07806032 | 0.4109283 | -0.1698511 | 0.06562378 | -0.1571675 | -0.03975588 | 0.2575824 | 0.09205895 | 0.02032384 | -0.08560591 | 0.3582469 | 0.1030947 | 0.05038409 | 0.1122721 | -0.1160682 | -0.2669224 | 0.0594248 | -0.02481341 | 0.2753568 | 0.005409679 | -0.1149561
523.537 | -1.24272 | -0.928982 | -0.07968451 | -0.0655162 | 1.749956 | 1.623975 | 0.4364237 | 0.7737812 | 0.3222076 | 0.04052161 | -0.4995204 | -0.01012835 | 0.08384171 | -0.5608388 | -0.03964507 | -0.1421907 | 0.02684793 | -0.6134676 | -0.4378846 | -0.4154547 | -0.04855134 | 0.06773881 | -0.7438895 | 0.2015796 | -0.2802744 | 0.251159 | 0.05698055 | 0.07880831 | -0.2812322 | -0.2987296 | -0.3773114 | -0.09928142 | -0.03682456 | -0.1307428 | -0.1326472 | -0.06496474 | -0.1140919 | -0.04733368 | -0.1033621 | 0.02524959 | -0.5003521 | -0.1017399 | 0.0151058 | 0.0497717 | -0.2246101 | -0.1806687 | -0.008729189 | 0.1550718 | -0.1435389 | -0.03693397 | -0.1691953 | -0.1521517 | 0.04517184 | 0.03520623 | -0.07763372 | -0.1871848 | 0.02762002 | -0.06457976 | -0.1925173 | 0.1133051 | -0.1614527 | -0.02645492 | -0.3216805 | 0.07424816 | 0.2367703 | -0.2237234 | 0.08020265 | -0.08640211 | 0.01459426 | -0.2985146 | -0.1403883 | -0.372324 | 0.1016885 | -0.3518089 | -0.8262667 | 0.1025461
520.984 | 0.100747 | 0.237121 | 1.542099 | 1.956092 | 1.191742 | 1.587346 | 0.4358861 | 2.456638 | 0.7890604 | 0.622735 | 0.2610429 | -0.1433609 | 0.1362649 | 0.3145739 | 0.9900411 | -0.3435342 | 0.09654938 | -0.10272 | 0.1161625 | 0.0167465 | -0.0480129 | 0.3760435 | 0.1743566 | 0.1829425 | 0.3195224 | 0.363836 | 0.1194419 | -0.2974928 | 0.3281743 | -0.1232242 | -0.2556565 | -0.1440837 | 0.2534394 | 0.255249 | -0.09507076 | -0.0668102 | -0.3131171 | -0.09551534 | -0.07774507 | -0.09001557 | -0.3241686 | -0.1659664 | -0.2048561 | -0.1626089 | -0.05297119 | 0.1299185 | 0.3655187 | -0.4864758 | -0.08393783 | -0.1210087 | -0.1321778 | 0.0212701 | -0.02992036 | 0.1086045 | -0.0486868 | 0.1322328 | 0.05775455 | 0.3572842 | -0.08568836 | -0.1295463 | -0.2590521 | 0.00614065 | -0.1748564 | -0.04327143 | 0.1435661 | -0.02676364 | 0.05685481 | -0.1018764 | 0.1358458 | -0.1900374 | -0.1860178 | -0.169916 | -0.1873664 | 0.1673797 | -0.2194426 | -0.04665709
518.428 | 0.872958 | 0.403282 | -0.07994022 | 0.2113094 | 0.7656614 | 0.4489484 | 0.5780258 | -0.7735589 | 0.5176604 | -0.7516887 | 1.636566 | -0.2322376 | -0.05884202 | 0.1859684 | -0.03132877 | -0.2539198 | -0.2760775 | -0.1048865 | -0.1120337 | -0.2597529 | -0.3898987 | -0.4133546 | -0.07884966 | -0.05723734 | 0.08901741 | 0.0115108 | 0.2537754 | -0.26056 | -0.04023063 | 0.3434431 | 0.1579785 | -0.166688 | 0.03111304 | -0.1644587 | -0.1555942 | -0.4105279 | 0.2186276 | -0.2905101 | -0.07695396 | 0.06294392 | 0.02247258 | -0.1572077 | -0.08449012 | -0.08296245 | -0.1990764 | 0.2197904 | 0.1532489 | 0.01710334 | 0.02366655 | -0.0350941 | 0.1233807 | 0.2180422 | 0.04016827 | -0.3307489 | 0.1987194 | -0.2077101 | -0.3037147 | -0.1482509 | -0.126264 | 0.01647559 | -0.1621527 | -0.2301371 | 0.09352972 | -0.08818116 | 0.1957774 | -0.319113 | -0.1133114 | -0.2643611 | -0.0363394 | -0.01033677 | 0.1328633 | 0.3982864 | -0.06269004 | -0.1914993 | -0.4181321 | 0.07153855
515.873 | -0.973793 | -0.668635 | 0.1501807 | 0.9359964 | -0.2905106 | -0.2697039 | -0.6611811 | -0.6787445 | 0.335462 | 0.1078372 | -0.2782309 | -0.3247624 | 0.03504178 | -0.6052735 | -0.05492614 | 0.3218224 | 0.3721833 | -0.1325943 | -0.3664784 | 0.2181171 | 0.2185655 | -0.105433 | -0.0645737 | 0.0421091 | 0.003374291 | 0.1210819 | 0.1670571 | 0.1163852 | -0.2645677 | 0.003785867 | -0.06341563 | 0.05257273 | 0.05225109 | 0.1222147 | 0.07604136 | -0.6573203 | -0.03114797 | -0.4861149 | -0.125537 | -0.3939024 | -0.1676188 | 0.1196027 | -0.1361036 | -0.02847451 | -0.1019234 | -0.2283054 | -0.1335009 | -0.09032166 | 0.03281425 | -0.1208574 | -0.4027033 | -0.3178138 | -0.03688937 | 0.03422762 | 0.2499401 | -0.03622804 | 0.1626842 | -0.2642686 | -0.216608 | -0.08251498 | -0.01695103 | 0.0695068 | 0.1174801 | -0.01202679 | -0.5091873 | -0.3446888 | 0.00854266 | -0.06187227 | 0.107677 | -0.3446875 | 0.2064429 | -0.1069878 | 0.01241196 | -0.2335743 | 0.04104872 | -0.2258569
513.317 | -0.534743 | -1.64528 | -0.862517 | 0.6550771 | 0.3111843 | 1.479995 | 0.2892243 | 0.1712212 | 0.389033 | -0.2747463 | -0.6740455 | -0.08789073 | -0.09430561 | -0.5470172 | 0.01638551 | -0.5430497 | 0.3097811 | -0.01525577 | -0.2813545 | 0.3284476 | -0.1252387 | 0.2020233 | -0.002468544 | -0.07973045 | -0.03492351 | 0.3752661 | 0.05448473 | -0.06935072 | -0.3204328 | 0.004035713 | -0.2125397 | 0.1479872 | -0.4880977 | -0.4213389 | -0.01000118 | 0.04641473 | 0.1081761 | 0.0004724957 | -0.1016336 | 0.07591333 | 0.03226073 | 0.3229258 | 0.2746108 | 0.2446777 | -0.1761069 | 0.2977737 | 0.1882223 | -0.028467 | 0.06544541 | -0.08584552 | -0.1008005 | 0.2186229 | -0.2856151 | -0.1867881 | -0.3096492 | -0.1337332 | 0.2617443 | 0.301662 | 0.08212763 | 0.1099072 | -0.2627323 | 0.07567439 | 0.06770973 | 0.06344647 | 0.1505939 | -0.03028824 | -0.1140407 | 0.164082 | 0.1777411 | 0.3188663 | -0.08727386 | -0.2468119 | -0.03536356 | -0.3491747 | -0.06140979 | 0.2075703
510.76 | 1.57106 | 2.75901 | -0.9269811 | 3.940516 | 0.8068615 | 0.5057269 | 1.954173 | -0.368446 | -0.8099302 | 1.196058 | 1.734415 | 2.335076 | 1.309247 | 0.3852207 | 0.2559443 | 0.5661151 | 0.8292044 | 0.2227371 | 0.6797837 | 0.6807523 | 0.6275721 | 1.167324 | 0.6683306 | 0.5772472 | 0.8033328 | 1.091097 | 0.9889763 | 0.8409677 | 0.7190985 | 1.002838 | 0.9547134 | 1.436563 | 0.4345091 | 0.8878835 | 0.6351449 | 1.090883 | 0.5391342 | 0.9740554 | 0.677528 | 0.7651604 | 0.2076081 | 0.574718 | 0.8791749 | 0.5169233 | 0.6517731 | 0.4565725 | 0.8988849 | 0.5683666 | 0.9751103 | 0.9966135 | 1.565438 | 0.7785705 | 0.8063704 | 0.8354784 | 1.080741 | 0.7678656 | 1.090881 | 0.7932889 | 0.8431024 | 0.6914786 | 0.8566303 | 0.98347 | 0.7244401 | 0.6258949 | 0.9797549 | 1.11191 | 0.9821838 | 0.6086024 | 1.003008 | 0.9805049 | 0.8615324 | 0.929744 | 1.330685 | 0.8031744 | 0.7135839 | 0.9816353
508.2 | -0.989783 | -0.789119 | 1.09786 | 2.172342 | -0.3252133 | 2.95127 | 0.1425573 | 1.989542 | 1.494385 | 0.04419817 | -0.1482659 | 0.8012032 | 1.196892 | 0.2404689 | 0.7121036 | 0.4541548 | 0.7353727 | 0.2395174 | 0.2975016 | 0.3239706 | 0.4037862 | 0.4001836 | -0.3206921 | 0.8666573 | 0.07898103 | 0.3174301 | 0.4584731 | 0.5056049 | 0.683276 | 0.63445 | 0.1210576 | 0.4796231 | 0.1613112 | -0.2185032 | 0.3283507 | 0.7198968 | 0.6029744 | -0.004459179 | 0.5045358 | 0.1126087 | 0.3338153 | 0.5822336 | 0.7510265 | 0.3736006 | 0.1866135 | 0.1747387 | 0.4617705 | 0.5539952 | 0.4691652 | 0.9071184 | 0.3033838 | 0.3132451 | 0.4341467 | 0.3935993 | 0.3237183 | -0.08733283 | 0.3817357 | 0.4543825 | 0.1638893 | 0.4182442 | 0.6336831 | 0.5731097 | 0.06340492 | 0.2362753 | 0.9297483 | 0.398944 | 0.2483683 | 0.661603 | 0.2663462 | 0.5181346 | 0.1504964 | 0.2763177 | 0.2080644 | 0.3939538 | 0.0001287606 | 0.1451552
505.642 | -0.0268124 | -1.24206 | -0.3088905 | 0.1616327 | -0.6586364 | 1.291501 | -0.2417623 | -0.4214673 | -0.4530914 | -0.2538291 | -0.03650941 | -0.4993721 | 0.1299662 | 0.3358933 | -0.3955676 | 0.5602953 | -0.04465824 | 0.2301477 | 0.3033992 | 0.03836476 | 0.1545975 | 0.2416245 | 0.1279685 | 0.00842338 | -0.0860117 | 0.05404819 | 0.6578424 | 0.02225177 | -0.03743232 | -0.1987584 | 0.2623153 | 0.3015998 | -0.06375585 | -0.2524766 | 0.06969326 | -0.310619 | -0.09064078 | 0.1867415 | 0.1840934 | 0.04533005 | 0.2159669 | 0.05272827 | 0.1339174 | -0.2098363 | -0.05929477 | 0.2328266 | 0.3158805 | 0.1475522 | 0.4256713 | -0.2814093 | -0.03366642 | -0.1285402 | -0.1581097 | 0.04874338 | -0.04409258 | 0.1541717 | 0.2561728 | 0.2605387 | 0.2638713 | -0.2950394 | 0.117187 | -0.03328722 | 0.06005114 | 0.2603454 | 0.2198401 | -0.0228347 | 0.12347 | 0.03061068 | 0.01653449 | 0.1512872 | 0.2186669 | -0.0366391 | 0.279689 | 0.3742531 | 0.04213151 | -0.2776498
503.082 | -0.873355 | -0.647443 | 0.8498864 | 0.7635171 | 0.1911291 | 1.004387 | 0.8970368 | 0.9229294 | 0.1996916 | 0.3024109 | -0.26364 | 0.004855733 | -0.3793415 | -0.2064152 | -0.1892638 | 0.2015566 | 0.05000168 | -0.5859763 | 0.08780602 | 0.01911982 | 0.3191041 | -0.8204198 | -0.1076589 | 0.2463732 | -0.4478455 | -0.2355409 | -0.1445245 | -0.1212729 | 0.04456112 | -0.008808573 | -0.3289823 | -0.1461687 | -0.240755 | -0.775204 | 0.005553688 | -0.1713328 | -0.1512311 | -0.4035253 | -0.356977 | 0.02649951 | -0.6095579 | -0.1357409 | -0.1913855 | 0.4739829 | -0.3053659 | 0.06979584 | -0.1971711 | -0.1141091 | -0.3020011 | -0.1788251 | -0.3480858 | -0.1565755 | -0.116823 | 0.2152827 | 0.001644096 | -0.1417154 | -0.1149185 | 0.1871793 | -0.1250568 | -0.1313117 | -0.1318751 | -0.4212879 | -0.1880608 | 0.1614668 | -0.1011861 | -0.1287613 | -0.3436481 | -0.2845327 | -0.1123348 | 0.09971076 | -0.1777974 | -0.2774568 | -0.4544256 | -0.1096241 | 0.1811087 | -0.3352575
500.522 | -2.0533 | -1.86249 | -1.280662 | -0.3538341 | -0.3492826 | -0.8169982 | 0.1297364 | 0.8331808 | -0.2291052 | 0.09418343 | 0.3608198 | 0.2184698 | -0.3063009 | -0.06904137 | -0.181058 | -0.7684433 | 0.214574 | -0.6234262 | -0.6663186 | -0.02635224 | -0.249188 | -0.1766012 | -0.149621 | -0.1509657 | -0.4696895 | -0.5512997 | -0.0949099 | -0.4859304 | -0.04594116 | -0.527213 | -0.4086957 | 0.03885753 | -0.02834585 | -0.4207492 | 0.01382092 | -0.5453998 | -0.5546991 | -0.1657305 | 0.07646585 | -0.5292053 | -0.5816832 | -0.3735157 | -0.1274024 | -0.4529551 | -0.2832206 | 0.07581388 | -0.004150276 | -0.2313157 | 0.1889261 | -0.004459879 | -0.2252239 | -0.258554 | -0.1736216 | -0.3018102 | -0.2219227 | -0.2919891 | 0.09757545 | -0.08264692 | -0.4663893 | -0.2367049 | -0.1623002 | -0.2495516 | 0.07514276 | -0.2553974 | -0.05763078 | 0.08103854 | -0.05551208 | 0.08182998 | 0.001844354 | -0.344127 | 0.009873078 | -0.1779442 | -0.01865562 | -0.4480603 | -0.3635145 | 0.1184539
497.961 | -2.13805 | -0.934788 | -1.415329 | -1.714176 | 0.8178501 | 1.210516 | 0.6950852 | -0.3582093 | -1.447223 | -0.1638168 | -0.3533665 | -0.7630773 | 0.4956543 | -0.203155 | -0.5419872 | -0.3739865 | -0.03849002 | -0.272633 | 0.01671224 | -0.2689206 | -0.03796583 | -0.04634924 | 0.05095891 | 0.1335378 | -0.2492825 | -0.1369622 | -0.2420727 | -0.2912631 | -0.2602272 | 0.3434234 | -0.4159778 | -0.5820801 | -0.3533828 | -0.3596689 | -0.222612 | -0.01806276 | -0.3739302 | -0.0998372 | -0.4670162 | -0.4267011 | -0.1639355 | -0.343532 | -0.2106406 | -0.08824185 | -0.114787 | -0.6271385 | -0.2028107 | -0.2526726 | 0.1420402 | 0.04637781 | -0.2017988 | 0.1995291 | -0.182039 | -0.1122557 | -0.1294327 | 0.2154605 | -0.228214 | -0.06135788 | -0.05290867 | -0.1723475 | -0.1935648 | -0.1033254 | 0.0203529 | 0.009620291 | -0.4787797 | -0.07615031 | -0.1584402 | 0.03227268 | -0.1045098 | -0.08234305 | -0.2913445 | -0.2260847 | -0.1446703 | 0.1394826 | -0.2502023 | -0.1846849
495.397 | -0.460994 | -1.24535 | 0.6360606 | -0.03222099 | 0.1683173 | -0.913807 | -0.1232006 | 0.4932595 | 0.5466986 | 0.6240263 | -0.4060477 | 1.012642 | -0.1195781 | -0.3644117 | 0.3867494 | 0.2628548 | -0.1480066 | -0.02139259 | -0.05808488 | -0.1231341 | -0.1447108 | -0.01527025 | 0.1523893 | -0.217087 | 0.2135651 | -0.2365333 | -0.1957487 | -0.0248962 | -0.5981727 | 0.06680006 | -0.05807342 | 0.08855668 | 0.3207866 | 0.06648076 | -0.04494757 | -0.1016504 | -0.09689315 | 0.1599032 | -0.2556432 | -0.1780012 | -0.0879423 | 0.1736797 | -0.1237969 | -0.2124504 | 0.07819987 | 0.009631934 | 0.3291084 | 0.01693191 | 0.3623378 | -0.02629937 | -0.009499864 | 0.07147832 | 0.1993858 | -0.2162713 | 0.03548344 | 0.1367456 | 0.1517708 | 0.1535527 | 0.1399098 | 0.2328351 | 0.1646758 | 0.1391531 | 0.379374 | 0.0540937 | -0.4866039 | 0.1801615 | -0.1160404 | -0.1405139 | 0.05663289 | 0.2753558 | -0.2520678 | -0.08033469 | -0.1250351 | 0.1406595 | -0.234908 | -0.2202431
492.834 | -0.736434 | -0.651352 | -0.7442698 | 0.3603747 | 0.2269522 | 0.000388181 | -1.609439 | -0.3738921 | -0.3689043 | -0.3037559 | -0.4157966 | -0.3112819 | 0.09242525 | 0.3741402 | -0.224307 | -0.4674843 | -0.1382731 | 0.03283759 | 0.4997319 | -0.1254199 | 0.3085063 | -0.03464521 | -0.3329053 | 0.1632872 | 0.06536941 | 0.2722041 | 0.2148458 | -0.1014434 | -0.1327417 | 0.008925903 | -0.01772168 | 0.07540283 | 0.311026 | -0.09335293 | 0.03441786 | 0.1307211 | -0.1869435 | -0.6304469 | 0.2715831 | -0.0761102 | 0.2315712 | -0.04140368 | 0.2062408 | -0.142433 | -0.2654022 | 0.05943692 | -0.01812111 | -0.3248678 | 0.5084259 | 0.2898409 | -0.331091 | 0.3083979 | -0.1510899 | 0.215634 | -0.04439754 | 0.08178192 | -0.1771994 | 0.09871695 | -0.08300105 | -0.02128129 | -0.3315153 | -0.08304053 | -0.2381758 | 0.07310252 | 0.1140396 | -0.02793209 | -0.07441059 | -0.1926235 | 0.02171334 | 0.3143719 | 0.1033913 | -0.0335217 | 0.08909107 | -0.05425482 | -0.1712748 | -0.4515863
490.271 | -0.964402 | -0.533755 | -0.9380662 | -2.060989 | -0.9093798 | -0.9974929 | -1.906963 | -1.151136 | -0.511518 | 0.2437756 | -0.9061222 | -0.6870917 | -0.6486941 | -0.2310547 | -0.1065739 | -0.4186601 | -0.00895813 | -0.1831646 | -0.09017361 | -0.4707916 | -0.1415746 | -0.1288265 | -0.3560733 | -0.1644144 | -0.5231323 | -0.6350087 | -0.4246871 | -0.2524108 | -0.8149954 | -0.781492 | -0.5388544 | 1.281087 | 1.20271 | 1.575477 | 1.576388 | 1.215649 | 1.551177 | 1.651087 | 1.260979 | 1.09877 | 1.477482 | 1.669702 | -0.5129093 | 1.146177 | 1.196058 | 1.424704 | 1.511585 | 1.282778 | 1.531419 | -0.2979525 | -0.5082146 | -0.3823081 | -0.5263157 | -0.1338391 | -0.2712933 | -0.5106126 | -0.0929418 | -0.5428092 | -0.258201 | -0.2272201 | -0.3161577 | -0.3797204 | -0.3686654 | -0.2992685 | -0.1399956 | 0.9825674 | 1.23466 | 1.461165 | 1.25428 | 1.425113 | 1.165222 | 1.353355 | 1.717054 | 1.432731 | 1.013965 | -0.6103707
487.706 | -1.57351 | -1.32116 | -1.563044 | 0.03813806 | 1.474201 | -0.2889472 | -0.06511466 | -0.02595729 | 0.4124394 | -0.9234324 | -1.114772 | 0.2189236 | 0.5355176 | 0.1371611 | -0.1869306 | -0.7369056 | -0.02821901 | -0.05928613 | -0.04721836 | -0.03735171 | -0.08030346 | -0.395541 | -0.2099405 | -0.1999679 | 0.009314382 | -0.006811803 | 0.2270711 | 0.03440191 | -0.1082968 | -0.1335396 | -0.2798979 | -0.3188671 | -0.1259751 | 0.1948163 | 0.09337072 | -0.2859558 | -0.3214574 | -0.3370065 | -0.09222497 | -0.1170567 | -0.6673281 | 0.2582876 | -0.5007245 | -0.05383655 | -0.2934771 | -0.1629153 | 0.2354208 | -0.159859 | 0.06554122 | -0.1553134 | 0.04481276 | -0.2446308 | -0.3162438 | 0.02811785 | -0.01101989 | -0.1524154 | -0.1076605 | -0.3808495 | -0.04424184 | -0.1898031 | -0.2281557 | 0.02961344 | -0.4268535 | 0.132274 | 0.09255282 | -0.05654121 | -0.1156049 | -0.1302109 | -0.0748097 | -0.1729094 | -0.1881862 | -0.1878775 | -0.0457982 | -0.2275706 | -0.04511529 | -0.1356485
485.14 | 0.483845 | -1.4422 | -0.5718881 | -0.9137441 | -0.3844267 | 0.3655922 | 0.1077686 | 0.2391534 | -1.205387 | -0.3287472 | -0.3267462 | -0.06897642 | -0.06178327 | -0.5695671 | -0.2455233 | -0.6661334 | -0.0005964095 | 0.08741868 | -0.6638996 | 0.1507115 | -0.0442168 | -0.1761863 | 0.08138578 | -0.2115512 | -0.483525 | -0.5016291 | -0.1710518 | -0.07020652 | -0.4758053 | -0.2176993 | -0.6309755 | -0.06564228 | -0.528928 | -0.4545893 | -0.4390229 | -0.3252713 | -0.2926714 | -0.3020254 | 0.08991644 | -0.3574834 | -0.3002691 | -0.3245464 | -0.07408307 | -0.1082742 | -0.4412782 | 0.02854536 | -0.1391113 | -0.6039973 | -0.3038763 | -0.2823604 | -0.135409 | -0.6198561 | -0.2284326 | 0.04302254 | -0.4097925 | -0.5023003 | -0.0992517 | 0.02389016 | -0.1726693 | -0.07975591 | -0.01870185 | 0.4133704 | -0.1686869 | 0.1236326 | 0.1045575 | -0.5353572 | -0.4179748 | -0.2837007 | -0.2095922 | -0.3086846 | -0.1276447 | -0.3400667 | -0.07741204 | -0.08403329 | -0.1288332 | -0.05166585
482.574 | -0.649534 | -1.42067 | 0.3207437 | 0.9899031 | 0.5655942 | 0.2037584 | 1.51436 | -1.166336 | 0.7076963 | 0.2187582 | 0.1726889 | 1.306614 | 0.2913607 | -0.1802929 | -0.2091598 | -0.4013304 | -0.4380183 | 0.3546246 | 0.03579325 | -0.02838183 | -0.03333802 | 0.1146663 | 0.3472179 | -0.05264475 | -0.09897522 | -0.1436705 | -0.05811847 | -0.02943798 | 0.3264184 | 0.2098499 | -0.2751068 | -0.007928516 | 0.2623661 | -0.1532975 | -0.1916802 | -0.4875638 | 0.271724 | -0.07325252 | -0.1680406 | -0.3054987 | -0.2020439 | -0.1518921 | 0.1572368 | -0.480324 | -0.2230217 | -0.09862443 | 0.1683977 | -0.07393856 | -0.1375887 | 0.02849999 | -0.146361 | -0.1910641 | 0.2008557 | 0.008504976 | -0.3212213 | 0.04966365 | 0.1274943 | -0.2310822 | 0.03937974 | 0.1032008 | -0.1022782 | 0.1616742 | -0.08190366 | -0.1055816 | -0.1039021 | 0.03402043 | 0.01059212 | -0.04814045 | -0.02790022 | 0.4323988 | -0.2140666 | -0.05443695 | -0.2316328 | -0.160815 | -0.1151014 | -0.4315608
480.007 | -0.164109 | -0.113801 | -0.5977768 | -0.8233423 | -1.534906 | 0.7972403 | -0.0816146 | -0.7159681 | -0.6515754 | -0.804405 | 0.1459887 | -0.7965668 | 0.5465027 | 0.3539286 | -0.1019194 | 0.0820405 | -0.1695072 | 0.01083324 | -0.3140205 | -0.08680496 | -0.1204785 | 0.1599706 | 0.1974833 | -0.235431 | -0.2028566 | -0.1033383 | 0.02961128 | 0.1080039 | 0.05461244 | -0.02136955 | 0.2757921 | -0.1457231 | -0.02046667 | -0.3159674 | 0.006211415 | 0.1052106 | -0.1889817 | -0.2603621 | 0.03636971 | -0.2537869 | -0.03094669 | -0.05293407 | 0.2909548 | -0.04806529 | -0.1019927 | 0.09008582 | -0.3295393 | -0.008574221 | 0.02765451 | 0.2407714 | -0.2561128 | -0.08002761 | 0.1665563 | 0.3634029 | -0.3550204 | 0.3815122 | 0.01178962 | 0.07395127 | -0.06642837 | -0.6410571 | -0.2835621 | -0.2131409 | -0.1421369 | -0.2626493 | -0.3377405 | -0.1289073 | -0.1712543 | 0.1376441 | -0.163766 | -0.3397505 | 0.2356326 | -0.03819249 | -0.04470453 | -0.1409615 | -0.6136333 | -0.08026298
477.438 | -0.821876 | 0.478428 | 0.005951374 | 0.1241217 | 0.7458474 | 1.24377 | -0.8243965 | -1.076325 | -0.06243204 | -0.9215462 | 0.02222285 | 0.574147 | 0.2161756 | -0.4056612 | -0.1919628 | -0.6060592 | -0.1703793 | -0.04123501 | 0.3845814 | 0.3415744 | 0.2064643 | 0.08170544 | -0.3189829 | 0.02060588 | 0.05880129 | 0.2048683 | -0.07852224 | 0.2445085 | 0.4163143 | 0.3326664 | -0.2221963 | -0.2836323 | -0.2065867 | 0.1795393 | 0.2034656 | 0.3067047 | 0.1789052 | -0.1561127 | 0.1667195 | 0.3829684 | -0.006661588 | -0.1497491 | 0.2540787 | -0.2258702 | 0.1412149 | 0.2775111 | 0.09889572 | 0.03121475 | -0.1249881 | 0.1104712 | 0.04757761 | 0.2984881 | -0.06289771 | 0.2787644 | 0.3425955 | 0.00538469 | -0.03175298 | -0.08538348 | -0.124323 | 0.1753414 | 0.2179733 | 0.3375722 | 0.3580861 | 0.3352603 | 0.5009331 | 0.1224601 | -0.1586566 | -0.09226389 | 0.1388798 | 0.2529736 | 0.2459298 | 0.3185761 | 0.04412848 | 0.121991 | 0.009858914 | 0.1732057
474.869 | -1.14666 | -0.310708 | 0.1323508 | 0.02391296 | -0.3554273 | 0.2101351 | -1.33315 | 0.3229708 | -0.01407712 | -0.1323163 | 1.373469 | 0.03844558 | -0.3821037 | 0.3704794 | -0.5764288 | -0.514243 | -0.0988535 | 0.4182555 | 0.05862302 | 0.06159466 | -0.05239707 | -0.1443333 | -0.104437 | -0.08901951 | -0.6065317 | -0.1213482 | -0.01667935 | -0.180643 | 0.2408533 | -0.6305161 | -0.5737924 | -0.2997691 | -0.1740488 | -0.1789412 | -0.3560011 | -0.07802115 | -0.3075198 | -0.1505559 | 0.1253866 | -0.3219135 | 0.09033721 | -0.1739074 | -0.07519092 | -0.2332116 | 0.1651985 | 0.07370332 | 0.01461923 | 0.06995022 | 0.1849516 | -0.2888798 | -0.4059398 | -0.006575105 | 0.09782363 | 0.2422478 | -0.008693109 | -0.5174742 | 0.02147907 | -0.02585966 | -0.2317274 | -0.2034335 | -0.3048453 | 0.05807141 | -0.02015879 | 0.02978611 | -0.07568795 | -0.0898793 | -0.3661493 | -0.2255734 | -0.217498 | -0.0330293 | -0.2075015 | -0.3500083 | -0.4038788 | -0.2011835 | -0.4153407 | -0.5003695
472.299 | -1.28132 | -1.29078 | -0.8851324 | -0.02933886 | 0.1159209 | -0.06485633 | -1.226972 | -0.9447298 | -0.5276972 | -0.6268991 | -0.3235072 | -0.3556743 | 0.2639598 | 0.07279075 | -0.7429497 | -0.3741009 | 0.06965296 | -0.07404814 | -0.0476734 | -0.5606062 | -0.04323802 | 0.04286786 | -0.5001308 | -0.8326941 | -0.271902 | 0.04031076 | -0.05273129 | 0.0764248 | -0.4473425 | -0.2519917 | -0.07171883 | -0.6330554 | -0.5569958 | -0.1231719 | -0.4282745 | -0.0002988474 | 0.1323388 | 0.2197676 | -0.1362483 | -0.4416122 | 0.1626862 | -0.1497737 | -0.2334648 | -0.1674639 | -0.6885536 | -0.03346719 | -0.2650522 | -0.01423916 | -0.2132544 | -0.2012529 | 0.01789262 | 0.2975327 | -0.131651 | -0.1362839 | -0.3602079 | -0.3580148 | -0.2675045 | -0.08894942 | -0.0957609 | -0.2165158 | -0.09579593 | -0.1006741 | -0.496395 | 0.01617833 | 0.05429283 | -0.4000279 | -0.2083612 | 0.2257109 | 0.03556283 | 0.1679394 | -0.07579407 | -0.3363161 | -0.3643723 | -0.2323091 | -0.1818504 | 0.1917035
469.729 | -0.225944 | -0.938011 | 1.524971 | 0.2509945 | -0.1735374 | 1.085646 | 0.589155 | 1.262895 | -0.4574699 | -1.119323 | -1.449153 | 0.3923929 | -0.3329642 | 0.3601158 | -0.2035503 | 0.4001989 | -0.2254858 | -0.05439839 | -0.1049932 | 0.3530119 | 0.3559763 | 0.4972376 | 0.1768833 | -0.0639065 | 0.3310286 | -0.01745992 | 0.349744 | -0.2037189 | 0.6447531 | 0.4437639 | 0.06459828 | -0.08822221 | 0.230131 | -0.04341658 | -0.06203818 | 0.271843 | 0.4498758 | -0.0451756 | 0.3086964 | -0.1226063 | 0.2835309 | 0.1909976 | 0.1939352 | 0.2396927 | -0.2982587 | 0.224588 | -0.1546035 | 0.4130722 | 0.1440733 | 0.4712851 | -0.0468642 | 0.6010683 | 0.3219062 | 0.4116407 | 0.5321227 | 0.166918 | 0.1989992 | -0.2500278 | 0.3322611 | 0.2093571 | -0.00836306 | 0.4714153 | -0.2168457 | 0.4405907 | 0.0130754 | 0.1678093 | 0.02218293 | 0.5299874 | -0.101879 | 0.197571 | 0.1532131 | 0.0426857 | 0.01640005 | 0.2726938 | 0.1981998 | 0.005723353
467.157 | -0.409074 | -0.966714 | -0.01684733 | 0.009532555 | -0.6513159 | -0.4794732 | -0.07465299 | -0.9118491 | 0.5634324 | -1.609366 | 0.6637686 | -0.05024914 | -0.1240369 | 0.01319993 | 0.5545448 | -0.2645949 | -0.03270097 | 0.2335512 | -0.06422934 | 0.24169 | -0.02520947 | 0.2675162 | 0.7317498 | -0.05084764 | 0.08068427 | 0.09592588 | 0.215457 | -0.09411137 | 0.2488667 | 0.3350743 | 0.3963282 | 0.2371919 | -0.05650496 | -0.0126377 | -0.2573729 | -0.06641988 | 0.1572847 | 0.2498893 | -0.1737979 | 0.1963267 | -0.01057368 | 0.4337543 | 0.2071722 | -0.1822308 | -0.005243102 | 0.457774 | 0.1020773 | -0.1847891 | -0.1089785 | -0.003029765 | 0.1805537 | -0.0471034 | -0.05387673 | -0.2603009 | 0.03436781 | 0.08168467 | 0.1527898 | 0.05192449 | 0.3452276 | -0.1451559 | 0.2501602 | -0.1037703 | 0.03806485 | 0.05928674 | 0.1178626 | -0.09367254 | 0.1304627 | 0.3946566 | 0.00433108 | -0.06604455 | 0.04057553 | -0.164169 | -0.04211178 | 0.2649064 | 0.06647245 | 0.1855946
464.585 | -1.02131 | -0.710246 | -0.2250832 | -0.08811861 | -0.03301393 | 0.04969664 | -0.5041737 | 0.2483288 | -0.04916531 | 0.1411421 | -0.2222343 | 0.07879287 | -0.1576483 | 0.7882976 | -0.2247901 | -0.2460115 | -0.4495325 | 0.00953879 | 0.05041633 | -0.04062671 | 0.08145785 | 0.01245447 | 0.01820969 | 0.2065918 | 0.1475704 | 0.3073443 | -0.08979292 | -0.05819329 | 0.09672869 | -0.09024077 | -0.2228637 | 0.02614129 | 0.3146613 | 0.1155054 | -0.1850545 | 0.3262911 | -0.2818413 | 0.2513425 | 0.02614964 | -0.2409889 | -0.01216538 | -0.05554927 | -0.1206045 | -0.238134 | 0.01966331 | 0.007809006 | -0.007102963 | -0.1977995 | -0.6796186 | 0.2540429 | -0.2508885 | -0.03721023 | -0.08807027 | 0.09187477 | 0.02439155 | -0.05254674 | -0.2108343 | 0.0121221 | -0.007967485 | -0.3044995 | -0.1493296 | 0.1739699 | -0.0486893 | 0.06753823 | 0.3198607 | 0.08401981 | 0.1896606 | 0.1368197 | 0.06144057 | 0.06008058 | 0.1962424 | -0.005549763 | 0.2163401 | -0.06039124 | 0.2033193 | 0.0974273
462.012 | -1.87213 | -1.45441 | -1.908209 | -0.1823944 | 0.3986621 | -0.5639197 | -0.3650711 | -1.068307 | -1.050474 | -0.7246882 | -0.2021866 | -0.2674998 | -0.04362658 | -0.5826354 | -0.1021925 | -0.3974732 | -0.646233 | -0.7750122 | -0.1267738 | -0.3232971 | -0.5919635 | 0.09811151 | -0.1100076 | -0.07198295 | -0.370428 | -0.2610376 | -0.5414222 | -0.4130109 | -0.1527272 | -0.05166033 | -0.3296185 | -0.4774303 | -0.1439056 | -0.1956423 | -0.06435675 | -0.305844 | 0.2056902 | -0.4554283 | -0.1647843 | -0.263829 | -0.03827321 | 0.08894815 | -0.4477582 | 0.02336798 | -0.3942756 | -0.7592751 | 0.005855489 | -0.21124 | -0.1530526 | -0.3427598 | -0.1947244 | -0.2959743 | -0.1464433 | -0.1659473 | -0.1562491 | -0.3822035 | -0.2577841 | 0.04536927 | -0.4347258 | -0.3174236 | -0.5239498 | -0.280654 | -0.3062393 | -0.6321805 | -0.1124205 | -0.1529231 | -0.0196386 | -0.1214234 | -0.6864081 | -0.2530641 | 0.0346571 | -0.1153298 | -0.08629709 | -0.1665212 | -0.4886187 | -0.6246633
459.438 | 0.514556 | -0.723021 | -0.7316824 | 1.63025 | 0.02291497 | 0.2526703 | -0.5148915 | 1.71052 | 1.26727 | -0.3496026 | 0.01035283 | -0.08886333 | 0.2915696 | 0.4617665 | -0.07720929 | 0.08620977 | 0.5237323 | -0.07109741 | 0.1360731 | 0.2232216 | -0.06980976 | 0.2318511 | 0.5425205 | 0.08923164 | 0.1608545 | 0.1715392 | 0.0800385 | 0.18309 | 0.2320406 | 0.06093106 | 0.4909179 | 0.2387145 | 0.4214567 | 0.2003695 | 0.519253 | 0.256557 | 0.4979723 | 0.03236885 | -0.160926 | 0.07913271 | 0.1306786 | 0.08691264 | 0.1523369 | 0.2365449 | 0.02110221 | 0.1812658 | 0.2386465 | 0.01890456 | 0.2757177 | 0.3774996 | 0.05651315 | 0.2985906 | 0.2342363 | 0.03952197 | 0.1268 | 0.06859378 | -0.08547247 | 0.6882618 | -0.03224154 | 0.3039214 | -0.2881313 | 0.09347766 | 0.07038144 | 0.1797112 | 0.2600342 | 0.000789637 | 0.2831528 | 0.08342586 | -0.239178 | 0.3602064 | -0.07804138 | 0.1894089 | 0.1720218 | 0.4100904 | -0.1313137 | -0.1025588
456.863 | -1.71839 | 0.388641 | 0.160056 | -1.12468 | -1.208156 | -0.3565301 | 0.3799234 | 0.9671063 | 0.09978457 | 0.5042967 | 0.7489896 | 0.2344419 | 0.2625479 | -0.005124395 | -0.9303961 | -0.1606626 | -0.1591116 | 0.1458629 | 0.278112 | -0.1083281 | 0.3553854 | 0.2432415 | 0.1953058 | -0.1146624 | 0.03416727 | 0.04402104 | -0.1032513 | 0.09586454 | -0.1144164 | 0.1255456 | -0.1028032 | 0.2966076 | 0.2546093 | 0.05979859 | 0.02921627 | 0.03817614 | -0.1364023 | 0.05593138 | 0.2328942 | 0.05612443 | 0.03147019 | 0.3042163 | 0.3871953 | -0.03774992 | -0.2219418 | -0.02421958 | -0.1625429 | -0.2633559 | -0.1495067 | 0.5369566 | -0.15551 | 0.03947532 | -0.1408932 | 0.02547365 | 0.3369896 | -0.01736835 | 0.01358486 | 0.1848861 | 0.02869653 | 0.07188091 | 0.1435817 | -0.02070743 | 0.2030367 | -0.1065027 | -0.3673555 | -0.06475317 | 0.1224235 | -0.1997357 | 0.159063 | -0.17302 | -0.1664178 | 0.05507581 | 0.01574116 | 0.1328145 | 0.1288526 | 0.07876302
454.288 | -0.904384 | -0.643297 | -2.135425 | -1.065727 | -0.9115203 | -0.3444893 | -0.4399628 | 1.413757 | -0.7232587 | 0.5989552 | -0.3193077 | -1.202171 | -0.7646134 | 0.06577098 | -0.1491266 | -0.5523932 | -0.3284545 | -0.4897798 | -0.3345141 | 0.02379946 | -0.48681 | 0.1567551 | -0.1272485 | -0.2445678 | 0.02994316 | -0.4481561 | -0.1157473 | -0.1135304 | -0.04583282 | 0.1666912 | -0.2081349 | -0.1086244 | -0.1319896 | -0.03208946 | -0.07101985 | 0.1609949 | -0.6731377 | -0.1648387 | -0.007758769 | 0.03307707 | 0.02988408 | 0.03363661 | -0.03587637 | -0.3603784 | -0.2697448 | 0.01502461 | 0.07086594 | -0.301717 | -0.03812381 | 0.01364326 | -0.2453295 | 0.1215768 | -0.2719924 | -0.1591997 | -0.4526345 | -0.05449781 | -0.2045298 | 0.1938191 | 0.1140051 | -0.2087022 | -0.2533709 | 0.03562549 | -0.2007121 | 0.0215665 | -0.09216419 | -0.3737655 | -0.4283371 | -0.5317151 | -0.1987565 | -0.2916526 | -0.3278406 | -0.6888293 | 0.2497056 | -0.2908832 | -0.1715137 | 0.04112789
451.71 | -0.519626 | 0.60971 | -1.617535 | -0.6224855 | 2.434769 | -1.470144 | -0.452803 | -1.375196 | 0.1177404 | 0.8865596 | -0.7655148 | -0.2077196 | 0.1123291 | -0.1301578 | -0.2697814 | -0.6006846 | -0.2769039 | -0.002403771 | -0.31158 | -0.3316511 | -0.3525304 | -0.1248339 | -0.3761486 | -0.2026911 | -0.3638962 | -0.01216567 | 0.1157864 | 0.04276738 | -0.1715316 | -0.6448307 | -0.2154325 | 0.09614123 | -0.1286829 | 0.07127942 | -0.0007983462 | -0.1799051 | -0.1852364 | 0.2237664 | -0.2974242 | 0.1076247 | 0.05280443 | 0.1045567 | -0.1168767 | -0.2190171 | 0.14576 | -0.4081442 | -0.3781561 | -0.3157774 | -0.4145308 | -0.07031249 | 0.05561793 | -0.1377026 | -0.3295177 | -0.4657053 | -0.4370293 | 0.00610313 | 0.06516382 | -0.08967136 | -0.1905901 | 0.04761494 | -0.2348637 | -0.3472819 | 0.3224944 | -0.07029114 | 0.03693992 | -0.2431621 | 0.1184621 | 0.01428268 | -0.28841 | 0.004302696 | -0.1721785 | -0.456917 | -0.1503399 | -0.08053946 | -0.3006151 | 0.1262628
449.133 | -0.230836 | -1.28097 | 0.8083166 | -1.317597 | -0.6924333 | 0.2186056 | -0.7507761 | 0.4096127 | 0.4492999 | 0.2242603 | 0.3629601 | -0.5914572 | 0.2106907 | 0.2365888 | 0.1223456 | 0.3286526 | 0.02011271 | -0.196721 | -0.3846766 | 0.1670657 | 0.1731869 | 0.203249 | 0.2534927 | 0.05975777 | -0.1718414 | 0.4007104 | -0.09152309 | 0.1988257 | 0.2401866 | -0.2356188 | -0.07585141 | 0.008526961 | 0.09388516 | 0.6137875 | 0.1178459 | -0.1306447 | -0.06279608 | 0.02655984 | -0.05064565 | 0.4504048 | -0.07018635 | -0.09273559 | 0.144092 | -0.150459 | 0.1222474 | 0.02352918 | 0.100156 | 0.1092599 | 0.2090754 | 0.09021144 | 0.3083922 | 0.01784448 | 0.1985814 | 0.03295093 | 0.3350464 | 0.1156408 | 0.01785042 | 0.5293741 | 0.1635438 | 0.01167637 | 0.0283141 | -0.144683 | -0.1052843 | -0.1622835 | -0.02850561 | 0.107539 | 0.08031214 | 0.02374856 | 0.01223067 | 0.1295442 | 0.008098669 | -0.05390553 | -0.1112496 | -0.2115963 | -0.3317618 | 0.2609991
446.555 | -0.704728 | -1.02965 | -0.189275 | -0.435753 | -1.389329 | -1.42013 | 1.71399 | -0.1374212 | -0.9691572 | -0.1977461 | -0.5526292 | -0.591075 | 0.5059646 | -0.101791 | 0.2227487 | 0.08969635 | 0.8310469 | -0.07267769 | 0.05618765 | -0.06530427 | 0.01729619 | -0.07801536 | 0.3960567 | 0.3233655 | 0.02081185 | 0.3272809 | -0.2010544 | 0.2573195 | 0.2872367 | -0.02038185 | 0.1620518 | 0.1895565 | -0.0008291722 | 0.4979278 | -0.00750922 | 0.2111546 | 0.1331888 | -0.04873999 | 0.000928486 | -0.1334421 | -0.2416062 | 0.2467526 | 0.3324281 | -0.08131015 | 0.1475001 | -0.05540511 | -0.1526431 | -0.05081229 | 0.223195 | -0.01706708 | 0.3424511 | -0.1435722 | 0.2391593 | 0.04416205 | -0.2827658 | -0.0182793 | 0.2390146 | -0.1438927 | 0.0548466 | -0.145972 | -0.4394392 | -0.01522604 | 0.1013107 | 0.2576806 | 0.07724242 | 0.06861665 | -0.103995 | 0.008973525 | -0.3701082 | -0.1108273 | -0.2749775 | -0.2603266 | -0.1695723 | 0.2915015 | -0.2160678 | -0.1885314
443.975 | 0.0110381 | -1.16021 | 2.627284 | 0.1182809 | -0.3691669 | 0.1877786 | -0.1046041 | -0.348862 | 0.4467014 | -0.09398817 | -0.7977713 | -0.3493047 | 0.8030185 | 0.1963039 | 0.00711814 | 0.8535078 | 0.2291385 | 0.2476483 | 0.7425885 | 0.6786861 | 0.4725437 | 1.12885 | 0.07582009 | 0.3199063 | 0.3604663 | 0.4506448 | 0.6407091 | 0.437733 | 0.4576435 | 0.3180679 | 0.6200205 | 0.2246541 | 0.3678335 | 0.7970992 | 0.4523224 | 0.187269 | 0.7443272 | 0.68069 | 0.2719449 | 0.5998303 | 0.2703232 | 0.2694179 | 0.6921328 | 0.3785117 | 0.4654143 | 0.5502904 | 0.1317972 | 0.496697 | 0.3840295 | 0.608161 | 0.548148 | 0.4027664 | 0.402273 | 0.5192202 | 0.5877739 | 0.5799533 | 0.2653459 | 0.5245747 | 0.507665 | 0.4530195 | 0.6057602 | 0.7975411 | 0.5277398 | 0.6775961 | 0.4521344 | 0.2499445 | 0.07813249 | 0.7505464 | 0.4184031 | 0.5758988 | 0.5885222 | 0.2897796 | 0.2357453 | 0.1850051 | 0.6560482 | 0.5338052
441.396 | 0.0116797 | 1.08923 | 0.7355675 | 1.962681 | -0.2522245 | -0.005536492 | -2.15965 | 1.299766 | 0.4540947 | 0.05908577 | -0.3247946 | 0.8485803 | -0.1420999 | 0.2287719 | 0.9878202 | 0.2542202 | 0.4342034 | -0.4550519 | -0.1302162 | 0.5211808 | -0.3389364 | 0.06802192 | -0.1460404 | -0.2188528 | -0.2748737 | -0.204808 | 0.1412846 | 0.03295715 | -0.2728528 | -0.07369133 | 0.1275 | 0.3577499 | 0.102234 | 0.09670883 | 0.009736085 | 0.04137235 | 0.453831 | 0.1174782 | -0.01805312 | -0.03262946 | -0.2904243 | 0.2923591 | -0.04518821 | -0.2587186 | -0.02160021 | -0.03725759 | -0.314778 | -0.07741776 | 0.2524743 | 0.2097963 | -0.147471 | 0.02277681 | 0.3462826 | -0.07828454 | 0.1905049 | -0.01645249 | -0.09826467 | -0.3186851 | 0.0832507 | -0.1670952 | -0.1288142 | 0.0009673882 | -0.2405344 | -0.1706461 | -0.3184789 | -0.1776078 | -0.3247152 | -0.1173415 | -0.2076028 | 0.04363391 | 0.1350325 | -0.4280317 | -0.431749 | -0.04333579 | 0.1139653 | 0.1843402
438.815 | 2.82093 | 0.290038 | 0.1361197 | -0.8064494 | 0.2471949 | -0.9029539 | 0.597745 | -0.9520174 | 0.5881253 | -0.5481969 | 0.2475332 | -0.3783432 | 0.01204279 | -0.4430999 | -0.05446502 | 0.3166382 | -0.3343725 | -0.1077203 | 0.02331057 | 0.413423 | -0.2462273 | 0.2031739 | -0.001149654 | -0.1464555 | -0.1536016 | -0.05369792 | -0.0164101 | -0.03020507 | -0.391806 | -0.3420907 | 0.0991363 | -0.1429255 | 0.1781409 | 0.006565501 | -0.5059637 | 0.1640356 | 0.06641591 | -0.1528423 | 0.1065727 | 0.09132963 | -0.143284 | -0.3426244 | -0.5380249 | -0.139435 | -0.09401671 | -0.427447 | 0.3613679 | -0.09006428 | -0.3175791 | -0.04137008 | -0.4760651 | -0.08842103 | -0.09934995 | -0.08986643 | 0.2326663 | -0.2462898 | -0.07111921 | 0.08226318 | -0.1695414 | -0.3719579 | -0.1066003 | -0.1607998 | -0.3009467 | -0.1895521 | -0.2587428 | -0.6042816 | -0.3366486 | -0.5213023 | -0.1262885 | -0.2687088 | -0.1473107 | -0.5354194 | -0.05020113 | -0.2471739 | -0.7691366 | -0.04179766
436.233 | 1.15302 | 0.823115 | 1.400449 | 1.287918 | 1.223784 | 1.734618 | 0.3604175 | 2.323336 | 1.947763 | 2.702691 | 1.157303 | 1.160551 | 0.1433603 | 0.6442651 | 0.02681232 | 0.5774276 | 0.2650785 | 0.2894784 | 0.9103838 | 0.1605525 | 0.4579658 | 0.509874 | 0.5592653 | 0.5370441 | 0.553797 | 0.12374 | 0.02124119 | 0.1752512 | 0.3694321 | 0.2935275 | 0.6081739 | 0.2349674 | 0.278427 | 0.429384 | 0.2224309 | 0.3112276 | 0.289697 | 0.4308653 | 0.6947573 | 0.2886608 | 0.3704013 | 0.2911657 | 0.7502419 | 0.467924 | 0.5898062 | 0.5261005 | 0.428367 | 0.1173528 | 0.5520516 | 0.1962429 | 0.5625948 | 0.4108896 | 0.455636 | 0.4846578 | 0.3486959 | 0.2075395 | 0.2004867 | 0.1422497 | 0.2128426 | 0.3993966 | 0.2333529 | 0.1171783 | 0.2975697 | 0.4014686 | 0.3386931 | 0.2137793 | 0.06681802 | 0.6849529 | 0.101694 | 0.004987013 | 0.08272862 | 0.4796532 | 0.4050417 | 0.329836 | 0.274925 | 0.2702162
433.65 | 1.76986 | 1.30747 | 2.481 | 3.196736 | 1.582251 | 2.051205 | 1.890134 | 0.4133832 | 1.971854 | 2.383077 | 1.166561 | 0.9415338 | 0.8370621 | 0.8816221 | 0.695102 | 1.085608 | 0.8179004 | 0.5171554 | 0.8723967 | 0.5188016 | 0.700716 | 0.6958834 | 0.9254789 | 0.6366708 | 0.6519444 | 0.937055 | 0.7664631 | 0.9665419 | 0.7428063 | 0.4184088 | 0.8253581 | 0.8083702 | 0.6960714 | 0.8772729 | 0.2438325 | 0.3124092 | 0.7334864 | 0.1369379 | 1.087831 | 0.6083172 | 0.5189785 | 0.4623244 | 0.9659356 | 0.7099162 | 0.8834249 | 0.6772296 | 0.3255446 | 0.3986275 | 0.9101416 | 0.6544028 | 0.5295265 | 0.7647229 | 0.8160981 | 0.6208655 | 0.7092306 | 0.6867276 | 0.2532628 | 0.5441008 | 0.5965521 | 0.2446379 | 0.4274879 | 0.5179309 | 0.1894828 | 0.456304 | 0.4985744 | 0.5695151 | 0.3002635 | 0.4528111 | -0.03610185 | 0.7184362 | 0.3374885 | 0.3246143 | 0.6167295 | 0.3705355 | 0.09983412 | 0.5350969
431.067 | 4.67134 | 3.17163 | 3.760136 | 3.538876 | 2.846327 | 2.760749 | 3.043572 | 1.88968 | 4.024132 | 1.826097 | 2.180011 | 2.345524 | 1.507841 | 1.707898 | 0.706839 | 1.645948 | 1.714309 | 1.184702 | 1.39722 | 1.585791 | 0.8964683 | 1.273253 | 1.487963 | 1.225529 | 1.555776 | 1.606078 | 1.463183 | 1.319387 | 1.752849 | 0.7888835 | 1.458132 | 1.18733 | 0.7723592 | 1.399234 | 0.9241557 | 0.9968365 | 0.4223937 | 0.9656136 | 1.164019 | 0.9038512 | 0.692583 | 0.8292411 | 1.133487 | 1.220398 | 1.25031 | 1.489548 | 1.321019 | 0.8026532 | 1.195656 | 1.113664 | 1.327332 | 1.216986 | 1.055488 | 0.6848274 | 1.021504 | 1.215551 | 0.7946232 | 1.166039 | 1.030334 | 0.9198381 | 1.134439 | 0.9197721 | 0.5697627 | 1.04814 | 0.9525367 | 0.9749535 | 0.6077584 | 0.953056 | 0.8508859 | 0.7742493 | 1.007208 | 0.8773857 | 0.9021107 | 0.5334639 | 0.7298778 | 0.6309476
428.483 | 3.95269 | 2.55837 | 4.28512 | 2.458117 | 1.538779 | 1.580075 | 2.442273 | 1.038789 | 1.985216 | 1.317002 | 1.245203 | 2.086881 | 0.6675869 | 1.025983 | 0.9643323 | 1.039057 | 0.4178956 | 1.097095 | 1.070097 | 1.800637 | 1.045337 | 1.510717 | 1.149183 | 1.157206 | 1.289536 | 1.008617 | 1.135933 | 1.136307 | 1.180371 | 0.6975653 | 1.043036 | 0.9814947 | 0.9222826 | 0.5075671 | 0.2636129 | 1.193961 | 0.8929198 | 0.5754283 | 0.9720454 | 0.7365124 | 0.5011377 | 0.1238962 | 0.8140324 | 1.511624 | 1.227345 | 1.694824 | 0.8295012 | 1.28063 | 1.311348 | 1.183869 | 1.517097 | 1.328876 | 1.149148 | 1.164306 | 1.505346 | 0.9404718 | 1.019787 | 1.520083 | 1.782716 | 0.9129723 | 1.500232 | 1.029901 | 1.048478 | 1.298962 | 1.2862 | 1.162006 | 1.184466 | 1.063868 | 0.8113276 | 0.6602361 | 0.7993265 | 0.7967842 | 1.309928 | 1.16026 | 1.018849 | 1.240959
425.897 | 1.75671 | 2.89621 | 1.9131 | 2.953145 | 1.851419 | 1.508857 | 0.5616554 | 3.003246 | 1.388616 | 1.52246 | 0.6477425 | 1.974918 | 0.9504832 | 0.1042206 | 0.6872932 | 1.020877 | 1.074723 | 0.9857064 | 0.964247 | 0.6513388 | 0.8547058 | 1.164197 | 1.494403 | 0.8220659 | 1.389979 | 1.291256 | 1.052851 | 1.46612 | 1.24485 | 0.9492474 | 1.092303 | 1.312817 | 0.7067383 | 0.5924522 | 0.1158145 | 1.025527 | 1.096459 | 0.7715154 | 0.6826273 | 0.4476452 | 0.5055494 | 0.5901595 | 0.8854078 | 0.7298505 | 1.058223 | 1.463677 | 1.241196 | 1.247352 | 0.8180582 | 0.6698445 | 1.318183 | 1.002779 | 1.341311 | 1.425254 | 1.379978 | 0.8859334 | 1.245974 | 1.240648 | 1.805011 | 1.151015 | 1.354286 | 1.263194 | 1.381493 | 1.623549 | 1.060567 | 0.8621681 | 1.176736 | 1.248619 | 1.016102 | 1.254696 | 1.177182 | 1.180118 | 1.45012 | 1.421558 | 1.161843 | 0.9260002
423.311 | 3.98813 | 4.51848 | 3.264089 | 4.500555 | 3.878116 | 2.547575 | 3.068978 | 3.879541 | 4.088751 | 1.727777 | 1.387469 | 3.199983 | 1.332008 | 0.8939058 | 0.7538912 | 1.566984 | 0.9532304 | 0.8749982 | 1.006266 | 1.918376 | 0.9830217 | 1.42909 | 1.865373 | 1.097947 | 1.369269 | 1.478048 | 1.750681 | 1.992042 | 1.849124 | 0.9098011 | 0.9717603 | 1.474247 | 0.345326 | 0.9224578 | 0.6517633 | 0.7600701 | 0.9599895 | 0.6516019 | 0.8080798 | 0.5007869 | 0.4619128 | 0.2768874 | 0.4942503 | 1.314035 | 1.450642 | 1.527879 | 1.312297 | 1.239514 | 1.398816 | 1.083899 | 1.291929 | 1.702262 | 1.363495 | 1.126215 | 0.9139202 | 1.344656 | 0.8148053 | 0.9372449 | 1.341205 | 0.9508371 | 1.428116 | 1.131902 | 1.422769 | 1.095078 | 0.8123146 | 1.270719 | 0.7797026 | 1.117275 | 1.440891 | 0.6795165 | 1.067811 | 1.149593 | 1.346909 | 0.9515906 | 0.8172575 | 0.7106177
420.725 | 14.0278 | 14.9013 | 15.85994 | 11.14684 | 13.85679 | 12.5535 | 12.72632 | 9.668097 | 8.18197 | 7.885676 | 8.17857 | 10.52387 | 4.690035 | 4.175573 | 4.700685 | 4.75038 | 3.028838 | 4.130533 | 4.366823 | 6.114012 | 2.966697 | 4.207865 | 5.310731 | 4.375059 | 3.910481 | 4.447114 | 4.375871 | 6.86048 | 6.529784 | 3.457273 | 3.315726 | 4.343628 | 1.813845 | 2.717031 | 1.725153 | 3.129318 | 3.971274 | 2.923005 | 2.397014 | 1.578869 | 1.126307 | 1.159821 | 3.030693 | 3.630135 | 4.477698 | 5.521451 | 3.359789 | 3.574304 | 3.638931 | 4.255125 | 4.096647 | 5.500576 | 3.923002 | 2.608817 | 2.838878 | 2.926437 | 3.092201 | 2.878281 | 3.391354 | 2.483603 | 2.648432 | 2.270149 | 2.611256 | 2.274623 | 1.931691 | 2.72892 | 1.822782 | 2.328285 | 1.915188 | 1.812979 | 1.812546 | 1.265909 | 2.073714 | 1.969884 | 1.643793 | 1.49723
418.137 | 34.3996 | 36.3779 | 39.46436 | 29.17841 | 32.54943 | 32.90864 | 31.34261 | 28.36825 | 19.32657 | 20.5182 | 19.87787 | 25.56533 | 11.19513 | 10.60779 | 11.5034 | 11.9609 | 10.56974 | 10.80107 | 11.89936 | 14.06758 | 8.43981 | 11.47617 | 13.1477 | 11.55569 | 12.59899 | 12.85694 | 12.66007 | 17.58363 | 16.28676 | 9.567182 | 11.14851 | 10.6773 | 5.258793 | 8.683496 | 5.214065 | 8.01119 | 9.618158 | 8.26873 | 6.913037 | 4.51111 | 3.840197 | 4.068084 | 8.909359 | 11.65361 | 11.72488 | 14.93206 | 10.74954 | 11.8615 | 11.8555 | 11.9153 | 13.48842 | 15.42215 | 11.77611 | 9.653277 | 10.05714 | 9.362849 | 9.566078 | 9.258957 | 11.27258 | 7.895365 | 8.259141 | 8.238835 | 7.727596 | 9.406251 | 5.321313 | 8.431911 | 5.793672 | 7.418393 | 6.121784 | 6.094046 | 6.679815 | 4.919557 | 6.459541 | 5.964261 | 5.446253 | 5.066324
415.548 | 38.3414 | 36.9482 | 38.26585 | 36.49658 | 38.48105 | 37.04075 | 37.25157 | 39.41023 | 23.10681 | 23.48524 | 21.29474 | 24.22874 | 14.04237 | 13.16597 | 13.38151 | 15.49109 | 14.6002 | 13.95948 | 14.2866 | 15.2182 | 14.2559 | 14.57551 | 15.08357 | 15.7618 | 17.19108 | 17.29259 | 17.77414 | 20.28358 | 19.80303 | 13.72712 | 15.61639 | 13.6703 | 10.33856 | 11.35845 | 7.142969 | 11.11319 | 12.26666 | 11.95737 | 11.06345 | 7.004919 | 7.384032 | 7.001881 | 13.15486 | 17.82352 | 17.58258 | 20.12554 | 15.84722 | 18.10118 | 18.31691 | 18.33277 | 18.78439 | 20.46688 | 18.53239 | 17.7233 | 17.2273 | 17.23934 | 16.84634 | 17.10347 | 18.83847 | 16.60096 | 17.13805 | 17.18433 | 16.60101 | 17.63623 | 14.02976 | 17.72112 | 14.22905 | 16.16802 | 15.35358 | 15.03497 | 16.25484 | 14.01273 | 16.08998 | 14.69083 | 14.44414 | 14.29585
412.96 | 19.9961 | 18.2789 | 18.40675 | 25.1516 | 19.31673 | 20.28228 | 20.88077 | 23.03116 | 15.10795 | 11.02169 | 11.57027 | 12.08526 | 7.573017 | 7.069517 | 7.481292 | 8.950054 | 9.388382 | 6.459438 | 7.235844 | 7.78525 | 9.731783 | 8.774079 | 9.045012 | 9.578336 | 10.22332 | 10.14427 | 10.20581 | 10.88728 | 11.76139 | 7.912758 | 9.353565 | 7.956837 | 7.590038 | 7.180972 | 4.024216 | 6.43523 | 7.379991 | 7.598488 | 6.774961 | 4.182194 | 5.123549 | 4.692697 | 8.084008 | 11.55432 | 11.24584 | 12.44294 | 9.970064 | 11.04949 | 11.04733 | 11.79999 | 12.25269 | 12.97626 | 13.41139 | 12.86756 | 12.86162 | 12.28743 | 11.78669 | 13.0462 | 14.01575 | 14.21022 | 14.06575 | 14.17977 | 13.84122 | 14.6476 | 15.25217 | 15.98664 | 15.27506 | 15.08937 | 14.51306 | 15.24558 | 15.41594 | 15.98471 | 17.11123 | 16.66191 | 16.05215 | 15.77113
410.369 | 6.5542 | 7.22715 | 9.173252 | 9.853657 | 6.819649 | 7.204397 | 7.372604 | 8.898006 | 6.231231 | 5.367664 | 5.135096 | 4.610696 | 2.713833 | 2.4888 | 2.802648 | 3.776521 | 3.373124 | 2.447115 | 2.74667 | 3.500386 | 3.574635 | 3.535307 | 3.836974 | 4.346809 | 3.598286 | 4.411662 | 4.052855 | 3.980086 | 4.625172 | 3.367627 | 3.847785 | 3.61012 | 3.086388 | 3.297302 | 1.711343 | 2.733291 | 2.958315 | 2.924047 | 3.437861 | 1.67722 | 2.009976 | 1.9699 | 3.55057 | 4.3095 | 4.812403 | 5.176695 | 4.191013 | 4.340675 | 4.339492 | 4.780382 | 5.185993 | 4.999018 | 6.339719 | 5.500527 | 5.350146 | 5.189925 | 4.704406 | 5.672232 | 5.999531 | 7.064524 | 6.43215 | 6.859162 | 6.0824 | 6.635531 | 8.451954 | 8.521073 | 8.590243 | 7.548321 | 7.258929 | 7.433186 | 8.06532 | 9.46937 | 9.864734 | 9.950398 | 9.318986 | 8.370124
407.778 | 5.39649 | 3.22129 | 5.752349 | 5.652875 | 5.465976 | 3.471962 | 3.251328 | 5.011603 | 3.328956 | 3.808099 | 2.367703 | 3.137914 | 1.001186 | 1.521194 | 1.15036 | 1.750469 | 1.017751 | 1.142 | 1.745751 | 2.070934 | 2.296417 | 1.712807 | 1.532464 | 1.676725 | 2.096429 | 2.289725 | 2.339503 | 1.90341 | 2.32084 | 1.53074 | 1.928296 | 1.361737 | 1.632569 | 1.438963 | 0.7410714 | 1.495458 | 1.416085 | 1.226675 | 1.418048 | 1.05067 | 1.652829 | 1.369936 | 1.774013 | 1.991412 | 2.233384 | 2.277796 | 1.949087 | 2.145465 | 2.095747 | 2.639749 | 2.510753 | 2.510691 | 2.65889 | 2.402858 | 2.522123 | 2.459001 | 2.087148 | 2.469544 | 2.740859 | 2.968658 | 2.773958 | 2.7835 | 2.714728 | 3.01465 | 3.726363 | 3.568195 | 3.1744 | 2.861943 | 2.615659 | 2.597894 | 2.73978 | 3.442395 | 3.813866 | 3.946776 | 3.53734 | 3.312185
405.186 | 2.99913 | 0.975638 | 4.383917 | 3.30736 | 0.2549442 | 1.702556 | 1.895053 | 1.655624 | 2.084469 | 1.390545 | 1.458619 | 0.9521568 | 0.2642389 | 0.9468092 | 0.8168695 | 1.407739 | 0.05367958 | 0.6657838 | 0.1841517 | 0.789392 | 1.213768 | 1.086752 | 1.204661 | 1.080079 | 0.8885931 | 1.412283 | 0.9196949 | 1.169545 | 1.409193 | 1.304184 | 1.08283 | 1.065362 | 0.7408184 | 0.8743527 | 0.7719048 | 0.6482094 | 0.9240279 | 0.872178 | 0.9350146 | 0.4247075 | 0.3692199 | 0.5026355 | 1.315376 | 1.136735 | 1.777156 | 1.696996 | 1.219792 | 0.9028598 | 0.6818117 | 1.012092 | 1.397789 | 1.12087 | 1.31999 | 1.281582 | 1.499472 | 1.314025 | 0.9107611 | 1.267298 | 1.434745 | 1.459265 | 1.212879 | 1.611044 | 1.47005 | 0.9802921 | 1.563125 | 1.640074 | 2.027619 | 1.615474 | 1.436924 | 1.544377 | 1.292711 | 1.659851 | 1.934269 | 1.84613 | 1.756002 | 1.523806
402.594 | 1.02877 | 0.537762 | 2.398702 | 2.0082 | 0.9508038 | 0.8954978 | 1.398785 | -0.0744213 | -0.3328268 | 0.3530494 | 0.7404273 | 0.05294626 | 0.5516519 | 0.5943888 | -0.2222185 | 1.016243 | 0.383216 | 0.2866661 | 0.2322291 | 0.5825248 | 0.5217118 | 0.4376821 | 0.7069127 | 0.4346583 | 0.02349982 | 0.778936 | 0.110461 | 0.4369548 | 0.7434667 | 0.3219264 | 0.7257987 | 0.477048 | 0.2159535 | 0.6275447 | 0.3403281 | -0.05218527 | 0.2137424 | 0.2021362 | 0.4521547 | 0.01858326 | 0.08595572 | 0.3921136 | 0.2962747 | 0.5501471 | 0.5412632 | 0.8487295 | 0.6616273 | 0.2226423 | 0.3416976 | 0.7996951 | 0.6027904 | 0.7808284 | 0.8592915 | 0.7222165 | 0.9895025 | 0.5596452 | 0.5409588 | 0.9191529 | 0.9100601 | 1.121664 | 0.7733246 | 0.5855382 | 0.5674886 | 0.6297738 | 0.8887291 | 0.8584736 | 0.8081662 | 0.6137354 | 0.5275841 | 0.5897979 | 0.6023946 | 0.926609 | 0.8110837 | 1.111729 | 0.7798533 | 0.9560562
400 | -0.562272 | -0.71147 | 1.461362 | 1.229503 | 0.02783915 | -1.38112 | -0.5235522 | -0.2261648 | -0.289427 | 0.8384669 | 0.1649823 | -0.03641274 | 0.6437903 | 0.4146261 | -0.5283255 | 0.7216815 | -0.3109348 | 0.1998521 | 0.2068472 | 0.3281764 | 0.4393691 | 0.05800972 | 0.4537399 | 0.2523522 | 0.3793484 | 0.4139732 | 0.1555223 | -0.05052419 | 0.1525461 | 0.2666162 | 0.1255978 | 0.03583667 | -0.03953089 | -0.1308033 | -0.4802875 | 0.003939033 | -0.3977933 | -0.3445953 | -0.03054016 | -0.02125882 | -0.2704569 | -0.08352757 | 0.180103 | 0.7196326 | 0.1351126 | 0.5617136 | -0.23792 | 0.3729716 | 0.3190082 | 0.5146384 | 0.3452233 | 0.1487169 | 0.1549595 | 0.2366625 | 0.04071332 | -0.09689419 | 0.3193341 | 0.3761591 | 0.6544407 | 0.6629448 | 0.6259166 | 0.5361135 | 0.3242489 | 0.1584038 | 0.4104349 | 0.3452535 | 0.5890933 | 0.4664294 | 0.27818 | 0.3438029 | 0.03460572 | -0.1232683 | 0.4200438 | 0.4509357 | 0.4868719 | 0.4867704
397.405 | 1.41643 | 1.03744 | 1.523503 | 1.591404 | 0.3923394 | 1.824609 | -0.1120957 | 0.817611 | -0.004743037 | 0.7992485 | 0.9221141 | 0.06457823 | 0.02831696 | -0.007633551 | -0.9064032 | 0.3038534 | -0.565571 | 0.1611526 | -0.1605229 | 0.1969637 | 0.3080604 | 0.2645203 | 0.4693358 | 0.2649569 | 0.1511096 | 0.09737368 | -0.04241321 | -0.1465852 | 0.02617634 | 0.3331931 | -0.03519012 | -0.1852461 | 0.1450388 | 0.5015525 | -0.4462864 | 0.06034321 | 0.3086795 | -0.206986 | 0.0723216 | -0.4021833 | 0.3975905 | 0.02680438 | 0.4790318 | -0.1355181 | 0.1685779 | 0.5673591 | -0.1128687 | -0.1095165 | -0.1179619 | 0.01049268 | 0.2831332 | 0.1757685 | 0.3531498 | 0.3858057 | 0.04329233 | 0.2710445 | 0.2458489 | 0.3456611 | 0.3992979 | 0.2292723 | 0.03878247 | 0.1455923 | 0.423115 | 0.370976 | 0.2010773 | 0.1734756 | 0.07753935 | -0.04615881 | 0.3469352 | 0.09902218 | 0.2721099 | -0.001919611 | -0.1659212 | 0.205102 | 0.2185264 | 0.4083606
394.811 | 0.917203 | 0.498714 | 2.393709 | 0.4240906 | 0.9495924 | 2.081456 | 0.1089943 | 1.675991 | 0.8139097 | 0.3780391 | 1.011047 | -0.7398806 | 0.412393 | 0.1807209 | -0.4788241 | 0.9085785 | 0.1802073 | 0.1949811 | -0.1137966 | -0.2504158 | 0.3713123 | 0.08148152 | 0.3388739 | 0.3499797 | 0.0461229 | 0.3412164 | 0.07754827 | -0.07094744 | 0.5101703 | 0.2530904 | -0.02479601 | 0.4235132 | 0.0868096 | 0.1831469 | -0.0211269 | 0.4098854 | 0.2599019 | 0.1756671 | 0.02893401 | 0.07074029 | -0.08068997 | 0.2350935 | 0.2904126 | 0.2531912 | 0.2756015 | -0.01271939 | 0.3535576 | -0.07861071 | 0.006277646 | 0.09202517 | 0.3676502 | 0.300802 | 0.2584165 | 0.3160209 | 0.2898189 | 0.5168993 | 0.02763235 | 0.04709726 | 0.3883241 | 0.3084864 | 0.2315587 | 0.5599945 | 0.2541521 | 0.1211653 | 0.5530742 | 0.3673064 | 0.492834 | 0.2710415 | 0.07565203 | -0.0470297 | -0.1241358 | 0.04661234 | 0.2972159 | 0.4717715 | 0.3650754 | 0.2814222
392.215 | -0.10761 | -0.851505 | -1.74042 | 0.2048286 | 0.5088693 | 2.005108 | 0.8515576 | 0.1089459 | -0.7366904 | 1.574774 | 0.9073062 | 0.1689118 | -0.179822 | 0.5643791 | -0.8066801 | 0.1694088 | -0.8300958 | -0.1377417 | -0.09247194 | 0.1321143 | 0.3117643 | 0.6549454 | 0.403513 | 0.5807438 | 0.01539407 | 0.02298793 | -0.4603166 | 0.07864362 | 0.6529238 | 0.05024125 | 0.1566354 | -0.1624829 | 0.07820983 | 0.0843106 | 0.2098173 | 0.2231234 | 0.1875007 | 0.2668439 | -0.06310987 | -0.01706183 | 0.440921 | 0.1998213 | 0.1506806 | 0.05636354 | 0.2607977 | 0.5527031 | -0.1800664 | -0.2905178 | 0.2525123 | -0.1677994 | 0.4032973 | 0.08452759 | 0.6513142 | 0.07576976 | 0.2679686 | 0.5430119 | 0.1036865 | 0.2853006 | 0.1332019 | 0.2418049 | -0.01550855 | 0.2914406 | -0.01208757 | 0.1650332 | 0.4173332 | -8.012809e-05 | 0.2496051 | -0.1431104 | 0.1469106 | 0.1005497 | -0.1783798 | -0.2460182 | 0.05308338 | 0.08007882 | 0.2190736 | 0.2519385
389.618 | 0.865756 | -0.108521 | 0.4547671 | 1.932961 | 1.117413 | 2.117247 | 1.830463 | 0.2113404 | 0.8313246 | 0.4370677 | 0.895939 | -0.2573237 | 0.5444302 | 0.4841255 | 0.08513128 | 0.9883414 | -0.4745768 | 0.1628064 | 0.3667746 | 0.271322 | 0.2268747 | 0.7163558 | 0.2970999 | 0.517794 | 0.3516016 | 0.4108907 | 0.2952573 | 0.3509181 | 0.4782259 | 0.6026864 | 0.36245 | 0.1543595 | 0.02164543 | 0.3757751 | 0.344064 | -0.01218724 | 0.7739929 | 0.2126007 | 0.5279836 | 0.4805355 | 0.2794514 | 0.4574681 | 0.3522574 | 0.2496066 | 0.3191596 | 0.06817119 | 0.04203315 | 0.01073009 | 0.4499287 | 0.7187838 | 0.4872952 | 0.5755526 | 0.4096031 | 1.055208 | 0.3435124 | 0.9589345 | 0.6445836 | 0.1577985 | 0.560513 | 0.4923308 | 0.5658366 | 0.24226 | 0.3316364 | 0.3805255 | 0.5495586 | 0.5101008 | 0.4449806 | 0.3697401 | 0.1219648 | 0.4198494 | 0.1822226 | 0.1690411 | 0.4431101 | 0.1764536 | 0.1462655 | 0.5391912
387.02 | 0.932508 | 0.0133664 | 2.549013 | 1.129936 | 1.395408 | 1.892585 | 1.471623 | 1.932977 | -0.4090967 | 0.7267308 | 1.881224 | 0.6952482 | -0.0006016573 | 0.3541489 | 0.001405405 | 0.5356279 | -0.2657265 | 0.2916499 | 0.1662887 | 0.1668638 | 0.6772256 | -0.05164564 | 0.7756773 | -0.03400326 | 0.2495841 | 0.7240479 | 0.2223147 | 0.1602874 | 0.4245781 | 0.6905786 | 0.3730858 | 0.0812277 | 0.08780435 | -0.01582418 | 0.2106196 | -0.02778946 | 0.1901893 | 0.3055776 | 0.070408 | 0.2220561 | 0.215239 | 0.3982173 | 0.2365531 | -0.06946778 | 0.2309643 | -0.1251412 | 0.04423537 | 0.3127844 | 0.1594132 | 0.04414053 | 0.5707697 | 0.4078854 | 0.06975081 | 0.4492834 | 0.4918221 | 0.1061263 | 0.1379654 | 0.2742166 | 0.694448 | 0.01115209 | 0.5610607 | 0.2657919 | -0.007643398 | 0.1822662 | 0.1447626 | 0.04414736 | 0.00579448 | 0.2972422 | -0.09705313 | -0.01615247 | -0.139692 | 0.1452361 | 0.4673279 | -0.2148823 | 0.3905868 | 0.1428676
384.421 | 0.6164 | -1.24782 | 2.302174 | 1.321296 | 0.103983 | 2.090937 | 1.394042 | -1.249385 | 0.274056 | 0.5388496 | 1.481378 | 0.6929904 | 0.307037 | 0.4420587 | 0.01483966 | 0.762186 | 0.08906649 | 0.2976182 | 0.2815408 | 0.3793907 | 0.8091262 | 0.4726888 | 0.3996942 | 0.2911444 | 0.3678546 | 0.3768134 | 0.02788352 | 0.1894496 | 0.3209021 | 0.4843888 | 0.2371769 | 0.5691055 | -0.3089437 | 0.2019588 | 0.1997809 | 0.2494731 | 0.7771961 | 0.1796951 | 0.4421568 | 0.4025269 | 0.1995318 | -0.1977446 | 1.022778 | 0.09925408 | 0.5080811 | 0.9480706 | -0.02727599 | 0.07887784 | 0.527254 | 0.2718388 | 0.4582581 | 0.2398396 | 0.5829357 | 0.1604419 | 0.1031725 | 0.4720632 | -0.09925309 | 0.1465772 | 0.5346146 | 0.383352 | -0.00546057 | 0.4350904 | 0.04320076 | 0.2774607 | 0.44647 | -0.0322298 | 0.1756888 | 0.2734452 | 0.2458631 | 0.2070106 | 0.123909 | 0.3167086 | 0.3451706 | 0.1497874 | 0.09826266 | 0.3552685
381.821 | 3.4888 | 2.44123 | 6.381253 | 2.171699 | 3.05417 | 4.662258 | 4.500806 | 1.947984 | 1.880835 | 2.825693 | 3.029475 | 2.878199 | 1.418391 | 1.722896 | 0.613039 | 1.667503 | 0.7359144 | 0.6928434 | 0.6635242 | 1.420952 | 0.9150153 | 1.581715 | 1.94961 | 1.224852 | 1.364594 | 1.491074 | 0.9560727 | 1.608891 | 1.873952 | 1.081512 | 1.271553 | 1.227674 | 0.5875571 | 0.8826813 | 0.7016378 | 0.6487571 | 1.510425 | 0.6395647 | 0.7897233 | 1.046277 | 0.5005879 | 0.6696759 | 1.125344 | 0.9750845 | 1.491779 | 1.33635 | 0.85189 | 0.9186279 | 0.8703429 | 1.47465 | 1.466517 | 1.705339 | 0.9978502 | 1.066327 | 0.8602408 | 1.056836 | 0.8351175 | 0.7018002 | 1.251446 | 0.8284159 | 0.7197573 | 0.579429 | 0.8253994 | 0.5195972 | 0.7959257 | 0.5736945 | 0.7839195 | 0.7129014 | 0.4190968 | 0.430795 | 0.3632529 | 0.4151947 | 0.7349734 | 0.7827755 | 0.4888131 | 0.6884141
379.221 | 7.31161 | 6.84234 | 9.070414 | 7.586901 | 5.957894 | 8.365695 | 6.887117 | 5.666822 | 6.021314 | 4.158493 | 3.953448 | 5.345799 | 2.625898 | 2.879138 | 2.307814 | 2.861343 | 2.601328 | 2.013761 | 3.092857 | 3.266901 | 2.604464 | 2.933904 | 2.839798 | 2.425459 | 3.020155 | 2.603152 | 2.787073 | 3.61369 | 4.010221 | 2.481669 | 2.695542 | 2.861813 | 1.289152 | 2.075115 | 1.618575 | 1.487219 | 2.267788 | 1.880189 | 1.942198 | 1.22654 | 1.435476 | 1.000181 | 2.349164 | 2.704631 | 2.767229 | 3.332079 | 2.120533 | 2.685437 | 2.651972 | 2.823348 | 2.839326 | 3.267721 | 2.997199 | 2.069382 | 2.226412 | 2.518748 | 2.014145 | 2.232404 | 2.747208 | 1.711729 | 2.224606 | 2.137497 | 1.826587 | 1.737845 | 1.729401 | 1.690959 | 1.171656 | 1.712869 | 1.617407 | 1.801145 | 1.43196 | 1.147822 | 1.636873 | 1.61069 | 1.61085 | 1.678549
376.62 | 6.89428 | 8.05071 | 8.463991 | 9.518757 | 6.817956 | 9.629621 | 5.552303 | 7.524895 | 4.742565 | 4.108468 | 5.300602 | 4.905055 | 3.270991 | 2.715123 | 2.538088 | 3.465343 | 2.709714 | 2.26031 | 3.105876 | 2.843791 | 3.145773 | 2.943541 | 3.265051 | 3.136922 | 3.724368 | 4.20061 | 3.374455 | 3.715527 | 3.97315 | 3.002013 | 3.094475 | 2.788303 | 2.551879 | 2.900948 | 1.43807 | 2.496415 | 2.902709 | 2.315968 | 1.802169 | 1.528454 | 1.564974 | 1.623179 | 2.888864 | 3.580292 | 3.578119 | 4.496083 | 3.07126 | 3.403499 | 3.774441 | 3.439608 | 3.771493 | 4.195038 | 3.873702 | 3.510957 | 3.616075 | 3.589523 | 3.315379 | 3.543208 | 3.924104 | 3.30159 | 3.240784 | 3.402107 | 3.363705 | 3.176056 | 3.124895 | 3.929515 | 2.631689 | 3.663513 | 3.01153 | 3.391297 | 2.964046 | 2.46581 | 3.343303 | 2.950534 | 3.147175 | 3.154751
374.017 | 2.14152 | 1.25675 | 3.657496 | 5.966209 | 3.630992 | 5.023627 | 4.73381 | 3.663017 | 0.7296377 | 2.961201 | 2.546798 | 1.936575 | 1.109491 | 1.767037 | 0.8155969 | 2.064803 | 1.133977 | 1.066632 | 1.01963 | 1.56599 | 2.050976 | 2.342237 | 1.932587 | 1.749516 | 1.891745 | 1.77135 | 1.498474 | 1.450985 | 2.128432 | 1.373825 | 1.931485 | 1.373024 | 1.521872 | 1.335682 | 0.8675928 | 0.798299 | 1.512721 | 1.385799 | 1.36952 | 0.8787632 | 0.694168 | 0.8798904 | 2.256785 | 1.943754 | 2.192457 | 2.584429 | 1.850389 | 1.706797 | 1.896351 | 1.982008 | 1.970257 | 2.145759 | 2.139292 | 2.171205 | 2.273229 | 2.537293 | 2.251053 | 2.560927 | 2.343075 | 2.695308 | 2.329294 | 3.031686 | 2.363405 | 2.224165 | 2.884544 | 2.728024 | 2.700224 | 2.784307 | 2.25968 | 2.176576 | 2.276418 | 2.661666 | 2.878694 | 3.192409 | 3.122087 | 3.190032
371.414 | 1.8152 | 1.98421 | 2.17361 | 2.692266 | 1.20848 | 3.594587 | 0.573199 | 2.55807 | 0.9575253 | 0.668847 | 0.9773746 | 1.106806 | 0.994813 | 1.107732 | 0.432886 | 1.074292 | 0.1909108 | 0.4081761 | 1.151286 | 0.3845742 | 1.173835 | 0.6175229 | 0.4521465 | 0.9460279 | 0.8632842 | 1.26641 | 0.8176649 | 1.258855 | 1.256119 | 1.085025 | 1.523512 | 0.6401549 | 0.5648639 | 0.7451369 | 0.2970164 | 0.2220237 | 0.9268686 | 0.6503864 | 0.6198274 | 0.375117 | 0.3838505 | 0.3800435 | 1.379484 | 0.9411832 | 1.000479 | 1.182327 | 0.921245 | 0.6683079 | 0.9687059 | 1.035727 | 1.21599 | 1.168674 | 1.355215 | 1.51359 | 1.319585 | 1.264507 | 1.13769 | 1.139179 | 1.345305 | 1.429212 | 1.246141 | 1.51388 | 1.118253 | 1.223493 | 2.057018 | 0.9404542 | 1.523788 | 1.270132 | 1.629952 | 1.498297 | 1.125278 | 1.906086 | 2.145375 | 2.141111 | 1.803776 | 1.954939
368.812 | 0.0581082 | -0.290746 | 1.774147 | 0.1729913 | 1.024716 | 1.530633 | 0.3571697 | 0.1589999 | 0.2561704 | 1.040525 | 1.30654 | -0.01315991 | 0.4635629 | 1.200326 | -0.3420862 | 0.5426394 | 0.8559015 | -0.007606638 | 0.2568136 | 0.9334332 | 1.075135 | 0.8668547 | 0.4331065 | 0.04365047 | 0.4924754 | 0.6126679 | 0.2097503 | 0.3828398 | 0.746517 | 0.4038607 | 0.3824993 | 1.248177 | 0.9001903 | 0.2756439 | 0.2873083 | 0.3286389 | 0.8278084 | 0.7925435 | 0.8701638 | 0.5784716 | 0.4877205 | 0.8064758 | 0.7445423 | 0.3530273 | 0.5873445 | 0.6311226 | 0.673961 | 0.4584022 | 0.5767112 | 0.5518458 | 0.7525051 | 0.3121889 | 1.130929 | 0.7085773 | 0.8769587 | 1.088225 | 0.6825137 | 0.9850822 | 1.125921 | 0.8934538 | 0.7963303 | 0.6292479 | 1.091527 | 0.7104534 | 1.105724 | 0.7615825 | 1.00463 | 0.8526823 | 0.8783228 | 0.6000638 | 0.7299235 | 0.9063515 | 0.7286613 | 0.8453352 | 1.192225 | 1.034757
366.207 | -1.79652 | -1.71111 | 0.2691323 | 0.5514991 | -1.826185 | 1.118151 | -0.5344665 | -1.152133 | 0.5254273 | 0.5998162 | 0.153162 | -0.8043911 | 0.3446387 | 0.6786978 | -0.3387587 | -0.2129806 | -0.1393793 | 0.4045415 | -0.02971463 | 0.1391691 | 0.5111895 | 0.4072115 | 0.3876694 | 0.1641815 | 0.4130056 | 0.3710336 | 0.08933718 | -0.03094102 | 0.6723777 | -0.01118448 | 0.5085032 | 0.6602693 | 0.4544924 | 0.1466481 | 0.4237375 | 0.3861911 | -0.07708715 | 0.1533937 | 0.2667943 | 0.3178891 | 0.3229772 | 0.2080318 | 0.5471613 | -0.04019051 | 0.3187437 | 0.516299 | -0.1842224 | -0.06945145 | -0.06002436 | 0.5302455 | 0.457845 | -0.05766995 | 0.4663968 | 0.04884917 | 0.1649787 | 0.05711575 | 0.3242407 | 0.3670532 | 0.4409909 | 0.4050063 | 0.5651693 | 0.2069626 | 0.3807227 | -0.2175526 | 0.6159048 | 0.3135903 | 0.2160109 | 0.5805597 | 0.4679547 | 0.6281762 | 0.01704084 | 0.5401334 | 0.1893619 | 0.4025741 | -0.2494817 | 0.575709
363.601 | -1.65353 | -0.372225 | -1.056304 | -1.363088 | 0.2257035 | 0.8797589 | 0.7072014 | -0.8531848 | -0.8669419 | -0.225133 | 0.5171684 | -0.3621125 | -0.459768 | 0.4939841 | -1.313461 | 0.4905446 | -0.6734748 | -0.6726192 | 0.07227194 | -0.2665989 | 0.06722956 | -0.1030072 | -0.05003294 | -0.03368656 | -0.1801365 | -0.2144545 | -0.1292777 | -0.2753519 | 0.2777042 | -0.01380219 | 0.1694894 | -0.001587427 | 0.4959207 | 0.01650365 | -0.2451249 | 0.004622139 | 0.3094655 | -0.1451229 | -0.1902247 | -0.2602633 | 0.03582496 | 0.02356317 | 0.3481663 | -0.04357503 | 0.0727 | 0.2279668 | -0.1654585 | -0.1837871 | -0.03929257 | 0.3367054 | -0.1316143 | 0.1076382 | 0.2641905 | 0.5341915 | 0.2810815 | -0.0726465 | -0.05940652 | 0.04091122 | 0.2904198 | -0.01183172 | -0.1302375 | -0.02129896 | -0.1849508 | 0.1220722 | 0.3680343 | -0.3060408 | -0.08618601 | 0.1609741 | 0.1058961 | -0.07617539 | 0.03531256 | -0.04621393 | 0.3079734 | 0.2273154 | 0.2349328 | 0.5046479
360.994 | -0.560643 | -1.32182 | 0.03707465 | 0.09636879 | -1.532869 | 0.1972784 | -0.8678246 | 1.436088 | -1.092271 | -0.006008606 | 0.3509333 | -0.2104151 | -0.2911682 | -0.1100245 | -1.193209 | 0.7995516 | 0.009557773 | -0.2390232 | -0.4129625 | -0.4061375 | 0.2311027 | -0.07848064 | -0.02644487 | -0.03776471 | -0.5313534 | 0.002465255 | -0.2999063 | -0.0822341 | 0.02574262 | 0.3473438 | 0.02403405 | -0.3230147 | 0.09753434 | 0.4219734 | 0.03659249 | -0.1577306 | 0.2070661 | 0.3115487 | 0.05995503 | -0.05841153 | 0.4068646 | 0.131029 | 0.5133065 | -0.1450561 | -0.1264346 | -0.1849355 | -0.2453983 | -0.2505387 | -0.1903834 | 0.4345048 | 0.1306362 | -0.04543161 | -0.06111323 | 0.3353035 | 0.03001207 | 0.2354184 | -0.05409847 | -0.2128247 | -0.05725543 | -0.04013876 | -0.04598908 | 0.1151486 | -0.1910687 | -0.2462759 | 0.3134184 | -0.1950281 | -0.04816602 | 0.05744208 | 0.08448507 | -0.2205076 | -0.02028607 | 0.1960508 | -0.4767216 | -0.07085365 | 0.08404616 | 0.08965918
358.386 | -2.37508 | -2.27425 | -0.4034062 | -0.7369936 | -1.772307 | -0.1682949 | -2.404464 | -0.8569733 | -2.248994 | -0.6481297 | -0.5836255 | -1.682551 | -0.5889788 | 0.08601293 | -1.368528 | -0.3346088 | -1.212454 | -0.3434017 | -0.7049601 | 0.01330262 | 0.05176887 | -0.03147193 | -0.1512851 | 0.1029298 | 0.01776281 | -0.3683269 | -0.5935665 | -0.2809097 | 0.160473 | -0.4887909 | 0.3158241 | 0.08626478 | -0.2042963 | -0.1493766 | -0.1456331 | -0.2229317 | 0.1276222 | -0.2574176 | -0.3973247 | -0.1253783 | -0.1738016 | -0.4450073 | -0.1280485 | -0.2714897 | -0.05918073 | -0.06394717 | -0.1558881 | -0.4164386 | -0.001288819 | 0.06742069 | -0.09686971 | -0.151213 | -0.2414369 | -0.2309081 | 0.2654249 | 0.1763921 | -0.02589471 | 0.1423662 | -0.08997158 | 0.05183022 | -0.1089884 | 0.2017892 | -0.1009913 | -0.2986006 | -0.2798137 | -0.1824933 | -0.01142178 | -0.1937138 | -0.03544607 | -0.1953363 | -0.4668854 | -0.1725432 | 0.1035507 | -0.2236484 | -0.2873643 | 0.01395607
355.778 | -0.525449 | -2.65818 | 0.4806381 | -0.05305051 | -2.351152 | -0.3588204 | -0.3785804 | -1.06494 | -0.970633 | -0.8185394 | -1.000658 | -0.3976454 | -0.426513 | -0.06412071 | -1.449437 | 0.03962199 | -1.047094 | -0.4981828 | -0.1207773 | 0.2596881 | 0.1389954 | -0.2059291 | 0.2582476 | -0.2699309 | -0.4355628 | 0.2343626 | -0.1567773 | -0.3593797 | 0.1452055 | 0.03896709 | -0.3454404 | 0.07962951 | -0.1412859 | -0.3803756 | -0.2066201 | 0.1261505 | -0.367845 | -0.07152976 | -0.09872898 | -0.2659795 | -0.04747136 | -0.1682781 | 0.5702926 | 0.1134438 | -0.2133337 | -0.2380918 | -0.433573 | -0.1939147 | 0.04020114 | -0.1549666 | -0.03357374 | -0.1364294 | 0.138098 | -0.2376244 | 0.06048127 | 0.5308606 | 0.1956595 | -0.3570933 | -0.2465426 | 0.1663412 | -0.1240396 | -0.1273884 | -0.207566 | -0.2789004 | -0.1919096 | -0.268458 | -0.0003352932 | -0.1778642 | -0.1811677 | 0.07232044 | -0.06082023 | -0.2738774 | -0.0002484043 | 0.329714 | -0.001519663 | 0.3504725
353.168 | -1.39278 | -1.14029 | 0.1646366 | 0.4332958 | -3.031041 | -0.9460549 | -1.979986 | -1.713292 | -2.503781 | -1.517702 | -0.4240878 | -0.7365984 | -0.633184 | -0.3410109 | -1.728657 | -0.711896 | -1.519154 | -0.7275915 | -0.3678783 | -0.3743003 | 0.1025528 | -0.06538809 | -0.1635273 | -0.449286 | -0.1354869 | 0.03003491 | -0.5506564 | -0.3908257 | -0.1663321 | -0.0449976 | -0.3014469 | -0.07474341 | -0.05513742 | -0.02715144 | -0.3173795 | -0.1838552 | -0.0599017 | -0.3746786 | -0.4834285 | -0.06572907 | -0.6289464 | -0.1605128 | -0.3183615 | -0.4295556 | -0.05236841 | 0.4877165 | -0.5174984 | -0.2904886 | -0.2855996 | -0.5254782 | -0.1916014 | -0.02549753 | -0.3861302 | -0.1483178 | -0.41415 | -0.2622945 | 0.2201363 | -0.2234784 | -0.06356676 | -0.3793211 | -0.5301531 | -0.579602 | -0.2180299 | -0.3580656 | 0.2111963 | 0.0103521 | -0.08808254 | -0.3340767 | -0.3771498 | -0.1738545 | -0.5826284 | -0.3522395 | -0.4710667 | -0.06948229 | -0.1317385 | 0.09955956
350.561 | -1.88186 | -3.24448 | -1.016969 | -1.847879 | -3.148667 | -0.3586707 | -3.160063 | -1.754433 | -2.555094 | -1.412791 | -1.425223 | -1.794788 | -0.6969963 | -0.9152171 | -1.792001 | -0.4670141 | -1.360626 | -1.22675 | -0.8609352 | -0.3766669 | -0.3013847 | -0.9267752 | -0.09967971 | -0.5080841 | -0.3749443 | -0.2983047 | -0.653615 | -0.3753101 | -0.5300938 | -0.1062923 | -0.2349712 | -0.1084745 | -0.2628407 | -0.4313326 | -0.1608142 | 0.01777989 | -0.3145082 | -0.8988374 | -0.5268974 | -0.2806378 | -0.3327301 | -0.1291379 | -0.01358882 | -0.3640012 | -0.2590431 | -0.4717339 | -0.6515066 | -0.5599727 | -0.4664802 | -0.2392323 | -0.7660664 | -0.4770287 | -0.009144465 | -0.402151 | -0.1096949 | -0.2273901 | -0.2209729 | -0.2859599 | -0.07743379 | -0.390258 | -0.2542432 | -0.2036686 | -0.3031091 | -0.4144762 | -0.1434181 | -0.4436916 | -0.03063356 | -0.004014638 | -0.4773559 | -0.3974694 | -0.8616475 | -0.6272212 | -0.5773566 | -0.5431517 | -0.3121336 | -0.3244205
347.949 | -2.46971 | -2.49544 | -2.301747 | -0.6595282 | -2.324728 | 0.5946917 | -1.491783 | -2.521696 | -3.589249 | -1.647079 | 0.09143463 | -1.429074 | -0.7158425 | -0.7624791 | -1.810277 | -0.5182967 | -1.181401 | -1.166679 | -0.9415296 | -0.7475018 | -0.04824861 | -0.3756103 | -0.2572678 | -0.4222799 | -0.5931454 | -0.09195308 | -0.6607552 | -0.2396784 | -0.3608243 | -0.04742444 | -0.6095783 | -0.3390788 | -0.7645707 | -0.7634471 | -0.3467185 | -0.9031147 | -0.3512172 | -0.6439637 | -0.4490109 | -0.3254123 | -0.4028286 | -0.5375775 | -0.1251562 | -0.8853133 | -0.4919048 | -0.238348 | -0.665039 | -0.6366674 | -0.6733238 | -0.5890414 | -0.5860751 | -0.7105311 | -0.3408692 | -0.4381789 | -0.5871746 | -0.388844 | -0.3474553 | -0.1302048 | 0.1265703 | -0.110256 | -0.3939285 | -0.268011 | -0.145922 | -0.5457982 | -0.03637009 | -0.5816201 | -0.2426573 | -0.2606379 | -0.2870382 | -0.2816243 | -0.654312 | -0.7087123 | -0.2950722 | -0.4573041 | -0.689212 | -0.1893982
345.337 | -3.44189 | -4.17875 | -0.3092799 | -2.287625 | -3.893872 | -1.180585 | -1.544715 | -0.9683481 | -2.04494 | -0.983017 | -0.8264139 | -1.401513 | -1.665402 | -0.4679273 | -2.051984 | -0.5240245 | -1.152659 | -0.9129957 | -0.5121453 | -0.09648182 | -0.1623696 | -0.4119068 | -0.3436442 | -0.6307342 | -0.3024746 | -0.3995122 | -0.8164636 | -0.2767631 | -0.1704669 | -0.3560994 | -0.05952263 | -0.302965 | -0.7066904 | 0.02507747 | -0.4361766 | -0.5077062 | -0.2431732 | -0.4882008 | -0.3227426 | 0.09274312 | -0.08304873 | -0.1907538 | -0.04312437 | -0.4327109 | -0.4825938 | -0.3485368 | -0.3629355 | -0.7404574 | -0.5891085 | -0.2825117 | -0.3344314 | -0.3358102 | -0.2104298 | -0.231949 | -0.04170433 | -0.2833738 | -0.06177531 | -0.07317494 | 0.01205735 | -0.3441955 | -0.4613252 | -0.1140525 | -0.1365813 | -0.3861824 | -0.05277582 | -0.3304653 | 0.1538789 | -0.2019006 | -0.2453325 | -0.2900043 | -0.2289494 | -0.621494 | -0.2826656 | -0.1047436 | -0.4826696 | -0.08090259
342.725 | -3.6078 | -4.67518 | -2.27619 | -2.302167 | -2.380647 | 1.124869 | -2.557039 | -3.284601 | -4.264826 | -1.944732 | -0.369373 | -1.42635 | -1.545838 | -0.3241906 | -2.053907 | -0.4355954 | -1.29896 | -0.417018 | -0.5727669 | -0.179971 | -0.03408673 | -0.4990743 | 0.202037 | -0.6458104 | -0.5518895 | -0.1966936 | -0.1938093 | -0.6083849 | -0.3250664 | -0.0321283 | -0.4873471 | -0.1710336 | -0.8210513 | -0.651185 | -0.3806605 | -0.4544577 | -0.1856119 | -1.01688 | -0.2215623 | -0.3921751 | 0.01670337 | 0.03321482 | -0.2797501 | -0.3722043 | -0.6213499 | -0.5828169 | -0.1843338 | -0.5055094 | -0.4579074 | -0.39264 | -0.3281422 | -0.2063705 | -0.105851 | -0.02759922 | -0.2050974 | 0.1380034 | -0.0470759 | 0.2752743 | 0.2619335 | -0.06765192 | 0.08014821 | 0.06318118 | 0.1883069 | -0.1310602 | 0.1976451 | -0.007259484 | -0.4749938 | 0.09924768 | -0.08425363 | -0.6909771 | -0.4392776 | -0.3899364 | -0.1256772 | 0.0265342 | -0.4241939 | -0.04746224
340.111 | -3.44345 | -5.36552 | -1.917141 | -1.514165 | -3.406446 | -3.250613 | -3.291857 | -3.04162 | -5.152516 | -2.866003 | -2.251357 | -2.408136 | -1.698889 | -1.404499 | -2.913708 | -1.081929 | -1.888938 | -0.9957592 | -1.562673 | -0.8515217 | -0.2973471 | -0.4419214 | -1.156481 | -0.3943674 | -0.5366225 | -0.01991791 | -0.6711401 | -0.7957554 | -0.5072727 | -1.026733 | -0.3562872 | -0.8458733 | -0.7904943 | -0.4505606 | -0.3751332 | -0.3045255 | -0.8127649 | -0.5958232 | -0.413634 | -0.6581686 | 0.09171726 | -0.8656886 | -0.03009118 | -0.6308838 | -0.7860159 | -0.7460157 | -0.7145677 | -0.6148678 | -0.6698842 | -0.4075127 | -0.6159236 | -0.8590149 | -0.3928553 | -0.2640618 | -0.443063 | -0.1981303 | -0.4497749 | -0.1582059 | -0.4407073 | -0.2562982 | -0.4281275 | -0.2975354 | -0.04936074 | -0.6585445 | -0.4313344 | -0.2706329 | -0.7879482 | -0.4792373 | -0.3648908 | -0.5091892 | -0.5537032 | -0.6239921 | -0.6536363 | -0.5999544 | -0.4407593 | -0.6500155
337.498 | -4.04392 | -3.53531 | -2.754855 | -3.256638 | -4.734453 | -2.257742 | -5.271401 | -3.145532 | -4.390538 | -1.985156 | -1.996287 | -2.96592 | -2.124472 | -1.245289 | -3.31453 | -1.853358 | -1.99589 | -1.21033 | -1.481836 | -1.452775 | -0.5862068 | -0.6551525 | -0.4681564 | -0.8520576 | -0.598181 | -0.7959206 | -0.7119777 | -0.8142813 | -0.5220422 | -0.6813494 | -0.6665708 | -0.7910591 | -0.9321506 | -0.690371 | -0.4196439 | -0.8138574 | -0.5635583 | -0.8837456 | -0.8015118 | -0.7540386 | -0.7361143 | -0.3751778 | -0.5380102 | -0.7211159 | -0.8791408 | -0.7403709 | -0.9780659 | -0.7029532 | -0.7861928 | 0.01429812 | -0.3440026 | -0.3667469 | -0.4616633 | -0.2096626 | -0.1215072 | -0.1452905 | -0.07486659 | -0.007555324 | -0.2421862 | -0.03190881 | -0.4738692 | -0.3424246 | -0.1910872 | -0.2126264 | -0.0129519 | -0.6328125 | -0.4921609 | -0.1814926 | -0.3313005 | -0.5007623 | -0.718815 | -0.4944898 | -0.4275527 | -0.3746808 | -0.6543273 | -0.5959069
334.883 | -4.0281 | -6.23196 | -3.694119 | -3.910607 | -8.555585 | -3.041291 | -5.63884 | -4.548427 | -6.419312 | -3.826444 | -3.318407 | -3.194967 | -3.334975 | -1.870812 | -3.890681 | -2.091236 | -2.644268 | -1.280238 | -2.062112 | -1.154361 | -0.5593323 | -0.7972712 | -1.318159 | -0.9701248 | -0.6148445 | -0.8416513 | -1.023716 | -1.176165 | -0.4180412 | -0.727523 | -0.8571158 | -0.9820506 | -1.124143 | -1.175434 | -0.8071304 | -1.05589 | -0.5600092 | -1.124456 | -0.7999387 | -1.045585 | -0.9547982 | -0.5196647 | -0.4131742 | -0.9356279 | -0.6078817 | -0.9805349 | -1.218753 | -1.355058 | -1.001874 | -0.4686626 | -0.7806219 | -0.9978672 | -0.580792 | -0.181619 | -0.8746338 | -0.4840898 | -0.6054218 | -0.4681043 | -0.3862407 | -0.2481621 | -0.6182885 | -0.4617058 | -0.09037219 | -0.5493749 | -0.3762583 | -0.7766195 | -0.5633132 | -0.6170462 | -0.4714042 | -0.5926909 | -0.8856826 | -0.3187299 | -0.8377133 | -0.5172004 | -0.8454456 | -0.05589267
332.266 | -7.30055 | -7.59816 | -7.449788 | -8.237089 | -8.918488 | -4.933105 | -7.727282 | -7.297361 | -9.165123 | -5.342243 | -5.122277 | -4.571348 | -3.818261 | -3.403132 | -4.471437 | -3.722333 | -3.907479 | -2.62009 | -2.937639 | -1.6881 | -1.436201 | -1.55128 | -2.023766 | -1.943901 | -1.952463 | -1.352376 | -1.094119 | -1.564507 | -1.195347 | -1.335918 | -1.708535 | -2.101886 | -2.220185 | -1.491162 | -1.122817 | -1.128149 | -1.582632 | -1.92776 | -1.360145 | -1.557208 | -1.710439 | -1.226055 | -0.9971622 | -1.347711 | -1.43561 | -1.442075 | -1.656142 | -1.790844 | -1.609658 | -1.295433 | -1.486742 | -1.093977 | -0.9695533 | -1.179744 | -0.8243461 | -0.8973372 | -1.138988 | -0.6618736 | -0.7510289 | -0.9782428 | -1.080696 | -0.9481929 | -0.7473154 | -1.181238 | -0.3019201 | -0.8729691 | -1.074492 | -1.005518 | -1.224385 | -0.955639 | -1.420354 | -1.389282 | -1.396478 | -1.076151 | -0.7947465 | -0.4443452

## Fig. 5C LAG
TIME RESOLVED: HIm + ZnO + EtOH (LAG) / mcRS / 10µm slit / 3 s integration / 25mW @ 633 nm | [5 empty] | ex situ |  | ex situ
| time (s) -----------------------------------------------> |  |  |  |  | HIm in EtOH / Renishaw Invia / 2400 lin/mm / 100x / 1.62 mW @ 532 nm 2.5 s integration / merged 3 ranges |  | the zni product / Renishaw Invia / 2400 lin/mm / 50x / 10 s integration/ 0.73 mW @ 532 nm merged 2 ranges + high freq range separated
Raman shift (cm-1) | 0 | 20 | 50 | 500 | 3600 | Raman shift (cm-1) | intensity (a.u.) | Raman shift (cm-1) | intensity (a.u.) | Raman shift (cm-1) | intensity (a.u.)
3661.81 | -0.0996431 | 0.103582 | 0.115907 | 0.396116 | -0.100907 | 91.324 | -7.43781 | 2027.65 | 0.0469155 | 3410.46 | -0.167135
3660.29 | -0.0663285 | 0.021892 | -0.0404482 | 0.333299 | -0.142029 | 92.1188 | -7.35481 | 2026.64 | 0.294312 | 3409.68 | -0.178356
3658.76 | -0.0481291 | -0.0031377 | 0.0100022 | 0.270462 | -0.114527 | 92.9137 | -7.2707 | 2025.63 | 0.288775 | 3408.89 | -0.297812
3657.24 | 0.0443831 | 0.110736 | 0.0386455 | 0.207585 | 0.239521 | 93.7087 | -7.18436 | 2024.62 | 0.288186 | 3408.11 | -0.507337
3655.72 | -0.0933515 | 0.119235 | -0.110923 | 0.144687 | 0.037405 | 94.5037 | -7.06668 | 2023.61 | 0.356831 | 3407.32 | -0.4825
3654.2 | -0.165312 | 0.0556595 | -0.110989 | 0.0817697 | 0.00705855 | 95.2987 | -6.93303 | 2022.6 | 0.237566 | 3406.53 | -0.358984
3652.67 | -0.145191 | 0.102203 | -0.0298061 | 0.000728588 | -0.10373 | 96.0938 | -6.79915 | 2021.58 | 0.202382 | 3405.75 | -0.732092
3651.15 | -0.103128 | 0.141868 | -0.0961934 | -0.0942843 | -0.100032 | 96.8889 | -6.64156 | 2020.57 | 0.355028 | 3404.96 | -0.583751
3649.63 | -0.0510204 | 0.0222726 | -0.191346 | -0.0958802 | -0.308562 | 97.6841 | -6.43459 | 2019.56 | 0.305011 | 3404.17 | -0.199674
3648.1 | 0.0272576 | -0.108282 | -0.0635078 | 0.033835 | -0.127479 | 98.4793 | -6.23146 | 2018.55 | 0.210546 | 3403.39 | -0.833171
3646.57 | 0.116102 | -0.112379 | 0.171365 | 0.12564 | -0.0611792 | 99.2745 | -6.03032 | 2017.54 | 0.195152 | 3402.6 | -0.300323
3645.05 | 0.106594 | -0.0485179 | -0.106097 | 0.143163 | -0.0752687 | 100.07 | -5.781 | 2016.53 | 0.23903 | 3401.81 | -0.226587
3643.52 | 0.00653854 | 0.0996289 | 0.0627528 | 0.180869 | -0.215599 | 100.865 | -5.52367 | 2015.52 | 0.4656 | 3401.03 | -0.673721
3641.99 | 0.00612862 | 0.111655 | 0.151016 | 0.184192 | -0.356068 | 101.66 | -5.25038 | 2014.5 | 0.306991 | 3400.24 | -0.599945
3640.46 | 0.0446453 | -0.0382859 | -0.0998699 | 0.0725717 | -0.376301 | 102.456 | -5.01719 | 2013.49 | 0.163249 | 3399.45 | -0.662557
3638.93 | 0.119949 | -0.140671 | 0.0263122 | -0.00391868 | -0.133004 | 103.251 | -4.805 | 2012.48 | 0.384772 | 3398.66 | -0.303741
3637.4 | 0.0633015 | -0.209105 | -0.0314564 | 0.0611946 | -0.187889 | 104.047 | -4.52297 | 2011.46 | 0.379232 | 3397.87 | -0.415953
3635.87 | -0.00108401 | -0.156511 | -0.00413366 | 0.117903 | 0.00929351 | 104.842 | -4.26535 | 2010.45 | 0.230621 | 3397.09 | -0.379446
3634.34 | -0.113498 | -0.012819 | -0.000890221 | 0.0884901 | -0.338173 | 105.638 | -4.05982 | 2009.44 | 0.304032 | 3396.3 | -0.677417
3632.81 | -0.0942647 | 0.231493 | 0.00716154 | 0.0908065 | -0.0495364 | 106.433 | -3.77532 | 2008.43 | 0.382349 | 3395.51 | -0.76473
3631.28 | -0.0560344 | 0.222686 | -0.0925513 | 0.180482 | -0.0877398 | 107.229 | -3.44997 | 2007.41 | 0.495152 | 3394.72 | -0.517668
3629.75 | -0.0503912 | 0.0954553 | 0.111475 | 0.22915 | -0.0114341 | 108.025 | -3.17978 | 2006.4 | 0.366348 | 3393.93 | -0.258315
3628.21 | -0.0104184 | -0.0427144 | 0.0570784 | 0.177429 | -0.296356 | 108.821 | -2.87449 | 2005.38 | 0.3411 | 3393.14 | -0.543714
3626.68 | 0.0673538 | -0.0135918 | 0.130404 | 0.118077 | 0.0433624 | 109.616 | -2.4968 | 2004.37 | 0.217299 | 3392.35 | -0.346332
3625.14 | 0.084173 | -0.119218 | 0.0850748 | 0.13389 | -0.0583921 | 110.412 | -2.03232 | 2003.36 | 0.50743 | 3391.56 | -0.74298
3623.61 | 0.0380807 | -0.0752374 | 0.11041 | 0.172067 | -0.22332 | 111.208 | -1.52397 | 2002.34 | 0.324527 | 3390.78 | -0.768328
3622.07 | 0.0220318 | -0.11022 | -0.0042947 | 0.174365 | -0.13617 | 112.004 | -1.06689 | 2001.33 | 0.447068 | 3389.99 | -0.546272
3620.53 | 0.0495509 | 0.0765171 | 0.0733066 | 0.3354 | -0.152315 | 112.8 | -0.58399 | 2000.31 | 0.308564 | 3389.2 | -0.621116
3618.99 | 0.0467448 | 0.139394 | 0.0981051 | 0.774592 | -0.00235909 | 113.596 | -0.0500527 | 1999.3 | 0.381827 | 3388.41 | -0.362072
3617.46 | -0.0350627 | 0.0620869 | 0.62645 | 0.969969 | -0.190699 | 114.392 | 0.524962 | 1998.28 | 0.36153 | 3387.62 | -0.75836
3615.92 | -0.0868842 | -0.241118 | -0.0577257 | 0.613293 | 0.371711 | 115.188 | 1.12146 | 1997.27 | 0.208351 | 3386.83 | -0.388138
3614.38 | -0.1164 | -0.0423271 | 0.00365423 | 0.100903 | -0.0117492 | 115.984 | 1.87863 | 1996.25 | 0.340643 | 3386.04 | -0.549467
3612.84 | -0.0717114 | 0.178186 | 0.0235614 | -0.115234 | -0.108734 | 116.78 | 2.61336 | 1995.24 | 0.153083 | 3385.25 | -0.364761
3611.3 | -0.0518114 | 0.134709 | -0.102502 | -0.126606 | -0.0453445 | 117.576 | 3.30609 | 1994.22 | 0.162358 | 3384.46 | -0.501327
3609.76 | -0.0525722 | -0.110171 | 0.0216645 | -0.0568578 | 0.0637843 | 118.373 | 3.96255 | 1993.21 | 0.284749 | 3383.67 | -0.427863
3608.21 | -0.0120415 | 0.00409046 | -0.0438859 | 0.090207 | 0.161334 | 119.169 | 4.59933 | 1992.19 | 0.284161 | 3382.87 | -0.564369
3606.67 | 0.0817339 | -0.100736 | -0.0568779 | 0.212883 | -0.0106249 | 119.965 | 5.10831 | 1991.17 | 0.249158 | 3382.08 | -0.318058
3605.13 | 0.0837178 | -0.167508 | 0.103903 | 0.260666 | -0.113915 | 120.761 | 5.68488 | 1990.16 | 0.282986 | 3381.29 | -0.590331
3603.58 | 0.0895205 | -0.111869 | 0.0847424 | 0.217451 | -0.0396296 | 121.558 | 6.38123 | 1989.14 | 0.415095 | 3380.5 | -0.356447
3602.04 | 0.123287 | 0.0212815 | -0.0223253 | 0.122204 | 0.195033 | 122.354 | 6.82478 | 1988.12 | 0.340777 | 3379.71 | -0.468186
3600.49 | 0.119242 | 0.00337437 | 0.0343344 | 0.0217156 | -0.0862758 | 123.151 | 7.15807 | 1987.11 | 0.271399 | 3378.92 | -0.530531
3598.95 | 0.0416552 | -0.0336175 | -0.0535495 | -0.0323626 | 0.125241 | 123.947 | 7.45664 | 1986.09 | 0.516413 | 3378.13 | -0.40781
3597.4 | -0.0157634 | 0.00418652 | 0.0390138 | 0.0549363 | -0.0989708 | 124.744 | 7.72566 | 1985.07 | 0.378272 | 3377.33 | -0.507146
3595.85 | 0.0623526 | -0.0981805 | 0.169845 | 0.179452 | -0.157067 | 125.54 | 7.94606 | 1984.05 | 0.259823 | 3376.54 | -0.729763
3594.3 | 0.0594457 | -0.0890179 | 0.0959538 | 0.125286 | -0.135026 | 126.337 | 8.05385 | 1983.04 | 0.308333 | 3375.75 | -0.533097
3592.76 | 0.0631047 | -0.200977 | -0.110714 | -0.017436 | 0.0875221 | 127.134 | 8.11197 | 1982.02 | 0.293016 | 3374.96 | -0.410465
3591.21 | -0.00817385 | -0.221812 | 0.00990954 | 0.0404193 | 0.0692277 | 127.93 | 8.07768 | 1981 | 0.297334 | 3374.17 | -0.226252
3589.66 | -0.0725095 | -0.0644469 | 0.114849 | 0.210901 | -0.407718 | 128.727 | 8.07806 | 1979.98 | 0.125012 | 3373.37 | -0.177657
3588.11 | -0.157269 | 0.139145 | 0.0429851 | 0.199448 | 0.0724442 | 129.524 | 8.131 | 1978.96 | 0.379552 | 3372.58 | -0.572622
3586.56 | -0.130294 | -0.0328037 | -0.0335027 | 0.0172539 | -0.0894603 | 130.321 | 8.11938 | 1977.94 | 0.354423 | 3371.79 | -0.647167
3585 | -0.0640677 | -0.0646461 | -0.0698779 | -0.00793837 | -0.354641 | 131.117 | 8.0877 | 1976.92 | 0.265551 | 3371 | -0.512309
3583.45 | -0.0762774 | 0.038177 | -0.0104684 | 0.240522 | -0.19004 | 131.914 | 8.08922 | 1975.9 | 0.353222 | 3370.2 | -0.303616
3581.9 | -0.0675151 | 0.100154 | 0.162696 | 0.450625 | -0.0656622 | 132.711 | 8.05227 | 1974.88 | 0.480078 | 3369.41 | -0.550533
3580.34 | -0.0946469 | -0.0651082 | 0.110484 | 0.430446 | -0.0560249 | 133.508 | 7.9626 | 1973.87 | 0.356923 | 3368.62 | -0.317291
3578.79 | -0.10762 | -0.0929823 | -0.00822353 | 0.290492 | 0.0165637 | 134.305 | 7.81663 | 1972.85 | 0.336721 | 3367.82 | -0.23182
3577.23 | -0.113177 | -0.150815 | 0.0419165 | 0.215521 | 0.0661236 | 135.102 | 7.67095 | 1971.83 | 0.360621 | 3367.03 | -0.577057
3575.68 | -0.11432 | -0.0971105 | -0.0943806 | 0.192431 | 0.0639963 | 135.899 | 7.67659 | 1970.8 | 0.311034 | 3366.24 | -0.430056
3574.12 | -0.0804802 | -0.218943 | 0.00359286 | 0.192691 | -0.0987208 | 136.697 | 7.61703 | 1969.79 | 0.374112 | 3365.44 | -0.492218
3572.57 | -0.0517605 | -0.286379 | 0.0898816 | 0.226727 | -0.135437 | 137.494 | 7.4765 | 1968.76 | 0.388198 | 3364.65 | -0.173108
3571.01 | -0.0408175 | -0.231392 | 0.17297 | 0.249231 | -0.166518 | 138.291 | 7.35247 | 1967.74 | 0.201547 | 3363.85 | -0.370553
3569.45 | -0.0321311 | 0.00588356 | 0.0871885 | 0.237554 | -0.249285 | 139.088 | 7.24383 | 1966.72 | 0.318455 | 3363.06 | -0.260577
3567.89 | -0.00311882 | 0.0349701 | 0.132314 | 0.137626 | 0.0748106 | 139.885 | 7.20724 | 1965.7 | 0.303179 | 3362.26 | -0.519394
3566.33 | 0.0292509 | -0.0747432 | -0.0701631 | 0.209478 | 0.0205081 | 140.683 | 7.13087 | 1964.68 | 0.375986 | 3361.47 | -0.741249
3564.77 | -0.0381281 | -0.0565893 | 0.101685 | 0.656235 | 0.0979442 | 141.48 | 7.01057 | 1963.66 | 0.292212 | 3360.67 | -0.606692
3563.21 | -0.100245 | 0.0731044 | 0.584272 | 1.00268 | -0.0253317 | 142.278 | 6.8628 | 1962.64 | 0.286732 | 3359.88 | -0.816166
3561.65 | -0.0534317 | 0.0408687 | 0.0360719 | 0.839327 | -0.377973 | 143.075 | 6.71413 | 1961.62 | 0.310596 | 3359.08 | -0.730776
3560.09 | 0.0381602 | -0.411798 | 0.221436 | 0.44257 | 0.146257 | 143.872 | 6.59159 | 1960.59 | 0.251328 | 3358.29 | -0.485768
3558.52 | 0.108606 | 0.792656 | 0.019155 | 0.283301 | -0.195109 | 144.67 | 6.48429 | 1959.57 | 0.51963 | 3357.5 | -0.510974
3556.96 | 0.00572535 | 1.39981 | 0.181859 | 0.241819 | -0.112414 | 145.468 | 6.39167 | 1958.55 | 0.279492 | 3356.7 | -0.315199
3555.4 | -0.0860121 | 1.03142 | -0.00483458 | 0.219999 | 0.119214 | 146.265 | 6.20632 | 1957.53 | 0.469499 | 3355.9 | -0.463167
3553.83 | -0.0614009 | -0.239025 | 0.0815516 | 0.225445 | -0.0734041 | 147.063 | 6.03297 | 1956.5 | 0.23923 | 3355.11 | -0.463821
3552.27 | 0.061419 | -0.0428281 | 6.56324e-05 | 0.201216 | -0.0712312 | 147.86 | 5.971 | 1955.48 | 0.326585 | 3354.31 | -0.611709
3550.7 | 0.171678 | -0.10652 | 0.233012 | 0.186574 | -0.10354 | 148.658 | 5.83449 | 1954.46 | 0.291799 | 3353.52 | -0.563266
3549.13 | 0.170603 | -0.136221 | 0.108205 | 0.304548 | -0.0384988 | 149.456 | 5.63578 | 1953.44 | 0.388879 | 3352.72 | -0.563901
3547.57 | 0.0680144 | -0.0298898 | 0.176053 | 0.440801 | -0.231478 | 150.254 | 5.51977 | 1952.41 | 0.471276 | 3351.92 | -0.466433
3546 | -0.0574422 | -0.00113288 | 0.122479 | 0.387112 | -0.00039399 | 151.052 | 5.38883 | 1951.39 | 0.333967 | 3351.13 | -0.454825
3544.43 | -0.0914126 | -0.0349839 | 0.0593533 | 0.298013 | -0.41709 | 151.849 | 5.17666 | 1950.36 | 0.304086 | 3350.33 | -0.529031
3542.86 | -0.0165216 | -0.0307618 | 0.0890575 | 0.413 | -0.180449 | 152.647 | 5.00671 | 1949.34 | 0.405973 | 3349.53 | -0.443878
3541.29 | -0.000168134 | -0.149012 | 0.175761 | 0.528213 | -0.299267 | 153.445 | 4.86689 | 1948.32 | 0.439516 | 3348.74 | -0.616092
3539.72 | 0.00154033 | -0.109462 | 0.0369709 | 0.43765 | -0.211826 | 154.243 | 4.77196 | 1947.29 | 0.394997 | 3347.94 | -0.126643
3538.15 | 0.109925 | -0.0495285 | -0.0698776 | 0.286557 | -0.0499578 | 155.041 | 4.66926 | 1946.27 | 0.457793 | 3347.14 | -0.458098
3536.58 | 0.132063 | 0.0131036 | 0.186275 | 0.140858 | 0.15195 | 155.839 | 4.53728 | 1945.24 | 0.276749 | 3346.35 | -0.287288
3535.01 | -0.00483667 | -0.298436 | -0.0283168 | -0.0225022 | -0.202212 | 156.638 | 4.35858 | 1944.22 | 0.466305 | 3345.55 | -0.312463
3533.43 | -0.0515319 | -0.272585 | -0.0748841 | -0.000523061 | -0.126572 | 157.436 | 4.15181 | 1943.19 | 0.348695 | 3344.75 | -0.533518
3531.86 | 0.00124349 | -0.208661 | 0.195667 | 0.31018 | -0.222969 | 158.234 | 4.04349 | 1942.17 | 0.396832 | 3343.95 | -0.338305
3530.28 | 0.0330823 | -0.220951 | 0.215951 | 0.581166 | 0.0760482 | 159.032 | 3.93207 | 1941.14 | 0.483934 | 3343.15 | -0.35122
3528.71 | 0.00216624 | -0.286326 | 0.2509 | 0.522816 | 0.0196128 | 159.83 | 3.8082 | 1940.12 | 0.215356 | 3342.36 | -0.510967
3527.13 | -0.0479177 | -0.272814 | 0.0439395 | 0.288191 | -0.254714 | 160.629 | 3.66046 | 1939.09 | 0.253749 | 3341.56 | -0.205756
3525.56 | -0.0510112 | -0.00218188 | 0.0687173 | 0.0565363 | -0.248259 | 161.427 | 3.50272 | 1938.06 | 0.296998 | 3340.76 | -0.365472
3523.98 | -0.0306284 | 0.121489 | -0.0793219 | -0.0388334 | -0.270541 | 162.225 | 3.44494 | 1937.04 | 0.315885 | 3339.96 | -0.54959
3522.4 | -0.0561153 | 0.125407 | 0.0724955 | 0.0417755 | -0.0349692 | 163.024 | 3.35545 | 1936.01 | 0.300686 | 3339.16 | -0.794779
3520.82 | -0.127861 | -0.0598129 | -0.0212791 | 0.150778 | 0.0400355 | 163.822 | 3.2116 | 1934.98 | 0.285493 | 3338.36 | -0.611992
3519.25 | -0.128873 | 0.0039216 | -0.00112664 | 0.0883297 | -0.246139 | 164.621 | 3.09148 | 1933.96 | 0.357903 | 3337.57 | -0.392601
3517.67 | 0.0281625 | -0.0357685 | -0.136086 | -0.0315786 | 0.06372 | 165.419 | 2.98507 | 1932.93 | 0.294048 | 3336.77 | -0.112185
3516.09 | 0.0877946 | -0.0210609 | 0.0432547 | -0.0255993 | 0.092646 | 166.218 | 2.93916 | 1931.9 | 0.298324 | 3335.97 | -0.638308
3514.51 | 0.0397864 | -0.00501528 | 0.00659477 | 0.0763858 | -0.22814 | 167.016 | 2.84013 | 1930.88 | 0.297734 | 3335.17 | -0.553414
3512.92 | 0.0468927 | 0.0382167 | 0.111195 | 0.182875 | -0.101917 | 167.815 | 2.66669 | 1929.85 | 0.112348 | 3334.37 | -0.456336
3511.34 | 0.0620701 | -0.034222 | -0.052172 | 0.284645 | -0.0846683 | 168.614 | 2.55018 | 1928.82 | 0.495901 | 3333.57 | -0.640173
3509.76 | -0.100009 | 0.101478 | 0.202836 | 0.398399 | 0.0815381 | 169.412 | 2.45958 | 1927.79 | 0.402911 | 3332.77 | -0.335545
3508.18 | -0.188407 | 0.155521 | 0.320438 | 0.485798 | 0.173162 | 170.211 | 2.43229 | 1926.76 | 0.368278 | 3331.97 | -0.360637
3506.59 | -0.0792962 | 0.198656 | 0.114845 | 0.478936 | 0.195935 | 171.01 | 2.32715 | 1925.74 | 0.0275115 | 3331.17 | -0.0561699
3505.01 | 0.040895 | -0.0180969 | 0.0959731 | 0.315871 | -0.325879 | 171.809 | 2.13402 | 1924.71 | 0.33792 | 3330.37 | -0.25215
3503.42 | 0.137381 | -0.143716 | 0.00680966 | 0.128929 | 0.0578676 | 172.608 | 2.09608 | 1923.68 | 0.463623 | 3329.57 | -0.362652
3501.84 | 0.0781424 | -0.096572 | 0.0549407 | 0.0250648 | -0.395296 | 173.406 | 2.08271 | 1922.65 | 0.341582 | 3328.77 | -0.497511
3500.25 | 0.0152673 | -0.0276833 | -0.0211621 | 0.0928713 | 0.0571034 | 174.205 | 2.02653 | 1921.62 | 0.214729 | 3327.97 | -0.681109
3498.66 | -0.0544237 | -0.0649422 | 0.112523 | 0.322128 | 0.085287 | 175.004 | 1.94068 | 1920.59 | 0.180169 | 3327.17 | -0.340276
3497.07 | -0.0548799 | -0.0695711 | 0.216 | 0.485783 | 0.0446278 | 175.803 | 1.82821 | 1919.56 | 0.281537 | 3326.37 | -0.401913
3495.49 | -0.0447164 | 0.00604778 | 0.126701 | 0.374472 | 0.0841522 | 176.602 | 1.77084 | 1918.53 | 0.358603 | 3325.56 | -0.390387
3493.9 | -0.0405707 | -0.0503308 | -0.0570997 | 0.175677 | 0.089227 | 177.402 | 1.72819 | 1917.5 | 0.212429 | 3324.76 | -0.0863552
3492.31 | -0.0132883 | -0.0387062 | 0.230574 | 0.115294 | 0.105706 | 178.201 | 1.70926 | 1916.47 | 0.236111 | 3323.96 | -0.428277
3490.72 | -0.0891423 | -0.0189423 | -0.0190397 | 0.182118 | -0.0154363 | 179 | 1.65014 | 1915.44 | 0.439259 | 3323.16 | -0.014696
3489.12 | -0.0460573 | -0.287638 | 0.15468 | 0.225053 | -0.0334631 | 179.799 | 1.56246 | 1914.41 | 0.394995 | 3322.36 | -0.222513
3487.53 | 0.0778142 | -0.206699 | -0.0293373 | 0.23065 | -0.292282 | 180.598 | 1.48563 | 1913.38 | 0.297409 | 3321.56 | -0.442434
3485.94 | 0.186667 | -0.129865 | 0.00535578 | 0.219427 | -0.419322 | 181.397 | 1.43761 | 1912.35 | 0.442258 | 3320.75 | -0.577038
3484.35 | 0.0991918 | -0.115642 | 0.102594 | 0.230964 | -0.105067 | 182.197 | 1.4577 | 1911.32 | 0.470724 | 3319.95 | -0.62637
3482.75 | -0.0578831 | -0.301442 | 0.0805401 | 0.204481 | -0.0889202 | 182.996 | 1.3677 | 1910.29 | 0.353793 | 3319.15 | -0.432232
3481.16 | -0.134858 | -0.118559 | 0.0659437 | 0.108297 | -0.37088 | 183.796 | 1.21797 | 1909.26 | 0.25144 | 3318.35 | -0.542425
3479.56 | -0.0938496 | -0.0540679 | 0.0648885 | 0.0882477 | -0.223003 | 184.595 | 1.2228 | 1908.22 | 0.386503 | 3317.54 | -0.664745
3477.97 | 0.0448678 | 0.000873283 | 0.139535 | 0.182365 | -0.0637159 | 185.394 | 1.18494 | 1907.19 | 0.434331 | 3316.74 | -0.361213
3476.37 | 0.0444302 | -0.0530524 | 0.0930557 | 0.205916 | -0.0305778 | 186.194 | 1.07014 | 1906.16 | 0.307806 | 3315.94 | -0.313229
3474.78 | -0.095652 | -0.169588 | -0.0242772 | 0.112003 | 0.0712926 | 186.993 | 1.03706 | 1905.13 | 0.423417 | 3315.14 | -0.496333
3473.18 | -0.152916 | -0.241249 | -0.052454 | 0.107331 | -0.0274988 | 187.793 | 1.03166 | 1904.1 | 0.403439 | 3314.33 | -0.436184
3471.58 | -0.0806917 | -0.102052 | 0.208615 | 0.282848 | -0.355609 | 188.593 | 0.953493 | 1903.06 | 0.291509 | 3313.53 | -0.388213
3469.98 | -0.0339712 | 0.000385675 | 0.152859 | 0.451792 | 0.101492 | 189.392 | 0.902096 | 1902.03 | 0.324793 | 3312.73 | -0.51043
3468.38 | -0.103719 | -0.0672695 | 0.156105 | 0.449661 | 0.122929 | 190.192 | 0.887056 | 1901 | 0.51289 | 3311.92 | -0.511074
3466.78 | -0.179582 | -0.0710041 | 0.174587 | 0.383271 | 0.0067532 | 190.992 | 0.824238 | 1899.97 | 0.362301 | 3311.12 | -0.390213
3465.18 | -0.138361 | -0.0761254 | 0.0657169 | 0.390374 | -0.172514 | 191.791 | 0.755455 | 1898.93 | 0.240786 | 3310.32 | -0.560957
3463.58 | -0.0558575 | -0.153381 | 0.0120234 | 0.409146 | 0.0092748 | 192.591 | 0.73359 | 1897.9 | 0.293397 | 3309.51 | -0.488716
3461.98 | -0.019636 | -0.206171 | 0.0779228 | 0.357743 | -0.233133 | 193.391 | 0.702146 | 1896.87 | 0.341155 | 3308.71 | -0.343636
3460.37 | 0.0124798 | -0.0821166 | 0.0954881 | 0.277875 | 0.0632052 | 194.191 | 0.660872 | 1895.83 | 0.321221 | 3307.9 | -0.089332
3458.77 | -0.000391005 | -0.0955028 | 0.0186952 | 0.195482 | 0.0442498 | 194.991 | 0.675108 | 1894.8 | 0.243298 | 3307.1 | -0.308567
3457.17 | -0.0179472 | 1.0217 | -0.0850597 | 0.036372 | -0.19829 | 195.791 | 0.675464 | 1893.76 | 0.20406 | 3306.29 | -0.44276
3455.56 | -0.108298 | 1.19193 | -0.00648084 | -0.108058 | 0.109381 | 196.591 | 0.587323 | 1892.73 | 0.275955 | 3305.49 | -0.237117
3453.96 | -0.0996427 | 0.681868 | -0.0963213 | -0.130648 | 2.62949 | 197.391 | 0.533695 | 1891.7 | 0.251216 | 3304.69 | -0.383408
3452.35 | -0.0378572 | -0.172442 | 0.0610279 | -0.0693616 | -0.0606642 | 198.191 | 0.506328 | 1890.66 | 0.294099 | 3303.88 | -0.189982
3450.75 | 0.127313 | 0.272542 | -0.0402398 | -0.0010196 | -0.0912993 | 198.991 | 0.566183 | 1889.63 | 0.45768 | 3303.08 | -0.530288
3449.14 | 0.172045 | 0.120218 | 0.13441 | 0.0350178 | 0.290714 | 199.791 | 0.58645 | 1888.59 | 0.0805 | 3302.27 | -0.349032
3447.53 | 0.0550726 | -0.226692 | -0.115933 | 0.0508678 | -0.307456 | 200.591 | 0.489642 | 1887.56 | 0.388864 | 3301.46 | -0.434576
3445.92 | -0.0771188 | -0.101521 | 0.0886407 | 0.0581344 | -0.0802867 | 201.391 | 0.412642 | 1886.52 | 0.364127 | 3300.66 | -0.665555
3444.31 | -0.0616784 | 0.117499 | 0.153256 | 0.0901389 | -0.134019 | 202.191 | 0.346786 | 1885.48 | 0.440725 | 3299.85 | -0.532853
3442.7 | -0.0401723 | 0.063021 | -0.0305544 | 0.0945191 | -0.141942 | 202.992 | 0.332453 | 1884.45 | 0.290558 | 3299.05 | -0.436552
3441.09 | -0.0389841 | 0.00579152 | 0.0574603 | 0.298784 | -0.0753916 | 203.792 | 0.321262 | 1883.41 | 0.367141 | 3298.24 | -0.110089
3439.48 | -0.0916471 | 0.100913 | -0.037952 | 0.978848 | -0.0490107 | 204.592 | 0.315559 | 1882.38 | 0.260444 | 3297.43 | -0.30462
3437.87 | -0.130397 | 0.107568 | 0.899711 | 1.4236 | -0.131576 | 205.393 | 0.260064 | 1881.34 | 0.245395 | 3296.63 | -0.353747
3436.26 | -0.212719 | -0.0994142 | 0.0204236 | 1.14072 | 0.24436 | 206.193 | 0.193873 | 1880.3 | 0.384612 | 3295.82 | -0.354421
3434.64 | -0.162341 | -0.13636 | 0.13159 | 0.680671 | -0.0159802 | 206.993 | 0.219251 | 1879.27 | 0.316529 | 3295.02 | -0.342987
3433.03 | 0.0503353 | -0.15429 | 0.184934 | 0.834707 | -0.0413611 | 207.794 | 0.230331 | 1878.23 | 0.421949 | 3294.21 | -0.392081
3431.42 | 0.226063 | -0.139601 | 0.497494 | 1.00558 | -0.267401 | 208.594 | 0.223608 | 1877.19 | 0.358702 | 3293.4 | -0.380645
3429.8 | 0.224075 | -0.105898 | 0.137675 | 0.68406 | -0.178238 | 209.395 | 0.206167 | 1876.15 | 0.218403 | 3292.59 | -0.345012
3428.19 | 0.019719 | -0.193319 | -0.0596475 | 0.174463 | -0.123511 | 210.196 | 0.177835 | 1875.12 | 0.3286 | 3291.79 | -0.369883
3426.57 | -0.0264634 | -0.161046 | -0.0395138 | -0.0177106 | -0.257982 | 210.996 | 0.108163 | 1874.08 | 0.371341 | 3290.98 | -0.479417
3424.95 | -0.0504414 | -0.055339 | 0.0510836 | 0.155284 | -0.0772495 | 211.797 | 0.0914187 | 1873.04 | 0.231116 | 3290.17 | -0.35913
3423.34 | -0.0455783 | 0.0380854 | 0.224733 | 0.356721 | -0.0685213 | 212.598 | 0.121762 | 1872 | 0.259418 | 3289.37 | -0.335619
3421.72 | -0.0199832 | -0.083495 | 0.147559 | 0.363188 | 0.0949165 | 213.398 | 0.101164 | 1870.96 | 0.369527 | 3288.56 | -0.45719
3420.1 | 0.0159596 | -0.241849 | 0.0459759 | 0.230535 | -0.131458 | 214.199 | 0.0707318 | 1869.93 | 0.417041 | 3287.75 | -0.51828
3418.48 | -0.0341785 | -0.211126 | 0.0396287 | 0.0862288 | -0.0884886 | 215 | 0.0296359 | 1868.89 | 0.127769 | 3286.94 | -0.301394
3416.86 | -0.0212959 | -0.19405 | 0.0885961 | -0.00182487 | -0.0627667 | 215.801 | 0.060148 | 1867.85 | 0.285942 | 3286.13 | -0.434988
3415.24 | 0.126459 | -0.0191909 | 0.0822774 | 0.0474424 | -0.0542939 | 216.601 | 0.134963 | 1866.81 | 0.242069 | 3285.33 | 0.0113372
3413.62 | 0.11912 | 0.0168511 | 0.042204 | 0.27656 | -0.137582 | 217.402 | 0.0761365 | 1865.77 | 0.361696 | 3284.52 | -0.327599
3411.99 | 0.0212711 | -0.00429381 | 0.161517 | 0.405425 | 0.025542 | 218.203 | 0.0266775 | 1864.73 | 0.341863 | 3283.71 | -0.35243
3410.37 | -0.0266856 | -0.196912 | -0.0105023 | 0.287526 | -0.155298 | 219.004 | 0.000291751 | 1863.69 | 0.432589 | 3282.9 | -0.280659
3408.75 | -0.00809101 | -0.175971 | -0.000900491 | 0.106855 | -0.106923 | 219.805 | -0.0330965 | 1862.65 | 0.0859618 | 3282.09 | -0.233058
3407.12 | -0.0281582 | -0.112898 | 0.129418 | 0.123152 | -0.419709 | 220.606 | -0.0616307 | 1861.61 | 0.378503 | 3281.28 | -0.269962
3405.5 | 0.0110722 | -0.0281047 | 0.0849428 | 0.320304 | 0.270513 | 221.407 | 0.0117241 | 1860.57 | 0.291426 | 3280.47 | -0.282719
3403.87 | 0.0604993 | 0.000857268 | -0.0166559 | 0.441933 | -0.0710508 | 222.208 | 0.0482144 | 1859.53 | 0.300441 | 3279.66 | -0.307536
3402.25 | 0.00915175 | 0.0977966 | 0.238947 | 0.337632 | 0.103187 | 223.01 | 0.0368744 | 1858.49 | 0.362278 | 3278.85 | -0.284091
3400.62 | -0.0425336 | 0.10761 | 0.0120439 | 0.135891 | -0.0493494 | 223.811 | -0.0517968 | 1857.45 | 0.30886 | 3278.04 | -0.417448
3399 | -0.0302518 | 0.0466231 | 0.049604 | 0.129975 | -0.0873145 | 224.612 | -0.131652 | 1856.41 | 0.164252 | 3277.23 | -0.309581
3397.37 | -0.0188081 | -0.0457104 | 0.0560835 | 0.232559 | 0.195638 | 225.413 | -0.0718952 | 1855.37 | 0.283674 | 3276.42 | -0.394659
3395.74 | -0.0155459 | 0.065983 | 0.13203 | 0.235043 | -0.13478 | 226.215 | -0.0216654 | 1854.33 | 0.369461 | 3275.61 | -0.443543
3394.11 | -0.00926682 | 0.195308 | -0.0915779 | 0.179812 | 0.0563313 | 227.016 | 0.0201492 | 1853.29 | 0.268102 | 3274.8 | -0.661143
3392.48 | -0.00307365 | 0.272874 | 0.139719 | 0.229636 | -0.17678 | 227.817 | -0.0538429 | 1852.24 | 0.344267 | 3273.99 | -0.432808
3390.85 | -0.0183244 | 0.177594 | 0.0943986 | 0.335085 | 0.151755 | 228.619 | -0.100588 | 1851.2 | 0.286113 | 3273.18 | -0.2407
3389.22 | -0.0443803 | -0.125911 | 0.0865371 | 0.36457 | 0.279608 | 229.42 | -0.034998 | 1850.16 | 0.295114 | 3272.37 | -0.494356
3387.59 | -0.0215031 | -0.21587 | 0.0189913 | 0.312909 | -0.0855475 | 230.221 | -0.0503782 | 1849.12 | 0.366437 | 3271.56 | -0.639527
3385.95 | 0.0162352 | -0.266438 | 0.0942625 | 0.323869 | 0.0421586 | 231.023 | -0.113013 | 1848.07 | 0.269963 | 3270.75 | -0.266865
3384.32 | 0.00100739 | -0.27489 | 0.169325 | 0.498241 | -0.248631 | 231.825 | -0.0746091 | 1847.03 | 0.33168 | 3269.94 | -0.231437
3382.69 | -0.0241176 | -0.316061 | 0.245588 | 0.540369 | -0.0924151 | 232.626 | -0.0604787 | 1845.99 | 0.254414 | 3269.13 | -0.340466
3381.05 | -0.000745923 | -0.0947137 | -0.0207552 | 0.344528 | -0.205672 | 233.428 | -0.0888521 | 1844.95 | 0.426299 | 3268.32 | -0.220793
3379.42 | 0.0283359 | 0.106157 | 0.000140001 | 0.206447 | -0.118392 | 234.229 | -0.0753609 | 1843.9 | 0.0568593 | 3267.5 | -0.365884
3377.78 | 0.0943581 | -0.00596685 | 0.252351 | 0.216364 | 0.0834427 | 235.031 | -0.0527013 | 1842.86 | 0.123358 | 3266.69 | -0.438739
3376.15 | -0.024708 | -0.104554 | 0.0292616 | 0.158377 | 0.0444614 | 235.833 | -0.0847906 | 1841.82 | 0.285595 | 3265.88 | -0.487511
3374.51 | -0.105401 | -0.297091 | -0.00344052 | 0.118137 | -0.218143 | 236.634 | -0.117459 | 1840.77 | 0.342453 | 3265.07 | -0.536266
3372.87 | -0.0721838 | -0.266571 | -0.00181158 | 0.239404 | 0.1554 | 237.436 | -0.150785 | 1839.73 | 0.289202 | 3264.26 | -0.284402
3371.24 | -0.00177774 | -0.176262 | 0.0722502 | 0.371252 | -0.216276 | 238.238 | -0.120983 | 1838.68 | 0.159401 | 3263.44 | -0.237001
3369.6 | -0.0723063 | 0.0881224 | 0.125836 | 0.403253 | -0.335838 | 239.04 | -0.102183 | 1837.64 | 0.331082 | 3262.63 | -0.309814
3367.96 | -0.144568 | 0.0626339 | 0.0643711 | 0.392645 | -0.0714578 | 239.842 | -0.17287 | 1836.59 | 0.407024 | 3261.82 | -0.478742
3366.32 | -0.117411 | 0.0112167 | -0.010769 | 0.381115 | -0.454859 | 240.644 | -0.178101 | 1835.55 | 0.329885 | 3261.01 | -0.130948
3364.68 | -0.0579749 | -0.0430015 | 0.125706 | 0.335856 | -0.219313 | 241.445 | -0.135076 | 1834.5 | 0.185825 | 3260.19 | -0.299847
3363.03 | -0.0175151 | 0.113583 | -0.0389437 | 0.219455 | -0.0526408 | 242.247 | -0.115661 | 1833.46 | 0.300001 | 3259.38 | -0.360586
3361.39 | -0.00757087 | 0.101378 | -0.028941 | 0.0897257 | -0.321676 | 243.049 | -0.087972 | 1832.41 | 0.308969 | 3258.57 | -0.157108
3359.75 | 0.0046874 | 0.0496367 | 0.0329455 | 0.0416908 | 0.154329 | 243.852 | -0.0391975 | 1831.37 | 0.193668 | 3257.75 | -0.397951
3358.11 | 0.0428723 | -0.169535 | 0.121235 | 0.10915 | -0.155016 | 244.654 | -0.00244572 | 1830.32 | 0.341229 | 3256.94 | -0.554676
3356.46 | 0.0256738 | -0.108521 | -0.0169787 | 0.239338 | -0.0517676 | 245.456 | 0.0246686 | 1829.28 | 0.331073 | 3256.13 | -0.32727
3354.82 | -0.0660631 | 0.0694125 | 0.112192 | 0.319571 | -0.06325 | 246.258 | -0.0193065 | 1828.23 | 0.230162 | 3255.31 | -0.183947
3353.17 | -0.173694 | 0.0214087 | 0.00466534 | 0.209777 | -0.183735 | 247.06 | -0.0462557 | 1827.18 | 0.320324 | 3254.5 | -0.304631
3351.53 | -0.17917 | -0.0239629 | 0.0974223 | 0.0908616 | -0.0406541 | 247.862 | -0.0503046 | 1826.14 | 0.329277 | 3253.69 | -0.329306
3349.88 | -0.113121 | -0.019083 | -0.00333555 | 0.157025 | 0.365989 | 248.664 | -0.0354603 | 1825.09 | 0.309582 | 3252.87 | -0.15008
3348.23 | -0.0433136 | 0.0959123 | 0.16655 | 0.259475 | 0.0102016 | 249.467 | -0.0311347 | 1824.04 | 0.275573 | 3252.06 | -0.22274
3346.59 | 0.0522079 | 0.0176189 | -0.0176568 | 0.227367 | -0.271172 | 250.269 | -0.101717 | 1823 | 0.184309 | 3251.24 | -0.583118
3344.94 | 0.105709 | -0.0362793 | -0.0284918 | 0.125723 | 0.0606543 | 251.071 | -0.089505 | 1821.95 | 0.303025 | 3250.43 | -0.152213
3343.29 | 0.0793822 | -0.0957124 | -0.0331964 | 0.0526582 | -0.0547038 | 251.874 | -0.00710475 | 1820.9 | 0.192705 | 3249.61 | -0.0690293
3341.64 | -0.0445187 | -0.185171 | 0.124711 | -0.0857231 | -0.0899199 | 252.676 | 0.00959212 | 1819.86 | 0.287528 | 3248.8 | -0.189583
3339.99 | -0.0061713 | -0.276083 | -0.054638 | -0.177653 | -0.280002 | 253.479 | 0.0116615 | 1818.81 | 0.267861 | 3247.98 | -0.393959
3338.34 | -0.0475677 | -0.259609 | -0.0616064 | -0.0859771 | -0.0231067 | 254.281 | -0.00703787 | 1817.76 | 0.434155 | 3247.17 | -0.274841
3336.69 | -0.016863 | -0.213298 | 0.2478 | 0.171752 | -0.0873014 | 255.084 | -0.0255251 | 1816.71 | 0.381098 | 3246.35 | -0.227625
3335.03 | -0.0275352 | -0.269125 | 0.0633402 | 0.307204 | 0.157915 | 255.886 | -0.0427731 | 1815.66 | 0.2375 | 3245.54 | -0.419908
3333.38 | 0.0416146 | -0.156342 | 0.0424732 | 0.251484 | 0.0763086 | 256.689 | -0.0262192 | 1814.61 | 0.413239 | 3244.72 | -0.205075
3331.73 | -0.0266905 | 0.103282 | -0.0277805 | 0.251918 | -0.114311 | 257.491 | -0.00586609 | 1813.56 | 0.226807 | 3243.91 | 0.141348
3330.07 | -0.0854215 | 0.204985 | 0.275415 | 0.346418 | -0.196137 | 258.294 | 0.0200386 | 1812.52 | 0.269099 | 3243.09 | -0.074834
3328.42 | -0.115654 | -0.0634774 | 0.0885665 | 0.347239 | -0.255146 | 259.097 | 0.0240435 | 1811.47 | 0.406633 | 3242.27 | 0.020165
3326.76 | -0.0879911 | -0.176938 | -0.0533687 | 0.282222 | -0.0276783 | 259.899 | 0.010865 | 1810.42 | 0.296495 | 3241.46 | -0.375367
3325.11 | -0.0463193 | -0.114987 | 0.0533842 | 0.262554 | -0.167157 | 260.702 | -0.0627207 | 1809.37 | 0.267335 | 3240.64 | -0.388
3323.45 | -0.0393557 | -0.024563 | 0.106086 | 0.20016 | -0.237968 | 261.505 | -0.0646457 | 1808.32 | 0.162023 | 3239.82 | -0.0777339
3321.79 | -0.0246501 | -0.151927 | 0.0482188 | 0.0311898 | -0.0624247 | 262.308 | -0.00256326 | 1807.27 | 0.280437 | 3239.01 | -0.353466
3320.13 | 0.0129499 | -0.0657848 | 0.0790279 | -0.0727949 | -0.167855 | 263.111 | 0.0421096 | 1806.22 | 0.284606 | 3238.19 | -0.222639
3318.48 | 0.0047272 | 0.00393137 | 0.0764482 | 0.0207093 | -0.187423 | 263.913 | 0.0735992 | 1805.17 | 0.326833 | 3237.37 | -0.235291
3316.82 | -0.115918 | -0.103323 | 0.00776988 | 0.19894 | -0.115399 | 264.716 | 0.0758301 | 1804.12 | 0.421368 | 3236.56 | -0.247937
3315.16 | -0.175252 | -0.0365269 | 0.0712296 | 0.221609 | -0.198251 | 265.519 | 0.0275452 | 1803.07 | 0.259053 | 3235.74 | -0.200839
3313.5 | -0.0673087 | 0.0805098 | -0.0354881 | 0.0589012 | -0.22963 | 266.322 | -0.0453873 | 1802.02 | 0.282241 | 3234.92 | -0.070135
3311.83 | 0.0384102 | -0.0270429 | -0.0998426 | -0.0463276 | 0.0082653 | 267.125 | -0.051864 | 1800.96 | 0.286404 | 3234.1 | -0.238075
3310.17 | 0.0392781 | -0.206804 | -0.0885603 | 0.0466422 | 0.0167713 | 267.928 | -0.0220434 | 1799.91 | 0.281059 | 3233.29 | -0.202947
3308.51 | 0.0480023 | -0.311833 | 0.143642 | 0.161077 | 0.512362 | 268.731 | 0.0610581 | 1798.86 | 0.361259 | 3232.47 | -0.215588
3306.85 | 0.027765 | -0.392471 | -0.0478051 | 0.0986969 | -0.321947 | 269.534 | 0.0722031 | 1797.81 | 0.322641 | 3231.65 | -0.204351
3305.18 | -0.0581264 | -0.342593 | 0.0150827 | -0.0210052 | -0.13038 | 270.338 | 0.0682674 | 1796.76 | 0.312541 | 3230.83 | -0.336341
3303.52 | -0.166477 | -0.216623 | 0.0965382 | -0.0532776 | -0.328697 | 271.141 | 0.0892254 | 1795.71 | 0.307195 | 3230.01 | -0.134157
3301.85 | -0.064336 | -0.190068 | 0.0830013 | -0.0889439 | -0.171762 | 271.944 | 0.053615 | 1794.65 | 0.534545 | 3229.2 | -0.146803
3300.19 | 0.0288337 | -0.0792548 | -0.0428125 | -0.163157 | -0.0894622 | 272.747 | -0.0308397 | 1793.6 | 0.215791 | 3228.38 | -0.219088
3298.52 | 0.0473504 | -0.0651379 | -0.0897336 | -0.097339 | -0.1907 | 273.55 | -0.0355966 | 1792.55 | 0.376615 | 3227.56 | -0.160155
3296.85 | -0.0252342 | -0.253837 | 0.272729 | 0.055789 | -0.211816 | 274.354 | -0.0409042 | 1791.5 | 0.190902 | 3226.74 | -0.399354
3295.19 | -0.0442506 | -0.328343 | -0.177027 | 0.153015 | -0.261711 | 275.157 | -0.0654388 | 1790.44 | 0.460814 | 3225.92 | -0.245031
3293.52 | -0.0948619 | -0.133552 | 0.0384847 | 0.214596 | -0.340387 | 275.96 | -0.00917949 | 1789.39 | 0.327343 | 3225.1 | 0.0880361
3291.85 | -0.163029 | -0.0966774 | 0.289257 | 0.204717 | -0.063814 | 276.764 | 0.0825076 | 1788.34 | 0.492772 | 3224.28 | -0.389437
3290.18 | -0.210515 | -0.10343 | 0.00579031 | 0.00331277 | 0.12666 | 277.567 | 0.0913627 | 1787.28 | 0.425742 | 3223.46 | 0.0507783
3288.51 | -0.129535 | -0.0885045 | -0.0767453 | -0.145613 | -0.365074 | 278.371 | 0.100338 | 1786.23 | 0.500995 | 3222.64 | 0.00237476
3286.84 | -0.0732324 | -0.0723067 | -0.0177961 | -0.0088404 | -0.146186 | 279.174 | 0.109474 | 1785.17 | 0.215901 | 3221.82 | -0.319975
3285.17 | -0.00528221 | -0.154156 | 0.00164656 | 0.13706 | 0.405023 | 279.978 | 0.0525282 | 1784.12 | 0.1774 | 3221 | -0.0348333
3283.49 | -0.0278027 | -0.192555 | 0.0303042 | 0.0869456 | -0.19025 | 280.781 | -0.00402992 | 1783.07 | 0.247917 | 3220.18 | -0.166545
3281.82 | -0.124459 | -0.192941 | -0.0594062 | -0.0188762 | -0.178076 | 281.585 | 0.00960987 | 1782.01 | 0.285239 | 3219.36 | -0.0482051
3280.15 | -0.140025 | -0.152594 | 0.0751937 | -0.0309132 | -0.143096 | 282.389 | -0.0488809 | 1780.96 | 0.346235 | 3218.54 | -0.394118
3278.47 | -0.0253616 | -0.0238944 | 0.00419215 | 0.0165734 | -0.280195 | 283.192 | -0.162569 | 1779.9 | 0.374052 | 3217.72 | -0.00206421
3276.8 | 0.123888 | 0.0135675 | 0.0415215 | 0.097815 | -0.446073 | 283.996 | -0.0515906 | 1778.85 | 0.321348 | 3216.9 | -0.300267
3275.12 | 0.153161 | -0.0959883 | 0.0530968 | 0.147004 | 0.0413524 | 284.8 | 0.0357208 | 1777.79 | 0.202376 | 3216.08 | -0.1463
3273.45 | 0.125925 | -0.172969 | -0.0929313 | 0.10418 | -0.107574 | 285.603 | 0.0493348 | 1776.73 | 0.381693 | 3215.26 | -0.408686
3271.77 | 0.0756392 | -0.289482 | 0.0504901 | 0.0333239 | -0.159183 | 286.407 | 0.0171808 | 1775.68 | 0.352684 | 3214.44 | -0.266647
3270.09 | -0.0977535 | -0.084981 | -0.155848 | 0.10071 | -0.159325 | 287.211 | -0.0264574 | 1774.62 | 0.333149 | 3213.62 | -0.267339
3268.41 | -0.102546 | -0.0084436 | 0.0756685 | 0.289327 | -0.044952 | 288.015 | 0.00649125 | 1773.57 | 0.266307 | 3212.79 | -0.0778267
3266.74 | 0.0171631 | 0.00543875 | 0.116873 | 0.329661 | 0.275648 | 288.819 | 0.00671436 | 1772.51 | 0.223143 | 3211.97 | -0.0904382
3265.06 | 0.139509 | -0.124968 | -0.0591283 | 0.184481 | -0.0515688 | 289.623 | -0.0296623 | 1771.46 | 0.345534 | 3211.15 | -0.0792788
3263.38 | 0.142582 | -0.158843 | -0.193771 | 0.186839 | -0.201218 | 290.427 | -0.00695486 | 1770.4 | 0.17942 | 3210.33 | -0.103767
3261.7 | 0.108695 | -0.0485671 | 0.154306 | 0.325581 | -0.0414657 | 291.231 | 0.00927088 | 1769.34 | 0.320686 | 3209.51 | -0.045093
3260.02 | 0.0948757 | 0.00586352 | 0.0288893 | 0.380648 | -0.328912 | 292.035 | -0.0289208 | 1768.28 | 0.353177 | 3208.68 | -0.247734
3258.33 | 0.0724746 | -0.0622188 | 0.120978 | 0.322453 | -0.450251 | 292.839 | -0.0557106 | 1767.23 | 0.432918 | 3207.86 | -0.331553
3256.65 | 0.135455 | -0.382064 | -0.0394032 | 0.287418 | -0.0787725 | 293.643 | -0.0753796 | 1766.17 | 0.328339 | 3207.04 | -0.189761
3254.97 | 0.0508834 | -0.273395 | 0.0112318 | 0.285988 | -0.418151 | 294.447 | -0.0427872 | 1765.11 | 0.30884 | 3206.22 | -0.202338
3253.28 | 0.0446073 | 0.0447407 | -0.0652929 | 0.23105 | -0.236047 | 295.251 | -0.0147973 | 1764.05 | 0.350755 | 3205.39 | -0.131832
3251.6 | 0.0614338 | -0.0671116 | -0.115037 | 0.125465 | -0.117104 | 296.055 | 0.00583322 | 1763 | 0.246248 | 3204.57 | -0.120682
3249.91 | 0.00239666 | 0.751594 | 0.0268256 | -0.0164512 | 0.0114803 | 296.859 | 0.0126745 | 1761.94 | 0.335379 | 3203.75 | -0.0620806
3248.23 | -0.111609 | 0.830113 | 0.025677 | -0.0300822 | 0.0688628 | 297.664 | 0.0128903 | 1760.88 | 0.35366 | 3202.93 | -0.0628098
3246.54 | -0.10022 | 0.647357 | -0.0085725 | 0.0601888 | -0.028331 | 298.468 | -0.000678852 | 1759.82 | 0.320013 | 3202.1 | -0.0516794
3244.85 | 0.0148519 | -0.308238 | 0.0645183 | 0.0764865 | -0.0952402 | 299.272 | -0.0205332 | 1758.76 | 0.258062 | 3201.28 | 0.0305923
3243.17 | -0.0374774 | 0.149728 | -0.132118 | -0.0389351 | -0.240499 | 300.076 | -0.0458449 | 1757.7 | 0.248037 | 3200.46 | -0.11242
3241.48 | -0.148047 | 0.213091 | -0.159095 | -0.183081 | -0.150855 | 300.881 | -0.0695791 | 1756.64 | 0.261603 | 3199.63 | -0.136847
3239.79 | -0.176898 | 0.285934 | -0.0539351 | -0.122408 | -0.1129 | 301.685 | -0.0803361 | 1755.58 | 0.279881 | 3198.81 | -0.137563
3238.1 | -0.0862993 | -0.276641 | -0.0308719 | 0.0882122 | -0.166751 | 302.49 | -0.0617766 | 1754.52 | 0.232129 | 3197.98 | -0.0316377
3236.41 | -0.0586964 | -0.48551 | 0.0736325 | 0.24562 | -0.283748 | 303.294 | -0.0359381 | 1753.46 | 0.278695 | 3197.16 | -0.0560667
3234.72 | -0.159157 | -0.335235 | -0.0233347 | 0.170089 | -0.286202 | 304.098 | -0.00923529 | 1752.4 | 0.207391 | 3196.33 | -0.1634
3233.03 | -0.193691 | -0.0870364 | -0.0704231 | -0.0313635 | -0.305945 | 304.903 | -0.0115449 | 1751.34 | 0.503746 | 3195.51 | -0.258852
3231.34 | -0.103671 | -0.200779 | -0.0572956 | -0.151897 | -0.411756 | 305.708 | -0.0167694 | 1750.28 | 0.375878 | 3194.68 | 0.154868
3229.64 | 0.02291 | -0.114553 | 0.0382715 | -0.0901086 | 0.00394294 | 306.512 | -0.0253853 | 1749.22 | 0.346998 | 3193.86 | 0.0357163
3227.95 | 0.104303 | -0.0269983 | -0.0419886 | 0.0373872 | -0.0332575 | 307.317 | -0.0969926 | 1748.16 | 0.39821 | 3193.03 | -0.166246
3226.25 | 0.0435031 | -0.0592022 | -0.00200009 | 0.145124 | -0.16798 | 308.121 | -0.138662 | 1747.1 | 0.261011 | 3192.21 | -0.013115
3224.56 | -0.0914472 | -0.114565 | -0.0232674 | 0.168187 | -0.251195 | 308.926 | -0.0453863 | 1746.04 | 0.293384 | 3191.38 | 0.0571367
3222.86 | -0.164043 | 0.336168 | -0.107232 | 0.136048 | -0.0593615 | 309.731 | 0.0329079 | 1744.98 | 0.368117 | 3190.56 | 0.162852
3221.17 | -0.123434 | 0.2998 | 0.0529709 | 0.0803706 | -0.389196 | 310.535 | 0.100928 | 1743.92 | 0.155685 | 3189.73 | -0.2164
3219.47 | 0.025592 | 0.00626424 | 0.0253161 | 0.0300209 | -0.40385 | 311.34 | 0.0361203 | 1742.86 | 0.197472 | 3188.91 | -0.134324
3217.77 | 0.0437725 | -0.306342 | 0.0229273 | -0.0318649 | -0.418571 | 312.145 | -0.0223271 | 1741.79 | 0.408638 | 3188.08 | -0.0877488
3216.08 | 0.184914 | -0.0733939 | -0.197486 | -0.0827703 | -0.267136 | 312.95 | -0.0710882 | 1740.73 | 0.384498 | 3187.25 | -0.100295
3214.38 | 0.146229 | -0.171078 | -0.0290019 | -0.0720795 | -0.138689 | 313.755 | -0.0731395 | 1739.67 | 0.416811 | 3186.43 | -0.171933
3212.68 | 0.0730923 | 0.023734 | -0.108408 | -0.0569672 | -0.285427 | 314.56 | -0.0521353 | 1738.61 | 0.458518 | 3185.6 | 0.170044
3210.98 | 0.00282664 | 0.0443768 | -0.0736134 | -0.0761403 | -0.363439 | 315.364 | 0.0177771 | 1737.54 | 0.288621 | 3184.78 | 0.0274951
3209.28 | 0.0681862 | 0.0745248 | 0.0243932 | -0.0594958 | -0.240888 | 316.169 | 0.0183589 | 1736.48 | 0.278623 | 3183.95 | 0.0267485
3207.58 | 0.0731381 | -0.18378 | -0.0698324 | 0.0817026 | -0.158507 | 316.974 | -0.0358095 | 1735.42 | 0.221627 | 3183.12 | -0.00942944
3205.88 | -0.0706751 | 0.00551804 | -0.027909 | 0.251289 | -0.23093 | 317.779 | -0.0167953 | 1734.35 | 0.380823 | 3182.3 | 0.308652
3204.17 | 0.0173851 | 0.124049 | 0.101458 | 0.244012 | -0.0569272 | 318.584 | 0.0130046 | 1733.29 | 0.422497 | 3181.47 | -0.034522
3202.47 | 0.130456 | 0.136443 | 0.0315145 | 0.0506545 | -0.26699 | 319.389 | 0.0563093 | 1732.23 | 0.271552 | 3180.64 | 0.330664
3200.77 | 0.221662 | -0.0253285 | -0.0887524 | -0.130345 | -0.121717 | 320.195 | 0.01817 | 1731.16 | 0.355502 | 3179.81 | 0.176438
3199.06 | 0.11267 | -0.200718 | 0.0197336 | -0.174645 | -0.102574 | 321 | -0.0375626 | 1730.1 | 0.303239 | 3178.99 | 0.0458682
3197.36 | 0.0191358 | -0.357075 | -0.00578606 | -0.196781 | -0.243947 | 321.805 | 0.00369248 | 1729.03 | 0.307336 | 3178.16 | -0.0964521
3195.65 | 0.00913784 | -0.0767134 | 0.0575611 | -0.175436 | -0.178998 | 322.61 | 0.0114528 | 1727.97 | 0.28796 | 3177.33 | 0.185911
3193.94 | 0.0548342 | 0.0390096 | 0.0426844 | -0.0302066 | -0.480905 | 323.415 | -0.0133345 | 1726.9 | 0.362457 | 3176.5 | 0.562517
3192.24 | 0.129508 | -0.0167095 | 0.0130286 | 0.160138 | -0.203914 | 324.22 | -0.00773307 | 1725.84 | 0.375925 | 3175.67 | 0.160777
3190.53 | 0.0376418 | -0.164959 | 0.104819 | 0.17194 | -0.265114 | 325.026 | -0.0124315 | 1724.77 | 0.398771 | 3174.85 | 0.383994
3188.82 | -0.0302044 | -0.0125423 | 0.0787481 | 0.02352 | -0.0683898 | 325.831 | -0.0510719 | 1723.71 | 0.351248 | 3174.02 | 0.218167
3187.11 | 0.0743196 | 0.0242126 | -0.029083 | 0.0580648 | -0.129604 | 326.636 | -0.0827181 | 1722.64 | 0.219325 | 3173.19 | 0.2056
3185.4 | 0.250622 | -0.056055 | 0.120195 | 0.362086 | -0.162158 | 327.442 | -0.105588 | 1721.58 | 0.185919 | 3172.36 | 0.0869956
3183.69 | 0.264444 | -0.133614 | 0.104324 | 0.533718 | -0.131662 | 328.247 | -0.0554517 | 1720.51 | 0.335361 | 3171.53 | 0.298283
3181.98 | 0.113537 | -0.012548 | -0.0618272 | 0.37217 | -0.238724 | 329.053 | -0.072042 | 1719.45 | 0.367567 | 3170.7 | 0.697944
3180.27 | -0.00372885 | 0.066324 | 0.0806781 | 0.0513591 | -0.0591867 | 329.858 | -0.166108 | 1718.38 | 0.371643 | 3169.87 | 0.390897
3178.56 | 0.00310345 | 0.0553832 | -0.0699774 | -0.0965639 | -0.160498 | 330.664 | -0.110306 | 1717.31 | 0.099271 | 3169.04 | 0.672657
3176.84 | 0.0485446 | -0.0113565 | 0.0693355 | 0.0200526 | -0.141426 | 331.469 | -0.0752513 | 1716.25 | 0.421951 | 3168.21 | 0.624705
3175.13 | 0.0293496 | 0.203519 | 0.0755135 | 0.25073 | 0.0266905 | 332.275 | -0.180929 | 1715.18 | 0.355757 | 3167.38 | 0.517921
3173.42 | -0.029401 | 0.305452 | 0.144807 | 0.310651 | 0.0286057 | 333.08 | -0.168248 | 1714.11 | 0.369197 | 3166.55 | 0.740666
3171.7 | -0.0342739 | 0.265868 | 0.0663842 | 0.20346 | -0.0439696 | 333.886 | -0.0910861 | 1713.04 | 0.335811 | 3165.72 | 0.728023
3169.99 | 0.027455 | 0.348713 | 0.207402 | 0.161341 | -0.11652 | 334.691 | -0.0816464 | 1711.98 | 0.307118 | 3164.89 | 0.633042
3168.27 | 0.0752747 | 0.232895 | 0.0353203 | 0.217666 | 0.00584236 | 335.497 | -0.0708604 | 1710.91 | 0.390765 | 3164.06 | 0.832121
3166.55 | 0.0859859 | 0.145626 | 0.0385073 | 0.33874 | 0.00213299 | 336.303 | -0.0582563 | 1709.84 | 0.450982 | 3163.23 | 0.819467
3164.84 | 0.138601 | 0.0732992 | 0.374856 | 0.489213 | 0.101631 | 337.108 | -0.0662644 | 1708.77 | 0.389533 | 3162.4 | 0.771548
3163.12 | 0.180608 | 0.262172 | 0.386064 | 0.617314 | 0.120919 | 337.914 | -0.077548 | 1707.71 | 0.150353 | 3161.57 | 1.04102
3161.4 | 0.391925 | 0.295914 | 0.295425 | 0.683523 | 0.151707 | 338.72 | -0.0843327 | 1706.64 | 0.308796 | 3160.74 | 1.13411
3159.68 | 0.48134 | 0.565004 | 0.380922 | 0.679369 | 0.543638 | 339.526 | -0.0565297 | 1705.57 | 0.275463 | 3159.91 | 1.19191
3157.96 | 0.272017 | 0.658553 | 0.45463 | 0.690607 | 0.626091 | 340.332 | -0.00678713 | 1704.5 | 0.284219 | 3159.08 | 1.44941
3156.24 | 0.360428 | 0.669078 | 0.415313 | 0.87634 | 0.86496 | 341.138 | -0.065022 | 1703.43 | 0.409828 | 3158.25 | 1.69507
3154.52 | 0.456263 | 0.4578 | 0.664266 | 1.11646 | 0.787077 | 341.943 | -0.0955971 | 1702.36 | 0.325087 | 3157.42 | 1.87018
3152.8 | 0.533267 | 0.85465 | 0.828387 | 1.28638 | 0.997447 | 342.749 | -0.0842749 | 1701.29 | 0.338501 | 3156.58 | 1.91606
3151.08 | 0.603087 | 1.15078 | 0.963155 | 1.34349 | 1.21427 | 343.555 | -0.0679306 | 1700.22 | 0.347238 | 3155.75 | 1.99714
3149.35 | 0.813103 | 1.38157 | 1.11177 | 1.43435 | 1.35999 | 344.361 | -0.0553983 | 1699.15 | 0.398009 | 3154.92 | 2.7355
3147.63 | 0.793463 | 1.49259 | 1.17965 | 1.5403 | 1.16185 | 345.167 | -0.0649253 | 1698.08 | 0.308662 | 3154.09 | 2.99244
3145.9 | 1.13273 | 1.75867 | 1.34562 | 1.65998 | 1.30766 | 345.973 | -0.0792101 | 1697.01 | 0.289384 | 3153.26 | 3.03808
3144.18 | 0.964541 | 2.03151 | 1.29222 | 1.79518 | 1.57619 | 346.779 | -0.0968863 | 1695.94 | 0.377483 | 3152.42 | 3.35352
3142.45 | 0.621375 | 2.01042 | 1.17577 | 1.85414 | 1.66248 | 347.586 | -0.0558336 | 1694.87 | 0.264852 | 3151.59 | 4.02072
3140.73 | 0.487259 | 1.6682 | 1.04724 | 1.84146 | 1.56621 | 348.392 | -0.0100593 | 1693.8 | 0.441586 | 3150.76 | 4.53522
3139 | 0.397812 | 1.10551 | 1.04102 | 1.769 | 1.45003 | 349.198 | 0.0417003 | 1692.73 | 0.36631 | 3149.92 | 5.75302
3137.27 | 0.30168 | 0.90332 | 1.16504 | 1.73115 | 1.51582 | 350.004 | 0.0093084 | 1691.66 | 0.361033 | 3149.09 | 6.4663
3135.54 | 0.387163 | 0.910978 | 0.888276 | 1.79397 | 1.48422 | 350.81 | -0.0247054 | 1690.59 | 0.369749 | 3148.26 | 7.82395
3133.82 | 0.406979 | 0.919011 | 0.897352 | 2.01261 | 1.63607 | 351.617 | 0.0507725 | 1689.51 | 0.383126 | 3147.43 | 9.08735
3132.09 | 0.521397 | 1.00354 | 1.20871 | 2.23716 | 1.98284 | 352.423 | 0.0390015 | 1688.44 | 0.443119 | 3146.59 | 9.78792
3130.36 | 0.53666 | 1.27476 | 1.18216 | 2.32458 | 2.00867 | 353.229 | -0.0384932 | 1687.37 | 0.367911 | 3145.76 | 10.4062
3128.63 | 0.63146 | 1.30955 | 1.24391 | 2.33327 | 2.02307 | 354.035 | -0.0798537 | 1686.3 | 0.511772 | 3144.92 | 10.0405
3126.89 | 0.579769 | 1.48892 | 1.30389 | 2.38212 | 2.0719 | 354.842 | -0.0832384 | 1685.23 | 0.278153 | 3144.09 | 9.81546
3125.16 | 0.724707 | 1.63867 | 1.26229 | 2.46363 | 2.02905 | 355.648 | -0.0228759 | 1684.15 | 0.426636 | 3143.26 | 9.50853
3123.43 | 0.815149 | 1.84686 | 1.35939 | 2.42091 | 1.69963 | 356.455 | -0.0180996 | 1683.08 | 0.309565 | 3142.42 | 9.6231
3121.7 | 0.682734 | 1.46313 | 1.1013 | 2.17061 | 1.24414 | 357.261 | -0.034374 | 1682.01 | 0.355534 | 3141.59 | 8.60241
3119.96 | 0.618552 | 1.146 | 1.05283 | 1.81244 | 1.36758 | 358.068 | -0.0702981 | 1680.93 | 0.401484 | 3140.75 | 8.24906
3118.23 | 0.47663 | 0.703613 | 0.963939 | 1.54022 | 1.11274 | 358.874 | -0.0539116 | 1679.86 | 0.40552 | 3139.92 | 8.10642
3116.49 | 0.202439 | 0.647541 | 0.904419 | 1.41592 | 1.19609 | 359.681 | 0.00330551 | 1678.79 | 0.451444 | 3139.08 | 8.4668
3114.76 | 0.0970987 | 0.573701 | 0.798223 | 1.39542 | 0.889687 | 360.487 | 0.00994664 | 1677.71 | 0.283287 | 3138.25 | 8.75688
3113.02 | 0.0890755 | 0.556918 | 0.718566 | 1.51668 | 1.27684 | 361.294 | 0.0082592 | 1676.64 | 0.399007 | 3137.41 | 9.42102
3111.28 | 0.0590019 | 0.681023 | 0.800379 | 1.70932 | 1.42326 | 362.1 | -0.00456776 | 1675.56 | 0.319306 | 3136.58 | 10.3889
3109.54 | 0.0949327 | 0.538051 | 0.74305 | 1.82628 | 1.29456 | 362.907 | -0.021626 | 1674.49 | 0.248937 | 3135.74 | 10.5382
3107.81 | 0.0769482 | 0.197188 | 0.669887 | 1.87809 | 1.57853 | 363.714 | -0.0485006 | 1673.42 | 0.229745 | 3134.91 | 11.2601
3106.07 | 0.0502341 | 0.344665 | 0.56264 | 1.92938 | 1.77079 | 364.521 | -0.119236 | 1672.34 | 0.33609 | 3134.07 | 12.4257
3104.33 | 0.0211567 | 0.323339 | 0.639217 | 1.85916 | 1.88279 | 365.327 | -0.128485 | 1671.27 | 0.395911 | 3133.24 | 12.9133
3102.59 | 0.041612 | 0.182186 | 0.301212 | 1.46459 | 1.03182 | 366.134 | -0.0898957 | 1670.19 | 0.330227 | 3132.4 | 13.3891
3100.84 | -0.012071 | 0.0382127 | 0.263428 | 0.913849 | 0.36425 | 366.941 | -0.0485644 | 1669.12 | 0.157693 | 3131.56 | 14.5536
3099.1 | -0.101718 | -0.0609665 | 0.131351 | 0.473392 | 0.132265 | 367.748 | -0.023918 | 1668.04 | 0.36618 | 3130.73 | 15.2041
3097.36 | -0.120157 | -0.109911 | 0.0629951 | 0.20887 | 0.112321 | 368.554 | -0.028457 | 1666.96 | 0.356276 | 3129.89 | 15.9593
3095.62 | -0.0750029 | 0.0954614 | 0.0525713 | 0.0413822 | -0.033762 | 369.361 | -0.0509091 | 1665.89 | 0.216342 | 3129.05 | 15.4538
3093.87 | -0.00488386 | 0.167393 | 0.0371919 | -0.0845248 | 0.227069 | 370.168 | -0.0688691 | 1664.81 | 0.45256 | 3128.22 | 15.5669
3092.13 | 0.0662301 | -0.132214 | -0.0226647 | -0.175264 | -0.0452099 | 370.975 | -0.0384942 | 1663.74 | 0.405506 | 3127.38 | 15.1667
3090.38 | 0.0312881 | -0.340777 | -0.0234767 | -0.23544 | -0.0309533 | 371.782 | -0.050861 | 1662.66 | 0.312055 | 3126.54 | 16.1896
3088.64 | -0.0201242 | -0.0787051 | -0.117621 | -0.236702 | -0.263225 | 372.589 | -0.0951135 | 1661.58 | 0.121185 | 3125.71 | 15.9877
3086.89 | 0.043032 | -0.022189 | -0.127671 | -0.229414 | -0.0255537 | 373.396 | -0.136278 | 1660.51 | 0.343325 | 3124.87 | 15.6808
3085.15 | 0.145718 | -0.00932606 | -0.288552 | -0.238556 | -0.269427 | 374.203 | -0.128634 | 1659.43 | 0.314882 | 3124.03 | 13.2522
3083.4 | -0.070247 | -0.0986225 | -0.114436 | -0.246687 | -0.301299 | 375.01 | -0.0407435 | 1658.35 | 0.235431 | 3123.19 | 10.4282
3081.65 | -0.171296 | 0.150738 | -0.089591 | -0.303531 | -0.230082 | 375.817 | -0.0410624 | 1657.27 | 0.313673 | 3122.35 | 9.05037
3079.9 | -0.162865 | 0.0775296 | -0.0418616 | -0.344818 | -0.348099 | 376.625 | -0.0653373 | 1656.2 | 0.289887 | 3121.52 | 7.14867
3078.15 | 0.00681661 | -0.0570226 | -0.156721 | -0.126449 | -0.133763 | 377.432 | -0.0872868 | 1655.12 | 0.242931 | 3120.68 | 6.52916
3076.4 | 0.0172087 | -0.368568 | 0.0962465 | 0.221732 | -0.303556 | 378.239 | -0.0661386 | 1654.04 | 0.297955 | 3119.84 | 5.72352
3074.65 | 0.0958708 | -0.367312 | -0.177454 | 0.265082 | -0.0951511 | 379.046 | -0.0150649 | 1652.96 | 0.227847 | 3119 | 5.65185
3072.9 | 0.0614892 | -0.29135 | -0.125938 | -0.0598426 | -0.385521 | 379.853 | -0.00965197 | 1651.88 | 0.185562 | 3118.16 | 5.45213
3071.15 | 0.0556638 | -0.15973 | -0.10947 | -0.336383 | -0.676001 | 380.661 | -0.0258696 | 1650.8 | 0.249829 | 3117.32 | 5.89276
3069.39 | -0.0692067 | -0.115309 | -0.159193 | -0.346571 | -0.250122 | 381.468 | -0.0741923 | 1649.72 | 0.360384 | 3116.48 | 6.5311
3067.64 | -0.147091 | 0.0174216 | -0.108454 | -0.181566 | -0.219857 | 382.275 | -0.0728849 | 1648.64 | 0.257903 | 3115.65 | 7.11102
3065.89 | -0.210979 | -0.100313 | -0.00509597 | -0.0548881 | -0.298622 | 383.083 | -0.056424 | 1647.56 | 0.261938 | 3114.81 | 8.1794
3064.13 | -0.113788 | -0.15831 | -0.0269995 | -0.109516 | -0.131048 | 383.89 | -0.0281885 | 1646.49 | 0.340028 | 3113.97 | 9.02636
3062.38 | -0.00563511 | -0.198746 | -0.329642 | -0.237984 | -0.370563 | 384.697 | -0.0449543 | 1645.41 | 0.506016 | 3113.13 | 10.0591
3060.62 | -0.0462011 | 0.000148136 | -0.237703 | -0.244623 | -0.306429 | 385.505 | -0.0892366 | 1644.33 | 0.283285 | 3112.29 | 12.2195
3058.86 | -0.189111 | -0.207888 | -0.23409 | -0.163883 | -0.437318 | 386.312 | -0.103446 | 1643.25 | 0.217921 | 3111.45 | 14.1349
3057.11 | -0.175243 | -0.233737 | 0.120617 | -0.180861 | -0.235902 | 387.12 | -0.0802569 | 1642.16 | 0.319086 | 3110.61 | 15.0499
3055.35 | -0.0313886 | -0.164475 | -0.246932 | -0.257407 | -0.630741 | 387.927 | -0.00688479 | 1641.08 | 0.35085 | 3109.77 | 16.1737
3053.59 | 0.081811 | -0.0395535 | -0.05907 | -0.381809 | -0.320716 | 388.735 | -0.013223 | 1640 | 0.304003 | 3108.93 | 15.5193
3051.83 | 0.030865 | -0.205914 | -0.214124 | -0.60034 | -0.44073 | 389.542 | -0.0288083 | 1638.92 | 0.266418 | 3108.09 | 16.2012
3050.07 | -0.0686654 | 0.00583141 | -0.457355 | -0.775496 | -0.325892 | 390.35 | -0.0237325 | 1637.84 | 0.201118 | 3107.25 | 16.2323
3048.31 | -0.0623258 | -0.00431641 | -0.143193 | -0.673436 | 0.0639158 | 391.158 | -0.0420687 | 1636.76 | 0.163566 | 3106.4 | 17.8429
3046.55 | 0.0452581 | -0.0798923 | -0.212722 | -0.391387 | -0.394741 | 391.965 | -0.0713251 | 1635.68 | 0.352407 | 3105.56 | 19.2903
3044.79 | 0.0694367 | -0.174637 | -0.339573 | -0.258357 | -0.343427 | 392.773 | -0.0712628 | 1634.6 | 0.236316 | 3104.72 | 19.8781
3043.03 | -0.030073 | 0.00396611 | -0.0676325 | -0.357347 | -0.257882 | 393.581 | -0.0585595 | 1633.51 | 0.212633 | 3103.88 | 17.7844
3041.26 | -0.0462147 | -0.19034 | -0.227965 | -0.50781 | -0.2986 | 394.388 | -0.0312253 | 1632.43 | 0.184341 | 3103.04 | 14.0319
3039.5 | -0.00891976 | -0.39837 | -0.21494 | -0.531061 | -0.305089 | 395.196 | 0.0145689 | 1631.35 | 0.382269 | 3102.2 | 11.2438
3037.73 | -0.0689466 | -0.520803 | -0.223109 | -0.452161 | -0.420645 | 396.004 | 0.0146291 | 1630.27 | 0.363188 | 3101.36 | 8.71197
3035.97 | -0.15369 | -0.490971 | -0.26339 | -0.437142 | -0.158065 | 396.812 | -0.109646 | 1629.18 | 0.270276 | 3100.51 | 7.39894
3034.2 | -0.16332 | -0.434042 | -0.387887 | -0.489043 | -0.348461 | 397.62 | -0.0838211 | 1628.1 | 0.269677 | 3099.67 | 5.64572
3032.44 | -0.114974 | -0.208518 | -0.418749 | -0.596114 | -0.407189 | 398.428 | -0.0030007 | 1627.02 | 0.255239 | 3098.83 | 4.70477
3030.67 | -0.0944937 | -0.106915 | -0.127138 | -0.714648 | -0.500471 | 399.235 | -0.0337997 | 1625.93 | 0.236195 | 3097.99 | 4.07716
3028.9 | -0.100149 | -0.186373 | -0.334365 | -0.753979 | -0.192686 | 400.043 | -0.033137 | 1624.85 | 0.207934 | 3097.15 | 3.10207
3027.14 | -0.123616 | -0.155734 | -0.259328 | -0.640902 | -0.549951 | 400.851 | -0.00190121 | 1623.77 | 0.156632 | 3096.3 | 2.4518
3025.37 | -0.178798 | -0.111595 | -0.294565 | -0.471118 | -0.351389 | 401.659 | -0.0577665 | 1622.68 | 0.165273 | 3095.46 | 2.05667
3023.6 | -0.133072 | 0.0440052 | -0.145521 | -0.437859 | -0.319209 | 402.467 | -0.0909104 | 1621.6 | 0.302958 | 3094.62 | 1.95129
3021.83 | -0.119434 | -0.135188 | -0.299049 | -0.497944 | -0.0980316 | 403.275 | -0.0620781 | 1620.51 | 0.33 | 3093.77 | 1.59114
3020.06 | -0.159907 | -0.133528 | -0.130518 | -0.555647 | -0.398605 | 404.083 | -0.112003 | 1619.43 | 0.310962 | 3092.93 | 1.61326
3018.28 | -0.176517 | -0.353733 | -0.0443583 | -0.471064 | -0.366883 | 404.891 | -0.170104 | 1618.34 | 0.29193 | 3092.09 | 1.57748
3016.51 | -0.195453 | -0.095121 | -0.308602 | -0.152114 | -0.192011 | 405.7 | -0.117141 | 1617.26 | 0.254484 | 3091.24 | 1.09027
3014.74 | -0.133025 | -0.0719741 | 0.290981 | 0.0846103 | -0.515951 | 406.508 | -0.0616441 | 1616.17 | 0.350582 | 3090.4 | 0.938869
3012.97 | -0.111557 | 0.0367989 | -0.300682 | -0.0904876 | -0.444541 | 407.316 | -0.00415935 | 1615.09 | 0.202651 | 3089.56 | 1.01895
3011.19 | -0.162695 | -0.0858063 | -0.356464 | -0.512073 | -0.413388 | 408.124 | -0.0653649 | 1614 | 0.2619 | 3088.71 | 1.09899
3009.42 | -0.256913 | -0.103735 | -0.292522 | -0.62631 | -0.221881 | 408.932 | -0.111693 | 1612.92 | 0.201478 | 3087.87 | 0.912969
3007.64 | -0.187404 | -0.244193 | -0.30356 | -0.451113 | -0.448924 | 409.741 | -0.128807 | 1611.83 | 0.191688 | 3087.02 | 0.888921
3005.87 | -0.14371 | -0.259558 | -0.244574 | -0.332335 | -0.1545 | 410.549 | -0.0975201 | 1610.74 | 0.195704 | 3086.18 | 0.506436
3004.09 | -0.269079 | -0.111733 | -0.293274 | -0.294007 | -0.272886 | 411.357 | -0.0624195 | 1609.66 | 0.287105 | 3085.33 | 0.574957
3002.31 | -0.193796 | -0.187111 | -0.0979124 | -0.268556 | -0.253828 | 412.165 | -0.0597614 | 1608.57 | 0.327888 | 3084.49 | 0.562542
3000.54 | -0.202953 | -0.375482 | -0.254913 | -0.306979 | -0.498545 | 412.974 | -0.105527 | 1607.48 | 0.216935 | 3083.64 | 0.457681
2998.76 | -0.114286 | -0.261878 | -0.159912 | -0.441908 | -0.261899 | 413.782 | -0.17283 | 1606.4 | 0.193361 | 3082.8 | 0.722596
2996.98 | -0.103892 | -0.0925565 | -0.232479 | -0.367661 | -0.0425508 | 414.591 | -0.0184554 | 1605.31 | 0.367419 | 3081.95 | 0.467565
2995.2 | -0.0368367 | -0.109691 | -0.103024 | -0.0754543 | -0.0353755 | 415.399 | 0.0538154 | 1604.22 | 0.385181 | 3081.11 | 0.73238
2993.42 | -0.146104 | -0.238446 | 0.17649 | 0.00715184 | -0.137199 | 416.207 | 0.0245743 | 1603.13 | 0.26511 | 3080.26 | 0.789235
2991.64 | -0.1317 | -0.067936 | -0.346913 | -0.193286 | -0.0155684 | 417.016 | -0.0469696 | 1602.05 | 0.448244 | 3079.42 | 0.349598
2989.85 | -0.0803959 | -0.165506 | -0.174373 | -0.434292 | -0.346834 | 417.824 | -0.104495 | 1600.96 | 0.364946 | 3078.57 | 0.487308
2988.07 | 0.0852169 | -0.0944165 | -0.176012 | -0.483094 | 0.267575 | 418.633 | -0.10743 | 1599.87 | 0.332187 | 3077.72 | 0.244094
2986.29 | 0.114996 | 0.160301 | 0.0970333 | -0.364877 | -0.0982261 | 419.442 | -0.0864594 | 1598.78 | 0.359119 | 3076.88 | 0.0471274
2984.51 | 0.0625504 | 0.285725 | 0.0372991 | -0.165818 | 0.206529 | 420.25 | -0.052379 | 1597.69 | 0.41817 | 3076.03 | 0.242502
2982.72 | 0.0520369 | 0.147164 | 0.142239 | -0.0574948 | 0.173047 | 421.059 | 0.00211544 | 1596.61 | 0.279871 | 3075.18 | -0.000532716
2980.94 | 0.257867 | 0.0167319 | -0.0758205 | -0.0410961 | 0.168172 | 421.867 | 0.0480175 | 1595.52 | 0.297621 | 3074.34 | 0.0448486
2979.15 | 0.382467 | 0.333883 | 0.0852128 | 0.0491096 | 0.352401 | 422.676 | 0.0859678 | 1594.43 | 0.23738 | 3073.49 | 0.228585
2977.36 | 0.410902 | 0.407468 | 0.247369 | 0.14322 | 0.2328 | 423.485 | 0.0392767 | 1593.34 | 0.456935 | 3072.64 | 0.227792
2975.58 | 0.384798 | 0.432045 | 0.0394058 | 0.145232 | 0.376826 | 424.293 | -0.0199311 | 1592.25 | 0.456299 | 3071.8 | -0.015063
2973.79 | 0.312152 | 0.177687 | 0.179096 | 0.11303 | 0.251427 | 425.102 | -0.0912081 | 1591.16 | 0.24935 | 3070.95 | 0.0187622
2972 | 0.255817 | 0.0239878 | 0.0932261 | 0.193237 | 0.435519 | 425.911 | -0.116968 | 1590.07 | 0.34043 | 3070.1 | 0.294547
2970.21 | 0.278483 | 0.0185697 | 0.0861384 | 0.32984 | 0.18398 | 426.72 | -0.122705 | 1588.98 | 0.426894 | 3069.25 | 0.0748545
2968.42 | 0.338463 | 0.112455 | 0.266414 | 0.366971 | 0.24194 | 427.529 | -0.101255 | 1587.89 | 0.265887 | 3068.41 | 0.0280161
2966.63 | 0.292454 | 0.0852399 | 0.158578 | 0.208678 | 0.166935 | 428.337 | -0.0163697 | 1586.79 | 0.260705 | 3067.56 | 0.246065
2964.84 | 0.183946 | -0.0331416 | -0.0725407 | -0.0870433 | 0.14004 | 429.146 | 0.10946 | 1585.71 | 0.228042 | 3066.71 | -0.307404
2963.05 | 0.187104 | 0.0838429 | -0.153364 | -0.244683 | -0.231893 | 429.955 | 0.135725 | 1584.61 | 0.154175 | 3065.86 | 0.186912
2961.26 | 0.262964 | 0.0810953 | 0.152582 | -0.0579824 | 0.244493 | 430.764 | 0.125897 | 1583.52 | 0.2818 | 3065.01 | -0.0440698
2959.47 | 0.284504 | 0.112359 | 0.0604063 | 0.211167 | 0.422839 | 431.573 | 0.0686882 | 1582.43 | 0.404799 | 3064.17 | 0.0012168
2957.67 | 0.282269 | 0.261991 | 0.263558 | 0.1059 | 0.285953 | 432.382 | 0.14226 | 1581.34 | 0.34467 | 3063.32 | 0.311114
2955.88 | 0.25486 | 0.344958 | 0.0316401 | -0.188689 | 0.0401871 | 433.191 | 0.198608 | 1580.25 | 0.362359 | 3062.47 | 0.12625
2954.09 | 0.197563 | 0.233374 | -0.0992451 | -0.249404 | 0.402022 | 434 | 0.145874 | 1579.15 | 0.306836 | 3061.62 | 0.102471
2952.29 | 0.191354 | 0.0741789 | 0.161355 | -0.115694 | 0.167781 | 434.809 | 0.151398 | 1578.06 | 0.237611 | 3060.77 | -0.0247908
2950.49 | 0.227572 | 0.464652 | -0.00403771 | -0.00946906 | 0.369193 | 435.618 | 0.180913 | 1576.97 | 0.227867 | 3059.92 | -0.140509
2948.7 | 0.218554 | 0.719082 | 0.182407 | -0.00615929 | 0.42162 | 436.427 | 0.189179 | 1575.88 | 0.2227 | 3059.07 | 0.008198
2946.9 | 0.225294 | 0.762643 | 0.266412 | 0.084299 | 0.428239 | 437.236 | 0.248411 | 1574.78 | 0.340976 | 3058.22 | 0.432678
2945.1 | 0.336317 | 0.301459 | 0.30878 | 0.409739 | 0.635523 | 438.046 | 0.35401 | 1573.69 | 0.244369 | 3057.37 | -0.0737451
2943.3 | 0.358857 | 0.266142 | 0.688965 | 0.755933 | 0.470289 | 438.855 | 0.306439 | 1572.6 | 0.367165 | 3056.52 | 0.0748672
2941.51 | 0.296074 | 0.689347 | 0.381932 | 0.811783 | 0.477067 | 439.664 | 0.249902 | 1571.5 | 0.389391 | 3055.67 | 0.0855869
2939.71 | 0.413603 | 0.854071 | 0.480983 | 0.683295 | 0.65586 | 440.473 | 0.193932 | 1570.41 | 0.37963 | 3054.82 | -0.0644785
2937.91 | 0.602727 | 0.640588 | 0.568129 | 0.6712 | 0.69142 | 441.282 | 0.148377 | 1569.31 | 0.246546 | 3053.97 | 0.061085
2936.1 | 0.676505 | 0.610803 | 0.468905 | 0.77066 | 0.870343 | 442.092 | 0.123329 | 1568.22 | 0.191147 | 3053.12 | 0.312883
2934.3 | 0.660709 | 0.982402 | 0.550927 | 1.00405 | 0.779937 | 442.901 | 0.167422 | 1567.13 | 0.199691 | 3052.27 | 0.26616
2932.5 | 0.697551 | 0.850628 | 0.822117 | 1.41491 | 0.884485 | 443.71 | 0.207125 | 1566.03 | 0.395397 | 3051.42 | 0.17355
2930.7 | 0.76726 | 0.691673 | 0.817736 | 1.76477 | 1.16679 | 444.52 | 0.239491 | 1564.94 | 0.294358 | 3050.57 | 0.184239
2928.89 | 0.807473 | 0.648394 | 0.940652 | 1.8094 | 0.692571 | 445.329 | 0.169436 | 1563.84 | 0.115782 | 3049.71 | -0.0803967
2927.09 | 0.759626 | 0.807866 | 0.856988 | 1.59802 | 0.831733 | 446.138 | 0.139213 | 1562.75 | 0.366143 | 3048.86 | 0.171194
2925.29 | 0.622611 | 0.733357 | 0.603674 | 1.37487 | 0.810482 | 446.948 | 0.154783 | 1561.65 | 0.173934 | 3048.01 | 0.0557344
2923.48 | 0.612876 | 0.601737 | 0.561353 | 1.14609 | 0.858094 | 447.757 | 0.122082 | 1560.55 | 0.168788 | 3047.16 | -0.117009
2921.67 | 0.623208 | 0.286476 | 0.522441 | 0.814561 | 0.64212 | 448.567 | 0.121026 | 1559.46 | 0.30956 | 3046.31 | -0.117741
2919.87 | 0.459785 | 0.278731 | 0.370684 | 0.554127 | 0.454888 | 449.376 | 0.206056 | 1558.36 | 0.217769 | 3045.46 | -0.0726294
2918.06 | 0.263071 | 0.249253 | 0.509648 | 0.478537 | 0.433957 | 450.186 | 0.201873 | 1557.27 | 0.267315 | 3044.6 | 0.0412192
2916.25 | 0.13101 | 0.211647 | 0.238976 | 0.39729 | 0.218228 | 450.995 | 0.154502 | 1556.17 | 0.166451 | 3043.75 | 0.21231
2914.44 | 0.137708 | 0.0257758 | 0.210307 | 0.250696 | 0.380878 | 451.805 | 0.0501135 | 1555.07 | 0.298003 | 3042.9 | -0.235217
2912.63 | 0.0605294 | 0.0181695 | 0.266615 | 0.246062 | -0.0524957 | 452.615 | 0.0454243 | 1553.98 | 0.461396 | 3042.05 | 0.0847446
2910.82 | 0.165238 | -0.168992 | 0.218299 | 0.377879 | 0.167638 | 453.424 | 0.114993 | 1552.88 | 0.369661 | 3041.19 | 0.232831
2909.01 | 0.19591 | -0.214621 | 0.234153 | 0.407233 | 0.0267443 | 454.234 | 0.137759 | 1551.78 | 0.569409 | 3040.34 | 0.128998
2907.2 | 0.220192 | -0.124162 | 0.113789 | 0.296186 | 0.212648 | 455.044 | 0.142769 | 1550.69 | 0.413946 | 3039.49 | 0.0938804
2905.39 | 0.0747758 | 0.0996644 | 0.210251 | 0.227878 | 0.186551 | 455.853 | 0.123552 | 1549.59 | 0.317719 | 3038.63 | 0.115997
2903.58 | -0.0494244 | 0.1589 | 0.293276 | 0.268815 | 0.194921 | 456.663 | 0.111635 | 1548.49 | 0.389927 | 3037.78 | 0.183873
2901.76 | -0.0171015 | 0.0916378 | 0.211781 | 0.365432 | -0.129079 | 457.473 | 0.0737824 | 1547.39 | 0.430254 | 3036.93 | 0.183083
2899.95 | 0.116861 | -0.12389 | 0.343976 | 0.326436 | 0.0857892 | 458.282 | -0.0391654 | 1546.29 | 0.365925 | 3036.07 | 0.20517
2898.13 | 0.240333 | -0.069997 | 0.229526 | 0.135693 | 0.197554 | 459.092 | -0.0213369 | 1545.19 | 0.297071 | 3035.22 | 0.227249
2896.32 | 0.178188 | 0.183929 | 0.262781 | 0.0496202 | 0.194752 | 459.902 | 0.0357127 | 1544.1 | 0.373776 | 3034.37 | -0.0936882
2894.5 | 0.102899 | 0.322238 | 0.34846 | 0.219705 | 0.186288 | 460.712 | -0.0535853 | 1543 | 0.39134 | 3033.51 | 0.0770454
2892.69 | 0.0969614 | 0.0769043 | 0.275119 | 0.474466 | 0.384232 | 461.522 | -0.0607273 | 1541.9 | 0.49982 | 3032.66 | 0.224857
2890.87 | 0.181617 | -0.0486733 | 0.428794 | 0.557248 | 0.0377184 | 462.332 | 0.00186619 | 1540.8 | 0.476445 | 3031.8 | 0.0983608
2889.05 | 0.266302 | 0.274757 | 0.379292 | 0.490793 | 0.28164 | 463.142 | -0.0193882 | 1539.7 | 0.607591 | 3030.95 | 0.0176113
2887.23 | 0.275289 | 0.342431 | 0.380062 | 0.453141 | 0.370859 | 463.952 | -0.0122211 | 1538.6 | 0.407004 | 3030.09 | -0.188761
2885.41 | 0.25331 | 0.309453 | 0.464112 | 0.509936 | 0.895752 | 464.761 | 0.0439309 | 1537.5 | 0.342774 | 3029.24 | 0.187407
2883.6 | 0.271802 | 0.401665 | 0.341012 | 0.554865 | 0.46348 | 465.571 | 0.0539664 | 1536.4 | 0.237692 | 3028.38 | 0.129522
2881.77 | 0.339518 | 0.522472 | 0.543461 | 0.539203 | 0.461144 | 466.381 | 0.0379665 | 1535.3 | 0.436898 | 3027.53 | 0.299992
2879.95 | 0.440407 | 0.173912 | 0.20019 | 0.569673 | 0.693854 | 467.192 | -0.0268409 | 1534.2 | 0.590628 | 3026.67 | 0.105133
2878.13 | 0.441337 | 0.0988421 | 0.481955 | 0.608892 | 0.382084 | 468.002 | -0.0234065 | 1533.1 | 0.530951 | 3025.82 | 0.252719
2876.31 | 0.570222 | 0.231953 | 0.489451 | 0.603472 | 0.637798 | 468.812 | 0.0152317 | 1532 | 0.412295 | 3024.96 | 0.103582
2874.49 | 0.54736 | 0.408618 | 0.33567 | 0.608006 | 0.159876 | 469.622 | 0.0690979 | 1530.89 | 0.611318 | 3024.1 | 0.239705
2872.66 | 0.449773 | 0.446521 | 0.40348 | 0.649314 | 0.472972 | 470.432 | 0.0485003 | 1529.79 | 0.492692 | 3023.25 | 0.581086
2870.84 | 0.311269 | 0.442259 | 0.160915 | 0.623355 | 0.373403 | 471.242 | -0.0400309 | 1528.69 | 0.306073 | 3022.39 | 0.238104
2869.01 | 0.392529 | 0.138689 | 0.298255 | 0.533484 | 0.216537 | 472.052 | -0.0401273 | 1527.59 | 0.505002 | 3021.54 | 0.28291
2867.19 | 0.431326 | 0.0119981 | 0.127615 | 0.444982 | 0.15713 | 472.862 | -0.0442555 | 1526.49 | 0.504352 | 3020.68 | 0.293501
2865.36 | 0.381942 | 0.171027 | 0.0480128 | 0.354237 | 0.263959 | 473.673 | -0.0627936 | 1525.38 | 0.335968 | 3019.82 | 0.304087
2863.54 | 0.286929 | 0.170877 | 0.150366 | 0.210131 | 0.0784765 | 474.483 | -0.0228443 | 1524.28 | 0.503051 | 3018.96 | -0.0499871
2861.71 | 0.217423 | 0.19386 | 0.070605 | 0.0687823 | -0.0955385 | 475.293 | 0.0125411 | 1523.18 | 0.262225 | 3018.11 | 0.0973794
2859.88 | 0.245633 | 0.026367 | -0.00208183 | 0.111365 | -0.120526 | 476.104 | -0.0131961 | 1522.08 | 0.642204 | 3017.25 | 0.301648
2858.05 | 0.113397 | -0.149292 | 0.113404 | 0.210401 | 0.290105 | 476.914 | 0.02427 | 1520.97 | 0.48751 | 3016.39 | 0.346392
2856.22 | -0.0682456 | -0.281418 | 0.160334 | 0.108332 | -0.159047 | 477.724 | 0.076809 | 1519.87 | 0.514037 | 3015.54 | 0.0950542
2854.39 | -0.151139 | -0.300625 | 0.131629 | -0.0615274 | -0.0866112 | 478.535 | -0.0436973 | 1518.77 | 0.585836 | 3014.68 | 0.173974
2852.56 | 0.0460068 | -0.0708597 | -0.0585162 | 0.00453614 | 0.111906 | 479.345 | -0.0918109 | 1517.66 | 0.553478 | 3013.82 | 0.298396
2850.73 | 0.244302 | 0.0595746 | 0.0786858 | 0.125092 | -0.509242 | 480.155 | -0.0735384 | 1516.56 | 0.842513 | 3012.96 | 0.456913
2848.9 | 0.312646 | 0.0743505 | -0.181886 | 0.0875068 | -0.190395 | 480.966 | -0.0435009 | 1515.46 | 0.620042 | 3012.1 | 0.228498
2847.07 | 0.230837 | -0.236059 | 0.0818581 | -0.00637138 | 0.0596394 | 481.776 | -0.019347 | 1514.35 | 0.741538 | 3011.25 | 0.466605
2845.23 | 0.13258 | -0.273017 | -0.0880096 | -0.0557827 | -0.229144 | 482.587 | -0.00583607 | 1513.25 | 0.813224 | 3010.39 | 0.226898
2843.4 | 0.0151873 | -0.119519 | 0.0299643 | -0.12384 | -0.122468 | 483.397 | -0.0135997 | 1512.14 | 1.16531 | 3009.53 | 0.226098
2841.56 | -0.0800282 | -0.13611 | 0.0114167 | -0.263513 | 0.161856 | 484.208 | -0.0148283 | 1511.04 | 1.18715 | 3008.67 | 0.236668
2839.73 | -0.0900492 | -0.31735 | -0.143261 | -0.348385 | -0.264608 | 485.018 | 0.020159 | 1509.93 | 1.34914 | 3007.81 | 0.167658
2837.89 | 0.0105217 | -0.242834 | -0.161332 | -0.296183 | 0.0482867 | 485.829 | -0.0177719 | 1508.82 | 1.37545 | 3006.95 | 0.371456
2836.06 | 0.0600134 | -0.0146056 | -0.153946 | -0.258594 | -0.0630207 | 486.64 | -0.0768062 | 1507.72 | 1.75428 | 3006.09 | -0.00437866
2834.22 | 0.00500883 | 0.151006 | 0.158554 | -0.375227 | 0.0663539 | 487.45 | -0.0109689 | 1506.61 | 2.11038 | 3005.23 | 0.30163
2832.38 | 0.00513772 | 0.00910133 | -0.259098 | -0.454154 | -0.153968 | 488.261 | 0.0203066 | 1505.51 | 2.3308 | 3004.37 | 0.47121
2830.54 | 0.0666596 | -0.142362 | 0.0470901 | -0.299261 | 0.0440729 | 489.072 | 0.0214983 | 1504.4 | 2.88992 | 3003.51 | 0.436292
2828.71 | 0.110362 | -0.235358 | -0.0739961 | -0.108014 | 0.104487 | 489.882 | 0.00226188 | 1503.29 | 2.97463 | 3002.65 | 0.435452
2826.87 | 0.0839751 | 0.0131023 | -0.0702286 | -0.10997 | 0.130446 | 490.693 | -0.00677422 | 1502.19 | 3.31216 | 3001.79 | 0.411906
2825.03 | 0.0574008 | -0.0337177 | -0.292222 | -0.179544 | -0.0270813 | 491.504 | 0.00079399 | 1501.08 | 3.91592 | 3000.93 | 0.524582
2823.18 | -0.0223275 | -0.217996 | -0.0975207 | -0.103913 | -0.259194 | 492.314 | -0.0252889 | 1499.97 | 4.8309 | 3000.07 | 0.308093
2821.34 | -0.160351 | -0.103 | -0.13765 | 0.0843564 | -0.571628 | 493.125 | -0.039886 | 1498.87 | 6.28706 | 2999.21 | 0.318624
2819.5 | -0.160167 | 0.167051 | 0.548721 | 0.127495 | -0.471445 | 493.936 | -0.00261331 | 1497.76 | 8.13521 | 2998.35 | 0.453943
2817.66 | -0.0469721 | -0.0336955 | -0.00283249 | 0.0300983 | -0.245242 | 494.747 | -0.0354468 | 1496.65 | 10.0007 | 2997.49 | 0.385043
2815.81 | 0.0188618 | -0.00864349 | -0.222518 | -0.0387062 | -0.13376 | 495.558 | -0.0954772 | 1495.54 | 10.1696 | 2996.63 | 0.225443
2813.97 | -0.0887456 | -0.025821 | -0.127633 | -0.0886565 | -0.475171 | 496.369 | -0.13122 | 1494.44 | 9.53585 | 2995.77 | 0.360705
2812.12 | -0.198705 | -0.388633 | -0.0972154 | -0.192803 | -0.243488 | 497.18 | -0.120126 | 1493.33 | 8.74449 | 2994.91 | 0.609279
2810.28 | -0.313439 | -0.505244 | -0.0467465 | -0.276302 | -0.241165 | 497.99 | -0.0725159 | 1492.22 | 7.78665 | 2994.04 | 0.710415
2808.43 | -0.266967 | -0.132117 | -0.0403621 | -0.244563 | -0.130028 | 498.801 | -0.113672 | 1491.11 | 6.60383 | 2993.18 | 0.562204
2806.59 | -0.0548236 | 0.0382285 | -0.0337501 | -0.156258 | 0.0612636 | 499.612 | -0.0909993 | 1490 | 5.45299 | 2992.32 | 0.300748
2804.74 | 0.167542 | -0.179243 | -0.0137343 | -0.0497137 | -0.337914 | 500.423 | 0.0163862 | 1488.89 | 4.04581 | 2991.46 | 0.42454
2802.89 | 0.0797061 | -0.326028 | 0.0439517 | 0.0641955 | -0.249982 | 501.234 | -0.0741141 | 1487.78 | 3.08958 | 2990.6 | 0.242486
2801.04 | -0.111019 | -0.255192 | 0.133324 | -0.0211183 | -0.311172 | 502.045 | -0.150192 | 1486.67 | 2.70114 | 2989.73 | 0.75125
2799.19 | -0.0930743 | -0.090546 | 0.0323957 | 0.0294587 | -0.143187 | 502.856 | -0.120721 | 1485.56 | 1.93914 | 2988.87 | 0.455987
2797.34 | 0.0482238 | 0.109407 | -0.22704 | -0.0266052 | 0.0992141 | 503.668 | -0.0637651 | 1484.45 | 1.88419 | 2988.01 | 0.602296
2795.49 | 0.0177017 | -0.135607 | 0.100699 | -0.0386324 | -0.225935 | 504.479 | -0.0173089 | 1483.34 | 1.54571 | 2987.15 | 0.488249
2793.64 | -0.0728835 | -0.0201484 | -0.170721 | -0.0743218 | -0.253127 | 505.29 | -0.0707314 | 1482.23 | 1.33336 | 2986.28 | 0.589235
2791.79 | -0.0362362 | -0.0489785 | -0.0227691 | -0.192662 | -0.211637 | 506.101 | -0.0528817 | 1481.12 | 1.24257 | 2985.42 | 0.577052
2789.94 | -0.0402844 | -0.054752 | 0.0186509 | -0.0897667 | -0.164519 | 506.912 | 0.00772028 | 1480.01 | 1.12931 | 2984.56 | 0.836339
2788.08 | -0.101452 | -0.523186 | 0.132815 | -0.0499724 | -0.0544505 | 507.723 | -0.0146947 | 1478.9 | 1.12404 | 2983.69 | 1.02768
2786.23 | -0.171687 | -0.450198 | 0.0234808 | -0.188146 | -0.236804 | 508.535 | 0.00302374 | 1477.79 | 1.06482 | 2982.83 | 0.630982
2784.38 | -0.0897526 | -0.354157 | -0.0111133 | -0.204821 | 0.0163538 | 509.346 | 0.0646415 | 1476.68 | 1.05956 | 2981.96 | 0.675322
2782.52 | 0.0428005 | -0.182002 | -0.207765 | -0.192449 | -0.143278 | 510.157 | -0.0373363 | 1475.56 | 1.18016 | 2981.1 | 0.889187
2780.67 | 0.0522496 | 0.0431347 | -0.0610556 | -0.189453 | -0.38899 | 510.968 | -0.0775802 | 1474.45 | 0.990629 | 2980.24 | 0.944762
2778.81 | -0.0755993 | 0.315812 | 0.189973 | -0.109279 | -0.256504 | 511.78 | 0.0236747 | 1473.34 | 1.09322 | 2979.37 | 0.740452
2776.95 | -0.134486 | 0.230584 | 0.0940374 | -0.182363 | 0.16247 | 512.591 | 0.00824912 | 1472.23 | 0.818427 | 2978.51 | 0.5927
2775.09 | 0.00221813 | 0.0228272 | 0.100733 | -0.155948 | -0.00903637 | 513.402 | -0.0227977 | 1471.12 | 0.745849 | 2977.64 | 0.749947
2773.24 | 0.0276739 | -0.364604 | -0.131775 | -0.00170353 | 0.146071 | 514.214 | -0.00104554 | 1470 | 0.75862 | 2976.78 | 0.895844
2771.38 | -0.0558605 | -0.247355 | 0.465345 | 0.0143766 | -0.392472 | 515.025 | -0.0094537 | 1468.89 | 0.802814 | 2975.91 | 0.838465
2769.52 | -0.112992 | -0.297535 | 0.102788 | 0.0220318 | -0.111468 | 515.837 | -0.0336179 | 1467.78 | 0.573168 | 2975.05 | 0.702091
2767.66 | -0.0841529 | -0.0716073 | 0.191787 | -0.00525048 | 0.0146773 | 516.648 | -0.0621668 | 1466.66 | 0.455811 | 2974.18 | 1.15263
2765.8 | 0.0115863 | -0.0158343 | 0.00179227 | 0.0416073 | -0.243307 | 517.459 | -0.0826505 | 1465.55 | 0.688498 | 2973.32 | 0.892128
2763.93 | -0.0822295 | 0.158221 | -0.0107897 | 0.0253314 | -0.134555 | 518.271 | -0.09628 | 1464.44 | 0.607053 | 2972.45 | 1.36503
2762.07 | -0.0632592 | -0.119509 | 0.0474092 | 0.0767302 | -0.0201713 | 519.082 | -0.0266676 | 1463.32 | 0.507698 | 2971.59 | 1.12714
2760.21 | -0.0172929 | -0.100727 | 0.436365 | 0.15544 | -0.404551 | 519.894 | -0.0438938 | 1462.21 | 0.52498 | 2970.72 | 1.25022
2758.35 | 0.0283267 | 0.0526625 | 0.0524513 | 0.0826633 | 0.0134251 | 520.706 | -0.18351 | 1461.09 | 0.448096 | 2969.85 | 0.989892
2756.48 | -0.17528 | 0.079433 | 0.167667 | -0.0011449 | 0.184838 | 521.517 | -0.073495 | 1459.98 | 0.658148 | 2968.99 | 0.932578
2754.62 | -0.105334 | 0.0122402 | 0.254992 | 0.0261161 | -0.188367 | 522.329 | 0.0147404 | 1458.86 | 0.549892 | 2968.12 | 1.05562
2752.75 | 0.0511521 | 0.0510826 | 0.339737 | -0.0686746 | -0.0629995 | 523.14 | -0.0456408 | 1457.75 | 0.567153 | 2967.25 | 0.919436
2750.89 | 0.108572 | 0.0462993 | 0.353392 | -0.175381 | -0.0695566 | 523.952 | -0.0852446 | 1456.63 | 0.674013 | 2966.39 | 1.49311
2749.02 | -0.0274432 | 0.0604731 | 0.384341 | -0.221329 | -0.133524 | 524.764 | -0.114379 | 1455.52 | 0.731558 | 2965.52 | 1.36816
2747.15 | -0.0707441 | 0.0663956 | 0.13943 | -0.255371 | 0.0660784 | 525.575 | -0.129216 | 1454.4 | 0.806994 | 2964.65 | 1.4685
2745.28 | -0.0782438 | 0.0708676 | 0.288893 | -0.0138739 | -0.0611246 | 526.387 | -0.093203 | 1453.29 | 0.945092 | 2963.79 | 1.16343
2743.41 | -0.196637 | 0.291578 | 0.212071 | 0.185977 | -0.131096 | 527.199 | -0.0308951 | 1452.17 | 0.693643 | 2962.92 | 1.45517
2741.55 | -0.118479 | 0.313558 | 0.0872515 | 0.133684 | 0.0223813 | 528.011 | -0.0432666 | 1451.05 | 0.661617 | 2962.05 | 1.22901
2739.68 | 0.104257 | -0.0767954 | 0.0983793 | 0.0524703 | -0.00764734 | 528.822 | 0.00752886 | 1449.94 | 0.84889 | 2961.18 | 1.14923
2737.81 | 0.156162 | -0.332547 | 0.103576 | 0.0746701 | 0.0482122 | 529.634 | 0.121114 | 1448.82 | 0.866065 | 2960.32 | 1.40705
2735.93 | -0.000673015 | -0.279545 | 0.0777655 | -0.0333225 | 0.000813699 | 530.446 | -0.00508815 | 1447.7 | 0.641662 | 2959.45 | 1.00103
2734.06 | 0.0344722 | -0.252485 | 0.324412 | -0.206681 | 0.383214 | 531.258 | -0.0845421 | 1446.58 | 0.904867 | 2958.58 | 1.65246
2732.19 | 0.0115558 | -0.315313 | 0.00225971 | -0.0945067 | -0.111437 | 532.07 | -0.066874 | 1445.47 | 0.904133 | 2957.71 | 1.62889
2730.32 | -0.00517855 | -0.242178 | 0.234359 | -0.129902 | -0.227874 | 532.881 | -0.0118591 | 1444.35 | 0.822922 | 2956.84 | 1.51538
2728.44 | 0.0487663 | 0.052632 | 0.123513 | -0.150932 | -0.0635351 | 533.693 | 0.0328653 | 1443.23 | 0.826674 | 2955.97 | 1.2895
2726.57 | 0.00851588 | 0.00721524 | 0.28131 | -0.131863 | -0.122822 | 534.505 | 0.0291007 | 1442.11 | 0.736569 | 2955.11 | 1.27726
2724.69 | -0.177203 | -0.0287706 | 0.160038 | -0.13135 | 0.0986678 | 535.317 | -0.00883921 | 1441 | 0.744804 | 2954.24 | 1.52348
2722.82 | -0.27711 | 0.181409 | 0.147114 | 0.280014 | -0.0524912 | 536.129 | -0.0390903 | 1439.88 | 0.753035 | 2953.37 | 1.51119
2720.94 | -0.036452 | 0.187414 | -0.0742142 | 0.191431 | 0.191761 | 536.941 | 0.0452229 | 1438.76 | 0.524528 | 2952.5 | 1.03835
2719.06 | 0.110324 | -0.0107561 | 0.267185 | -0.0222282 | 0.103488 | 537.753 | 0.0626916 | 1437.64 | 0.564059 | 2951.63 | 1.05985
2717.19 | 0.21342 | -0.202218 | 0.420881 | 0.0415831 | 0.00367007 | 538.565 | 0.0351006 | 1436.52 | 0.594644 | 2950.76 | 1.38453
2715.31 | 0.0993074 | 0.01983 | 0.193543 | -0.190603 | 0.00121215 | 539.377 | -0.00429716 | 1435.4 | 0.625218 | 2949.89 | 1.40596
2713.43 | 0.0122103 | -0.155493 | 0.298583 | -0.206849 | -0.0185212 | 540.189 | 0.0326951 | 1434.28 | 0.655779 | 2949.02 | 0.911042
2711.55 | -0.115365 | 0.00242054 | 0.396145 | -0.185986 | 0.0476429 | 541.001 | 0.149642 | 1433.16 | 0.530144 | 2948.15 | 1.12334
2709.67 | -0.083611 | -0.0642524 | 0.354276 | -0.161791 | 0.153849 | 541.814 | 0.0610695 | 1432.04 | 0.765944 | 2947.28 | 1.07748
2707.79 | -0.0438089 | -0.0942863 | 0.251975 | -0.0260851 | -0.106861 | 542.626 | 0.00738877 | 1430.92 | 0.582346 | 2946.41 | 0.829706
2705.91 | 0.131746 | -0.324417 | 0.0634669 | -0.183042 | 0.033576 | 543.438 | 0.036296 | 1429.8 | 0.461255 | 2945.54 | 0.985814
2704.02 | 0.198257 | -0.119269 | 0.307026 | -0.236158 | 0.598086 | 544.25 | 0.0639566 | 1428.68 | 0.496277 | 2944.67 | 1.16429
2702.14 | 0.0626929 | -0.111498 | -0.0210131 | -0.134506 | -0.339219 | 545.062 | 0.0652292 | 1427.56 | 0.442121 | 2943.8 | 0.748458
2700.26 | -0.150458 | -0.163689 | 0.357716 | -0.0461263 | 0.13342 | 545.874 | -0.00491458 | 1426.44 | 0.486047 | 2942.92 | 0.938123
2698.37 | -0.167097 | -0.198294 | 0.313239 | -0.0134282 | -0.150619 | 546.687 | -0.0449917 | 1425.32 | 0.271481 | 2942.05 | 0.813894
2696.49 | -0.114253 | 0.0894516 | 0.403612 | -0.0891348 | 0.167101 | 547.499 | -0.0486142 | 1424.2 | 0.449091 | 2941.18 | 0.913828
2694.6 | -0.199967 | 0.0927431 | 0.250188 | -0.20072 | -0.0941735 | 548.311 | 0.0770375 | 1423.07 | 0.412804 | 2940.31 | 1.01372
2692.72 | -0.281669 | 0.0374299 | 0.0693283 | 0.0627918 | 0.0514257 | 549.124 | 0.0691004 | 1421.95 | 0.331992 | 2939.44 | 1.192
2690.83 | -0.194128 | 0.0976641 | 0.148348 | 0.0117415 | -0.0724526 | 549.936 | -0.0247274 | 1420.83 | 0.358084 | 2938.57 | 1.05661
2688.94 | 0.0203198 | 0.208137 | 0.0311609 | -0.247722 | -0.356904 | 550.748 | -0.0872765 | 1419.71 | 0.263955 | 2937.69 | 1.30199
2687.06 | 0.15084 | 0.137553 | 0.120597 | -0.145778 | 0.115157 | 551.561 | -0.0529892 | 1418.58 | 0.508166 | 2936.82 | 1.03229
2685.17 | 0.0327612 | -0.00524532 | 0.11903 | -0.00681911 | -0.0662907 | 552.373 | 0.078324 | 1417.46 | 0.276079 | 2935.95 | 1.09849
2683.28 | -0.0235656 | 0.000152796 | 0.14073 | 0.0862647 | -0.0930679 | 553.185 | 0.0541784 | 1416.34 | 0.137524 | 2935.08 | 1.32134
2681.39 | 0.0140078 | 0.0367393 | 0.00600475 | 0.00976159 | -0.171518 | 553.998 | 0.0184251 | 1415.21 | 0.239257 | 2934.2 | 0.951085
2679.5 | 0.0413841 | -0.016577 | -0.0176736 | -0.0844899 | -0.152616 | 554.81 | -0.0212614 | 1414.09 | 0.323158 | 2933.33 | 1.09557
2677.61 | 0.019357 | -0.180203 | 0.391424 | -0.17835 | 0.0954696 | 555.623 | 0.0231199 | 1412.97 | 0.331427 | 2932.46 | 1.19526
2675.72 | -0.125017 | -0.462307 | 0.142693 | -0.049544 | -0.178129 | 556.435 | 0.0638007 | 1411.84 | 0.255214 | 2931.58 | 1.51857
2673.82 | -0.119604 | -0.514587 | 0.16431 | 0.0961284 | 0.000990677 | 557.248 | 0.0559308 | 1410.72 | 0.236819 | 2930.71 | 1.26036
2671.93 | 0.00802779 | -0.426838 | 0.276744 | -0.0236582 | 0.0940425 | 558.06 | 0.0535554 | 1409.6 | 0.329545 | 2929.84 | 1.38232
2670.04 | 0.0750523 | -0.218114 | 0.0975006 | -0.0499774 | -0.0308098 | 558.873 | 0.0478401 | 1408.47 | 0.191164 | 2928.96 | 1.66071
2668.14 | -0.0996353 | -0.182292 | 0.248224 | -0.151735 | -0.155758 | 559.685 | 0.0190108 | 1407.35 | 0.172792 | 2928.09 | 1.36909
2666.25 | -0.152761 | 0.0139607 | 0.204709 | -0.222228 | 0.0803022 | 560.498 | 0.0633271 | 1406.22 | 0.247708 | 2927.22 | 1.32338
2664.35 | -0.099988 | 0.0563598 | 0.357353 | -0.212255 | -0.0677685 | 561.31 | 0.142706 | 1405.1 | 0.353683 | 2926.34 | 1.46758
2662.45 | -0.0650305 | -0.181629 | 0.24099 | -0.19752 | -0.112768 | 562.123 | 0.143895 | 1403.97 | 0.273126 | 2925.47 | 1.46653
2660.56 | -0.149982 | -0.402046 | 0.268939 | -0.127414 | -0.123479 | 562.936 | 0.0799363 | 1402.84 | 0.210357 | 2924.59 | 1.55482
2658.66 | -0.227453 | -0.164077 | 0.101519 | -0.0870229 | -0.0483152 | 563.748 | -0.0408204 | 1401.72 | 0.174244 | 2923.72 | 1.52026
2656.76 | -0.274137 | -0.00241848 | 0.090874 | -0.0255383 | -0.0363071 | 564.561 | 0.0599774 | 1400.59 | 0.41772 | 2922.84 | 1.6085
2654.86 | -0.150676 | -0.0925802 | -0.0777742 | 0.0146779 | 0.147548 | 565.374 | 0.112105 | 1399.47 | 0.261785 | 2921.97 | 1.23916
2652.96 | -0.0257366 | -0.0699383 | 0.207443 | 0.143526 | -0.132981 | 566.187 | 0.0963233 | 1398.34 | 0.389814 | 2921.09 | 1.20469
2651.06 | -0.00253997 | -0.0882351 | 0.272493 | 0.042652 | -0.24167 | 566.999 | 0.00190967 | 1397.21 | 0.406915 | 2920.22 | 1.3264
2649.16 | -0.0872616 | -0.00461798 | 0.125024 | 0.0204468 | -0.0982684 | 567.812 | -0.0227083 | 1396.09 | 0.313151 | 2919.34 | 1.55961
2647.26 | -0.08606 | -0.144254 | 0.200309 | 0.477772 | 0.159653 | 568.625 | 0.111679 | 1394.96 | 0.228291 | 2918.47 | 1.35782
2645.36 | -0.0316703 | -0.0323131 | 0.0211587 | 0.423833 | -0.287553 | 569.438 | 0.100306 | 1393.83 | 0.143462 | 2917.59 | 1.2676
2643.46 | -0.0128887 | -0.135466 | 0.154549 | -0.0140736 | -0.259139 | 570.251 | 0.0652582 | 1392.71 | 0.293549 | 2916.71 | 1.54527
2641.55 | -0.0846674 | 0.0143076 | 0.210913 | -0.116071 | -0.242307 | 571.063 | 0.0805645 | 1391.58 | 0.25748 | 2915.84 | 1.07612
2639.65 | -0.107467 | -0.187071 | 0.171434 | -0.0797307 | -0.0249832 | 571.876 | 0.0444746 | 1390.45 | 0.225854 | 2914.96 | 1.04172
2637.74 | -0.112337 | -0.173613 | -0.0194023 | 0.0178031 | -0.266328 | 572.689 | 0.0135526 | 1389.32 | 0.282825 | 2914.08 | 1.11874
2635.84 | -0.223111 | -0.320832 | -0.0394631 | -0.0771157 | -0.370238 | 573.502 | 0.152496 | 1388.19 | 0.397342 | 2913.21 | 1.07321
2633.93 | -0.311005 | -0.268189 | 0.257523 | -0.164723 | 0.104638 | 574.315 | 0.0970315 | 1387.06 | 0.126623 | 2912.33 | 0.715867
2632.03 | -0.293819 | -0.32997 | 0.168526 | -0.25088 | -0.148555 | 575.128 | -0.0740289 | 1385.93 | 0.289818 | 2911.45 | 0.737231
2630.12 | -0.0560106 | -0.0327043 | 0.103163 | -0.31379 | -0.0579738 | 575.941 | 0.0876869 | 1384.8 | 0.213958 | 2910.58 | 0.49141
2628.21 | 0.0615936 | 0.0208837 | 0.219907 | -0.149753 | -0.385945 | 576.754 | 0.130706 | 1383.68 | 0.208926 | 2909.7 | 0.557329
2626.3 | 0.035719 | 0.147799 | 0.30295 | 0.0427882 | 0.0024212 | 577.567 | 0.0551266 | 1382.55 | 0.332194 | 2908.82 | 0.678864
2624.39 | -0.0309593 | -0.017947 | 0.0833923 | -0.0817293 | -0.394608 | 578.38 | 0.01383 | 1381.42 | 0.132519 | 2907.94 | 0.66684
2622.48 | -0.0473712 | 0.0107201 | 0.210317 | -0.11023 | -0.344694 | 579.193 | 0.0246947 | 1380.29 | 0.224797 | 2907.07 | 0.565829
2620.57 | -0.084346 | -0.021987 | -0.0303595 | 0.0294783 | -0.111507 | 580.006 | 0.108882 | 1379.16 | 0.219766 | 2906.19 | 1.05431
2618.66 | -0.202851 | -0.0847735 | 0.139589 | 0.111083 | -0.0733419 | 580.819 | 0.159216 | 1378.03 | 0.0555917 | 2905.31 | 0.78647
2616.75 | -0.118968 | -0.260634 | 0.100831 | 0.139982 | -0.115569 | 581.632 | 0.173345 | 1376.9 | 0.17435 | 2904.43 | 0.340844
2614.84 | 0.026975 | 0.0313805 | 0.320589 | -0.0134411 | 0.0655973 | 582.445 | 0.12074 | 1375.77 | 0.275386 | 2903.55 | 0.528974
2612.92 | 0.0193016 | 0.108272 | 0.167653 | -0.114759 | -0.0743671 | 583.259 | 0.125226 | 1374.63 | 0.270348 | 2902.67 | 0.305833
2611.01 | -0.120243 | 0.057121 | -0.146015 | -0.22177 | -0.122776 | 584.072 | 0.149434 | 1373.5 | 0.269729 | 2901.8 | 0.616124
2609.1 | -0.155859 | -0.17242 | 0.166437 | -0.088441 | 0.264283 | 584.885 | 0.182843 | 1372.37 | 0.194031 | 2900.92 | 0.626346
2607.18 | -0.00638015 | 0.0672663 | 0.0537987 | 0.172871 | 0.00348939 | 585.698 | 0.0872608 | 1371.24 | 0.197842 | 2900.04 | 0.547707
2605.27 | 0.0648836 | 0.22924 | 0.207055 | 0.0701647 | -0.337704 | 586.511 | -0.0409706 | 1370.11 | 0.122187 | 2899.16 | 0.36915
2603.35 | -0.0211233 | 0.20874 | 0.194876 | 0.10123 | -0.145998 | 587.325 | 0.0111811 | 1368.97 | 0.209874 | 2898.28 | 0.279485
2601.43 | -0.144984 | -0.167027 | 0.022106 | 0.0544446 | -0.189456 | 588.138 | 0.00706968 | 1367.84 | 0.112179 | 2897.4 | 0.478478
2599.52 | -0.197273 | -0.360649 | 0.0602764 | -0.177413 | -0.307589 | 588.951 | -0.0327758 | 1366.71 | 0.327787 | 2896.52 | 0.499813
2597.6 | -0.150771 | -0.0891305 | 0.132548 | -0.0231242 | -0.162224 | 589.764 | -0.00331248 | 1365.58 | 0.208051 | 2895.64 | 0.376883
2595.68 | -0.049032 | 0.145482 | 0.0743593 | 0.0802022 | -0.0112906 | 590.578 | 0.0166302 | 1364.45 | 0.255958 | 2894.76 | 0.453703
2593.76 | 0.0643162 | 0.0846872 | -0.111308 | -0.0505849 | 0.116549 | 591.391 | 0.0271239 | 1363.31 | 0.224474 | 2893.88 | 0.364105
2591.84 | 0.0138834 | -0.124581 | -0.120591 | -0.0353705 | -0.242985 | 592.204 | -0.095401 | 1362.18 | 0.237089 | 2893 | 0.474169
2589.92 | -0.129139 | -0.260554 | 0.192653 | -0.00516626 | -0.115482 | 593.018 | -0.11285 | 1361.04 | 0.324634 | 2892.12 | 0.528749
2588 | -0.137512 | -0.351806 | -0.0721687 | -0.140403 | -0.148642 | 593.831 | 0.0248502 | 1359.91 | 0.249083 | 2891.24 | 0.372669
2586.07 | -0.0617474 | -0.401059 | 0.20091 | -0.253719 | -0.388321 | 594.645 | 0.00969333 | 1358.78 | 0.292529 | 2890.36 | 0.615678
2584.15 | 0.0309534 | -0.27226 | -0.0917704 | -0.173639 | -0.118041 | 595.458 | 0.00102221 | 1357.64 | 0.261067 | 2889.47 | 0.526133
2582.23 | 0.0261527 | -0.0225559 | -0.00275259 | -0.16093 | -0.398189 | 596.272 | 0.0500709 | 1356.51 | 0.317707 | 2888.59 | 0.70254
2580.3 | -0.0448945 | 0.0773055 | 0.180813 | -0.128825 | -0.191311 | 597.085 | 0.046652 | 1355.37 | 0.312674 | 2887.71 | 0.524389
2578.38 | -0.0988138 | -0.169959 | 0.520201 | -0.097962 | -0.00180659 | 597.899 | 0.0236834 | 1354.24 | 0.448532 | 2886.83 | 0.479214
2576.45 | -0.119546 | -0.376592 | -0.0465664 | -0.0738852 | -0.293953 | 598.712 | -0.0160668 | 1353.1 | 0.456681 | 2885.95 | 0.589087
2574.53 | -0.176417 | -0.383411 | -0.171884 | -0.0602798 | -0.379934 | 599.526 | -0.0714311 | 1351.97 | 0.645272 | 2885.07 | 0.842849
2572.6 | -0.200359 | -0.31559 | 0.17724 | -0.0296114 | -0.116456 | 600.339 | -0.122735 | 1350.83 | 0.83819 | 2884.18 | 1.04117
2570.67 | -0.0200669 | -0.354087 | -0.0362922 | -0.0689184 | -0.17414 | 601.153 | -0.119548 | 1349.7 | 0.965042 | 2883.3 | 0.531097
2568.75 | 0.124385 | -0.368287 | -0.123302 | -0.0661561 | -0.163229 | 601.966 | -0.0447732 | 1348.56 | 1.02587 | 2882.42 | 0.762594
2566.82 | 0.0510941 | -0.11737 | -0.0811101 | -0.0958138 | -0.398966 | 602.78 | 0.0617869 | 1347.42 | 1.11305 | 2881.54 | 0.639981
2564.89 | -0.0755911 | -0.048964 | 0.125987 | -0.0639182 | 0.0414632 | 603.594 | 0.037774 | 1346.29 | 1.14305 | 2880.65 | 0.805003
2562.96 | -0.0867262 | -0.135859 | 0.24648 | -0.0839839 | -0.0341553 | 604.407 | 0.0366937 | 1345.15 | 1.14226 | 2879.77 | 0.66031
2561.03 | -0.0280536 | -0.273292 | -0.0297248 | -0.14238 | -0.190206 | 605.221 | 0.0549494 | 1344.01 | 1.13268 | 2878.89 | 0.659412
2559.1 | 0.0752009 | -0.546981 | 0.0290144 | 0.0168836 | -0.35791 | 606.035 | 0.0221904 | 1342.88 | 1.21538 | 2878 | 0.879609
2557.17 | 0.121114 | 0.0117812 | -0.0346705 | -0.141384 | -0.227745 | 606.848 | -0.00392684 | 1341.74 | 1.35517 | 2877.12 | 0.602351
2555.23 | 0.0339648 | 0.107759 | -0.00951405 | -0.251351 | -0.0748438 | 607.662 | -0.0222792 | 1340.6 | 1.47293 | 2876.24 | 0.800374
2553.3 | -0.0987704 | -0.0468054 | -0.0107866 | -0.143262 | -0.168599 | 608.476 | 0.0317962 | 1339.46 | 1.52478 | 2875.35 | 0.523234
2551.37 | -0.0788142 | -0.67777 | -0.0551903 | -0.0166706 | -0.130713 | 609.289 | 0.0260492 | 1338.32 | 1.55465 | 2874.47 | 0.665965
2549.43 | -0.0178081 | -0.287174 | 0.0661421 | -0.0445214 | -0.23058 | 610.103 | -0.0859047 | 1337.19 | 1.30355 | 2873.58 | 0.554621
2547.5 | -0.0377026 | -0.0804554 | 0.113605 | -0.0424839 | -0.227468 | 610.917 | -0.0213068 | 1336.05 | 1.43001 | 2872.7 | 0.984389
2545.56 | -0.105085 | -0.184149 | 0.088749 | 0.00227816 | -0.0869836 | 611.731 | 0.0383235 | 1334.91 | 1.29313 | 2871.82 | 0.762625
2543.63 | -0.190452 | 0.0439222 | -0.0382846 | 0.0547526 | -0.187426 | 612.545 | 0.0134774 | 1333.77 | 1.16507 | 2870.93 | 0.717553
2541.69 | -0.268754 | 0.112595 | 0.206273 | -0.0278102 | 0.0787738 | 613.359 | 0.00620183 | 1332.63 | 0.949327 | 2870.04 | 0.529031
2539.75 | -0.257212 | -0.209421 | -0.0355036 | 0.108712 | -0.0736412 | 614.172 | 0.0170247 | 1331.49 | 1.21611 | 2869.16 | 0.616426
2537.81 | -0.181675 | -0.626886 | -0.0989753 | 0.159538 | 0.11193 | 614.986 | 0.0708625 | 1330.35 | 1.08814 | 2868.28 | 0.604502
2535.87 | -0.174431 | -0.273134 | 0.291434 | -0.0880563 | -0.413439 | 615.8 | 0.0740951 | 1329.21 | 1.06982 | 2867.39 | 0.460227
2533.94 | -0.194224 | -0.198511 | -0.0417017 | -0.0117842 | 0.0296759 | 616.614 | 0.0551102 | 1328.07 | 1.07781 | 2866.5 | 0.84533
2531.99 | -0.134408 | -0.443829 | 0.100694 | 0.0715526 | -0.0547317 | 617.428 | 0.0371958 | 1326.93 | 1.16029 | 2865.62 | 0.645935
2530.05 | -0.116142 | -0.0485422 | 0.0977045 | -0.01496 | -0.305553 | 618.242 | 0.13694 | 1325.79 | 1.49688 | 2864.73 | 0.667084
2528.11 | -0.110802 | 0.345163 | 0.127333 | 0.0789698 | 0.280275 | 619.056 | 0.289371 | 1324.65 | 1.8859 | 2863.85 | 0.258393
2526.17 | -0.0457201 | 0.227087 | 0.057723 | 0.258409 | -0.458138 | 619.87 | 0.213283 | 1323.51 | 2.22221 | 2862.96 | 0.477953
2524.23 | -0.0382992 | -0.185082 | -0.0777003 | 0.196782 | -0.0962369 | 620.684 | 0.167802 | 1322.37 | 2.56715 | 2862.07 | 0.532172
2522.28 | -0.178255 | -0.117197 | -0.258125 | -0.0376405 | -0.135756 | 621.498 | 0.14824 | 1321.23 | 2.60548 | 2861.19 | 0.443174
2520.34 | -0.29063 | -0.108035 | 0.119268 | -0.154554 | -0.318765 | 622.312 | 0.156522 | 1320.09 | 2.24109 | 2860.3 | 0.222056
2518.4 | -0.229598 | -0.160316 | 0.186006 | -0.190225 | -0.158058 | 623.126 | 0.166897 | 1318.94 | 1.71053 | 2859.41 | 0.353368
2516.45 | -0.0914876 | 0.000790484 | 0.00214259 | 0.19906 | -0.123644 | 623.94 | 0.179609 | 1317.8 | 1.56086 | 2858.53 | 0.0993228
2514.51 | 0.054038 | -0.038323 | 0.0355214 | 0.148905 | -0.456257 | 624.754 | 0.231055 | 1316.66 | 1.43749 | 2857.64 | 0.329667
2512.56 | 0.104627 | -0.385141 | 0.0965429 | -0.195816 | -0.0210038 | 625.568 | 0.211535 | 1315.52 | 1.1917 | 2856.75 | 0.339833
2510.61 | -0.0295048 | -0.377077 | 0.0647114 | 0.050061 | -0.0387529 | 626.383 | 0.0822982 | 1314.38 | 1.06408 | 2855.86 | 0.570043
2508.66 | -0.102985 | -0.101205 | -0.190704 | 0.0969152 | -0.125476 | 627.197 | 0.0582138 | 1313.23 | 0.831577 | 2854.98 | 0.404153
2506.72 | -0.0484829 | -0.14528 | 0.0131402 | -0.0204107 | 0.148714 | 628.011 | 0.0388781 | 1312.09 | 0.739045 | 2854.09 | 0.183333
2504.77 | 0.0453179 | -0.472569 | -0.0159332 | -0.0285131 | -0.116077 | 628.825 | -0.00361764 | 1310.95 | 0.65529 | 2853.2 | 0.0615635
2502.82 | -0.0617587 | -0.496676 | -0.0815204 | 0.0146835 | -0.495698 | 629.639 | -0.026262 | 1309.8 | 0.606524 | 2852.31 | -0.0051897
2500.87 | -0.0712797 | -0.148216 | -0.144809 | -0.0692155 | -0.348177 | 630.454 | -0.0310002 | 1308.66 | 0.3306 | 2851.42 | 0.345778
2498.91 | -0.0241261 | -0.140515 | -0.111519 | -0.223269 | -0.0603024 | 631.268 | 0.000109924 | 1307.51 | 0.548361 | 2850.54 | 0.191076
2496.96 | -0.200407 | -0.140194 | -0.0717748 | -0.143338 | -0.135759 | 632.082 | -0.028172 | 1306.37 | 0.573885 | 2849.65 | 0.10236
2495.01 | -0.0117059 | -0.282842 | -0.162159 | -0.0226392 | -0.093808 | 632.896 | -0.0745299 | 1305.22 | 0.634329 | 2848.76 | 0.310292
2493.06 | -0.0453222 | -0.116075 | 0.136968 | -0.053976 | -0.0949389 | 633.711 | -0.105414 | 1304.08 | 0.624902 | 2847.87 | 0.243554
2491.1 | -0.0790337 | -0.330368 | -0.163642 | -0.118789 | 0.0328013 | 634.525 | -0.0511579 | 1302.94 | 0.938456 | 2846.98 | 0.297637
2489.15 | -0.176339 | 0.00284725 | -0.182252 | -0.0763444 | -0.103214 | 635.339 | 0.024814 | 1301.79 | 1.09479 | 2846.09 | -0.0216016
2487.2 | -0.115011 | -0.11643 | -0.383817 | -0.0217284 | -0.144746 | 636.154 | -0.0402484 | 1300.64 | 1.41686 | 2845.2 | 0.274014
2485.24 | -0.164892 | -0.188195 | 0.0608843 | -0.198768 | -0.220763 | 636.968 | -0.0687886 | 1299.5 | 1.49453 | 2844.31 | 0.37196
2483.28 | 0.0073474 | -0.212453 | -0.0445061 | -0.303016 | -0.113453 | 637.782 | -0.0706813 | 1298.35 | 1.76842 | 2843.42 | 0.184567
2481.33 | -0.296702 | -0.0939612 | -0.379315 | -0.0242256 | 0.00236372 | 638.597 | -0.0423315 | 1297.21 | 1.95935 | 2842.53 | 0.315407
2479.37 | -0.108791 | 0.072042 | 0.0714556 | 0.0195129 | -0.205759 | 639.411 | -0.05446 | 1296.06 | 2.08482 | 2841.64 | 0.19391
2477.41 | -0.190822 | -0.190637 | -0.128941 | 0.0583081 | -0.0557334 | 640.226 | -0.10173 | 1294.91 | 2.31049 | 2840.75 | 0.467267
2475.45 | -0.177717 | -0.167709 | -0.23661 | -0.12456 | -0.0949464 | 641.04 | -0.0936933 | 1293.77 | 3.17666 | 2839.86 | 0.367716
2473.49 | -0.164716 | -0.025841 | -0.330126 | -0.182499 | 0.0119117 | 641.855 | -0.0992239 | 1292.62 | 4.4259 | 2838.97 | 0.0599106
2471.53 | 0.0386577 | -0.074559 | -0.257692 | 0.000682076 | -0.0847977 | 642.669 | -0.120051 | 1291.47 | 6.67655 | 2838.08 | 0.0481597
2469.57 | -0.107278 | -0.171003 | -0.134337 | 0.142278 | 0.0677361 | 643.484 | -0.0911089 | 1290.33 | 9.29215 | 2837.19 | 0.200792
2467.61 | -0.300937 | -0.172315 | 0.119285 | 0.0370398 | -0.149518 | 644.298 | -0.0840977 | 1289.18 | 12.4031 | 2836.29 | -0.0301116
2465.65 | -0.0185119 | -0.00707059 | -0.156859 | -0.202935 | -0.00575628 | 645.113 | -0.113513 | 1288.03 | 14.6901 | 2835.4 | 0.0238867
2463.69 | -0.117142 | -0.0800273 | 0.0268614 | -0.100504 | -0.120012 | 645.927 | -0.0581417 | 1286.88 | 15.9924 | 2834.51 | 0.264053
2461.72 | -0.200006 | 0.0850042 | -0.0638268 | 0.149677 | -0.263013 | 646.742 | -0.0462074 | 1285.73 | 15.7842 | 2833.62 | 0.0661201
2459.76 | 0.050355 | -0.0119767 | 0.0657359 | -0.0976914 | -0.0507269 | 647.557 | -0.137246 | 1284.59 | 14.5623 | 2832.73 | -0.153634
2457.79 | -0.191452 | -0.109064 | -0.162343 | -0.113102 | -0.216826 | 648.371 | -0.0714442 | 1283.44 | 14.4066 | 2831.84 | 0.141158
2455.83 | 0.122187 | -0.182448 | 0.0480352 | 0.102861 | 0.0124859 | 649.186 | 0.00369118 | 1282.29 | 15.6906 | 2830.94 | 0.129407
2453.86 | -0.15158 | 0.0535866 | -0.197429 | 0.0106543 | -0.0563392 | 650 | 0.0164827 | 1281.14 | 16.0001 | 2830.05 | 0.402148
2451.9 | -0.123871 | 0.0990378 | -0.158723 | -0.113486 | -0.113784 | 650.815 | 0.00246679 | 1279.99 | 13.8269 | 2829.16 | -0.167575
2449.93 | -0.0327759 | 0.00152558 | -0.0172843 | -0.283474 | -0.00222445 | 651.63 | 0.00102595 | 1278.84 | 9.94639 | 2828.27 | 0.159807
2447.96 | 0.0740859 | -0.072281 | 0.115814 | -0.156514 | -0.0712958 | 652.444 | 0.0698404 | 1277.69 | 6.59755 | 2827.37 | 0.0605757
2445.99 | -0.0731299 | 0.0919004 | -0.130838 | -0.0239817 | -0.0172164 | 653.259 | 0.00651482 | 1276.54 | 4.232 | 2826.48 | 0.147252
2444.02 | 0.081132 | -0.0773556 | -0.0033354 | -0.0972467 | -0.0577897 | 654.074 | -0.0888915 | 1275.39 | 3.11414 | 2825.59 | -0.258018
2442.05 | -0.161539 | -0.127671 | -0.0520335 | -0.10552 | -0.0583216 | 654.889 | -0.0707161 | 1274.24 | 2.26601 | 2824.69 | 0.0582002
2440.08 | -0.070986 | -0.320946 | -0.124747 | -0.284419 | 0.0356421 | 655.703 | -0.0659074 | 1273.09 | 1.83943 | 2823.8 | -0.0627905
2438.11 | -0.298001 | 0.10472 | -0.0572538 | -0.235069 | 0.0177592 | 656.518 | -0.0759133 | 1271.94 | 1.61707 | 2822.9 | -0.0854094
2436.14 | 0.109793 | -0.0411472 | 0.0479753 | 0.0926277 | -0.0919107 | 657.333 | -0.142274 | 1270.79 | 1.30365 | 2822.01 | -0.140789
2434.17 | -0.165059 | -0.115689 | -0.111893 | 0.151381 | -0.124277 | 658.148 | -0.0782814 | 1269.63 | 1.16394 | 2821.12 | 0.186085
2432.2 | -0.0114502 | 0.119189 | -0.197956 | -0.0362519 | -0.00769361 | 658.963 | 0.0618224 | 1268.48 | 1.08937 | 2820.22 | -0.0221899
2430.22 | -0.28652 | 0.0682472 | -0.275913 | -0.0361382 | -0.0717368 | 659.778 | -0.00872828 | 1267.33 | 1.20572 | 2819.33 | 0.0643672
2428.25 | -0.0855093 | 0.183867 | -0.257567 | -0.109044 | -0.127256 | 660.592 | -0.00392946 | 1266.18 | 1.00972 | 2818.43 | 0.183635
2426.27 | -0.122702 | -0.0339484 | -0.0825679 | -0.15318 | 0.0263629 | 661.407 | 0.0653495 | 1265.03 | 1.12604 | 2817.54 | 0.030042
2424.3 | -0.0647651 | 0.0100363 | -0.0691065 | -0.119873 | -0.0808885 | 662.222 | 0.0793496 | 1263.88 | 1.0472 | 2816.64 | 0.0947178
2422.32 | -0.0863013 | 0.125347 | -0.106103 | 0.0795488 | -0.073575 | 663.037 | 0.0490899 | 1262.72 | 1.02474 | 2815.75 | 0.115735
2420.34 | -0.0603267 | -0.068971 | -0.246071 | -0.138545 | -0.0606018 | 663.852 | -0.0282573 | 1261.57 | 1.03697 | 2814.85 | -0.0268511
2418.37 | 0.140145 | -0.334819 | 0.0963317 | -0.178816 | -0.050564 | 664.667 | 0.000279386 | 1260.42 | 1.15752 | 2813.96 | 0.0159893
2416.39 | 0.10241 | -0.0769634 | -0.100641 | -0.0886353 | -0.106513 | 665.482 | -0.0103968 | 1259.26 | 1.19137 | 2813.06 | -0.15923
2414.41 | -0.062413 | 0.0855518 | 0.0729784 | -0.0123592 | -0.0249638 | 666.297 | -0.0785566 | 1258.11 | 1.32051 | 2812.17 | -0.105481
2412.43 | -0.100357 | 0.128919 | -0.18565 | -0.0615414 | -0.0495222 | 667.112 | 0.00776258 | 1256.95 | 1.34999 | 2811.27 | -0.0844478
2410.45 | -0.138412 | -0.256391 | 0.0363096 | -0.0535279 | 0.304151 | 667.927 | 0.0601919 | 1255.8 | 1.1673 | 2810.37 | -0.0416304
2408.47 | -0.509905 | -0.237041 | -0.270399 | -0.0403315 | -0.144694 | 668.742 | 0.0322426 | 1254.64 | 1.07991 | 2809.48 | 0.164577
2406.49 | -0.405311 | -0.051127 | 0.00207387 | -0.268282 | -0.209573 | 669.557 | 0.0445499 | 1253.49 | 0.875707 | 2808.58 | 0.174655
2404.51 | 0.0960025 | -0.0081723 | 0.0812153 | -0.079793 | -0.0223161 | 670.372 | 0.0240697 | 1252.34 | 0.58071 | 2807.68 | 0.173839
2402.52 | 0.0734016 | 0.106109 | -0.0886678 | -0.0634686 | -0.055798 | 671.187 | -0.0755527 | 1251.18 | 0.631935 | 2806.79 | 0.27101
2400.54 | -0.219145 | -0.160664 | -0.175429 | -0.023422 | -0.232638 | 672.002 | -0.0983222 | 1250.03 | 0.401983 | 2805.89 | -0.1217
2398.56 | -0.337191 | -0.165633 | -0.14019 | 0.0851824 | -0.0799581 | 672.817 | -0.0657752 | 1248.87 | 0.448898 | 2804.99 | 0.410824
2396.57 | 0.338309 | -0.265944 | 0.0135429 | 0.243292 | -0.070636 | 673.633 | 0.0601941 | 1247.71 | 0.759548 | 2804.09 | 0.0944058
2394.59 | -0.0974008 | -0.294926 | -0.244954 | 0.0637084 | -0.0986301 | 674.448 | 0.050782 | 1246.56 | 0.750176 | 2803.2 | 0.224154
2392.6 | 0.165198 | -0.0382961 | 0.0842755 | 0.0314239 | -0.0607668 | 675.263 | -0.00709892 | 1245.4 | 0.796995 | 2802.3 | 0.114557
2390.62 | -0.12786 | -0.210338 | -0.344062 | 0.0565229 | -0.00863238 | 676.078 | -0.0830122 | 1244.25 | 0.766012 | 2801.4 | 0.233377
2388.63 | 0.0234284 | -0.120576 | -0.0250389 | -0.0793805 | 0.00905424 | 676.893 | -0.0588408 | 1243.09 | 0.652954 | 2800.5 | 0.189057
2386.64 | -0.22221 | -0.554724 | -0.0882213 | -0.16084 | -0.153867 | 677.709 | -0.0184558 | 1241.93 | 0.63497 | 2799.6 | 0.307816
2384.65 | -0.213978 | -0.13183 | -0.139008 | -0.0103698 | -0.0703745 | 678.524 | -0.0785083 | 1240.78 | 0.578124 | 2798.71 | -0.029958
2382.66 | -0.094731 | 0.148106 | -0.227747 | -0.0279005 | -0.0356575 | 679.339 | -0.130151 | 1239.62 | 0.594705 | 2797.81 | 0.284397
2380.67 | -0.0073289 | -0.0482449 | 0.131622 | 0.0657029 | -0.0611791 | 680.154 | -0.16851 | 1238.46 | 0.563791 | 2796.91 | -0.216212
2378.68 | 0.0323582 | 0.112445 | -0.235154 | 0.0450798 | -0.0552257 | 680.97 | -0.153484 | 1237.3 | 0.433617 | 2796.01 | 0.19582
2376.69 | -0.404241 | 0.058752 | -0.118451 | -0.0596017 | -0.0779845 | 681.785 | -0.0912865 | 1236.14 | 0.450215 | 2795.11 | 0.303602
2374.7 | -0.0155363 | -0.0188493 | 0.0160017 | -0.00729601 | 0.0768935 | 682.6 | -0.0117248 | 1234.99 | 0.225196 | 2794.21 | 0.172459
2372.71 | -0.0872431 | -0.120359 | -0.193887 | 0.0139873 | -0.0290763 | 683.416 | -0.0269227 | 1233.83 | 0.228888 | 2793.31 | 0.00879834
2370.72 | -0.286026 | 0.016128 | -0.205672 | -0.14594 | 0.0655197 | 684.231 | -0.049249 | 1232.67 | 0.211013 | 2792.41 | 0.0622827
2368.72 | 0.0230337 | -0.133192 | 0.0828055 | -0.125328 | 0.217385 | 685.046 | -0.0770041 | 1231.51 | 0.141403 | 2791.51 | -0.112147
2366.73 | -0.0172021 | -0.139756 | -0.339494 | -0.102055 | -0.0348876 | 685.862 | -0.109619 | 1230.35 | 0.244263 | 2790.61 | -0.19971
2364.73 | -0.105146 | -0.217841 | 0.184165 | -0.0384384 | -0.0206768 | 686.677 | -0.0875226 | 1229.19 | 0.170362 | 2789.71 | -0.330631
2362.74 | -0.145561 | -0.343642 | -0.211149 | -0.197556 | 0.122454 | 687.492 | -0.0202376 | 1228.03 | 0.199916 | 2788.81 | -0.179511
2360.74 | -0.0432058 | 0.101888 | 0.0545053 | -0.271384 | -0.178675 | 688.308 | -0.021383 | 1226.87 | 0.238075 | 2787.91 | -0.0392937
2358.74 | 0.106681 | -0.452673 | 0.270435 | -0.167778 | -0.0814852 | 689.123 | -0.0962575 | 1225.71 | 0.168526 | 2787.01 | -0.181013
2356.75 | -0.378438 | 0.254574 | -0.157619 | 0.104915 | -0.0129952 | 689.939 | -0.24498 | 1224.55 | 0.163607 | 2786.11 | -0.170924
2354.75 | -0.117608 | -0.252553 | -0.0275568 | 0.114747 | 0.0296616 | 690.754 | -0.139703 | 1223.39 | 0.236198 | 2785.21 | 0.00172314
2352.75 | 0.000279179 | 0.121178 | -0.0607729 | -0.164763 | -0.134068 | 691.57 | -0.0929696 | 1222.23 | 0.119334 | 2784.31 | -0.0640752
2350.75 | -0.199375 | -0.267088 | 0.0448603 | -0.027016 | 0.0202805 | 692.385 | -0.12029 | 1221.07 | 0.062775 | 2783.4 | -0.249014
2348.75 | -0.494348 | 0.0588407 | -0.430266 | 0.0321238 | -0.137796 | 693.201 | -0.102046 | 1219.91 | 0.165466 | 2782.5 | -0.293077
2346.75 | -0.0909914 | -0.139128 | -0.0615789 | 0.109138 | -0.184135 | 694.016 | -0.0765349 | 1218.75 | 0.147644 | 2781.6 | 0.0202378
2344.75 | 0.026573 | 0.258052 | 0.0592021 | 0.0181506 | 0.0818715 | 694.832 | -0.0449009 | 1217.59 | 0.297598 | 2780.7 | -0.0022063
2342.75 | -0.1734 | -0.011524 | -0.19079 | -0.0067215 | -0.145092 | 695.647 | -0.106675 | 1216.42 | 0.06471 | 2779.8 | -0.0462917
2340.75 | 0.0551204 | -0.304995 | 0.131615 | -0.106058 | 0.00907581 | 696.463 | -0.124941 | 1215.26 | 0.0297173 | 2778.89 | -0.176944
2338.74 | -0.0973861 | -0.2176 | -0.305994 | -0.132293 | 0.0055852 | 697.279 | -0.0585015 | 1214.1 | 0.0506277 | 2777.99 | -0.0478464
2336.74 | 0.035746 | -0.368385 | -0.289034 | -0.165 | -0.0810476 | 698.094 | -0.0931314 | 1212.94 | 0.0973202 | 2777.09 | -0.0161677
2334.73 | -0.116909 | -0.233541 | -0.101094 | -0.0393844 | -0.041611 | 698.91 | -0.134604 | 1211.77 | -0.0407998 | 2776.19 | -0.157567
2332.73 | -0.190271 | -0.0749685 | 0.137516 | 0.0959341 | 0.0665764 | 699.725 | -0.160128 | 1210.61 | 0.117606 | 2775.28 | -0.471945
2330.72 | 0.00613795 | -0.273623 | -0.320356 | -0.0180225 | -0.0316114 | 700.541 | -0.12063 | 1209.45 | 0.207215 | 2774.38 | -0.11583
2328.72 | 0.0754892 | -0.139024 | 0.0170402 | -0.0758896 | 0.079384 | 701.357 | -0.0830824 | 1208.29 | 0.202299 | 2773.48 | -0.26794
2326.71 | 0.0495375 | 0.0431153 | -0.103443 | -0.0567116 | 0.0212649 | 702.172 | -0.0782868 | 1207.12 | 0.00414875 | 2772.57 | -0.247059
2324.7 | -0.0399776 | 0.0346975 | -0.226848 | -0.0668454 | 0.0920848 | 702.988 | -0.0918411 | 1205.96 | 0.188179 | 2771.67 | 0.0223564
2322.69 | 0.0609199 | -0.378556 | -0.0156792 | -0.137812 | -0.0606606 | 703.804 | -0.0965961 | 1204.79 | 0.406477 | 2770.77 | -0.054064
2320.68 | 0.114131 | 0.446207 | -0.247402 | 0.0089773 | 0.0416361 | 704.62 | -0.0672446 | 1203.63 | 0.0968205 | 2769.86 | -0.0872471
2318.67 | -0.340659 | 0.128043 | -0.149196 | -0.0888459 | -0.0337775 | 705.435 | -0.0572167 | 1202.46 | 0.224943 | 2768.96 | 0.160381
2316.66 | 0.0457589 | -0.14258 | -0.0174591 | -0.143163 | 0.00255587 | 706.251 | -0.0530162 | 1201.3 | 0.220028 | 2768.05 | 0.191956
2314.65 | -0.0599493 | 0.062916 | 0.059937 | -0.046894 | -0.138818 | 707.067 | -0.0485723 | 1200.13 | 0.107889 | 2767.15 | 0.0183989
2312.64 | -0.16572 | -0.326895 | 0.0544365 | -0.16157 | -0.0509375 | 707.883 | -0.0798257 | 1198.97 | 0.137304 | 2766.24 | -0.198267
2310.63 | 0.791946 | -0.264395 | 0.65207 | -0.0454988 | -0.114973 | 708.699 | -0.115805 | 1197.8 | 0.415375 | 2765.34 | -0.101892
2308.62 | 0.00351324 | -0.0591075 | 0.105428 | -0.0261637 | -0.219148 | 709.514 | -0.122729 | 1196.64 | 0.320409 | 2764.43 | -0.232135
2306.6 | -0.102431 | -0.0919805 | -0.27092 | -0.10436 | -0.0310173 | 710.33 | -0.156843 | 1195.47 | 0.306907 | 2763.53 | -0.0818538
2304.59 | -0.0338306 | -0.172536 | 0.23373 | -0.123928 | -0.103703 | 711.146 | -0.168935 | 1194.3 | 0.19486 | 2762.62 | -0.179695
2302.57 | -0.108143 | -0.0864924 | -0.0805706 | 0.0423718 | 0.0757944 | 711.962 | -0.0389008 | 1193.14 | 0.309907 | 2761.72 | 0.3048
2300.56 | -0.230128 | -0.119557 | 0.19687 | 0.0328853 | 0.100519 | 712.778 | -0.0741707 | 1191.97 | 0.292132 | 2760.81 | -0.127296
2298.54 | -0.0347065 | -0.295537 | -0.167159 | -0.0964011 | 0.119496 | 713.594 | -0.163777 | 1190.8 | 0.407115 | 2759.91 | -0.0957229
2296.53 | -0.0298163 | 0.0998484 | 0.0344905 | -0.233774 | -0.0650175 | 714.41 | -0.118421 | 1189.64 | 0.415015 | 2759 | 0.0112773
2294.51 | -0.120215 | -0.0762529 | -0.076039 | -0.13652 | -0.0116756 | 715.226 | -0.110949 | 1188.47 | 0.444316 | 2758.09 | -0.0649385
2292.49 | 0.0591813 | -0.109552 | 0.251585 | -0.0233904 | -0.0586515 | 716.042 | -0.118324 | 1187.3 | 0.572039 | 2757.19 | 0.0635596
2290.47 | -0.0154445 | -0.119096 | -0.280071 | -0.120253 | -0.188751 | 716.857 | -0.0885936 | 1186.13 | 0.661201 | 2756.28 | -0.238824
2288.45 | 0.147977 | 0.061781 | 0.179968 | 0.00219076 | -0.118245 | 717.673 | -0.0971108 | 1184.97 | 0.844444 | 2755.37 | -0.13188
2286.43 | 0.24786 | 0.147368 | -0.0442729 | 0.062246 | -0.0076278 | 718.489 | -0.127059 | 1183.8 | 0.993397 | 2754.47 | -0.0895774
2284.41 | -0.12849 | -0.0766176 | -0.0124861 | 0.0935749 | -0.143488 | 719.305 | -0.140172 | 1182.63 | 1.48012 | 2753.56 | -0.079585
2282.39 | -0.0604477 | -0.0625597 | -0.0250266 | 0.0908371 | 0.00723366 | 720.121 | -0.0992131 | 1181.46 | 2.03506 | 2752.65 | -0.209509
2280.37 | -0.151177 | -0.429505 | -0.2133 | 0.0420395 | 0.0175195 | 720.938 | -0.0304274 | 1180.29 | 3.0771 | 2751.74 | -0.156456
2278.35 | 0.250113 | -0.225062 | 0.0590836 | -0.0920586 | 0.0765201 | 721.754 | -0.0640372 | 1179.12 | 4.56747 | 2750.84 | -0.167974
2276.32 | 0.0799305 | 0.336476 | 0.0517968 | -0.151898 | 0.0953893 | 722.57 | -0.0345539 | 1177.95 | 6.74947 | 2749.93 | -0.254781
2274.3 | -0.296641 | 0.0884422 | 0.126628 | -0.16042 | 0.031142 | 723.386 | 0.0346505 | 1176.78 | 8.20008 | 2749.02 | -0.126472
2272.27 | -0.0383329 | 0.0784619 | 0.00679946 | -0.198102 | 0.0385377 | 724.202 | -0.0217279 | 1175.61 | 8.37299 | 2748.11 | -0.353031
2270.25 | -0.0657805 | -0.0982239 | 0.0472852 | -0.0126026 | -0.00852429 | 725.018 | -0.0393094 | 1174.44 | 7.42271 | 2747.2 | -0.0420034
2268.22 | -0.10914 | 0.32029 | 0.240241 | 0.0537252 | 0.0533151 | 725.834 | -0.026163 | 1173.27 | 6.07574 | 2746.29 | -0.354475
2266.2 | -0.0255553 | -0.118381 | 0.321385 | 0.0493434 | -0.0367431 | 726.65 | -0.052271 | 1172.1 | 5.50194 | 2745.39 | -0.344451
2264.17 | 0.0103711 | 0.109579 | -0.278557 | 0.100017 | -0.115342 | 727.466 | -0.064744 | 1170.93 | 5.11616 | 2744.48 | -0.269969
2262.14 | -0.0172276 | 0.194646 | -0.0974769 | -0.0647659 | 0.147101 | 728.283 | -0.0643971 | 1169.76 | 5.50286 | 2743.57 | -0.0558738
2260.11 | 0.0821191 | 0.11301 | 0.0746554 | 0.0836306 | -0.166507 | 729.099 | -0.0357737 | 1168.59 | 5.89794 | 2742.66 | -0.0888726
2258.09 | -0.08841 | -0.0400909 | -0.0860943 | 0.245949 | 0.0672717 | 729.915 | 0.00746806 | 1167.42 | 5.81088 | 2741.75 | 0.125104
2256.06 | -0.211355 | -0.0741756 | -0.100803 | 0.0121389 | 0.0316527 | 730.731 | 0.0652017 | 1166.25 | 5.46372 | 2740.84 | 0.0169346
2254.03 | 0.0466162 | 0.0821851 | -0.116236 | -0.0762785 | 0.0934736 | 731.547 | -0.0727167 | 1165.07 | 4.3066 | 2739.93 | -0.134127
2252 | 0.114081 | 0.119464 | 0.255066 | -0.122231 | 0.229806 | 732.364 | -0.109664 | 1163.9 | 3.23946 | 2739.02 | 0.00461426
2249.96 | -0.104205 | -0.128999 | 0.213129 | -0.0277338 | 0.0107661 | 733.18 | -0.0371988 | 1162.73 | 2.36027 | 2738.11 | 0.0574683
2247.93 | -0.322523 | 0.0986977 | -0.344521 | -0.100461 | -0.119432 | 733.996 | -0.0893422 | 1161.56 | 1.65187 | 2737.2 | -0.200785
2245.9 | -0.382141 | -0.24506 | 0.133129 | -0.237879 | 0.031228 | 734.812 | -0.0971621 | 1160.38 | 1.38256 | 2736.29 | -0.0192124
2243.86 | -0.108455 | 0.19687 | -0.162074 | 0.0544414 | 0.222009 | 735.629 | -0.0500959 | 1159.21 | 1.01965 | 2735.38 | 0.0228916
2241.83 | -0.0570256 | -0.0517065 | 0.102679 | 0.181489 | 0.100406 | 736.445 | 0.0169769 | 1158.04 | 0.869808 | 2734.47 | -0.0529509
2239.8 | -0.0532418 | 0.0806481 | -0.0936719 | 0.0963589 | -0.0871129 | 737.261 | 0.0736761 | 1156.86 | 0.869052 | 2733.56 | -0.107326
2237.76 | -0.0653644 | 0.0224962 | 0.103541 | 0.32736 | -0.180057 | 738.078 | 0.116323 | 1155.69 | 0.595853 | 2732.64 | -0.129531
2235.72 | -0.10926 | -0.154725 | 0.00464706 | 0.181856 | -0.0666581 | 738.894 | 0.117838 | 1154.52 | 0.620686 | 2731.73 | 0.137568
2233.69 | 0.116658 | 0.0489779 | -0.149969 | 0.185606 | 0.083997 | 739.71 | 0.141012 | 1153.34 | 0.53062 | 2730.82 | 0.104611
2231.65 | -0.00665907 | -0.00924417 | -0.461769 | 0.10913 | -0.140783 | 740.527 | 0.196498 | 1152.17 | 0.619271 | 2729.91 | 0.253745
2229.61 | 0.123965 | 0.0515599 | 0.0860422 | -0.0358333 | 0.158899 | 741.343 | 0.214578 | 1150.99 | 0.546254 | 2729 | -0.0255149
2227.57 | 0.000589271 | -0.125757 | 0.0277714 | -0.153562 | -0.0314923 | 742.16 | 0.221504 | 1149.82 | 0.447749 | 2728.09 | -0.111953
2225.53 | 0.0676675 | 0.315955 | -0.186598 | -0.111294 | 0.18794 | 742.976 | 0.217161 | 1148.64 | 0.697933 | 2727.17 | -0.166245
2223.5 | -0.0240124 | 0.0671681 | -0.152068 | -0.0439187 | 0.135109 | 743.792 | 0.292883 | 1147.46 | 0.705711 | 2726.26 | -0.338241
2221.45 | -0.00460795 | 0.175497 | 0.139578 | 0.0484289 | 0.168254 | 744.609 | 0.30447 | 1146.29 | 0.628484 | 2725.35 | -0.0928657
2219.41 | -0.0645943 | 0.0219046 | -0.299508 | -0.105163 | 0.20426 | 745.425 | 0.208483 | 1145.11 | 0.810493 | 2724.44 | -0.264809
2217.37 | 0.00237728 | -0.131707 | -0.246129 | -0.33187 | 0.0568456 | 746.242 | 0.157919 | 1143.94 | 0.661051 | 2723.52 | -0.233463
2215.33 | 0.0217044 | -0.261535 | 0.0218587 | -0.239802 | 0.107176 | 747.058 | 0.141434 | 1142.76 | 0.643344 | 2722.61 | -0.0417214
2213.29 | -0.0224855 | 0.0848095 | 0.227686 | -0.205682 | 0.10305 | 747.875 | 0.170336 | 1141.58 | 0.825241 | 2721.7 | -0.128041
2211.24 | 0.361871 | 0.312087 | 0.304566 | 0.0626188 | -0.0185823 | 748.691 | 0.132097 | 1140.41 | 0.616442 | 2720.78 | 0.0101567
2209.2 | -0.0474507 | 0.206006 | -0.0282274 | -0.0643961 | -0.10583 | 749.508 | 0.13481 | 1139.23 | 0.670919 | 2719.87 | -0.0120142
2207.15 | -0.329808 | 0.147524 | -0.542482 | -0.0102998 | -0.0870447 | 750.324 | 0.220256 | 1138.05 | 0.453745 | 2718.95 | -0.00211987
2205.11 | 0.276694 | -0.0062167 | 0.174652 | 0.0351782 | 0.109419 | 751.141 | 0.15124 | 1136.88 | 0.436096 | 2718.04 | -0.248633
2203.06 | -0.164445 | -0.0171208 | -0.106798 | 0.0246257 | 0.0680067 | 751.958 | 0.116848 | 1135.7 | 0.452393 | 2717.13 | -0.131884
2201.01 | -0.00243308 | -0.289954 | 0.447075 | -0.141103 | -0.0335985 | 752.774 | 0.181599 | 1134.52 | 0.570484 | 2716.21 | -0.0685759
2198.97 | -0.126161 | -0.110429 | -0.16263 | -0.198006 | 0.125584 | 753.591 | 0.211748 | 1133.34 | 0.404392 | 2715.3 | -0.261547
2196.92 | 0.0992909 | 0.164313 | 0.127599 | -0.167356 | -0.116468 | 754.407 | 0.233245 | 1132.16 | 0.272285 | 2714.38 | -0.0594624
2194.87 | 0.118368 | -0.156207 | -0.128605 | 0.0720023 | 0.074221 | 755.224 | 0.249277 | 1130.98 | 0.275884 | 2713.47 | 0.0891782
2192.82 | 0.0580597 | 0.0232508 | 0.0751516 | -0.101812 | -0.0302912 | 756.041 | 0.163574 | 1129.8 | 0.182 | 2712.55 | -0.167738
2190.77 | -0.0657674 | 0.0836356 | 0.128858 | -0.0911886 | -0.143413 | 756.857 | 0.106696 | 1128.62 | 0.155953 | 2711.64 | 0.108893
2188.72 | 0.143713 | -0.0702891 | 0.158637 | -0.0741649 | -0.021544 | 757.674 | 0.136571 | 1127.45 | 0.193465 | 2710.72 | -0.07326
2186.67 | 0.25793 | 0.156712 | -0.147338 | -0.0554548 | -0.0458506 | 758.491 | 0.117351 | 1126.27 | 0.154718 | 2709.81 | 0.181914
2184.61 | -0.072321 | 0.217021 | -0.217999 | -0.00799799 | -0.0443806 | 759.307 | 0.132404 | 1125.09 | 0.166805 | 2708.89 | 0.202409
2182.56 | 0.152956 | -0.0560287 | 0.027715 | -0.179956 | -0.00280315 | 760.124 | 0.231088 | 1123.91 | 0.106908 | 2707.97 | 0.169593
2180.51 | 0.17186 | -0.352917 | -0.218711 | 0.013517 | 0.0330232 | 760.941 | 0.251124 | 1122.72 | 0.0512677 | 2707.06 | -0.225602
2178.45 | -0.190218 | -0.22126 | -0.362703 | 0.00380779 | 0.214993 | 761.758 | 0.278773 | 1121.54 | 0.19034 | 2706.14 | 0.221219
2176.4 | 0.0984723 | 0.00560392 | -0.0717227 | -0.184688 | -0.159043 | 762.574 | 0.352046 | 1120.36 | 0.270114 | 2705.22 | -0.163178
2174.34 | -0.231908 | -0.196132 | 0.133515 | 0.0529283 | -0.114678 | 763.391 | 0.299193 | 1119.18 | 0.620622 | 2704.31 | -0.376988
2172.29 | 0.21546 | -0.612185 | 0.0590698 | 0.253745 | -0.11046 | 764.208 | 0.199727 | 1118 | 0.784875 | 2703.39 | -0.0156016
2170.23 | 0.123117 | 0.281254 | 0.00994932 | 0.324069 | -0.0604095 | 765.025 | 0.0572132 | 1116.82 | 0.78836 | 2702.47 | -0.0909316
2168.17 | -0.334334 | -0.301532 | 0.226469 | 0.134615 | -0.0619721 | 765.841 | 0.042421 | 1115.64 | 0.935602 | 2701.56 | 0.195735
2166.12 | -0.268006 | -0.0510156 | -0.058075 | 0.129804 | 0.0195508 | 766.658 | 0.0483842 | 1114.46 | 1.24342 | 2700.64 | -0.0711997
2164.06 | -0.0747207 | 0.342322 | -0.0694626 | 0.101076 | -0.142557 | 767.475 | 0.0423631 | 1113.27 | 1.50463 | 2699.72 | -0.220969
2162 | -0.0719422 | 0.0451471 | -0.118047 | 0.0343598 | 0.0908015 | 768.292 | 0.064704 | 1112.09 | 1.61783 | 2698.8 | -0.285562
2159.94 | 0.0260433 | -0.275875 | 0.123672 | -0.00374401 | -0.14588 | 769.109 | 0.120427 | 1110.91 | 2.00983 | 2697.89 | -0.0948215
2157.88 | -0.161714 | -0.120742 | -0.181758 | -0.123859 | -0.107465 | 769.926 | 0.233419 | 1109.72 | 2.42279 | 2696.97 | 0.000122316
2155.82 | 0.142557 | -0.132317 | 0.0905904 | -0.156291 | -0.114941 | 770.743 | 0.268059 | 1108.54 | 2.47661 | 2696.05 | -0.213347
2153.76 | 0.589653 | -0.00107623 | 0.283613 | -0.0510274 | 0.0265771 | 771.559 | 0.252909 | 1107.36 | 2.15464 | 2695.13 | -0.26726
2151.69 | -0.502967 | 0.272983 | -0.336961 | -0.11213 | 0.00756821 | 772.376 | 0.16807 | 1106.17 | 2.14518 | 2694.21 | -0.0766736
2149.63 | 0.0551715 | 0 | -0.183674 | -0.0787095 | -0.131849 | 773.193 | 0.113385 | 1104.99 | 2.1315 | 2693.29 | -0.22624
2147.57 | -0.307359 | 0 | 0.0417083 | 0.019047 | 0.0353486 | 774.01 | 0.0919586 | 1103.81 | 1.81822 | 2692.37 | -0.0569863
2145.5 | -0.400085 | 0 | -0.322957 | -0.214996 | 0.193906 | 774.827 | 0.126825 | 1102.62 | 1.12959 | 2691.45 | -0.238368
2143.44 | 0.396039 | 0 | 0.115173 | -0.0179012 | -0.149113 | 775.644 | 0.0519131 | 1101.44 | 0.757592 | 2690.53 | -0.270982
2141.37 | 0.0968864 | 0 | 0.00397839 | -0.343079 | 0.164117 | 776.461 | 0.0207262 | 1100.25 | 0.807458 | 2689.62 | -0.218631
2139.3 | 0.0992825 | 0.0469941 | -0.0226386 | 0.00104569 | -0.0872842 | 777.278 | 0.131583 | 1099.07 | 0.9079 | 2688.7 | -0.431727
2137.24 | -0.422169 | 0.178108 | -0.0932182 | 0.0268139 | -0.261351 | 778.095 | 0.0650298 | 1097.88 | 0.864975 | 2687.78 | -0.209525
2135.17 | -0.245255 | 0.0472699 | -0.109941 | -0.0984269 | -0.0141791 | 778.912 | 0.0205493 | 1096.7 | 1.04966 | 2686.86 | -0.0510879
2133.1 | 0.106225 | 0.0830511 | -0.0138567 | -0.151567 | -0.0679817 | 779.729 | 0.100368 | 1095.51 | 1.43653 | 2685.93 | -0.402034
2131.03 | -0.193137 | -0.095501 | -0.0503214 | -0.038816 | -0.0931742 | 780.546 | 0.197111 | 1094.32 | 1.94964 | 2685.01 | -0.423971
2128.96 | 0.507456 | 0.0592292 | 0.247404 | 0.0980835 | -0.0868967 | 781.363 | 0.234055 | 1093.14 | 1.86442 | 2684.09 | -0.085271
2126.89 | -0.268186 | -0.309899 | -0.0102537 | 0.375339 | -0.0204913 | 782.18 | 0.140943 | 1091.95 | 1.1728 | 2683.17 | 0.0942266
2124.82 | -0.154989 | -0.298129 | -0.179775 | 0.0044682 | -0.0974361 | 782.997 | 0.038471 | 1090.76 | 0.978297 | 2682.25 | -0.161052
2122.75 | 0.243873 | -0.0483189 | 0.2442 | -0.272952 | -0.00535196 | 783.815 | -0.0520241 | 1089.58 | 0.943835 | 2681.33 | -0.172419
2120.68 | -0.230332 | 0.13001 | -0.0343586 | -0.0192425 | 0.0637438 | 784.632 | -0.114631 | 1088.39 | 1.16191 | 2680.41 | -0.0777974
2118.61 | -0.371258 | 0.308278 | -0.0326459 | 0.0128979 | -0.0821653 | 785.449 | -0.0112966 | 1087.2 | 1.51035 | 2679.49 | -0.0255989
2116.53 | -0.0836641 | -0.275412 | 0.0600676 | -0.0485694 | -0.139295 | 786.266 | 0.0789138 | 1086.01 | 1.81236 | 2678.57 | -0.00520386
2114.46 | 0.219747 | 0.0455964 | -0.236536 | -0.153249 | 0.00125965 | 787.083 | 0.0790691 | 1084.83 | 1.64737 | 2677.64 | -0.154292
2112.38 | -0.286424 | -0.30012 | -0.334318 | -0.226267 | -0.0302094 | 787.9 | -0.0160907 | 1083.64 | 1.08713 | 2676.72 | -0.123291
2110.31 | -0.427575 | -0.264948 | 0.0324705 | -0.0530358 | 0.136004 | 788.717 | -0.0779737 | 1082.45 | 0.455642 | 2675.8 | -0.441707
2108.23 | -0.219579 | 0.127303 | 0.126686 | -0.0800572 | 0.0184204 | 789.535 | -0.0428704 | 1081.26 | 0.232164 | 2674.88 | -0.167184
2106.16 | -0.10688 | -0.123368 | -0.0630806 | 0.0857113 | -0.056245 | 790.352 | -0.00100626 | 1080.07 | 0.0844275 | 2673.95 | -0.136198
2104.08 | 0.751783 | -0.159821 | -0.122913 | -0.24643 | 0.115485 | 791.169 | 0.0239217 | 1078.88 | 0.163659 | 2673.03 | 0.0323389
2102 | -0.103909 | 0.446513 | 0.040347 | -0.260573 | -0.0968916 | 791.986 | 0.0155448 | 1077.69 | 0.125225 | 2672.11 | 0.0103735
2099.92 | 0.246685 | -0.0662691 | 0.296765 | -0.239173 | 0.120542 | 792.803 | -0.0096381 | 1076.5 | 0.036403 | 2671.18 | -0.508735
2097.84 | -0.196443 | -0.126741 | -0.248654 | 0.18061 | -0.0461326 | 793.621 | -0.0511103 | 1075.31 | 0.0484038 | 2670.26 | -0.192166
2095.76 | -0.211073 | 0.0508087 | -0.172047 | 0.277191 | -0.0266027 | 794.438 | -0.116334 | 1074.12 | -0.0907518 | 2669.34 | -0.192928
2093.68 | 0.0599417 | -0.176474 | -0.195508 | 0.21144 | 0.0673609 | 795.255 | -0.0814185 | 1072.93 | 0.0514013 | 2668.41 | -0.341691
2091.6 | 0.0927865 | 0.0485444 | 0.314858 | -0.111347 | -0.125347 | 796.072 | -0.0482446 | 1071.74 | -0.00376025 | 2667.49 | -0.310716
2089.52 | 0.0620605 | 0.0115823 | -0.038752 | 0.2086 | -0.200636 | 796.89 | -0.0438812 | 1070.55 | 0.163495 | 2666.57 | -0.427696
2087.44 | 0.126493 | -0.501647 | -0.326049 | 0.0953918 | -0.264544 | 797.707 | -0.00614941 | 1069.36 | 0.0328175 | 2665.64 | -0.0480615
2085.35 | 0.174972 | 0.0802778 | -0.0873542 | -0.00634637 | -0.0562767 | 798.524 | -0.00930439 | 1068.17 | 0.0951365 | 2664.72 | -0.302369
2083.27 | -0.109966 | 0.162123 | 0.0401718 | -0.0706188 | -0.108895 | 799.342 | -0.0854544 | 1066.98 | 0.006461 | 2663.79 | -0.123571
2081.19 | -0.156892 | -0.137065 | -0.106295 | -0.188507 | 0.328467 | 800.159 | -0.0694704 | 1065.79 | -0.00251675 | 2662.87 | -0.124347
2079.1 | -0.029303 | -0.0315769 | 0.350333 | -0.0661223 | -0.139882 | 800.976 | -0.0705423 | 1064.59 | 0.0430035 | 2661.94 | -0.399605
2077.02 | 0.971213 | 0.335732 | 0.495428 | 0.0902484 | -0.0752647 | 801.794 | -0.115038 | 1063.4 | -0.108474 | 2661.02 | -0.115344
2074.93 | 0.177988 | 0.131523 | 0.048336 | 0.295393 | -0.36038 | 802.611 | -0.135828 | 1062.21 | 0.0711355 | 2660.09 | -0.0950164
2072.84 | -0.123266 | -0.0489621 | 0.0800652 | 0.0465225 | -0.215701 | 803.429 | -0.160021 | 1061.02 | -0.117992 | 2659.17 | 0.199624
2070.76 | 0.226178 | -0.08668 | -0.140092 | -0.124934 | -0.116971 | 804.246 | -0.192888 | 1059.82 | -0.122748 | 2658.24 | 0.378112
2068.67 | -0.202256 | 0.0183681 | -0.577851 | -0.262536 | -0.0899825 | 805.063 | -0.133401 | 1058.63 | 0.0525678 | 2657.31 | 0.124117
2066.58 | -0.297455 | -0.305245 | -0.494286 | 0.00604154 | -0.160529 | 805.881 | -0.082102 | 1057.44 | -0.119695 | 2656.39 | -0.509384
2064.49 | 0.0358223 | -0.176573 | 0.0284555 | 0.171035 | -0.0735475 | 806.698 | -0.0534954 | 1056.24 | -0.065845 | 2655.46 | -0.0251289
2062.4 | 0.067403 | -0.167042 | -0.494231 | 0.0980636 | -0.1013 | 807.516 | -0.0540721 | 1055.05 | -0.078979 | 2654.54 | 0.0162368
2060.31 | -0.329689 | -0.0147492 | -0.0952626 | -0.180731 | -0.154944 | 808.333 | -0.0681374 | 1053.85 | -0.0586335 | 2653.61 | -0.279643
2058.22 | -0.409429 | -0.267314 | -0.464954 | -0.254854 | -0.125574 | 809.151 | -0.0965841 | 1052.66 | -0.142883 | 2652.68 | -0.227708
2056.12 | -0.409915 | -0.448548 | 0.0041629 | 0.0303897 | -0.0819757 | 809.968 | -0.172939 | 1051.46 | -0.0597938 | 2651.75 | 0.150769
2054.03 | 0.0815573 | -0.106072 | -0.049329 | -0.0890441 | -0.233357 | 810.786 | -0.173909 | 1050.27 | -0.102192 | 2650.83 | -0.155496
2051.94 | -0.236615 | -0.263697 | -0.0843176 | -0.113703 | -0.0437977 | 811.603 | -0.0822443 | 1049.07 | -0.0191445 | 2649.9 | 0.138576
2049.84 | -0.110449 | -0.254755 | -0.231573 | 0.0677027 | -0.120868 | 812.421 | -0.086637 | 1047.88 | 0.00534775 | 2648.97 | -0.009646
2047.75 | -0.174881 | -0.198295 | 0.223544 | -0.0136655 | -0.106332 | 813.238 | -0.0871706 | 1046.68 | -0.0621143 | 2648.04 | -0.178862
2045.65 | -0.191809 | 0.143774 | -0.361422 | -0.491339 | -0.212264 | 814.056 | -0.0797789 | 1045.49 | 0.00416075 | 2647.12 | 0.146612
2043.56 | -0.240607 | 0.319074 | -0.084004 | -0.437336 | -0.0575022 | 814.873 | -0.230169 | 1044.29 | -0.0966947 | 2646.19 | -0.117265
2041.46 | -0.0196817 | 0.160936 | -0.459909 | 0.0416518 | -0.060468 | 815.691 | -0.182169 | 1043.09 | -0.134859 | 2645.26 | -0.328439
2039.36 | -0.290941 | -0.425882 | -0.044173 | 0.205077 | -0.0921948 | 816.508 | 0.0711311 | 1041.9 | -0.0101473 | 2644.33 | -0.08727
2037.27 | -0.419472 | -0.0842325 | -0.0792292 | -0.024581 | -0.0294502 | 817.326 | 0.0313166 | 1040.7 | -0.206966 | 2643.4 | -0.361462
2035.17 | 0.277272 | -0.195074 | -0.174048 | 0.178632 | -0.004065 | 818.144 | -0.036256 | 1039.5 | -0.0488967 | 2642.47 | -0.109868
2033.07 | -0.0737382 | -0.329827 | -0.466473 | -0.251406 | -0.127813 | 818.961 | -0.127579 | 1038.31 | -0.0119195 | 2641.54 | -0.173718
2030.97 | -0.488366 | -0.0361233 | -0.274746 | -0.207978 | -0.114098 | 819.779 | -0.126443 | 1037.11 | -0.150204 | 2640.62 | 0.0251929
2028.87 | -0.20471 | -0.0758635 | -0.538467 | 0.0350921 | -0.152075 | 820.597 | -0.106937 | 1035.91 | -0.238372 | 2639.69 | -0.0386594
2026.77 | -0.0640435 | 0.0747652 | -0.0448364 | 0.015099 | -0.10704 | 821.414 | -0.0713983 | 1034.71 | -0.134646 | 2638.76 | -0.38613
2024.67 | -0.113987 | -0.346149 | -0.162727 | -0.07502 | -0.0363172 | 822.232 | -0.0319316 | 1033.52 | 0.056608 | 2637.83 | -0.481386
2022.56 | -0.0212091 | -0.195744 | -0.168952 | 0.16828 | -0.00295427 | 823.05 | -0.0504229 | 1032.32 | -0.110764 | 2636.9 | -0.303575
2020.46 | -0.103169 | -0.140688 | 0.174696 | 0.108376 | -0.127319 | 823.867 | -0.104686 | 1031.12 | -0.290573 | 2635.97 | -0.230825
2018.36 | -0.153518 | -0.0143212 | 0.270004 | 0.00818387 | -0.0970255 | 824.685 | -0.0275417 | 1029.92 | -0.120241 | 2635.04 | -0.0531331
2016.25 | -0.457976 | 0.159555 | -0.255125 | 0.0170392 | -0.178604 | 825.503 | 0.107395 | 1028.72 | -0.17081 | 2634.11 | -0.263826
2014.15 | -0.254634 | -0.0476357 | -0.0661182 | 0.0120459 | -0.168575 | 826.32 | 0.256104 | 1027.52 | -0.0297322 | 2633.18 | 0.12366
2012.04 | 0.0596788 | -0.350181 | 0.287065 | -0.0580073 | -0.218831 | 827.138 | 0.141501 | 1026.32 | -0.0136603 | 2632.24 | 0.122832
2009.94 | -0.181706 | -0.414742 | 0.0572727 | -0.15899 | -0.0513763 | 827.956 | 0.0717213 | 1025.12 | -0.118354 | 2631.31 | -0.0458164
2007.83 | 0.243438 | 0.0920054 | -0.0983271 | -0.191792 | -0.0559751 | 828.774 | 0.0473407 | 1023.92 | -0.352069 | 2630.38 | -0.0151511
2005.72 | 0.192247 | -0.234693 | 0.0937764 | -0.131615 | -0.132321 | 829.591 | 0.141467 | 1022.72 | -0.335942 | 2629.45 | 0.162287
2003.61 | -0.525754 | 0.200396 | -0.128152 | -0.153681 | -0.0224823 | 830.409 | 0.124595 | 1021.52 | -0.120065 | 2628.52 | 0.0251772
2001.51 | 0.0259442 | 0.206798 | -0.00555569 | -0.21093 | -0.193597 | 831.227 | 0.0486202 | 1020.32 | 0.0125095 | 2627.59 | 0.0977314
1999.4 | -0.327261 | -0.453586 | 0.0544023 | -0.142447 | -0.0123011 | 832.045 | 0.0022694 | 1019.12 | -0.137845 | 2626.66 | -0.238403
1997.29 | -0.331404 | 0.338299 | 0.0674645 | 0.0364163 | -0.0546418 | 832.863 | -0.015446 | 1017.91 | -0.121775 | 2625.72 | -0.260113
1995.17 | 0.0293833 | -0.227081 | -0.189225 | 0.0621611 | -0.286226 | 833.68 | -0.0120542 | 1016.71 | -0.130661 | 2624.79 | -0.0199568
1993.06 | -0.340128 | -0.102101 | -0.142116 | 0.448424 | -0.176861 | 834.498 | 0.0214064 | 1015.51 | -0.00235025 | 2623.86 | 0.356244
1990.95 | -0.185974 | -0.215332 | -0.105829 | -0.0245537 | -0.14783 | 835.316 | 0.0384154 | 1014.31 | -0.185833 | 2622.93 | -0.0634392
1988.84 | 0.110888 | -0.566776 | -0.317884 | -0.175013 | -0.116024 | 836.134 | 0.0349147 | 1013.11 | -0.194702 | 2621.99 | -0.0746997
1986.73 | -0.147946 | -0.132624 | -0.282534 | -0.351914 | -0.198948 | 836.952 | -0.0198611 | 1011.9 | -0.124624 | 2621.06 | -0.0964221
1984.61 | -0.295816 | 0.063314 | -0.0737764 | 0.0332154 | -0.101404 | 837.77 | 0.0382336 | 1010.7 | -0.0421132 | 2620.13 | -0.149528
1982.5 | 0.143472 | 0.0448508 | -0.197602 | 0.100442 | -0.055532 | 838.588 | 0.0984269 | 1009.5 | -0.262819 | 2619.19 | -0.349081
1980.38 | -0.242777 | -0.16421 | 0.0645172 | -0.207569 | -0.244751 | 839.405 | 0.0204346 | 1008.29 | -0.205228 | 2618.26 | -0.0674004
1978.27 | -0.279967 | 0.0789912 | 0.128645 | -0.251267 | -0.221978 | 840.223 | 0.0518907 | 1007.09 | -0.322024 | 2617.33 | -0.162313
1976.15 | -0.603017 | -0.17792 | -0.260514 | -0.0271273 | -0.213614 | 841.041 | 0.0596306 | 1005.89 | -0.168979 | 2616.39 | -0.121263
1974.03 | 0.010301 | -0.244478 | 0.0019562 | -0.0161729 | -0.0247812 | 841.859 | -0.0996262 | 1004.68 | -0.132192 | 2615.46 | -0.16386
1971.91 | -0.34478 | -0.454008 | -0.194598 | -0.124357 | -0.00224939 | 842.677 | -0.0716577 | 1003.48 | -0.132761 | 2614.52 | -0.373666
1969.8 | -0.334926 | -0.187466 | 0.0019408 | -0.137188 | -0.105893 | 843.495 | -0.0142819 | 1002.27 | -0.187256 | 2613.59 | -0.165407
1967.68 | -0.0553682 | 0.00752824 | -0.16629 | -0.188318 | 0.108501 | 844.313 | -0.0122312 | 1001.07 | -0.154635 | 2612.65 | -0.0617046
1965.56 | -0.252144 | -0.0833083 | -0.32355 | -0.298405 | -0.0325517 | 845.131 | -0.0129001 | 999.863 | -0.130321 | 2611.72 | -0.187844
1963.44 | -0.274457 | 0.254311 | -0.159158 | -0.139416 | 0.00687732 | 845.949 | -0.0177561 | 998.656 | -0.126744 | 2610.78 | -0.0946226
1961.32 | -0.0270709 | -0.146283 | -0.102007 | 0.00146248 | -0.0368764 | 846.767 | -0.0298311 | 997.451 | -0.247513 | 2609.85 | -0.0118794
1959.19 | -0.430618 | -0.189857 | -0.253169 | -0.229766 | -0.0291135 | 847.585 | 0.0154395 | 996.246 | -0.090589 | 2608.91 | 0.00819531
1957.07 | -0.469221 | -0.42402 | 0.0166088 | -0.138629 | 0.0330365 | 848.403 | 0.00940064 | 995.039 | -0.0538787 | 2607.98 | 0.18482
1954.95 | -0.380979 | -0.372584 | 0.120198 | 0.166091 | -0.139887 | 849.221 | -0.104253 | 993.834 | -0.0668907 | 2607.04 | 0.173542
1952.82 | -0.00715672 | -0.202221 | -0.0216759 | -0.0379494 | -0.275615 | 850.039 | -0.13496 | 992.627 | 0.0319213 | 2606.11 | -0.129859
1950.7 | -0.411253 | -0.293879 | -0.446484 | 0.0258776 | -0.00444425 | 850.857 | -0.0795694 | 991.42 | 0.0271778 | 2605.17 | -0.0993467
1948.58 | -0.132941 | 0.209586 | -0.414279 | 0.147346 | -0.174684 | 851.675 | 0.0884507 | 990.213 | -0.0520795 | 2604.23 | -0.162708
1946.45 | 0.176985 | -0.144205 | -0.0975774 | -0.318565 | -0.0383293 | 852.493 | 0.0976169 | 989.006 | -0.0940548 | 2603.3 | -0.132202
1944.32 | 0.0264581 | 0.0256932 | -0.15666 | -0.182888 | 0.0922392 | 853.312 | 0.130142 | 987.797 | 0.0998578 | 2602.36 | -0.216381
1942.2 | -0.108328 | 0.385951 | -0.114075 | -0.206539 | -0.0380439 | 854.13 | 0.210398 | 986.59 | 0.219221 | 2601.42 | 0.00173291
1940.07 | 0.0424691 | 0.0794299 | 0.120543 | -0.00687535 | 0.0866871 | 854.948 | -0.0163035 | 985.381 | 0.578446 | 2600.49 | 0.115553
1937.94 | 0.129642 | -0.0605428 | 0.0511342 | -0.0773534 | -0.0522947 | 855.766 | -0.144838 | 984.174 | 1.10708 | 2599.55 | 0.312678
1935.81 | -0.402357 | -0.0815795 | -0.416232 | 0.0787416 | 0.0322178 | 856.584 | -0.148824 | 982.965 | 2.11927 | 2598.61 | 0.0409771
1933.68 | 0.446467 | -0.0551122 | 0.231983 | -0.18652 | -0.198567 | 857.402 | -0.0838139 | 981.756 | 3.09384 | 2597.67 | 0.154722
1931.55 | -0.40325 | -0.124003 | -0.00808275 | -0.150005 | -0.188657 | 858.22 | -0.0461286 | 980.547 | 4.03082 | 2596.73 | 0.0705835
1929.42 | -0.0626143 | 0.306998 | -0.200775 | -0.0519917 | -0.121471 | 859.038 | -0.0325701 | 979.338 | 4.81865 | 2595.8 | -0.0135217
1927.29 | -0.563374 | -0.476404 | -0.135343 | -0.072632 | 0.149156 | 859.857 | 0.0318284 | 978.129 | 4.98646 | 2594.86 | 0.0273066
1925.16 | -0.365844 | -0.378966 | 0.138188 | -0.329501 | 0.15895 | 860.675 | 0.031373 | 976.918 | 5.18725 | 2593.92 | -0.181633
1923.03 | 0.307753 | -0.0197385 | 0.145549 | -0.0862489 | -0.031907 | 861.493 | -0.013712 | 975.709 | 3.8228 | 2592.98 | 0.088106
1920.89 | -0.0981363 | 0.00604528 | -0.099673 | -0.110893 | 0.092455 | 862.311 | 0.0349407 | 974.498 | 2.10795 | 2592.04 | -0.214383
1918.76 | 0.210141 | 0.079333 | -0.154643 | -0.363508 | -0.109926 | 863.129 | 0.0473078 | 973.287 | 1.02539 | 2591.1 | -0.00714624
1916.62 | -0.180116 | 0.0572703 | -0.130434 | 0.0895968 | -0.0630025 | 863.948 | 0.0279858 | 972.076 | 0.521067 | 2590.16 | 0.220805
1914.49 | 0.429512 | 0.535093 | -0.395967 | 0.135758 | -0.0562267 | 864.766 | -0.0460363 | 970.865 | 0.235647 | 2589.22 | 0.0640122
1912.35 | -0.00859897 | -0.15386 | -0.470156 | 0.0286954 | 0.0737597 | 865.584 | -0.0180636 | 969.654 | 0.160742 | 2588.29 | -0.0719304
1910.22 | -0.113492 | -0.0334006 | 0.0284113 | -0.0271311 | -0.00262466 | 866.402 | 0.0500972 | 968.443 | 0.0363718 | 2587.35 | -0.0311572
1908.08 | -0.202628 | -0.317815 | -0.268125 | -0.00715121 | 0.0413441 | 867.221 | 0.0244476 | 967.23 | -0.112691 | 2586.41 | 0.0823286
1905.94 | -0.276007 | -0.316629 | 0.262364 | 0.149747 | -0.115319 | 868.039 | 0.0190919 | 966.02 | 0.0516532 | 2585.47 | 0.206157
1903.8 | 0.428281 | -0.0536471 | -0.171118 | -0.0237454 | 0.0461193 | 868.857 | 0.0405879 | 964.807 | -0.0355205 | 2584.53 | 0.00797852
1901.67 | -0.137386 | -0.338396 | 0.113136 | -0.174279 | 0.382364 | 869.676 | 0.129817 | 963.594 | -0.0938098 | 2583.58 | 0.18369
1899.53 | -0.0682434 | -0.00420663 | -0.153756 | 0.104038 | 0.0393786 | 870.494 | 0.146881 | 962.381 | -0.164437 | 2582.64 | -0.0870769
1897.39 | -0.126199 | -0.146319 | -0.116822 | 0.369985 | 0.0689546 | 871.312 | 0.167294 | 961.168 | -0.0537717 | 2581.7 | 0.223518
1895.24 | 0.244311 | 0.163843 | 0.0725234 | 0.0128188 | 0.00968026 | 872.13 | 0.279171 | 959.955 | -0.00493375 | 2580.76 | -0.0471506
1893.1 | 0.328994 | 0.0691319 | -0.0632378 | 0.198699 | -0.121245 | 872.949 | 0.454211 | 958.742 | 0.0274125 | 2579.82 | 0.263313
1890.96 | 0.207217 | -0.00188069 | 0.145553 | -0.154905 | -0.0171663 | 873.767 | 0.610604 | 957.527 | 0.16679 | 2578.88 | -0.038377
1888.82 | -0.216251 | -0.192045 | -0.0496486 | -0.0674538 | -0.00479633 | 874.585 | 0.678181 | 956.314 | 0.67246 | 2577.94 | 0.0334204
1886.67 | -0.338243 | -0.120418 | -0.0652859 | 0.503996 | -0.00675192 | 875.404 | 0.877624 | 955.1 | 0.861035 | 2577 | -0.174781
1884.53 | 0.174582 | -0.167944 | -0.0549518 | 0.00728201 | 0.146057 | 876.222 | 1.11139 | 953.885 | 1.09479 | 2576.05 | -0.0407825
1882.38 | 0.179361 | -0.191768 | 0.0659927 | -0.148082 | 0.020879 | 877.041 | 1.35533 | 952.67 | 0.79778 | 2575.11 | 0.0517021
1880.24 | 0.152289 | -0.287127 | -0.00706847 | -0.127283 | -0.00971035 | 877.859 | 1.53985 | 951.455 | 0.513227 | 2574.17 | 0.258145
1878.09 | -0.176473 | 0.0697876 | 0.260155 | -0.195562 | -0.0775452 | 878.677 | 1.68822 | 950.24 | 0.282246 | 2573.23 | 0.0397012
1875.95 | 0.145452 | -0.216262 | 0.07049 | -0.0589513 | 0.0265893 | 879.496 | 1.79449 | 949.025 | 0.0842492 | 2572.28 | -0.189015
1873.8 | -0.310505 | -0.0976553 | -0.324585 | 0.0369827 | 0.107814 | 880.314 | 1.74688 | 947.809 | -0.0807837 | 2571.34 | 0.0898501
1871.65 | -0.163392 | -0.360105 | -0.0983314 | 0.0578793 | -0.00295383 | 881.133 | 1.75779 | 946.594 | -0.0690378 | 2570.4 | -0.273399
1869.5 | 0.110603 | 0.115433 | 0.0942546 | 0.0661479 | 0.170021 | 881.951 | 1.86048 | 945.377 | -0.229864 | 2569.46 | -0.0463931
1867.35 | 0.130523 | -0.123414 | -0.131423 | -0.0220743 | 0.053568 | 882.77 | 1.73234 | 944.16 | -0.189337 | 2568.51 | 0.0770151
1865.2 | -0.13537 | 0.113822 | -0.227557 | -0.135025 | 0.0317148 | 883.588 | 1.65824 | 942.943 | -0.333646 | 2567.57 | 0.169328
1863.05 | 0.138317 | -0.268093 | 0.106587 | -0.113583 | 0.144591 | 884.407 | 1.64565 | 941.727 | -0.120654 | 2566.62 | 0.0650171
1860.9 | -0.286511 | -0.459631 | -0.314335 | -0.178811 | 0.0798147 | 885.225 | 1.49401 | 940.51 | -0.100701 | 2565.68 | -0.0289082
1858.75 | 0.0980801 | 0.348723 | -0.319637 | -0.0190077 | -0.0221874 | 886.044 | 1.35226 | 939.293 | -0.125908 | 2564.74 | 0.14611
1856.6 | -0.184094 | -0.0811164 | 0.202147 | -0.0955324 | -0.0123778 | 886.862 | 1.22491 | 938.074 | -0.159312 | 2563.79 | 0.145271
1854.44 | -0.117166 | 0.20323 | 0.0477617 | -0.113052 | 0.195218 | 887.681 | 1.17741 | 936.855 | -0.24604 | 2562.85 | 0.278831
1852.29 | -0.129705 | -0.012524 | 0.201872 | -0.041767 | 0.0847419 | 888.499 | 1.05521 | 935.639 | -0.0784058 | 2561.9 | -0.0941465
1850.13 | -0.110593 | 0.0335265 | 0.449146 | -0.0997061 | -0.0314238 | 889.318 | 0.882471 | 934.42 | -0.144609 | 2560.96 | 0.184088
1847.98 | -0.186826 | 0.00804806 | -0.485425 | -0.0855607 | -0.0271713 | 890.136 | 0.707978 | 933.201 | -0.182083 | 2560.01 | 0.0695854
1845.82 | 0.181287 | -0.0651434 | 0.0349052 | -0.0136305 | -0.100245 | 890.955 | 0.624702 | 931.982 | -0.0719587 | 2559.07 | -0.158505
1843.67 | -0.117368 | -0.0431942 | -0.0862577 | -0.210907 | 0.104725 | 891.773 | 0.592862 | 930.764 | -0.228295 | 2558.12 | 0.21253
1841.51 | -0.114536 | -0.0689659 | -0.179642 | -0.320498 | 0.152129 | 892.592 | 0.574266 | 929.543 | -0.216555 | 2557.17 | 0.191024
1839.35 | 0.126292 | -0.309112 | 0.0822504 | -0.0801044 | -0.0612078 | 893.41 | 0.476148 | 928.324 | -0.167947 | 2556.23 | -0.0782522
1837.19 | 0.0336844 | -0.192216 | -0.0562586 | 0.082558 | -0.111126 | 894.229 | 0.351727 | 927.104 | -0.176706 | 2555.28 | 0.271901
1835.03 | -0.0114007 | 0.0674477 | 0.00552193 | -0.253105 | 0.033904 | 895.048 | 0.248726 | 925.883 | -0.152698 | 2554.34 | 0.384555
1832.88 | -0.199444 | -0.244412 | 0.132939 | -0.235233 | 0.0041792 | 895.866 | 0.318682 | 924.664 | -0.194213 | 2553.39 | 0.177308
1830.71 | -0.308225 | -0.12779 | -0.0157728 | -0.0635409 | -0.114315 | 896.685 | 0.398603 | 923.443 | -0.149743 | 2552.44 | 0.0629858
1828.55 | -0.115515 | -0.130307 | 0.0890192 | 0.172037 | 0.00799713 | 897.504 | 0.371966 | 922.221 | -0.166685 | 2551.5 | 0.206555
1826.39 | -0.303857 | -0.15672 | -0.0208801 | -0.214187 | -0.242182 | 898.322 | 0.319925 | 921 | -0.236816 | 2550.55 | 0.236637
1824.23 | -0.444681 | -0.373705 | -0.284047 | -0.0968641 | 0.0894991 | 899.141 | 0.298947 | 919.779 | -0.110542 | 2549.6 | 0.256397
1822.07 | -0.157032 | -0.0193472 | -0.234431 | -0.177426 | 0.0486931 | 899.96 | 0.183283 | 918.557 | -0.0252235 | 2548.65 | 0.544149
1819.9 | -0.377419 | -0.307931 | -0.0695309 | -0.241627 | 0.0137032 | 900.778 | 0.167471 | 917.336 | -0.013551 | 2547.71 | 0.131003
1817.74 | 0.0211436 | -0.191837 | 0.0599456 | -0.384956 | -0.132968 | 901.597 | 0.154466 | 916.113 | -0.218583 | 2546.76 | 0.336236
1815.57 | -0.215312 | -0.0282124 | -0.173819 | -0.0168598 | 0.0815581 | 902.416 | 0.152007 | 914.891 | -0.133295 | 2545.81 | 0.149929
1813.41 | 0.0560677 | 0.0639047 | 0.208417 | -0.364343 | -0.0620609 | 903.234 | 0.158494 | 913.668 | -0.150217 | 2544.86 | 0.509568
1811.24 | -0.164712 | -0.105964 | 0.0359751 | -0.11048 | 0.109667 | 904.053 | 0.187291 | 912.445 | -0.0608923 | 2543.92 | 0.0658643
1809.08 | -0.210987 | -0.323535 | 0.0534537 | -0.0659414 | -0.0423522 | 904.872 | 0.232882 | 911.223 | -0.122761 | 2542.97 | 0.178288
1806.91 | -0.162122 | -0.350709 | -0.530518 | 0.0409502 | 0.112385 | 905.69 | 0.255655 | 909.998 | -0.000803 | 2542.02 | 0.259786
1804.74 | -0.113355 | 0.12204 | -0.46063 | -0.155641 | 0.0236252 | 906.509 | 0.247345 | 908.775 | -0.177002 | 2541.07 | 0.258921
1802.57 | 0.316268 | 0.142335 | 0.0970452 | -0.0803988 | 0.129859 | 907.328 | 0.173371 | 907.551 | -0.246975 | 2540.12 | 0.515287
1800.4 | -0.127223 | -0.456502 | -0.0313542 | 0.0332536 | 0.0957765 | 908.147 | 0.119138 | 906.326 | -0.0842467 | 2539.17 | 0.267479
1798.23 | -0.507317 | 0.0398322 | -0.648021 | -0.12847 | -0.130205 | 908.965 | 0.0993188 | 905.102 | -0.158292 | 2538.22 | 0.492885
1796.06 | 0.0966167 | -0.106765 | 0.294494 | -0.334856 | 0.0451581 | 909.784 | 0.131498 | 903.877 | -0.044613 | 2537.27 | 0.0498008
1793.89 | 0.176646 | 0.317996 | 0.190241 | -0.0127666 | 0.0200298 | 910.603 | 0.202173 | 902.652 | 0.0730987 | 2536.32 | 0.151788
1791.72 | -0.0450061 | 0.0045918 | -0.268703 | -0.125398 | 0.187042 | 911.422 | 0.213349 | 901.428 | -0.098821 | 2535.37 | 0.274292
1789.55 | -0.536594 | -0.308882 | 0.00549842 | -0.152617 | 0.0102786 | 912.241 | 0.184378 | 900.201 | -0.209504 | 2534.42 | 0.324808
1787.37 | -0.13939 | 0.0680554 | -0.0124636 | -0.0762813 | -0.16349 | 913.059 | 0.215724 | 899.547 | -0.16585
1785.2 | -0.123235 | 0.397307 | 0.125604 | 0.249647 | -0.136509 | 913.878 | 0.26237 | 898.34 | -0.0750622
1783.02 | -0.202409 | -0.368746 | -0.777037 | -0.0495909 | -0.00908543 | 914.697 | 0.269035 | 897.135 | 0.0654996
1780.85 | -0.313427 | -0.182481 | -0.384769 | -0.203338 | 0.167203 | 915.516 | 0.216042 | 895.93 | -0.0218466
1778.67 | 0.115146 | -0.0677032 | 0.0488883 | 0.0804489 | 0.0341173 | 916.335 | 0.223955 | 894.723 | -0.109083
1776.5 | 0.0198145 | 0.0232024 | -0.379597 | 0.217536 | 0.0444712 | 917.154 | 0.284707 | 893.518 | -0.250058
1774.32 | 0.0513751 | -0.052619 | -0.0577823 | -0.287319 | 0.0979677 | 917.972 | 0.385123 | 892.311 | -0.100968
1772.14 | -0.282233 | 0.347698 | -0.28527 | -0.200843 | -0.0260702 | 918.791 | 0.420559 | 891.104 | -0.0595122
1769.96 | -0.0921281 | -0.228238 | -0.529228 | -0.131109 | 1.75015 | 919.61 | 0.400254 | 889.896 | -0.150489
1767.79 | -0.298941 | -0.589942 | -0.108913 | -0.473484 | 0.141883 | 920.429 | 0.435136 | 888.689 | -0.10476
1765.61 | -0.236002 | -0.165984 | -0.127903 | -0.0706719 | 0.032654 | 921.248 | 0.523038 | 887.482 | -0.00517658
1763.43 | -0.157283 | -0.0277932 | 0.22232 | 0.16882 | 0.0812123 | 922.067 | 0.546671 | 886.273 | -0.00901084
1761.24 | -0.221513 | 0.253198 | 0.248969 | -0.310676 | 0.0582929 | 922.886 | 0.47785 | 885.066 | -0.0955192
1759.06 | -0.333452 | -0.10871 | 0.235959 | -0.0208129 | 0.0699316 | 923.705 | 0.506491 | 883.859 | -0.13643
1756.88 | 0.141817 | 0.0293215 | 0.0151107 | -0.254616 | -0.0214275 | 924.524 | 0.49447 | 882.65 | -0.0945509
1754.7 | -0.00204771 | -0.404118 | -0.46507 | -0.0946997 | 0.162513 | 925.343 | 0.400758 | 881.441 | 0.0342048
1752.51 | -0.368229 | 0.0671529 | -0.103176 | 0.170546 | 0.280719 | 926.161 | 0.359519 | 880.232 | -0.122274
1750.33 | 0.0591515 | -0.294954 | 0.475501 | 0.27466 | 0.324589 | 926.98 | 0.300968 | 879.023 | -0.216636
1748.15 | -0.46594 | 0.200041 | -0.0750971 | -0.117134 | 0.125041 | 927.799 | 0.221094 | 877.814 | -0.00923322
1745.96 | 0.453321 | 0.194978 | 0.145327 | 0.401407 | 0.209403 | 928.618 | 0.223458 | 876.605 | -0.136515
1743.77 | 0.0550314 | 0.213684 | 0.20361 | -0.189505 | 0.193643 | 929.437 | 0.177342 | 875.395 | -0.135632
1741.59 | -0.0576334 | -0.291461 | 0.250083 | -0.269881 | 0.0433775 | 930.256 | 0.149492 | 874.186 | -0.167733
1739.4 | 0.35342 | -0.058558 | 0.00759549 | -0.212734 | 0.260138 | 931.075 | 0.168813 | 872.975 | 0.0232209
1737.21 | -0.0133959 | -0.0876009 | 0.0119096 | -0.00979475 | 0.113119 | 931.894 | 0.156452 | 871.766 | -0.149153
1735.02 | -0.285064 | 0.240456 | 0.0768745 | 0.157224 | 0.118191 | 932.713 | 0.128144 | 870.555 | -0.0448436
1732.83 | -0.0965063 | -0.0505835 | 0.107917 | -0.0714834 | 0.00881974 | 933.532 | 0.100378 | 869.344 | -0.00242222
1730.64 | 0.0125943 | 0.0869053 | -0.191038 | -0.0228559 | 0.269351 | 934.351 | 0.0701197 | 868.133 | 0.00703036
1728.45 | -0.322846 | 0.15293 | 0.286383 | 0.012156 | 0.0371438 | 935.17 | 0.0403204 | 866.922 | 0.0289106
1726.26 | -0.134569 | -0.447762 | 0.200245 | 0.0974404 | 0.214963 | 935.99 | 0.0274946 | 865.709 | 0.104459
1724.07 | -0.263844 | -0.0246873 | -0.0412839 | -0.160654 | 0.246821 | 936.809 | 0.0228946 | 864.498 | 0.0975553
1721.88 | 0.178212 | -0.0778468 | -0.193549 | 0.0103538 | 0.290348 | 937.628 | -0.0548793 | 863.285 | 0.247387
1719.68 | 0.159856 | 0.226092 | -0.179056 | -0.178114 | 0.15639 | 938.447 | -0.0607725 | 862.074 | 0.384847
1717.49 | 0.0620379 | -0.136681 | -0.107418 | 0.123402 | 0.263375 | 939.266 | -0.0677707 | 860.861 | 0.460486
1715.3 | -0.0200046 | 0.119547 | 0.0613199 | -0.142116 | 0.316112 | 940.085 | -0.0701493 | 859.648 | 0.49494
1713.1 | 0.0248377 | -0.171889 | 0.625019 | -0.0879093 | 0.205698 | 940.904 | -0.0523886 | 858.436 | 0.669512
1710.91 | -0.279625 | -0.106229 | 0.0733997 | 0.120428 | 0.301835 | 941.723 | -0.0627549 | 857.223 | 0.650466
1708.71 | -0.0286358 | -0.0644279 | -0.162533 | -0.0210805 | 0.254886 | 942.542 | -0.0528673 | 856.01 | 0.639714
1706.51 | 0.0793942 | 0.167803 | 0.203604 | -0.205057 | 0.291254 | 943.361 | -0.075989 | 854.795 | 0.365485
1704.31 | 0.234943 | 0.280928 | 0.40116 | -0.14167 | 0.47399 | 944.181 | -0.0709668 | 853.582 | 0.416641
1702.12 | 0.311016 | -0.0345665 | -0.0516572 | -0.135929 | 0.338818 | 945 | -0.0413886 | 852.367 | 0.414317
1699.92 | 0.196504 | 0.102272 | 0.148712 | 0.185423 | 0.315622 | 945.819 | -0.0526005 | 851.154 | 0.32562
1697.72 | -0.0609712 | -0.165713 | -0.0120332 | -0.16825 | 0.243914 | 946.638 | -0.0662092 | 849.939 | 0.500333
1695.52 | 0.0465247 | 0.732916 | 0.236135 | -0.131079 | 0.341498 | 947.457 | -0.122566 | 848.725 | 0.485793
1693.32 | 0.122158 | 0.560056 | 0.138543 | 0.179174 | 0.33325 | 948.276 | -0.1674 | 847.51 | 0.812682
1691.12 | 0.0548156 | 0.220469 | 0.0698498 | -0.0236608 | 0.204841 | 949.096 | -0.139492 | 846.295 | 0.769393
1688.91 | -0.0443859 | 0.0236778 | 0.15184 | 0.0886779 | 0.27438 | 949.915 | -0.099851 | 845.078 | 0.857729
1686.71 | 0.14201 | -0.220793 | 0.287698 | 0.0187674 | 0.183635 | 950.734 | -0.0845209 | 843.863 | 0.703545
1684.51 | 0.042568 | -0.131995 | 0.337108 | 0.0940643 | 0.256445 | 951.553 | -0.119319 | 842.646 | 0.763175
1682.3 | -0.041129 | 0.242442 | -0.0742168 | -0.196526 | 0.220555 | 952.372 | -0.11677 | 841.432 | 0.806388
1680.1 | -0.204309 | -0.26414 | 0.205799 | -0.165839 | 0.282303 | 953.192 | -0.130331 | 840.215 | 0.619557
1677.89 | -0.224766 | 0.133968 | 0.132588 | -0.0666852 | 0.292663 | 954.011 | -0.130302 | 838.998 | 0.560172
1675.69 | 0.0403601 | -0.182285 | 0.36573 | 0.110713 | 0.157059 | 954.83 | -0.148526 | 837.781 | 0.513167
1673.48 | 0.273606 | -0.284326 | 0.15489 | -0.268169 | 0.305376 | 955.649 | -0.193895 | 836.564 | 0.388204
1671.27 | 0.07815 | -0.172168 | -0.0638375 | -0.372048 | 0.287663 | 956.469 | -0.221142 | 835.348 | 0.563007
1669.06 | -0.180945 | -0.0838979 | -0.486169 | -0.0195957 | 0.146909 | 957.288 | -0.178202 | 834.129 | 0.339648
1666.86 | -0.265574 | -0.0909462 | -0.0793372 | 0.0594406 | 0.0980521 | 958.107 | -0.155387 | 832.912 | 0.38725
1664.65 | 0.221078 | -0.264749 | -0.0971776 | -0.0815122 | 0.258594 | 958.926 | -0.13104 | 831.693 | 0.205108
1662.44 | -0.038446 | 0.0137351 | -0.329723 | 0.0994878 | 0.155659 | 959.746 | -0.0944721 | 830.477 | 0.105109
1660.23 | -0.171136 | 0.244509 | 0.214065 | -0.281897 | 0.253522 | 960.565 | -0.157874 | 829.258 | 0.140525
1658.02 | -0.129376 | 0.427569 | 0.348524 | -0.116691 | 0.428946 | 961.384 | -0.219407 | 828.039 | -0.0823767
1655.8 | -0.0401518 | 0.0152948 | 0.146494 | -0.208311 | 0.0915511 | 962.204 | -0.126856 | 826.82 | 0.01052
1653.59 | -0.379656 | 0.0314926 | -0.00705279 | -0.180342 | 0.118303 | 963.023 | -0.125816 | 825.602 | 0.0337281
1651.38 | 0.0425858 | 0.166639 | 0.192193 | 0.0525956 | 0.11084 | 963.842 | -0.10407 | 824.381 | -0.0741877
1649.16 | -0.0908933 | 0.0635839 | -0.0850719 | -0.038396 | 0.206724 | 964.662 | -0.0701778 | 823.162 | -0.0836956
1646.95 | -0.367399 | 0.412801 | -0.000632088 | -0.318081 | 0.0820995 | 965.481 | -0.0745979 | 821.941 | -0.0767869
1644.73 | -0.0567654 | -0.166663 | -0.620535 | -0.139343 | -0.0165604 | 966.3 | -0.0717868 | 820.723 | -0.0944307
1642.52 | -0.397102 | -0.174807 | 0.120137 | -0.280892 | 0.243181 | 967.12 | -0.0816252 | 819.502 | -0.148899
1640.3 | 0.151282 | 0.150269 | -0.190661 | 0.186007 | 0.0731997 | 967.939 | -0.0497243 | 818.281 | 0.00548875
1638.09 | 0.0645675 | -0.00096234 | 0.228771 | -0.15553 | 0.387717 | 968.758 | -0.0409066 | 817.061 | -0.0243705
1635.87 | 0.0570401 | -0.128498 | -0.2586 | -0.0652891 | 0.15214 | 969.578 | -0.0789668 | 815.84 | 0.0440307
1633.65 | -0.109397 | 0.00575021 | 0.369935 | -0.105449 | 0.240563 | 970.397 | -0.129733 | 814.619 | -0.0962666
1631.43 | -0.323635 | -0.193453 | -0.280517 | -0.012451 | 0.343472 | 971.216 | -0.134548 | 813.396 | -0.16694
1629.21 | 0.0333699 | 0.178649 | -0.170024 | -0.0357466 | -0.0148808 | 972.036 | -0.124522 | 812.176 | -0.135306
1626.99 | 0.279082 | -0.068422 | -0.116722 | -0.128388 | 0.268878 | 972.855 | -0.15215 | 810.953 | -0.148653
1624.77 | -0.300795 | -0.363238 | -0.499614 | -0.222342 | -0.00893608 | 973.675 | -0.174527 | 809.73 | -0.0474893
1622.55 | -0.531656 | 0.00849392 | -0.445108 | 0.338442 | 0.0716343 | 974.494 | -0.177497 | 808.51 | -0.126226
1620.33 | 0.126189 | -0.119906 | -0.258911 | -0.295612 | -0.0253403 | 975.314 | -0.154526 | 807.287 | -0.168133
1618.1 | -0.0415584 | -0.39129 | -0.212831 | -0.100986 | 0.0899016 | 976.133 | -0.102337 | 806.064 | -0.0669792
1615.88 | -0.225371 | 0.289582 | -0.485043 | 0.0790386 | -0.118567 | 976.952 | -0.0707231 | 804.84 | -0.170142
1613.66 | -0.171284 | -0.148722 | -0.0855985 | -0.159433 | 0.11445 | 977.772 | -0.0943561 | 803.617 | -0.0322377
1611.43 | -0.00627949 | -0.18239 | -0.130502 | -0.391892 | 0.184245 | 978.591 | -0.0875848 | 802.395 | -0.110841
1609.21 | -0.428769 | -0.501902 | -0.31303 | 0.0588145 | 0.0248977 | 979.411 | -0.101589 | 801.17 | -0.209822
1606.98 | -0.168917 | -0.607255 | -0.431361 | -0.453014 | 0.0261738 | 980.23 | -0.15381 | 799.945 | -0.296509
1604.75 | -0.210846 | 0.263457 | -0.134791 | -0.130008 | 0.0390396 | 981.05 | -0.166381 | 798.723 | -0.240288
1602.53 | -0.300588 | -0.69929 | -0.2987 | -0.361257 | 0.066363 | 981.869 | -0.169326 | 797.498 | -0.0126738
1600.3 | -0.184173 | -0.114541 | -0.0512793 | -0.23034 | -0.175585 | 982.689 | -0.147277 | 796.273 | -0.172777
1598.07 | -0.3378 | -0.148963 | -0.150381 | -0.368061 | -0.0906918 | 983.508 | -0.137362 | 795.047 | -0.0757993
1595.84 | -0.30114 | -0.183507 | -0.470965 | 0.591017 | 0.10896 | 984.328 | -0.169556 | 793.822 | -0.0522742
1593.61 | -0.37578 | -0.622933 | -0.13742 | -0.125532 | 0.0909256 | 985.147 | -0.217117 | 792.598 | -0.102161
1591.38 | -0.736331 | -0.0624697 | -0.25931 | -0.330474 | -0.116139 | 985.967 | -0.188529 | 791.371 | -0.22134
1589.15 | -0.462149 | -0.359266 | -0.369493 | -0.348497 | 0.0265592 | 986.786 | -0.127539 | 790.146 | -0.0795776
1586.92 | -0.584978 | -0.679984 | -0.0340592 | -0.327161 | -0.0570293 | 987.606 | -0.0814163 | 788.92 | -0.13758
1584.69 | -0.358785 | -0.357952 | -0.642267 | -0.353844 | 0.0687115 | 988.425 | -0.15463 | 787.693 | -0.330035
1582.45 | -0.402618 | -0.559836 | -0.110594 | -0.464774 | -0.0490294 | 989.245 | -0.162585 | 786.467 | -0.249449
1580.22 | -0.494251 | -0.261819 | 0.00599512 | -0.00700152 | 1.16313 | 990.065 | -0.159095 | 785.24 | -0.156676
1577.98 | -0.284476 | -0.0115197 | 0.258953 | -0.257897 | -0.0176258 | 990.884 | -0.139906 | 784.014 | -0.0191445
1575.75 | -0.884401 | -0.642262 | -0.33601 | -0.462701 | 0.461099 | 991.704 | -0.15858 | 782.785 | 0.199768
1573.51 | -0.278141 | -0.249288 | -0.300706 | -0.484447 | -0.143371 | 992.523 | -0.165289 | 781.559 | -0.0536537
1571.28 | 0.169213 | -0.332584 | -0.0136911 | -0.578586 | -0.214662 | 993.343 | -0.0931717 | 780.33 | 0.0145684
1569.04 | -0.415344 | -0.53501 | -0.586363 | -0.482234 | -0.317357 | 994.163 | -0.0982685 | 779.104 | 0.0664792
1566.8 | -0.555614 | -0.737508 | -0.105546 | -0.797297 | -0.150536 | 994.982 | -0.155137 | 777.875 | 0.138706
1564.56 | -0.362706 | -0.178171 | -0.513344 | -0.390793 | -0.212866 | 995.802 | -0.254319 | 776.646 | -0.0169092
1562.33 | -0.947736 | -0.69032 | -0.38085 | -0.297903 | -0.229219 | 996.621 | -0.231007 | 775.418 | 0.132565
1560.09 | 0.832175 | 0.440324 | 0.34834 | 0.0809164 | -0.142275 | 997.441 | -0.176956 | 774.189 | 0.208777
1557.85 | -0.197585 | -0.214792 | -0.21816 | -0.23171 | -0.0752666 | 998.261 | -0.165518 | 772.959 | 0.252423
1555.6 | -0.513196 | -0.0366197 | -0.613271 | -0.523682 | -0.197282 | 999.08 | -0.255122 | 771.73 | 0.109057
1553.36 | -0.0511619 | -0.263243 | -0.0616773 | -0.50618 | -0.141484 | 999.9 | -0.1818 | 770.5 | 0.0876568
1551.12 | -0.12894 | 0.0339066 | -0.320098 | -0.244315 | -0.128543 | 1000.72 | -0.147939 | 769.271 | 0.0743791
1548.88 | -0.61954 | -0.430866 | -0.586378 | -0.512986 | -0.0810811 | 1001.54 | -0.131711 | 768.041 | 0.0529674
1546.64 | -0.602319 | -0.395658 | -0.123443 | -0.274192 | -0.165318 | 1002.36 | -0.0685022 | 766.811 | -0.0618701
1544.39 | -0.188381 | 0.425249 | -0.419385 | -0.269759 | -0.255151 | 1003.18 | -0.0895476 | 765.58 | 0.0344936
1542.15 | -0.282486 | -0.206219 | -0.173589 | -0.204841 | -0.052522 | 1004 | -0.18033 | 764.35 | -0.0153621
1539.9 | -0.37669 | -0.171014 | 0.227189 | -0.389399 | -0.202262 | 1004.82 | -0.128565 | 763.119 | -0.0814519
1537.66 | -0.470987 | -0.350086 | -0.322333 | -0.290438 | 0.00351425 | 1005.64 | -0.125663 | 761.887 | 0.217748
1535.41 | -0.073309 | -0.148187 | -0.258657 | -0.264204 | -0.23478 | 1006.46 | -0.112054 | 760.656 | 0.00552329
1533.16 | -0.405867 | -0.589113 | -0.0092684 | -0.531159 | -0.0258484 | 1007.28 | -0.0869396 | 759.424 | 0.0692471
1530.91 | 0.166263 | -0.601433 | 0.368372 | -0.139134 | 0.091524 | 1008.1 | -0.11138 | 758.191 | -0.215916
1528.67 | -0.134695 | -0.185135 | 0.257809 | -0.119946 | 0.00557158 | 1008.92 | -0.164348 | 756.959 | -0.0548744
1526.42 | -0.388091 | -0.625933 | -0.60693 | -0.151604 | 0.00288337 | 1009.74 | -0.138209 | 755.727 | 0.0168827
1524.17 | -0.355829 | -0.0190534 | 0.122895 | -0.16892 | 0.146516 | 1010.56 | -0.0983629 | 754.494 | -0.0938362
1521.92 | -0.577578 | 0.206947 | -0.613223 | -0.216526 | 0.152741 | 1011.38 | -0.0678925 | 753.262 | 0.0183979
1519.66 | -0.894615 | -0.376503 | -0.123619 | -0.471508 | 0.147669 | 1012.2 | -0.0684829 | 752.029 | -0.00721312
1517.41 | 0.201014 | -0.055112 | 0.209277 | -0.351861 | 0.0395902 | 1013.02 | -0.137567 | 750.795 | -0.117918
1515.16 | -0.751006 | -0.400295 | -0.438478 | -0.0245221 | 0.20394 | 1013.83 | -0.153673 | 749.562 | -0.179988
1512.91 | -0.57606 | -0.293003 | 0.403793 | -0.292422 | 0.368462 | 1014.65 | -0.114376 | 748.328 | 0.0576582
1510.65 | -0.258279 | -0.471316 | 0.0362074 | -0.101078 | 0.702248 | 1015.47 | -0.140621 | 747.094 | -0.0125574
1508.4 | -0.575426 | -0.292381 | -0.0609681 | 0.310766 | 0.792605 | 1016.29 | -0.112735 | 745.859 | -0.325681
1506.14 | -0.035434 | -0.303799 | 0.236925 | 0.00618674 | 1.30157 | 1017.11 | -0.137015 | 744.625 | -0.258208
1503.89 | 0.218842 | 0.232527 | 0.53134 | 0.268137 | 1.52699 | 1017.93 | -0.198965 | 743.391 | -0.279814
1501.63 | 0.044552 | 0.221372 | 0.671177 | 0.453611 | 2.71554 | 1018.75 | -0.181119 | 742.156 | -0.135533
1499.38 | 0.0925035 | 0.0674945 | 1.52219 | 1.30779 | 3.18493 | 1019.57 | -0.148842 | 740.92 | -0.177419
1497.12 | 0.616658 | 1.509 | 2.46082 | 1.87573 | 3.39659 | 1020.39 | -0.0868931 | 739.686 | -0.203129
1494.86 | 0.458299 | 0.998276 | 2.08101 | 2.66937 | 3.02666 | 1021.21 | -0.135912 | 738.449 | -0.240979
1492.6 | 0.172984 | 0.94009 | 2.46345 | 2.50204 | 2.29295 | 1022.03 | -0.230477 | 737.213 | -0.165623
1490.34 | -0.0488051 | 1.59635 | 2.35172 | 2.38214 | 1.60817 | 1022.85 | -0.190897 | 735.977 | -0.191375
1488.08 | 0.0469022 | 0.324205 | 1.58265 | 1.52431 | 1.04108 | 1023.67 | -0.234168 | 734.74 | -0.152468
1485.82 | 0.396619 | 1.12366 | 1.38119 | 1.24369 | 0.838169 | 1024.49 | -0.261394 | 733.504 | -0.178248
1483.56 | 0.682894 | 0.970923 | 0.854152 | 1.16063 | 0.701378 | 1025.31 | -0.252802 | 732.268 | -0.115153
1481.3 | 0.58826 | 1.08026 | 1.13684 | 0.662289 | 0.659368 | 1026.13 | -0.166982 | 731.029 | -0.0924921
1479.03 | 0.525429 | 1.11836 | 1.37755 | 0.511923 | 0.368232 | 1026.95 | -0.159155 | 729.793 | -0.203129
1476.77 | 0.573769 | 0.942358 | 1.08983 | 0.393261 | 0.64189 | 1027.77 | -0.106082 | 728.555 | -0.16838
1474.51 | 0.653911 | 0.814166 | 0.985473 | 0.226929 | 0.514533 | 1028.59 | -0.0825591 | 727.316 | -0.153845
1472.24 | 0.369032 | 0.638549 | 0.429107 | 0.0549596 | 0.507755 | 1029.41 | -0.087692 | 726.08 | 0.00597201
1469.98 | 0.608034 | 1.03456 | 0.627174 | -0.101841 | 0.168747 | 1030.23 | -0.0881791 | 724.84 | -0.181336
1467.71 | 0.561385 | 1.21648 | 0.797156 | 0.10778 | 0.285633 | 1031.05 | -0.024717 | 723.602 | -0.134576
1465.44 | 0.594164 | 1.39861 | 0.422671 | 0.0148013 | 0.411332 | 1031.87 | -0.0674085 | 722.363 | -0.305679
1463.18 | 0.658766 | 1.27141 | 1.09723 | -0.138279 | 0.431211 | 1032.69 | -0.11983 | 721.125 | -0.178279
1460.91 | 0.707557 | 1.0968 | 0.89021 | 0.17533 | 0.55448 | 1033.51 | -0.130042 | 719.885 | -0.0791682
1458.64 | 0.629443 | 1.85095 | 1.56291 | 0.264058 | 0.672233 | 1034.33 | -0.0924359 | 718.646 | -0.125245
1456.37 | 1.39266 | 1.77198 | 1.43795 | 0.82673 | 0.566665 | 1035.15 | -0.107633 | 717.406 | -0.223718
1454.1 | 1.29881 | 2.1694 | 1.77849 | 0.345437 | 0.492839 | 1035.97 | -0.0867041 | 716.166 | -0.100513
1451.83 | 1.95106 | 2.11464 | 1.94884 | 0.356847 | 0.568258 | 1036.79 | -0.0205726 | 714.926 | -0.227181
1449.56 | 2.01608 | 2.39342 | 2.26005 | 0.623302 | 0.523527 | 1037.61 | 0.0394183 | 713.686 | -0.160445
1447.29 | 2.52561 | 2.50572 | 2.12926 | 0.343927 | 0.616574 | 1038.43 | 0.0358442 | 712.445 | -0.214576
1445.02 | 1.73362 | 2.52298 | 1.73652 | 0.611094 | 0.881793 | 1039.25 | -0.0371927 | 711.203 | -0.155942
1442.74 | 1.62424 | 2.13568 | 1.54282 | 0.401916 | 0.605572 | 1040.07 | 0.000335903 | 709.963 | -0.0288956
1440.47 | 1.45142 | 1.98667 | 1.93856 | -0.0246406 | 0.558835 | 1040.89 | 0.0413763 | 708.721 | -0.191735
1438.2 | 1.35804 | 1.29023 | 1.43162 | 0.138898 | 0.813232 | 1041.71 | 0.101998 | 707.48 | -0.0164521
1435.92 | 1.16946 | 1.35587 | 1.4398 | 0.275316 | 0.511854 | 1042.53 | 0.161801 | 706.238 | 0.0340161
1433.65 | 0.869827 | 0.731229 | 0.943855 | -0.110688 | 0.480083 | 1043.35 | 0.185943 | 704.996 | -0.0845113
1431.37 | 0.363895 | 1.10676 | 1.28409 | 0.388063 | 0.374004 | 1044.17 | 0.187835 | 703.754 | -0.106465
1429.09 | 0.873877 | 0.768172 | 1.33591 | 0.223807 | 0.497401 | 1044.99 | 0.188068 | 702.51 | -0.14048
1426.81 | 0.193428 | 0.429767 | 0.816787 | -0.157422 | 0.320082 | 1045.81 | 0.242534 | 701.268 | -0.126239
1424.54 | 0.338408 | 0.662937 | 0.372112 | -0.228656 | 0.392298 | 1046.63 | 0.319116 | 700.025 | -0.132109
1422.26 | 0.0548479 | -0.318009 | 0.0132803 | 0.267406 | -0.0282228 | 1047.45 | 0.214658 | 698.781 | -0.129942
1419.98 | -0.24456 | 0.177382 | 0.249149 | -0.0336008 | 0.0816436 | 1048.27 | 0.26632 | 697.537 | -0.139835
1417.7 | -0.115379 | 0.506261 | 0.16555 | -0.128573 | 0.022613 | 1049.09 | 0.335948 | 696.295 | -0.105533
1415.42 | -0.367136 | 0.549563 | 0.0613542 | -0.384261 | 0.0153593 | 1049.91 | 0.31225 | 695.051 | -0.135518
1413.14 | 1.03191 | 0.545379 | 0.953277 | -0.0633088 | 0.111462 | 1050.73 | 0.320627 | 693.807 | -0.0209123
1410.85 | 0.0341233 | 0.112761 | 0.184686 | 0.114679 | 0.090245 | 1051.55 | 0.323063 | 692.561 | -0.159319
1408.57 | -0.249378 | -0.105456 | 0.210827 | -0.114512 | 0.020489 | 1052.37 | 0.311831 | 691.316 | -0.249499
1406.29 | 0.546471 | -0.228318 | 0.559534 | -0.494787 | 0.0569436 | 1053.19 | 0.268011 | 690.072 | -0.030582
1404 | 0.167694 | 0.220365 | 0.14799 | -0.338838 | -0.015332 | 1054.01 | 0.285545 | 688.826 | -0.128778
1401.72 | 0.217463 | 0.0739022 | 0.768299 | -0.721874 | 0.0386575 | 1054.83 | 0.340265 | 687.58 | -0.174777
1399.43 | 0.10847 | -0.072466 | 0.110193 | -0.337749 | 0.130066 | 1055.65 | 0.202642 | 686.336 | -0.000124892
1397.15 | -0.206918 | 0.0193557 | 0.616023 | -0.196575 | -0.0305665 | 1056.47 | 0.202625 | 685.09 | 0.0100223
1394.86 | -0.0461722 | -0.483983 | 0.000582726 | -0.389856 | -0.0104896 | 1057.29 | 0.269383 | 683.844 | -0.0439911
1392.58 | 0.130391 | -0.344392 | -0.242681 | -0.358171 | -0.262527 | 1058.11 | 0.286222 | 682.596 | -0.166137
1390.29 | -0.296286 | -0.323787 | -0.0512516 | -0.332304 | 0.147606 | 1058.93 | 0.273452 | 681.35 | -0.284224
1388 | -0.564305 | -0.636443 | -0.0118769 | -0.489631 | -0.0754842 | 1059.75 | 0.257397 | 680.104 | -0.233942
1385.71 | -0.673686 | -0.258582 | -0.0538842 | -0.393741 | 0.0340061 | 1060.57 | 0.252461 | 678.855 | -0.111552
1383.42 | -0.656173 | -0.618756 | -0.182255 | -0.327789 | -0.088512 | 1061.39 | 0.334178 | 677.609 | -0.189509
1381.13 | -0.0990757 | -0.383665 | -0.404507 | -0.478645 | -0.11346 | 1062.21 | 0.431033 | 676.361 | -0.0311182
1378.84 | -0.542092 | -0.0294928 | -0.428149 | -0.327272 | -0.135423 | 1063.03 | 0.507846 | 675.113 | -0.0730094
1376.55 | -0.461416 | -0.865779 | -0.684603 | -0.306304 | -0.00824137 | 1063.85 | 0.42151 | 673.865 | -0.0708375
1374.25 | -0.238005 | -0.368708 | 0.148594 | -0.126988 | -0.0357105 | 1064.67 | 0.469437 | 672.617 | 0.11948
1371.96 | 0.00113505 | -0.0859084 | -0.48455 | -0.417301 | -0.295206 | 1065.49 | 0.617668 | 671.367 | -0.0344599
1369.67 | -0.156685 | -0.350726 | 0.0608421 | -0.204849 | -0.139047 | 1066.31 | 0.526514 | 670.119 | 0.0277442
1367.37 | -0.34641 | -0.377454 | -0.434416 | -0.458363 | -0.318099 | 1067.13 | 0.542232 | 668.869 | -0.018087
1365.08 | -0.282322 | -0.570838 | -0.314682 | -0.23094 | -0.244862 | 1067.95 | 0.588199 | 667.621 | 0.164101
1362.78 | -0.551738 | -0.383299 | -0.535624 | -0.563846 | -0.243187 | 1068.77 | 0.520481 | 666.371 | -0.0936774
1360.49 | -0.487999 | -0.314819 | -0.0219641 | -0.427208 | -0.166915 | 1069.59 | 0.43284 | 665.121 | 0.0125018
1358.19 | -0.868892 | -0.532076 | -0.920705 | -0.0715952 | -0.122093 | 1070.41 | 0.378131 | 663.871 | -0.173175
1355.89 | -0.281721 | -0.463656 | -0.324893 | -0.453853 | -0.0342089 | 1071.23 | 0.340823 | 662.621 | -0.0350313
1353.59 | -0.456656 | -0.180978 | -0.305816 | -0.318981 | 0.0938629 | 1072.05 | 0.295789 | 661.371 | -0.0607692
1351.3 | -0.838149 | -0.279286 | -0.210338 | -0.211895 | 0.0557746 | 1072.87 | 0.275493 | 660.119 | -0.0305549
1349 | -0.489702 | -0.544311 | -0.385208 | -0.0901497 | 0.166771 | 1073.69 | 0.188089 | 658.869 | -0.0322995
1346.7 | -0.950999 | -0.404612 | -0.376546 | -0.0669182 | 0.332271 | 1074.51 | 0.221588 | 657.617 | -0.185796
1344.4 | -0.571263 | -0.288778 | -0.165759 | 0.208321 | 0.523613 | 1075.33 | 0.206476 | 656.365 | -0.0677029
1342.09 | -0.620328 | -0.530133 | 0.221096 | -0.227805 | 0.603226 | 1076.15 | 0.164444 | 655.115 | -0.00553697
1339.79 | -0.622021 | -0.342978 | 0.214726 | -0.19624 | 0.442143 | 1076.97 | 0.189145 | 653.863 | 0.276142
1337.49 | -0.179522 | 0.43936 | 0.910811 | 0.196857 | 0.811286 | 1077.79 | 0.2055 | 652.609 | 0.661477
1335.19 | 0.119864 | 0.245448 | 0.884384 | 0.322558 | 1.1346 | 1078.61 | 0.214356 | 651.357 | 1.37384
1332.88 | 0.958673 | 1.55146 | 2.03932 | 0.619313 | 1.00513 | 1079.44 | 0.245455 | 650.105 | 1.65113
1330.58 | 2.22578 | 3.54789 | 3.19601 | 0.962827 | 1.13075 | 1080.26 | 0.239134 | 648.852 | 1.38591
1328.27 | 3.41326 | 3.6395 | 3.72769 | 1.15219 | 1.10736 | 1081.08 | 0.234893 | 647.6 | 0.925408
1325.97 | 3.36236 | 4.20722 | 3.64437 | 1.13989 | 1.18142 | 1081.9 | 0.321652 | 646.346 | 0.620581
1323.66 | 3.18419 | 4.17964 | 3.21498 | 1.16843 | 1.09214 | 1082.72 | 0.263138 | 645.092 | 0.742383
1321.35 | 2.76764 | 3.08056 | 2.61017 | 0.767779 | 0.8481 | 1083.54 | 0.283103 | 643.838 | 0.796399
1319.05 | 1.38255 | 2.02903 | 1.55574 | 0.538129 | 0.483696 | 1084.36 | 0.36714 | 642.584 | 0.408128
1316.74 | 1.02891 | 1.00125 | 1.11266 | 0.585998 | 0.517652 | 1085.18 | 0.430514 | 641.33 | 0.0439188
1314.43 | -0.0551931 | 0.711484 | 0.483479 | 0.307171 | 0.233489 | 1086 | 0.519841 | 640.074 | -0.0453188
1312.12 | -0.0760965 | -0.221211 | 0.262111 | 0.145464 | 0.0840139 | 1086.82 | 0.582272 | 638.82 | 0.0128264
1309.81 | -0.240164 | 0.774605 | -0.0728456 | -0.161556 | 0.140874 | 1087.64 | 0.566802 | 637.564 | -0.267458
1307.5 | -0.261683 | -0.372499 | -0.249985 | -0.0909478 | 0.106014 | 1088.46 | 0.717465 | 636.309 | -0.0898568
1305.19 | -0.585089 | 0.075571 | -0.236101 | -0.0656398 | 0.392118 | 1089.28 | 0.819181 | 635.053 | -0.230702
1302.87 | -0.369131 | 0.0473815 | -0.301912 | -0.0975204 | 0.497653 | 1090.1 | 0.852598 | 633.797 | -0.128761
1300.56 | -0.0582376 | 0.257225 | -0.0177571 | 0.229174 | 0.861097 | 1090.92 | 0.927829 | 632.541 | 0.0726059
1298.25 | -0.0333718 | -0.27108 | -0.0778912 | 0.307941 | 1.40507 | 1091.74 | 0.96805 | 631.285 | -0.0641858
1295.93 | -0.437387 | -0.275634 | 0.520127 | 0.396753 | 2.35598 | 1092.56 | 1.06475 | 630.029 | -0.141265
1293.62 | -0.492509 | 0.0769024 | 0.623149 | 0.795828 | 3.46735 | 1093.38 | 1.21508 | 628.771 | -0.230235
1291.3 | 0.1346 | 0.33415 | 1.63503 | 1.79356 | 5.28083 | 1094.2 | 1.28825 | 627.516 | -0.184006
1288.99 | -0.159241 | 1.2342 | 2.47367 | 3.61759 | 6.19726 | 1095.02 | 1.35935 | 626.258 | -0.133813
1286.67 | -0.0724363 | 1.41993 | 3.43516 | 5.15959 | 6.61213 | 1095.84 | 1.45427 | 625 | -0.206816
1284.35 | -0.0494311 | 1.58181 | 4.00235 | 6.37763 | 6.07261 | 1096.66 | 1.4684 | 623.742 | -0.00962736
1282.03 | 0.116129 | 2.26745 | 4.6156 | 6.39197 | 4.67042 | 1097.48 | 1.47616 | 622.484 | -0.0826122
1279.72 | 0.487729 | 2.09592 | 3.92783 | 5.6711 | 3.07905 | 1098.3 | 1.4225 | 621.227 | -0.0245081
1277.4 | 0.160618 | 1.54341 | 2.73181 | 4.58241 | 2.0121 | 1099.12 | 1.30467 | 619.967 | -0.0656847
1275.08 | 0.420507 | 1.34802 | 2.35151 | 2.72242 | 1.27756 | 1099.94 | 1.22523 | 618.709 | -0.134628
1272.76 | 0.56899 | 1.43832 | 1.43156 | 1.67448 | 0.987194 | 1100.76 | 1.09286 | 617.449 | -0.104313
1270.43 | 1.33623 | 2.10003 | 1.94082 | 1.10925 | 0.931796 | 1101.58 | 0.914527 | 616.189 | 0.0252018
1268.11 | 2.50001 | 2.6903 | 1.98584 | 0.805586 | 1.19447 | 1102.4 | 0.72384 | 614.932 | -0.23811
1265.79 | 3.88572 | 5.6377 | 3.29259 | 0.94508 | 1.45138 | 1103.22 | 0.585419 | 613.672 | -0.18001
1263.47 | 5.01719 | 6.08509 | 4.47223 | 0.82575 | 1.55923 | 1104.04 | 0.513015 | 612.41 | -0.153656
1261.14 | 5.46584 | 6.86583 | 5.27472 | 1.22389 | 1.81893 | 1104.86 | 0.421194 | 611.15 | -0.127308
1258.82 | 5.08882 | 5.93227 | 5.27587 | 1.56544 | 1.58852 | 1105.68 | 0.271602 | 609.891 | -0.0454647
1256.49 | 3.99726 | 5.37967 | 4.8549 | 1.68175 | 1.09728 | 1106.51 | 0.126366 | 608.629 | -0.252995
1254.17 | 3.73083 | 3.87471 | 4.19999 | 1.28749 | 0.694838 | 1107.33 | 0.193249 | 607.369 | -0.111709
1251.84 | 1.55938 | 2.34595 | 2.60016 | 0.535826 | 0.38407 | 1108.15 | 0.142799 | 606.107 | -0.140845
1249.51 | 1.05436 | 1.19817 | 1.715 | 0.655494 | 0.394253 | 1108.97 | 0.105534 | 604.846 | 0.0241384
1247.19 | 0.564962 | 0.740882 | 1.03165 | 0.495692 | 0.16653 | 1109.79 | 0.0543866 | 603.584 | -0.119863
1244.86 | 0.202315 | 0.855057 | 0.40153 | 0.241648 | 0.325669 | 1110.61 | 0.0989696 | 602.322 | -0.0816566
1242.53 | -0.0970684 | 0.493076 | 0.299319 | 0.137355 | 0.235444 | 1111.43 | 0.175326 | 601.061 | 0.02384
1240.2 | 0.0477643 | 0.535894 | 0.358888 | 0.378498 | 0.351532 | 1112.25 | 0.159353 | 599.797 | 0.0105502
1237.87 | -0.204435 | 0.00731417 | 0.223179 | 0.0877846 | 0.212526 | 1113.07 | 0.0347477 | 598.535 | -0.161032
1235.54 | -0.472723 | -0.0688329 | 0.708551 | -0.104153 | 0.216786 | 1113.89 | -0.0211969 | 597.271 | -0.130755
1233.21 | -0.153907 | -0.0973174 | 0.511516 | -0.0968472 | 0.215287 | 1114.71 | -0.0603984 | 596.008 | -0.0134581
1230.87 | -0.279735 | -0.0781244 | -0.111856 | -0.273462 | 0.165045 | 1115.53 | -0.000721832 | 594.744 | -0.129561
1228.54 | -0.247013 | -0.344598 | 0.304416 | -0.235056 | 0.252342 | 1116.35 | -0.041775 | 593.48 | -0.221892
1226.21 | -0.24622 | 0.0318428 | -0.217057 | -0.332809 | 0.219249 | 1117.17 | 0.00827296 | 592.217 | 0.0930351
1223.87 | -0.166235 | -0.234513 | 0.0954165 | -0.365009 | 0.0199141 | 1117.99 | 0.0515767 | 590.953 | -0.109984
1221.54 | -0.530857 | 0.142052 | 0.29262 | -0.41787 | 0.00684635 | 1118.81 | 0.0284975 | 589.689 | -0.222026
1219.2 | -0.768653 | 0.0663094 | -0.0118308 | -0.234688 | -0.0950811 | 1119.63 | -0.0448328 | 588.424 | -0.156217
1216.87 | -0.593902 | 0.0858618 | -0.472656 | -0.00496197 | -0.179825 | 1120.45 | -0.0761426 | 587.16 | -0.220803
1214.53 | -0.546277 | -0.3707 | -0.108436 | -0.180301 | 0.0277394 | 1121.27 | 0.030543 | 585.895 | -0.245867
1212.19 | -0.70513 | 0.434722 | -0.57514 | -0.0258495 | 0.14072 | 1122.09 | 0.0873807 | 584.629 | -0.12876
1209.85 | -1.16571 | -0.0455019 | -0.548949 | 0.00773387 | -0.00710371 | 1122.91 | 0.0840799 | 583.363 | -0.130146
1207.52 | -0.705764 | -0.00183721 | -0.455491 | -0.145342 | -0.0173692 | 1123.73 | 0.151455 | 582.098 | -0.194694
1205.18 | -0.420534 | 0.280005 | -0.200518 | -0.128392 | -0.047697 | 1124.55 | 0.208278 | 580.83 | -0.136873
1202.84 | -0.500491 | -0.699983 | 0.0873749 | 0.0881803 | -0.0665611 | 1125.37 | 0.233648 | 579.564 | -0.130373
1200.5 | -0.405942 | -0.132269 | -0.230996 | -0.0417921 | -0.168538 | 1126.2 | 0.381443 | 578.299 | -0.0923178
1198.15 | -0.581325 | -0.135899 | -0.32036 | -0.0541584 | 0.0991936 | 1127.02 | 0.502119 | 577.031 | -0.243611
1195.81 | -0.439332 | 0.408174 | -0.180705 | 0.101078 | 0.0660099 | 1127.84 | 0.451613 | 575.764 | -0.0478113
1193.47 | -0.0434452 | 0.428524 | 0.430844 | -0.270484 | 0.21912 | 1128.66 | 0.477644 | 574.496 | -0.104433
1191.13 | 0.685696 | 1.11562 | 1.39032 | -0.212858 | 0.363643 | 1129.48 | 0.678443 | 573.229 | -0.0743123
1188.78 | 0.954466 | 2.04091 | 0.46001 | -0.16404 | 0.422203 | 1130.3 | 0.80888 | 571.961 | -0.044207
1186.44 | 1.02611 | 1.94247 | 0.802337 | -0.0892507 | 0.985176 | 1131.12 | 0.965804 | 570.693 | -0.0929286
1184.09 | 1.09501 | 1.79649 | 0.94109 | 0.550423 | 1.63701 | 1131.94 | 1.15016 | 569.424 | -0.0864793
1181.75 | 0.268388 | 1.31727 | 1.60999 | 1.10811 | 2.35478 | 1132.76 | 1.3968 | 568.156 | 0.0263145
1179.4 | 0.616326 | 1.86194 | 2.29329 | 1.81234 | 3.26459 | 1133.58 | 1.64176 | 566.887 | -0.0420983
1177.05 | 0.678513 | 1.78765 | 2.38284 | 3.01353 | 3.49234 | 1134.4 | 1.93132 | 565.617 | -0.11049
1174.71 | 1.05814 | 1.52297 | 3.40458 | 3.7622 | 3.16127 | 1135.22 | 2.24144 | 564.348 | -0.167051
1172.36 | 1.18377 | 1.99647 | 3.14508 | 3.33895 | 2.92193 | 1136.04 | 2.57847 | 563.078 | -0.137006
1170.01 | 0.357004 | 1.39862 | 2.94178 | 3.15227 | 2.60524 | 1136.86 | 3.00199 | 561.809 | -0.244708
1167.66 | 0.482601 | 2.11038 | 2.53539 | 2.98093 | 2.15676 | 1137.68 | 3.57158 | 560.539 | -0.254015
1165.31 | 0.798668 | 1.79841 | 2.14912 | 2.6181 | 1.59654 | 1138.5 | 3.96822 | 559.268 | -0.133517
1162.96 | 0.813139 | 1.70081 | 2.22515 | 1.98104 | 1.20831 | 1139.32 | 4.29465 | 557.998 | -0.0445359
1160.61 | 0.891095 | 0.912806 | 1.91842 | 1.41852 | 0.805789 | 1140.14 | 4.57695 | 556.727 | -0.262296
1158.25 | 0.984932 | 1.55346 | 1.73895 | 1.11264 | 0.750085 | 1140.96 | 4.92705 | 555.455 | -0.0475376
1155.9 | 1.33274 | 1.5037 | 1.66534 | 0.850303 | 0.511005 | 1141.79 | 5.08811 | 554.184 | -0.00974367
1153.55 | 2.22023 | 3.40641 | 2.20217 | 0.785019 | 0.681793 | 1142.61 | 5.07539 | 552.912 | 0.0201685
1151.19 | 3.75853 | 5.95204 | 3.84015 | 0.343987 | 0.763785 | 1143.43 | 4.82914 | 551.641 | -0.0245895
1148.84 | 6.02701 | 6.90251 | 5.23509 | 0.477978 | 0.914605 | 1144.25 | 4.6264 | 550.369 | -0.230394
1146.48 | 7.54947 | 8.06732 | 5.34195 | 0.302172 | 1.01389 | 1145.07 | 4.39252 | 549.096 | -0.137641
1144.13 | 6.54812 | 7.30364 | 4.88329 | 0.463854 | 1.15908 | 1145.89 | 4.05773 | 547.824 | -0.0645666
1141.77 | 5.14996 | 5.92097 | 5.05897 | 1.19195 | 1.02346 | 1146.71 | 3.55844 | 546.551 | -0.0543435
1139.41 | 3.86292 | 4.56217 | 3.06381 | 1.01937 | 0.615628 | 1147.53 | 3.08063 | 545.277 | -0.130486
1137.06 | 2.73464 | 3.20342 | 3.04263 | 0.948182 | 0.577556 | 1148.35 | 2.65299 | 544.004 | -0.0967252
1134.7 | 1.81272 | 2.60666 | 2.00874 | 0.443543 | 0.310265 | 1149.17 | 2.37332 | 542.73 | -0.157153
1132.34 | 0.398765 | 0.914693 | 1.28959 | 0.413538 | 0.47865 | 1149.99 | 2.03877 | 541.457 | -0.303868
1129.98 | 0.397515 | 1.03232 | 0.511293 | 0.459417 | 0.125495 | 1150.81 | 1.72476 | 540.184 | -0.034799
1127.62 | 0.237557 | 0.554751 | 0.801631 | 0.0671339 | -0.0728413 | 1151.63 | 1.57815 | 538.908 | -0.0246489
1125.26 | -0.414452 | 0.505806 | 0.343537 | -0.00462763 | -0.0705072 | 1152.45 | 1.51325 | 537.635 | -0.179174
1122.89 | -0.320415 | -0.376424 | -0.438372 | -0.103996 | 0.172624 | 1153.27 | 1.45592 | 536.359 | -0.0279082
1120.53 | -0.432709 | -0.401466 | -0.263042 | -0.0753842 | 0.175078 | 1154.09 | 1.30948 | 535.084 | -0.0491469
1118.17 | -0.513251 | 0.525913 | -0.0847416 | 0.0438544 | 0.45845 | 1154.91 | 1.22181 | 533.809 | -0.270215
1115.81 | -0.117595 | 0.310476 | 0.0668362 | 0.44254 | 0.716092 | 1155.74 | 1.23855 | 532.533 | -0.0446205
1113.44 | -0.309236 | 0.499836 | 0.19214 | 0.580788 | 1.11995 | 1156.56 | 1.31677 | 531.258 | -0.206874
1111.08 | -0.0405493 | 0.903528 | -0.148883 | 1.13637 | 1.0596 | 1157.38 | 1.26236 | 529.98 | -0.196775
1108.71 | -0.565517 | 0.331065 | 0.00873777 | 1.27385 | 1.23718 | 1158.2 | 1.16459 | 528.705 | -0.131879
1106.34 | 0.211103 | 0.806247 | 0.729995 | 1.30569 | 0.801522 | 1159.02 | 1.07767 | 527.428 | -0.200108
1103.98 | 0.400414 | 1.21004 | 1.31172 | 1.26342 | 0.79581 | 1159.84 | 1.22491 | 526.15 | -0.186135
1101.61 | 1.22464 | 1.97099 | 1.84281 | 1.02027 | 0.623937 | 1160.66 | 1.31901 | 524.873 | -0.27
1099.24 | 2.30283 | 3.20817 | 2.34364 | 0.629351 | 0.775972 | 1161.48 | 1.37805 | 523.596 | -0.115208
1096.87 | 1.88893 | 2.46918 | 2.3939 | 0.532326 | 0.999718 | 1162.3 | 1.47071 | 522.318 | -0.0191571
1094.5 | 1.41152 | 2.27784 | 2.1224 | 0.987607 | 1.2092 | 1163.12 | 1.46267 | 521.041 | -0.0365601
1092.13 | 0.99757 | 1.68176 | 1.61889 | 1.30545 | 1.12068 | 1163.94 | 1.49915 | 519.764 | -0.139982
1089.76 | 0.567723 | 1.06189 | 0.624754 | 1.21076 | 1.09814 | 1164.76 | 1.52825 | 518.484 | -0.0440174
1087.39 | -0.10025 | 1.0849 | 0.769961 | 0.879245 | 0.889386 | 1165.58 | 1.52543 | 517.205 | -0.135696
1085.02 | -0.0380977 | 0.417449 | 0.949136 | 0.719723 | 0.0329955 | 1166.4 | 1.52825 | 515.928 | -0.19609
1082.64 | -0.102974 | 0.440495 | 0.289859 | 0.709673 | 0.139608 | 1167.22 | 1.51236 | 514.648 | 0.0404329
1080.27 | -0.152024 | 0.487371 | -0.0293633 | 0.612901 | 0.00840939 | 1168.04 | 1.5708 | 513.369 | -0.191855
1077.9 | 0.0528425 | 0.248548 | 0.618232 | 0.131904 | -0.0482133 | 1168.87 | 1.54675 | 512.09 | -0.217092
1075.52 | -0.2979 | -0.156918 | 0.0751982 | -0.116925 | 0.0757739 | 1169.69 | 1.55017 | 510.809 | -0.090062
1073.15 | 0.383043 | 0.818587 | 0.213292 | 0.0324987 | 0.162563 | 1170.51 | 1.54872 | 509.529 | -0.189501
1070.77 | 0.571859 | 0.865533 | 0.778933 | 0.231344 | 0.140508 | 1171.33 | 1.50718 | 508.248 | -0.140607
1068.39 | 0.363774 | 1.22202 | 0.326451 | 0.122754 | 0.132839 | 1172.15 | 1.55494 | 506.969 | 0.0214152
1066.02 | 0.981012 | 1.36423 | 0.642583 | 0.209841 | 0.282852 | 1172.97 | 1.52511 | 505.688 | -0.0624185
1063.64 | 0.502936 | 1.41123 | 0.272361 | 0.0711872 | 0.106209 | 1173.79 | 1.38738 | 504.406 | -0.130629
1061.26 | 0.659695 | 1.1011 | 0.398948 | -0.0169993 | 0.199018 | 1174.61 | 1.35259 | 503.125 | -0.148129
1058.88 | 0.530659 | 0.624325 | 0.442044 | 0.168865 | 0.0769391 | 1175.43 | 1.35026 | 501.844 | -0.239714
1056.5 | 0.0364419 | 0.50471 | 0.495512 | 0.229387 | -0.0250217 | 1176.25 | 1.28059 | 500.561 | -0.327377
1054.12 | -0.0610491 | 0.361303 | 0.420496 | 0.117337 | -0.00655866 | 1177.07 | 1.09339 | 499.279 | -0.0408646
1051.74 | 0.0635874 | 0.622687 | -0.152313 | 0.0204091 | 0.0119559 | 1177.89 | 1.1345 | 497.996 | -0.0233467
1049.36 | -0.31982 | 0.12218 | -0.362589 | -0.0655969 | 0.0161984 | 1178.71 | 1.15675 | 496.713 | -0.130516
1046.98 | 0.407766 | 0.335989 | 0.259275 | -0.0155436 | 0.206776 | 1179.53 | 1.0049 | 495.432 | -0.113012
1044.59 | -0.02348 | 0.57363 | -0.463023 | 0.0298724 | 0.170999 | 1180.35 | 0.86974 | 494.148 | -0.07216
1042.21 | -0.296121 | 0.382733 | -0.363883 | -0.0361058 | -0.108324 | 1181.18 | 0.815779 | 492.863 | -0.140357
1039.82 | -0.52126 | 0.0490013 | -0.423636 | -0.0924498 | -0.192714 | 1182 | 0.753208 | 491.58 | -0.0450407
1037.44 | -0.365568 | -0.0704083 | -0.899352 | -0.133003 | 0.00667378 | 1182.82 | 0.659585 | 490.297 | -0.214433
1035.05 | -0.225879 | -0.142161 | -0.0715336 | -0.285074 | 0.0828788 | 1183.64 | 0.528942 | 489.012 | -0.0413378
1032.67 | -0.403776 | -0.237705 | -0.378278 | -0.147064 | -0.150382 | 1184.46 | 0.505376 | 487.729 | -0.199016
1030.28 | -0.438956 | -0.380813 | -0.346381 | -0.0548412 | -0.180112 | 1185.28 | 0.428293 | 486.443 | -0.053244
1027.89 | -0.680615 | -0.0715053 | -0.275877 | -0.0316848 | 0.0137488 | 1186.1 | 0.282075 | 485.158 | -0.133101
1025.5 | -0.763678 | -0.428814 | -0.609227 | -0.440507 | 0.0872965 | 1186.92 | 0.25078 | 483.873 | -0.177945
1023.12 | -0.418314 | -0.11941 | -0.408616 | -0.342325 | -0.248928 | 1187.74 | 0.274257 | 482.588 | -0.257769
1020.73 | -0.898487 | 0.0948106 | -0.371153 | -0.11798 | 0.119907 | 1188.56 | 0.189567 | 481.303 | -0.135467
1018.34 | -0.489913 | 0.237648 | -0.411503 | -0.453363 | -0.0700508 | 1189.38 | 0.102364 | 480.016 | 0.0334065
1015.94 | -0.303696 | -0.690883 | -0.298915 | -0.402914 | -0.0994711 | 1190.2 | 0.0371905 | 478.73 | 0.000175417
1013.55 | -0.64144 | -0.381255 | -0.0552397 | -0.247152 | -0.223409 | 1191.02 | 0.0475143 | 477.443 | -0.00197843
1011.16 | -0.709481 | -0.238228 | -0.555703 | -0.276377 | -0.272782 | 1191.85 | -0.0295926 | 476.156 | -0.0585129
1008.77 | -0.507834 | -0.428457 | -0.536845 | -0.244283 | 0.0991868 | 1192.67 | -0.0337008 | 474.869 | -0.087856
1006.38 | -0.687278 | -0.642439 | -0.371162 | -0.262312 | -0.196546 | 1193.49 | -0.00168799 | 473.582 | -0.229778
1003.98 | -0.454165 | 0.024619 | 0.0767305 | -0.0278687 | -0.14545 | 1194.31 | -0.0898924 | 472.295 | -0.0960826
1001.59 | -0.157703 | -0.332048 | -0.199886 | 0.229987 | -0.266251 | 1195.13 | -0.0528993 | 471.008 | -0.187521
999.191 | -0.639158 | 0.120892 | -0.0275234 | 0.415761 | -0.091807 | 1195.95 | -0.0166104 | 469.719 | -0.259535
996.795 | -0.723941 | -0.449889 | -0.321102 | 0.15001 | -0.0892603 | 1196.77 | -0.0532805 | 468.432 | -0.0949121
994.398 | -0.427904 | -0.0681849 | -0.0332112 | -0.279805 | 0.0279824 | 1197.59 | -0.168825 | 467.143 | -0.132032
992.001 | -0.370096 | 0.313616 | 0.00942113 | -0.071242 | 0.305776 | 1198.41 | -0.199909 | 465.854 | -0.200166
989.603 | -0.360044 | 0.0764571 | -0.233146 | 0.0494748 | 0.715459 | 1199.23 | -0.228716 | 464.564 | -0.148107
987.205 | -0.270761 | -0.255802 | -0.527807 | -0.0206242 | 1.23698 | 1200.05 | -0.161856 | 463.275 | -0.0573185
984.805 | -0.0546196 | -0.0641506 | 0.406192 | 0.509273 | 1.7471 | 1200.87 | -0.117967 | 461.986 | -0.222334
982.406 | -0.314801 | 0.770478 | 0.593923 | 1.34569 | 2.15125 | 1201.69 | -0.0723212 | 460.695 | -0.220697
980.005 | -0.47986 | 0.438564 | 1.08104 | 2.29716 | 1.80173 | 1202.52 | -0.0791688 | 459.406 | -0.157091
977.604 | -0.391076 | 0.987735 | 1.51183 | 2.75308 | 1.16855 | 1203.34 | -0.11404 | 458.115 | -0.0935199
975.202 | -0.461136 | 0.489419 | 1.30566 | 2.24788 | 0.601367 | 1204.16 | -0.151006 | 456.824 | -0.184865
972.8 | -0.769402 | 0.157916 | 0.400721 | 1.37388 | 0.217671 | 1204.98 | -0.198137 | 455.535 | -0.0787472
970.397 | -0.490476 | -0.0305764 | -0.0826298 | 0.702864 | 0.157895 | 1205.8 | -0.100909 | 454.242 | -0.154595
967.993 | -0.354508 | -0.123695 | -0.27836 | 0.324961 | 0.172712 | 1206.62 | -0.173184 | 452.951 | -0.0408021
965.589 | -0.234507 | -0.0499768 | 0.0153022 | 0.018722 | -0.141973 | 1207.44 | -0.219372 | 451.66 | -0.197893
963.184 | -0.717777 | 0.166756 | -0.145809 | -0.181204 | 0.191121 | 1208.26 | -0.102051 | 450.369 | 0.0473661
960.778 | -0.597955 | -0.0925388 | -0.433201 | -0.267508 | 0.263503 | 1209.08 | -0.118423 | 449.076 | -0.109696
958.372 | -0.700438 | 0.124535 | 0.234549 | 0.0973813 | 0.553776 | 1209.9 | -0.122321 | 447.783 | -0.0192359
955.965 | -0.0569635 | 0.0560714 | 0.476087 | 0.315594 | 0.316817 | 1210.72 | -0.0836124 | 446.492 | -0.149177
953.557 | -0.191333 | 0.416365 | 0.69531 | 0.410439 | 0.326416 | 1211.54 | -0.0628549 | 445.199 | -0.124468
951.149 | -0.0241863 | 0.0625609 | -0.185588 | 0.0965464 | 0.172754 | 1212.36 | -0.147792 | 443.906 | -0.0727262
948.74 | -0.49201 | 0.423242 | 0.0926069 | -0.157019 | 0.085105 | 1213.19 | -0.184348 | 442.611 | 0.0833053
946.331 | -0.563068 | -0.168265 | -0.0186153 | -0.244674 | 0.126524 | 1214.01 | -0.144349 | 441.318 | 0.212228
943.921 | -0.237325 | -0.259559 | -0.0903711 | -0.0331458 | 0.168047 | 1214.83 | -0.138171 | 440.025 | 0.37585
941.51 | 0.104239 | -0.0173071 | 0.0949312 | 0.004515 | 0.189614 | 1215.65 | -0.174817 | 438.73 | 0.288414
939.098 | -0.268505 | 0.534674 | -0.0862889 | -0.0460809 | -0.0122466 | 1216.47 | -0.231599 | 437.436 | 0.274356
936.686 | 0.263492 | 0.682114 | 0.350118 | 0.190456 | 0.207293 | 1217.29 | -0.169166 | 436.141 | 0.0595872
934.273 | -0.236275 | 0.282165 | -0.262056 | 0.216531 | 0.343838 | 1218.11 | -0.0794473 | 434.846 | 0.161336
931.86 | 0.454434 | 0.834832 | 0.778806 | 0.0411868 | 0.00763101 | 1218.93 | -0.0577645 | 433.551 | -0.103496
929.446 | -0.0612124 | 0.697256 | 0.209264 | 0.153336 | -0.0303946 | 1219.75 | -0.094365 | 432.256 | 0.0638076
927.031 | 0.40728 | 0.369445 | 0.32928 | 0.343391 | -0.00811248 | 1220.57 | -0.131588 | 430.961 | -0.0466455
924.616 | 0.49483 | 0.684737 | 0.569178 | 0.165487 | -0.0028922 | 1221.39 | -0.075969 | 429.664 | 0.00103142
922.2 | 0.788759 | 0.190755 | 0.701152 | 0.0459916 | 0.22887 | 1222.21 | -0.015066 | 428.367 | -0.0130005
919.784 | 0.81288 | 0.554168 | -0.0358418 | 0.114408 | 0.254427 | 1223.04 | -0.108971 | 427.072 | -0.169647
917.366 | 0.392592 | 0.798796 | 0.678485 | 0.358772 | 0.111041 | 1223.86 | -0.115344 | 425.775 | -0.125849
914.949 | 0.0675825 | 0.16274 | 0.588475 | 0.175988 | 0.326035 | 1224.68 | -0.0989656 | 424.479 | -0.236191
912.53 | 0.187078 | 0.24123 | 0.105966 | -0.0413268 | 0.00525683 | 1225.5 | -0.0816747 | 423.18 | -0.0267715
910.111 | 0.798701 | 0.200955 | 0.429798 | 0.102266 | 0.0543377 | 1226.32 | -0.11765 | 421.883 | -0.12555
907.691 | 0.537387 | 0.899047 | 0.488956 | 0.179824 | 0.126505 | 1227.14 | -0.112268 | 420.586 | -0.104929
905.271 | 1.14915 | 1.40695 | 1.05483 | 0.494831 | 0.155848 | 1227.96 | -0.0924611 | 419.287 | -0.0920237
902.849 | 1.11022 | 1.05799 | 0.673597 | 0.603006 | 0.0850518 | 1228.78 | -0.0809459 | 417.988 | -0.156112
900.428 | 1.19836 | 2.04265 | 1.05017 | 0.448696 | 0.272357 | 1229.6 | -0.0898688 | 416.689 | 0.0222581
898.005 | 0.826286 | 1.26571 | 0.5939 | 0.542807 | 0.396788 | 1230.42 | -0.0586794 | 415.391 | -0.149574
895.582 | 0.946385 | 1.06049 | 0.722936 | 0.705772 | 0.532865 | 1231.24 | 0.025106 | 414.092 | -0.0713074
893.159 | 1.28883 | 0.903185 | 0.407002 | 0.597139 | 0.394 | 1232.06 | 0.0260839 | 412.793 | -0.169995
890.734 | 1.2187 | 1.24619 | 0.651794 | 0.763281 | 0.751124 | 1232.89 | 0.00539235 | 411.494 | -0.187904
888.309 | 1.30742 | 1.06569 | 0.924409 | 1.11741 | 0.566783 | 1233.71 | -0.0244428 | 410.193 | -0.171214
885.884 | 1.82486 | 2.43312 | 1.3149 | 1.08215 | 0.758075 | 1234.53 | -0.0368301 | 408.895 | -0.0200121
883.458 | 1.99325 | 1.77706 | 1.21794 | 1.28469 | 0.720295 | 1235.35 | -0.00327771 | 407.594 | -0.203212
881.031 | 2.0983 | 2.45465 | 1.5331 | 1.68709 | 0.582415 | 1236.17 | 0.0531081 | 406.293 | -0.117399
878.603 | 1.63208 | 1.32304 | 1.59297 | 1.54601 | 0.493468 | 1236.99 | 0.114201 | 404.992 | -0.192968
876.175 | 1.34063 | 1.3108 | 0.983958 | 0.941378 | 0.358878 | 1237.81 | 0.163554 | 403.691 | -0.164822
873.746 | 1.08111 | 0.441733 | 0.585704 | 0.461609 | 0.15286 | 1238.63 | 0.15727 | 402.389 | 0.036095
871.317 | 0.488444 | 0.50157 | 0.355631 | 0.348889 | 0.245118 | 1239.45 | 0.127567 | 401.088 | -0.154664
868.887 | 0.483267 | -0.00968441 | 0.417788 | 0.48338 | 0.214371 | 1240.27 | 0.225352 | 399.785 | -0.134252
866.456 | 0.303685 | 0.598441 | 0.41215 | 0.367196 | 0.252636 | 1241.09 | 0.277028 | 398.484 | -0.0716469
864.024 | 0.171924 | 0.516437 | -0.44022 | 0.211269 | 0.299735 | 1241.92 | 0.285239 | 397.182 | -0.246959
861.592 | 0.389588 | 0.149039 | 0.405984 | 0.311562 | 0.315549 | 1242.74 | 0.310026 | 395.879 | -0.111498
859.16 | -0.408402 | 0.305814 | 0.106902 | 0.429041 | 0.242763 | 1243.56 | 0.436661 | 394.576 | -0.102667
856.726 | 0.000177489 | 0.415303 | 0.36324 | 0.521846 | 0.304924 | 1244.38 | 0.421579 | 393.271 | -0.0171638
854.292 | 0.266129 | 0.215606 | 0.481466 | 0.31714 | 0.395994 | 1245.2 | 0.386385 | 391.969 | -0.134895
851.858 | 0.23074 | 0.0162647 | 0.43543 | 0.183453 | 0.346892 | 1246.02 | 0.584255 | 390.664 | -0.15677
849.423 | 0.259084 | 0.412516 | 0.554811 | 0.454563 | 0.320976 | 1246.84 | 0.7074 | 389.361 | -0.0828485
846.987 | 0.414663 | 0.475788 | 0.430749 | 0.620662 | 0.507401 | 1247.66 | 0.810231 | 388.057 | -0.162227
844.55 | 0.221294 | 0.801313 | 0.23816 | 0.660826 | 0.287135 | 1248.48 | 0.943549 | 386.752 | -0.0385677
842.113 | 0.186922 | 0.222432 | 0.68207 | 0.564255 | 0.167446 | 1249.3 | 1.06279 | 385.447 | -0.255832
839.675 | -0.370997 | 0.64392 | 0.751054 | 0.404785 | 0.108216 | 1250.12 | 1.32011 | 384.143 | -0.170528
837.237 | 0.769774 | 0.82766 | 0.742987 | 0.100056 | 0.347319 | 1250.95 | 1.6433 | 382.838 | -0.115902
834.797 | 0.672732 | 0.511769 | 0.596437 | -0.0882489 | 0.11383 | 1251.77 | 2.08243 | 381.531 | -0.0115592
832.358 | 0.941051 | 0.43434 | 0.389972 | 0.106378 | 0.109896 | 1252.59 | 2.77376 | 380.227 | 0.020014
829.917 | 0.00332102 | 0.571556 | -0.123527 | 0.404843 | 0.00594452 | 1253.41 | 3.64728 | 378.92 | -0.162702
827.476 | 0.7643 | 0.328184 | 0.319078 | 0.285228 | 0.208936 | 1254.23 | 4.73338 | 377.613 | -0.0852481
825.034 | -0.252196 | 0.347098 | -0.0995917 | -0.235794 | 0.185817 | 1255.05 | 6.13001 | 376.307 | -0.329103
822.592 | 0.0649527 | 0.556858 | -0.126782 | -0.0623104 | 0.22891 | 1255.87 | 7.31576 | 375 | -0.179038
820.149 | 0.00146183 | 0.433635 | 0.322523 | 0.0494373 | 0.194926 | 1256.69 | 8.16623 | 373.693 | -0.0290551
817.706 | -0.299807 | 0.382239 | -0.0551564 | -0.128978 | 0.112522 | 1257.51 | 8.49662 | 372.385 | -0.150531
815.261 | 0.256401 | -0.168793 | -0.553476 | -0.109854 | -0.00396411 | 1258.33 | 8.07316 | 371.078 | 0.0413766
812.816 | -0.536273 | 0.25674 | 0.682893 | -0.0322545 | 0.329804 | 1259.15 | 7.33881 | 369.77 | -0.0877526
810.371 | 0.0205941 | 0.325516 | -0.252701 | -0.00445253 | -0.0382614 | 1259.98 | 6.2907 | 368.461 | -0.174835
807.925 | 0.450819 | 0.204188 | 0.0367514 | -0.0860616 | 0.0181354 | 1260.8 | 5.23659 | 367.152 | -0.139696
805.478 | -0.0392408 | -0.273893 | 0.233114 | 0.0147087 | 0.0461917 | 1261.62 | 4.28378 | 365.844 | -0.169508
803.03 | 0.78851 | 0.748405 | -0.0772233 | -0.153863 | 0.0946256 | 1262.44 | 3.37668 | 364.535 | -0.145888
800.582 | 0.172172 | 0.175846 | -0.33349 | -0.444738 | 0.0344758 | 1263.26 | 2.58986 | 363.227 | -0.0917695
798.133 | -0.586658 | -0.396323 | -0.491476 | -0.373743 | 0.106478 | 1264.08 | 2.13406 | 361.916 | -0.190342
795.684 | 0.0993224 | 0.412851 | 0.573103 | -0.0431976 | 0.0956907 | 1264.9 | 1.75645 | 360.607 | -0.109583
793.234 | -0.134964 | -0.372823 | 0.397493 | 0.141679 | 0.242852 | 1265.72 | 1.49258 | 359.297 | -0.0746598
790.783 | -0.162521 | 0.722838 | -0.0762186 | -0.121293 | 0.0550293 | 1266.54 | 1.13602 | 357.986 | -0.158005
788.332 | 0.492841 | 0.795091 | 0.589028 | 0.102535 | 0.128332 | 1267.36 | 0.899107 | 356.676 | -0.195589
785.88 | -0.295849 | 0.320117 | 0.01765 | 0.106066 | 0.179032 | 1268.18 | 0.694823 | 355.365 | -0.103572
783.427 | 0.21744 | 0.607444 | 0.583526 | 0.0773282 | 0.316043 | 1269.01 | 0.577549 | 354.055 | -0.0535474
780.974 | 0.112073 | 0.752309 | -0.0579724 | 0.228289 | 0.36167 | 1269.83 | 0.531017 | 352.742 | -0.121704
778.52 | 0.134095 | 0.207094 | 0.302029 | 0.24728 | 0.527997 | 1270.65 | 0.480326 | 351.432 | -0.186054
776.065 | 0.0930371 | 0.162297 | 0.798562 | 0.507703 | 0.408065 | 1271.47 | 0.47955 | 350.119 | -0.136133
773.61 | 0.385719 | 0.165513 | 0.775221 | 0.582653 | 0.391637 | 1272.29 | 0.435638 | 348.807 | -0.0596039
771.154 | 0.361359 | 0.573886 | 0.290956 | 0.258358 | 0.622007 | 1273.11 | 0.303968 | 347.494 | -0.211594
768.698 | 0.432658 | 0.554108 | 0.514985 | 0.112201 | 0.669291 | 1273.93 | 0.312023 | 346.182 | -0.165597
766.241 | 0.393274 | 0.9395 | 1.25765 | 0.40097 | 0.731237 | 1274.75 | 0.356065 | 344.869 | -0.127262
763.783 | 0.433686 | 0.63482 | 1.21369 | 0.501773 | 0.56424 | 1275.57 | 0.393185 | 343.557 | -0.134636
761.324 | 0.12533 | 1.4496 | 1.17484 | 0.447279 | 0.388978 | 1276.39 | 0.400144 | 342.242 | -0.0279017
758.865 | 0.912649 | 1.74099 | 1.30573 | 0.692623 | 0.741371 | 1277.22 | 0.32986 | 340.93 | -0.172292
756.406 | 0.827402 | 1.12803 | 1.14138 | 0.683404 | 0.764517 | 1278.04 | 0.297035 | 339.615 | -0.236791
753.945 | 1.31404 | 1.61073 | 1.9939 | 0.72564 | 3.00334 | 1278.86 | 0.3827 | 338.301 | -0.141599
751.484 | 1.05509 | 1.37956 | 1.67838 | 0.66812 | 0.806061 | 1279.68 | 0.306328 | 336.986 | -0.175726
749.022 | 0.923596 | 1.93454 | 1.32509 | 0.585823 | 0.655368 | 1280.5 | 0.269382 | 335.672 | -0.198467
746.56 | 0.729072 | 1.3947 | 1.33941 | 0.772955 | 0.17829 | 1281.32 | 0.354401 | 334.355 | -0.14523
744.097 | 0.741363 | 1.1648 | 0.988142 | 0.892977 | 0.426611 | 1282.14 | 0.24404 | 333.041 | -0.0692468
741.634 | 0.436674 | 1.102 | 1.28195 | 0.535466 | 0.448846 | 1282.96 | 0.0988126 | 331.725 | -0.335183
739.169 | 0.878497 | 0.77772 | 0.397007 | 0.395786 | 0.265059 | 1283.78 | 0.153382 | 330.41 | -0.133926
736.705 | 0.908104 | 0.620549 | 0.794619 | 0.224123 | 0.213422 | 1284.6 | 0.205897 | 329.094 | -0.304875
734.239 | 0.271533 | 0.654283 | 1.10984 | 0.207325 | 0.142041 | 1285.43 | 0.143163 | 327.777 | -0.126535
731.773 | 0.222758 | 0.759875 | -0.0704672 | 0.475693 | 0.199941 | 1286.25 | 0.0876107 | 326.461 | -0.0621554
729.306 | 0.618924 | 1.58021 | 1.06886 | 0.208996 | 0.255291 | 1287.07 | -0.0275058 | 325.145 | -0.195147
726.839 | 0.269568 | 0.924775 | 1.26154 | 0.346175 | 0.181985 | 1287.89 | 0.00621829 | 323.826 | -0.195324
724.37 | 0.396904 | 0.0316937 | 0.463348 | 0.374088 | 0.329665 | 1288.71 | 0.0342858 | 322.51 | -0.0779386
721.902 | 0.540624 | 0.61524 | 0.111643 | 0.352966 | 0.279901 | 1289.53 | -0.0344383 | 321.191 | -0.188162
719.432 | 0.621364 | 0.794473 | 0.797516 | 0.278076 | 0.402396 | 1290.35 | -0.045889 | 319.873 | -0.112577
716.962 | 0.0835868 | 0.878918 | 0.540678 | -0.0449295 | 0.209943 | 1291.17 | -0.034766 | 318.555 | -0.16972
714.492 | -0.0727233 | 0.654283 | 0.491107 | -0.0434713 | 0.215536 | 1291.99 | -0.030818 | 317.236 | -0.170009
712.02 | 0.454039 | 0.168192 | 0.866614 | -0.0182718 | 0.0953263 | 1292.81 | -0.0186312 | 315.918 | -0.117266
709.548 | 0.425777 | 0.634937 | 0.363647 | 0.0816856 | 0.233337 | 1293.63 | -0.140755 | 314.6 | -0.034253
707.076 | 0.509161 | 0.149745 | 0.0200749 | 0.392707 | -0.132759 | 1294.46 | -0.113979 | 313.279 | 0.120678
704.602 | 0.354987 | 0.212635 | 0.172329 | 0.273964 | -0.00563157 | 1295.28 | -0.0342229 | 311.961 | -0.0501481
702.129 | 0.264855 | 0.633126 | 0.247158 | 0.255884 | -0.116095 | 1296.1 | -0.00913853 | 310.641 | 0.100909
699.654 | -0.062828 | 0.506448 | 0.136044 | 0.54244 | 0.0861083 | 1296.92 | -0.0643527 | 309.32 | 0.17997
697.179 | -0.0248865 | 0.689751 | 0.153224 | 0.319313 | 0.108035 | 1297.74 | -0.0504093 | 308 | 0.0848946
694.703 | 0.267583 | -0.174103 | 0.0262596 | 0.116377 | 0.190418 | 1298.56 | -0.0873031 | 306.68 | 0.020119
692.227 | -0.106058 | 0.367262 | -0.320626 | 0.0179116 | 0.11831 | 1299.38 | -0.0349102 | 305.357 | 0.0726393
689.75 | 0.155779 | 0.218611 | 0.226463 | 0.0350956 | 0.0292758 | 1300.2 | 0.026236 | 304.037 | -0.0185982
687.272 | 0.148334 | 0.379944 | 0.0336783 | -6.92248e-06 | 0.0408091 | 1301.02 | 0.0309064 | 302.715 | 0.0565865
684.793 | 0.331938 | 0.589351 | 0.521312 | 0.129141 | 0.00101357 | 1301.84 | 0.00902536 | 301.395 | 0.00318865
682.314 | 0.278012 | 0.0849392 | 0.192267 | 0.237384 | -0.127369 | 1302.67 | -0.076603 | 300.072 | -0.167373
679.835 | 0.288148 | -0.0856786 | 0.253305 | -0.110222 | -0.0118995 | 1303.49 | -0.132767 | 298.75 | -0.0922109
677.354 | 0.108382 | 0.12512 | -0.224495 | 0.0671631 | 0.0608272 | 1304.31 | -0.131716 | 297.428 | -0.126657
674.873 | 0.167281 | 0.00304833 | 0.45238 | 0.151767 | 0.234105 | 1305.13 | -0.0104592 | 296.105 | -0.130867
672.392 | -0.0430749 | 0.095721 | 0.266172 | -0.00811857 | 0.143957 | 1305.95 | 0.0190852 | 294.781 | -0.0821936
669.909 | 0.223333 | 0.165047 | 0.804602 | 0.170534 | 0.251793 | 1306.77 | 0.0321962 | 293.459 | -0.127944
667.427 | 0.236346 | -0.19374 | -0.235722 | 0.0952908 | 0.130585 | 1307.59 | 0.0434122 | 292.135 | -0.162344
664.943 | 0.0594809 | 0.471748 | 0.688216 | -0.00603253 | 0.247476 | 1308.41 | -0.0615396 | 290.811 | -0.102358
662.459 | 0.343511 | 0.542441 | 0.0147931 | 0.000103771 | 0.562335 | 1309.23 | -0.0552103 | 289.486 | -0.163157
659.974 | 2.53288 | 1.99456 | 2.86842 | 0.233907 | 1.04364 | 1310.05 | -0.0231123 | 288.162 | -0.227698
657.488 | 0.246656 | 0.804276 | 1.66795 | 0.558913 | 1.87193 | 1310.88 | -0.000381117 | 286.838 | -0.167716
655.002 | 0.691165 | 0.971584 | 2.16396 | 1.48181 | 2.48835 | 1311.7 | -0.0493706 | 285.514 | -0.156782
652.516 | 1.53309 | 2.78221 | 3.72137 | 2.2018 | 2.54039 | 1312.52 | -0.00532243 | 284.188 | -0.221264
650.028 | 1.6772 | 3.61709 | 5.66741 | 2.429 | 2.05385 | 1313.34 | 0.0786404 | 282.861 | -0.172607
647.54 | 1.13935 | 3.02385 | 5.02783 | 2.01594 | 1.01438 | 1314.16 | 0.121468 | 281.537 | -0.184273
645.051 | 1.45922 | 2.62152 | 4.51718 | 1.51703 | 0.488106 | 1314.98 | 0.205087 | 280.211 | -0.154472
642.562 | 0.859066 | 1.26727 | 1.94806 | 1.02864 | 0.523736 | 1315.8 | 0.28998 | 278.885 | -0.215105
640.072 | -0.0579718 | 0.318223 | 1.55104 | 0.543978 | 0.0436866 | 1316.62 | 0.393172 | 277.559 | -0.222968
637.581 | 0.692242 | 0.91723 | 0.832638 | 0.340421 | 0.128401 | 1317.44 | 0.542831 | 276.23 | -0.211991
635.09 | -0.128375 | 0.397628 | 0.410298 | 0.0591601 | 0.155971 | 1318.26 | 0.615586 | 274.904 | -0.227373
632.598 | 0.797611 | 0.568934 | 0.700817 | 0.235181 | 0.0232246 | 1319.09 | 0.672369 | 273.576 | -0.26157
630.106 | 0.438485 | 1.05019 | 0.511372 | 0.346387 | 0.182965 | 1319.91 | 0.743669 | 272.248 | -0.0887302
627.612 | 0.857707 | 0.912825 | -0.0281009 | 0.358026 | 0.20817 | 1320.73 | 1.06318 | 270.922 | -0.149284
625.119 | 0.896562 | 0.871115 | 1.11133 | 0.508388 | 0.385425 | 1321.55 | 1.33815 | 269.594 | -0.0405033
622.624 | 0.031244 | -0.0511249 | 0.982903 | 0.565514 | -0.0647959 | 1322.37 | 1.63424 | 268.264 | -0.0182918
620.129 | 0.388728 | 0.217519 | 0.46022 | 0.207947 | 0.155752 | 1323.19 | 2.20392 | 266.936 | -0.184146
617.633 | 0.572185 | 0.724669 | 0.561774 | 0.0942557 | 0.0611948 | 1324.01 | 2.57775 | 265.607 | -0.146892
615.137 | 0.153048 | 0.303648 | 0.422567 | 0.0377223 | 0.368005 | 1324.83 | 2.93761 | 264.277 | -0.135983
612.64 | 0.353535 | 0.359222 | 0.511193 | 0.061113 | 0.199211 | 1325.65 | 3.34089 | 262.947 | 0.0515609
610.142 | -0.0644616 | 0.12947 | 0.371236 | -0.0512926 | 0.437505 | 1326.47 | 3.81668 | 261.619 | 0.00601664
607.643 | 0.819711 | 0.519155 | 0.338011 | -0.117662 | 0.446655 | 1327.3 | 4.33261 | 260.289 | -0.095892
605.145 | 0.656831 | 0.194931 | 0.351486 | 0.413185 | 0.315499 | 1328.12 | 4.8397 | 258.959 | -0.130175
602.645 | 0.811977 | 0.0377495 | 0.622791 | 0.417032 | 0.356413 | 1328.94 | 5.29904 | 257.627 | -0.141945
600.145 | 1.31689 | 0.690458 | 0.651906 | 0.581951 | 0.300002 | 1329.76 | 5.62988 | 256.297 | -0.0260857
597.644 | 0.885862 | 0.414967 | 0.349859 | 0.484939 | 0.386994 | 1330.58 | 5.5804 | 254.965 | 0.0258606
595.142 | 0.645874 | 0.473153 | 0.526312 | 0.32165 | 0.31933 | 1331.4 | 5.13498 | 253.635 | 0.0477072
592.64 | 0.311198 | 1.10313 | 0.193404 | 0.00671067 | 0.383597 | 1332.22 | 4.2448 | 252.303 | -0.0168223
590.137 | 0.770724 | 0.923934 | 0.25149 | 0.155953 | 0.341922 | 1333.04 | 3.38347 | 250.971 | -0.077639
587.633 | 1.27843 | 1.31648 | 1.72014 | 0.433278 | 0.383448 | 1333.86 | 2.59378 | 249.639 | -0.0559798
585.129 | 0.262867 | 1.44746 | 1.3798 | 0.69217 | 0.224448 | 1334.69 | 1.89554 | 248.307 | 0.0593481
582.624 | 0.739922 | 0.888284 | 1.05547 | 0.577351 | 0.418032 | 1335.51 | 1.41292 | 246.973 | 0.0620566
580.119 | 1.01116 | 0.5437 | 1.30168 | 0.488487 | 0.391021 | 1336.33 | 1.1182 | 245.641 | 0.225865
577.613 | 1.06072 | 0.508951 | 1.02461 | 0.525238 | 0.166329 | 1337.15 | 0.913461 | 244.307 | 0.0521849
575.106 | 1.07908 | 0.712596 | 0.754899 | 0.808269 | 0.216832 | 1337.97 | 0.705876 | 242.973 | 0.200724
572.599 | 0.669381 | 0.892719 | 0.28149 | 0.473208 | 0.144162 | 1338.79 | 0.323872 | 241.639 | 0.409024
570.091 | 0.101494 | 0.311213 | -0.289513 | 0.680328 | 0.191917 | 1339.61 | 0.198666 | 240.305 | 0.463536
567.582 | 0.64524 | 0.706175 | 0.26888 | 0.431455 | -0.00387997 | 1340.43 | 0.240397 | 238.971 | 0.394302
565.073 | 0.284748 | -0.136697 | 0.286117 | 0.399658 | 0.1844 | 1341.25 | 0.13775 | 237.637 | 0.242575
562.563 | 0.337479 | 0.639734 | 0.298906 | 0.434535 | 0.111922 | 1342.07 | 0.100231 | 236.301 | 0.281661
560.052 | 0.29549 | 0.106879 | 0.161863 | 0.248959 | -0.00923855 | 1342.9 | 0.117868 | 234.967 | 0.234479
557.541 | 0.380998 | 0.217129 | 0.400372 | 0.068777 | 0.00432668 | 1343.72 | 0.18987 | 233.631 | 0.247005
555.029 | 0.403516 | 0.113323 | -0.152695 | -0.0417929 | 0.166943 | 1344.54 | 0.149777 | 232.295 | 0.132133
552.517 | 0.172573 | 0.0811579 | 0.00153644 | -0.342225 | 0.0200617 | 1345.36 | 0.00142844 | 230.959 | 0.0881692
550.003 | 0.148494 | -0.284134 | -0.16443 | -0.0951034 | 0.0279495 | 1346.18 | -0.200043 | 229.623 | 0.122538
547.49 | 0.0931525 | -0.339702 | -0.18843 | 0.0201076 | -0.153303 | 1347 | 0.0229011 | 228.287 | 0.156663
544.975 | 2.37164 | 1.03349 | 1.64226 | -0.20909 | -0.102419 | 1347.82 | 0.0639184 | 226.949 | 0.276509
542.46 | -0.158881 | -0.569328 | -0.548132 | -0.340957 | 0.0917576 | 1348.64 | 0.030281 | 225.611 | 0.354942
539.944 | 0.231707 | -0.0291108 | -0.037089 | -0.446763 | -0.155428 | 1349.46 | -0.00425154 | 224.275 | 0.33219
537.428 | -0.186744 | 0.0112593 | -0.53944 | -0.151581 | -0.293729 | 1350.28 | 0.0115402 | 222.938 | 0.305432
534.911 | -0.144392 | -0.733937 | -0.599207 | -0.204346 | -0.39766 | 1351.11 | 0.00690038 | 221.6 | 0.312009
532.393 | -0.00631616 | -0.169457 | -0.64024 | -0.21139 | -0.323937 | 1351.93 | -0.0102104 | 220.262 | 0.224922
529.875 | -0.137624 | -0.390568 | 0.235548 | -0.137926 | -0.24452 | 1352.75 | 0.00311315 | 218.922 | 0.171153
527.356 | -0.427174 | -0.397282 | -0.352061 | -0.49739 | -0.506193 | 1353.57 | -0.113895 | 217.584 | 0.516476
524.836 | -0.43055 | -0.737208 | -0.426372 | -0.322813 | -0.418274 | 1354.39 | -0.176893 | 216.244 | 0.439602
522.316 | -0.020757 | -0.600841 | -0.243144 | 0.0987242 | -0.247305 | 1355.21 | -0.108951 | 214.906 | 0.504187
519.795 | -0.70574 | -0.178675 | -0.673337 | 0.110058 | -0.474763 | 1356.03 | -0.078368 | 213.566 | 0.337087
517.274 | -0.199791 | -0.0897626 | -0.436359 | -0.389372 | -0.461561 | 1356.85 | -0.0904584 | 212.227 | 0.594853
514.751 | 0.0208921 | -0.238883 | -0.221808 | -0.399212 | -0.23063 | 1357.67 | -0.0610691 | 210.887 | 0.579905
512.229 | -0.329401 | -0.149847 | -0.694712 | -0.629407 | -0.332238 | 1358.49 | 0.161076 | 209.545 | 0.806881
509.705 | -0.377659 | -0.370279 | -0.596492 | -0.446944 | -0.408149 | 1359.32 | -0.0159017 | 208.205 | 0.884244
507.181 | 0.0824687 | -0.40021 | -0.354653 | -0.119261 | -0.380993 | 1360.14 | -0.129161 | 206.863 | 1.10648
504.656 | -0.298243 | -0.715816 | -0.0642195 | -0.0388746 | -0.23072 | 1360.96 | -0.108841 | 205.523 | 1.32071
502.131 | -0.138833 | 0.0638289 | -0.308393 | -0.0583408 | -0.252526 | 1361.78 | -0.0387897 | 204.182 | 1.594
499.605 | -0.121852 | 0.0339594 | 0.0359878 | -0.456301 | -0.142636 | 1362.6 | -0.0318835 | 202.84 | 1.87043
497.078 | 0.784441 | -0.0911634 | 0.276108 | -0.448262 | -0.19051 | 1363.42 | -0.0809134 | 201.498 | 2.30264
494.551 | -0.324706 | 0.236092 | -0.23806 | 0.0126316 | 0.0394535 | 1364.24 | -0.191478 | 200.156 | 2.62993
492.023 | -0.0207454 | 0.0156916 | -0.476872 | -0.192828 | -0.2638 | 1365.06 | -0.138146 | 198.812 | 2.82259
489.494 | 0.474104 | -0.538068 | 0.122819 | 0.028237 | -0.0828888 | 1365.88 | -0.133524 | 197.471 | 3.08162
486.965 | -0.0465142 | -0.0204441 | -0.293915 | -0.045833 | -0.0397229 | 1366.71 | -0.157873 | 196.127 | 3.48139
484.435 | 0.0205826 | -0.336212 | -0.23178 | -0.0481138 | -0.0397366 | 1367.53 | -0.139552 | 194.783 | 3.42663
481.904 | -0.467478 | -0.223484 | -0.00540691 | -0.0156765 | -0.34947 | 1368.35 | -0.0361692 | 193.439 | 3.34159
479.373 | 0.219455 | -0.420343 | -0.0108741 | -0.38941 | 0.0943132 | 1369.17 | -0.00737295 | 192.096 | 3.2523
476.841 | 0.9544 | 0.0969872 | 0.254614 | -0.266334 | -0.0467697 | 1369.99 | -0.0958191 | 190.752 | 3.22566
474.309 | 0.467509 | -0.195293 | 0.353626 | -0.1487 | 0.087041 | 1370.81 | -0.154119 | 189.406 | 2.97916
471.776 | 0.266703 | -0.0591235 | 0.651436 | 0.0339823 | -0.266601 | 1371.63 | -0.1115 | 188.062 | 3.12605
469.242 | 0.717073 | 0.17217 | 0.128839 | 0.13979 | -0.182017 | 1372.45 | -0.0666053 | 186.717 | 3.44317
466.708 | 0.231305 | 0.189061 | 0.148256 | -0.0468897 | -0.137823 | 1373.27 | -0.126658 | 185.371 | 3.33981
464.173 | 0.317325 | 0.467708 | 0.0636044 | -0.27403 | -0.00220317 | 1374.09 | -0.0814052 | 184.027 | 3.60353
461.637 | 0.133866 | 0.150973 | 0.163429 | -0.108465 | -0.0474293 | 1374.92 | -0.0268822 | 182.68 | 3.22046
459.1 | 1.25234 | -0.213545 | 0.295988 | 0.165278 | -0.0155796 | 1375.74 | -0.00616488 | 181.334 | 2.97797
456.563 | 0.482269 | 0.897969 | 0.314828 | 0.395574 | 0.0302838 | 1376.56 | -0.160253 | 179.988 | 2.85
454.026 | 0.998255 | 0.10454 | 0.677358 | 0.904026 | 0.00989997 | 1377.38 | -0.0933783 | 178.641 | 2.53218
451.488 | 1.27648 | 0.358548 | 0.0890831 | 0.488088 | 0.143935 | 1378.2 | -0.0221248 | 177.295 | 2.44756
448.949 | 1.9836 | 1.08854 | 1.1648 | 0.364361 | 0.0569421 | 1379.02 | -0.033849 | 175.947 | 2.53293
446.409 | 2.31009 | 1.2231 | 0.31858 | 0.491071 | 0.112877 | 1379.84 | -0.0842834 | 174.6 | 2.57681
443.869 | 2.65276 | 1.61935 | 1.00104 | 0.731891 | 0.495144 | 1380.66 | -0.0302284 | 173.252 | 2.49765
441.328 | 2.96399 | 1.94394 | 1.7786 | 0.70935 | 0.564636 | 1381.48 | 0.0486329 | 171.904 | 3.07026
438.786 | 2.78346 | 1.95877 | 1.90417 | 0.964538 | 0.358596 | 1382.3 | 0.0455892 | 170.555 | 3.46407
436.244 | 1.5556 | 1.68765 | 1.3502 | 0.482581 | 0.84282 | 1383.13 | -0.0205319 | 169.207 | 3.73106
433.702 | 1.39152 | 1.01152 | 2.3002 | 0.43468 | 2.7567 | 1383.95 | -0.0774159 | 167.857 | 4.2714
431.158 | 2.14834 | 2.38275 | 4.00062 | 1.37557 | 6.08876 | 1384.77 | -0.0957943 | 166.508 | 3.84416
428.614 | 5.19115 | 7.30132 | 11.5049 | 3.12501 | 5.64882 | 1385.59 | 0.0260456 | 165.158 | 3.7497
426.069 | 8.94851 | 11.1482 | 16.94 | 5.9559 | 2.65776 | 1386.41 | -0.00454763 | 163.809 | 3.48059
423.524 | 7.34103 | 9.01858 | 14.2167 | 6.86667 | 0.818315 | 1387.23 | -0.0563295 | 162.459 | 3.44781
420.978 | 3.46397 | 3.36487 | 6.81429 | 3.37523 | 0.0014947 | 1388.05 | -0.0677358 | 161.109 | 3.29966
418.431 | 2.17445 | 1.30609 | 3.09781 | 0.961138 | -0.173873 | 1388.87 | 0.0115656 | 159.758 | 3.569
415.884 | 1.23435 | 0.699378 | 0.858501 | 0.0227472 | -0.301043 | 1389.69 | -0.055901 | 158.408 | 3.6452
413.336 | 0.802425 | -0.217172 | 0.186586 | -0.0324122 | -0.400092 | 1390.52 | -0.15511 | 157.057 | 3.68373
410.787 | 0.402451 | 0.294535 | 0.063942 | -0.199106 | -0.373587 | 1391.34 | -0.115165 | 155.705 | 3.84731
408.238 | 1.2249 | -0.0274316 | 0.0608961 | -0.0626768 | -0.390628 | 1392.16 | -0.00225193 | 154.354 | 4.00278
405.688 | 0.745962 | -0.325923 | 0.0395937 | -0.0432931 | -0.399637 | 1392.98 | 0.058438 | 153.002 | 4.02449
403.138 | 0.91802 | 0.375242 | -0.0510722 | -0.00589087 | -0.360508 | 1393.8 | 0.0356064 | 151.648 | 3.96795
400.587 | 0.820407 | -0.328706 | -0.281798 | 0.140681 | -0.333432 | 1394.62 | -0.144021 | 150.297 | 3.64848
398.035 | 1.32614 | 0.609848 | 0.0373871 | -0.0285433 | 0.111463 | 1395.44 | -0.154463 | 148.943 | 3.22141
395.482 | 1.59394 | 0.214701 | -0.216735 | 0.034802 | 0.472632 | 1396.26 | -0.0810635 | 147.59 | 3.39957
392.929 | 1.76666 | 1.22394 | 0.909347 | 0.290278 | 1.05385 | 1397.08 | 0.041529 | 146.236 | 3.26321
390.376 | 2.30461 | 1.80424 | 2.83601 | 0.766554 | 0.986731 | 1397.9 | 0.0760865 | 144.883 | 3.34412
387.821 | 2.50937 | 2.57461 | 3.3051 | 1.50619 | -0.0382517 | 1398.73 | 0.100703 | 143.529 | 3.29524
385.266 | 2.77776 | 1.74933 | 2.07229 | 1.19162 | -0.410492 | 1399.55 | 0.0893848 | 142.176 | 3.22736
382.71 | 1.66532 | 0.899813 | 1.19746 | 0.605775 | -0.794907 | 1400.37 | -0.00293474 | 140.82 | 3.55371
380.154 | 1.77521 | 0.430813 | 0.776023 | -0.288103 | -0.764498 | 1401.19 | 0.030873 | 139.467 | 3.97529
377.597 | 0.83761 | 0.413752 | -0.103116 | 0.0446971 | -0.534226 | 1402.01 | 0.0851703 | 138.111 | 4.09745
375.04 | 1.42392 | 0.0629012 | -0.186436 | -0.357926 | -0.961018 | 1402.83 | 0.131423 | 136.756 | 4.4882
372.481 | 0.772219 | -0.478881 | -0.515715 | -0.406288 | -0.798216 | 1403.65 | 0.102373 | 135.4 | 4.83037
369.922 | 1.02539 | 0.00254505 | -0.643886 | -0.366682 | -1.07469 | 1404.47 | 0.0454962 | 134.045 | 5.86109
367.363 | 1.1834 | -0.492785 | -0.581285 | -0.282039 | -1.1086 | 1405.29 | 0.0435922 | 132.688 | 6.14292
364.803 | 0.865302 | -0.75057 | -0.692691 | -0.357785 | -1.08044 | 1406.11 | 0.1287 | 131.332 | 6.61575
362.242 | 0.213942 | -0.651734 | -0.744125 | -0.371005 | -1.06756 | 1406.94 | 0.161599 | 129.975 | 7.46731
359.68 | 0.229322 | -0.00575738 | -1.27985 | -0.884212 | -1.17881 | 1407.76 | 0.179733 | 128.617 | 7.6479
357.118 | 0.81619 | -0.62216 | -0.87558 | -0.536633 | -1.21894 | 1408.58 | 0.210937 | 127.26 | 7.73228
354.556 | 0.784078 | -1.04852 | -1.46408 | -0.939704 | -1.13008 | 1409.4 | 0.289949 | 125.902 | 8.25059
[6 empty] | 1410.22 | 0.26377 | 124.545 | 8.36719
[6 empty] | 1411.04 | 0.282044 | 123.188 | 8.77773
[6 empty] | 1411.86 | 0.320641 | 121.828 | 8.48884
[6 empty] | 1412.68 | 0.264645 | 120.471 | 8.90959
[6 empty] | 1413.5 | 0.285327 | 119.111 | 8.80036
[6 empty] | 1414.32 | 0.317887 | 117.752 | 8.93723
[6 empty] | 1415.15 | 0.338066 | 116.393 | 8.72093
[6 empty] | 1415.97 | 0.291406 | 115.031 | 8.77643
[6 empty] | 1416.79 | 0.402395 | 113.672 | 8.51941
[6 empty] | 1417.61 | 0.478505 | 112.312 | 8.05659
[6 empty] | 1418.43 | 0.361434 | 110.951 | 7.80314
[6 empty] | 1419.25 | 0.479259 | 109.59 | 7.70019
[6 empty] | 1420.07 | 0.530484 | 108.229 | 7.53108
[6 empty] | 1420.89 | 0.533817 | 106.867 | 7.2812
[6 empty] | 1421.71 | 0.539384 | 105.506 | 7.46435
[6 empty] | 1422.54 | 0.662133 | 104.145 | 7.68405
[6 empty] | 1423.36 | 0.727383 | 102.781 | 7.86328
[6 empty] | 1424.18 | 0.710306 | 101.418 | 8.01676
[6 empty] | 1425 | 0.652189 | 100.057 | 8.4745
[6 empty] | 1425.82 | 0.701353 | 98.6934 | 8.18061
[6 empty] | 1426.64 | 0.784352 | 97.3281 | 7.61569
[6 empty] | 1427.46 | 0.863846 | 95.9648 | 7.52377
[6 empty] | 1428.28 | 0.797337 | 94.6016 | 7.69575
[6 empty] | 1429.1 | 0.936839 | 93.2363 | 7.84581
[6 empty] | 1429.92 | 1.10934 | 91.873 | 7.79821
[6 empty] | 1430.75 | 1.11602 | 90.5078 | 7.89724
[6 empty] | 1431.57 | 1.09045 | 89.1426 | 7.9891
[6 empty] | 1432.39 | 1.15729 | 87.7773 | 8.01892
[6 empty] | 1433.21 | 1.28087 | 86.4102 | 8.15141
[6 empty] | 1434.03 | 1.34389 | 85.0449 | 8.38287
[6 empty] | 1434.85 | 1.51073 | 83.6777 | 8.25974
[6 empty] | 1435.67 | 1.6252 | 82.3125 | 7.59943
[6 empty] | 1436.49 | 1.66359 | 80.9453 | 7.34917
[6 empty] | 1437.31 | 1.74106 | 79.5781 | 7.0628
[6 empty] | 1438.13 | 1.77772 | 78.2109 | 6.6892
[6 empty] | 1438.96 | 1.8843 | 76.8438 | 6.84956
[6 empty] | 1439.78 | 2.12179 | 75.4746 | 6.76186
[6 empty] | 1440.6 | 2.01702 | 74.1074 | 6.30941
[6 empty] | 1441.42 | 1.99241 | 72.7383 | 6.70103
[6 empty] | 1442.24 | 2.0511 | 71.3691 | 6.72424
[6 empty] | 1443.06 | 2.20999 | 70 | 6.84646
[6 empty] | 1443.88 | 2.28512 | 68.6309 | 7.34497
[6 empty] | 1444.7 | 2.3195 | 67.2617 | 7.71244
[6 empty] | 1445.52 | 2.34274 | 65.8906 | 7.85049
[6 empty] | 1446.34 | 2.42634 | 64.5215 | 7.91609
[6 empty] | 1447.17 | 2.4004 | 63.1504 | 8.13535
[6 empty] | 1447.99 | 2.3504 | 61.7793 | 7.62969
[6 empty] | 1448.81 | 2.28507 | 60.4082 | 7.54759
[6 empty] | 1449.63 | 2.12754 | 59.0371 | 7.59001
[6 empty] | 1450.45 | 1.94894 | 57.6641 | 7.57839
[6 empty] | 1451.27 | 1.83637 | 56.293 | 7.98626
[6 empty] | 1452.09 | 1.83719 | 54.9199 | 8.11422
[6 empty] | 1452.91 | 1.87818 | 53.5488 | 8.42118
[6 empty] | 1453.73 | 1.73465 | 52.1758 | 9.03808
[6 empty] | 1454.55 | 1.55719 | 50.8027 | 9.04403
[6 empty] | 1455.37 | 1.50302 | 49.4297 | 9.73106
[6 empty] | 1456.2 | 1.42901 | 48.0547 | 10.7204
[6 empty] | 1457.02 | 1.32589 | 46.6816 | 11.7429
[6 empty] | 1457.84 | 1.17775 | 45.3066 | 13.6528
[6 empty] | 1458.66 | 0.945072 | 43.9316 | 15.6245
[6 empty] | 1459.48 | 1.01134 | 42.5566 | 17.9233
[6 empty] | 1460.3 | 0.964755 | 41.1816 | 18.7392
[6 empty] | 1461.12 | 0.77404 | 39.8066 | 18.2149
[6 empty] | 1461.94 | 0.601109 | 38.4316 | 17.0814
[6 empty] | 1462.76 | 0.689393 | 37.0547 | 15.2664
[6 empty] | 1463.58 | 0.786672 | 35.6797 | 13.9249
[6 empty] | 1464.41 | 0.797591 | 34.3027 | 12.5303
[6 empty] | 1465.23 | 0.660136 | 32.9258 | 11.5219
[6 empty] | 1466.05 | 0.612892 | 31.5488 | 10.7577
[6 empty] | 1466.87 | 0.528876 | 30.1699 | 11.0795
[6 empty] | 1467.69 | 0.324102 | 28.793 | 10.9522
[6 empty] | 1468.51 | 0.552355 | 27.416 | 11.4567
[6 empty] | 1469.33 | 0.577653 | 26.0371 | 11.8532
[6 empty] | 1470.15 | 0.500469 | 24.6582 | 11.8517
[6 empty] | 1470.97 | 0.438338 | 23.2793 | 11.8402
[6 empty] | 1471.79 | 0.605257 | 21.9004 | 11.2065
[6 empty] | 1472.62 | 0.727206 | 20.5215 | 10.0342
[6 empty] | 1473.44 | 0.764479 | 19.1406 | 9.42473
[6 empty] | 1474.26 | 0.65794 | 17.7617 | 8.28443
[6 empty] | 1475.08 | 0.701307 | 16.3809 | 7.68882
[6 empty] | 1475.9 | 0.787759 | 15 | 7.32259
[6 empty] | 1476.72 | 0.85896 | 13.6191 | 6.20848
[6 empty] | 1477.54 | 0.746403 | 12.2383 | 4.89321
[6 empty] | 1478.36 | 0.838932 | 10.8574 | 2.13252
[6 empty] | 1479.18 | 0.905994 | 9.47461 | -0.90462
[6 empty] | 1480 | 0.892969
[6 empty] | 1480.82 | 0.993455
[6 empty] | 1481.65 | 1.05589
[6 empty] | 1482.47 | 1.04263
[6 empty] | 1483.29 | 0.935588
[6 empty] | 1484.11 | 0.961823
[6 empty] | 1484.93 | 1.01356
[6 empty] | 1485.75 | 1.02333
[6 empty] | 1486.57 | 0.923357
[6 empty] | 1487.39 | 0.806934
[6 empty] | 1488.21 | 0.833078
[6 empty] | 1489.03 | 0.86201
[6 empty] | 1489.85 | 0.664173
[6 empty] | 1490.68 | 0.693324
[6 empty] | 1491.5 | 0.681025
[6 empty] | 1492.32 | 0.638557
[6 empty] | 1493.14 | 0.658702
[6 empty] | 1493.96 | 0.575695
[6 empty] | 1494.78 | 0.568695
[6 empty] | 1495.6 | 0.625054
[6 empty] | 1496.42 | 0.556689
[6 empty] | 1497.24 | 0.506173
[6 empty] | 1498.06 | 0.447724
[6 empty] | 1498.89 | 0.379073
[6 empty] | 1499.71 | 0.341194
[6 empty] | 1500.53 | 0.307332
[6 empty] | 1501.35 | 0.284134
[6 empty] | 1502.17 | 0.271705
[6 empty] | 1502.99 | 0.219335
[6 empty] | 1503.81 | 0.266561
[6 empty] | 1504.63 | 0.291008
[6 empty] | 1505.45 | 0.205429
[6 empty] | 1506.27 | 0.0512763
[6 empty] | 1507.09 | 0.0674382
[6 empty] | 1507.92 | 0.111397
[6 empty] | 1508.74 | 0.034241
[6 empty] | 1509.56 | 0.00443063
[6 empty] | 1510.38 | -0.027916
[6 empty] | 1511.2 | -0.0462159
[6 empty] | 1512.02 | -0.0219261
[6 empty] | 1512.84 | -0.100344
[6 empty] | 1513.66 | -0.0710811
[6 empty] | 1514.48 | 0.0230084
[6 empty] | 1515.3 | 0.0624518
[6 empty] | 1516.12 | 0.106203
[6 empty] | 1516.94 | 0.068557
[6 empty] | 1517.77 | -0.00900874
[6 empty] | 1518.59 | 0.0274606
[6 empty] | 1519.41 | -0.059051
[6 empty] | 1520.23 | -0.03912
[6 empty] | 1521.05 | 0.0714042
[6 empty] | 1521.87 | 0.0197988
[6 empty] | 1522.69 | 0.0541558
[6 empty] | 1523.51 | 0.115833
[6 empty] | 1524.33 | 0.172239
[6 empty] | 1525.15 | 0.133184
[6 empty] | 1525.97 | 0.165231
[6 empty] | 1526.8 | 0.225485
[6 empty] | 1527.62 | 0.287201
[6 empty] | 1528.44 | 0.259568
[6 empty] | 1529.26 | 0.187797
[6 empty] | 1530.08 | 0.254859
[6 empty] | 1530.9 | 0.507909
[6 empty] | 1531.72 | 0.391879
[6 empty] | 1532.54 | 0.436393
[6 empty] | 1533.36 | 0.468758
[6 empty] | 1534.18 | 0.39231
[6 empty] | 1535 | 0.405739
[6 empty] | 1535.82 | 0.427271
[6 empty] | 1536.65 | 0.46074
[6 empty] | 1537.47 | 0.505547
[6 empty] | 1538.29 | 0.379027
[6 empty] | 1539.11 | 0.37392
[6 empty] | 1539.93 | 0.404687
[6 empty] | 1540.75 | 0.394775
[6 empty] | 1541.57 | 0.393103
[6 empty] | 1542.39 | 0.327189
[6 empty] | 1543.21 | 0.212395
[6 empty] | 1544.03 | 0.0640167
[6 empty] | 1544.85 | 0.109144
[6 empty] | 1545.67 | 0.186475
[6 empty] | 1546.5 | 0.215361
[6 empty] | 1547.32 | 0.0951908
[6 empty] | 1548.14 | 0.137293
[6 empty] | 1548.96 | 0.181478
[6 empty] | 1549.78 | 0.198006
[6 empty] | 1550.6 | 0.152035
[6 empty] | 1551.42 | 0.146639
[6 empty] | 1552.24 | 0.112167
[6 empty] | 1553.06 | 0.0589315
[6 empty] | 1553.88 | 0.00868454
[6 empty] | 1554.7 | 0.034986
[6 empty] | 1555.52 | 0.0907503
[6 empty] | 1556.35 | 0.121386
[6 empty] | 1557.17 | 0.035137
[6 empty] | 1557.99 | -0.0244413
[6 empty] | 1558.81 | 0.00258499
[6 empty] | 1559.63 | 0.0352017
[6 empty] | 1560.45 | -0.0907653
[6 empty] | 1561.27 | 0.0963032
[6 empty] | 1562.09 | 0.120976
[6 empty] | 1562.91 | 0.0421
[6 empty] | 1563.73 | 0.0669879
[6 empty] | 1564.55 | 0.113592
[6 empty] | 1565.37 | 0.0881409
[6 empty] | 1566.19 | 0.0349944
[6 empty] | 1567.02 | 0.0657486
[6 empty] | 1567.84 | 0.17416
[6 empty] | 1568.66 | 0.0795744
[6 empty] | 1569.48 | -0.0982869
[6 empty] | 1570.3 | -0.0408038
[6 empty] | 1571.12 | 0.0367823
[6 empty] | 1571.94 | 0.0970371
[6 empty] | 1572.76 | 0.0891301
[6 empty] | 1573.58 | -0.0889852
[6 empty] | 1574.4 | 0.0330286
[6 empty] | 1575.22 | 0.0658826
[6 empty] | 1576.04 | 0.0380792
[6 empty] | 1576.86 | 0.0997721
[6 empty] | 1577.69 | 0.066184
[6 empty] | 1578.51 | 0.0190127
[6 empty] | 1579.33 | -0.00253342
[6 empty] | 1580.15 | 0.0638902
[6 empty] | 1580.97 | 0.0604501
[6 empty] | 1581.79 | 0.0436122
[6 empty] | 1582.61 | 0.0509758
[6 empty] | 1583.43 | 0.144301
[6 empty] | 1584.25 | 0.0827136
[6 empty] | 1585.07 | 0.0223739
[6 empty] | 1585.89 | -0.000869059
[6 empty] | 1586.71 | 0.0521391
[6 empty] | 1587.53 | 0.0632577
[6 empty] | 1588.35 | 0.0548178
[6 empty] | 1589.18 | 0.0466696
[6 empty] | 1590 | 0.0682
[6 empty] | 1590.82 | -0.0196726
[6 empty] | 1591.64 | -0.0608233
[6 empty] | 1592.46 | -0.0157536
[6 empty] | 1593.28 | 0.160845
[6 empty] | 1594.1 | -0.0299555
[6 empty] | 1594.92 | -0.0283617
[6 empty] | 1595.74 | 0.0568233
[6 empty] | 1596.56 | 0.0534513
[6 empty] | 1597.38 | 0.0150857
[6 empty] | 1598.2 | -0.0244732
[6 empty] | 1599.02 | -0.0549731
[6 empty] | 1599.84 | -0.0659756
[6 empty] | 1600.67 | 0.0665798
[6 empty] | 1601.49 | 0.133872
[6 empty] | 1602.31 | 0.109112
[6 empty] | 1603.13 | -0.0262894
[6 empty] | 1603.95 | 0.0586665
[6 empty] | 1604.77 | 0.0337624
[6 empty] | 1605.59 | -0.0243624
[6 empty] | 1606.41 | -0.0455924
[6 empty] | 1607.23 | 0.132065
[6 empty] | 1608.05 | 0.0211862
[6 empty] | 1608.87 | -0.132767
[6 empty] | 1609.69 | -0.159598
[6 empty] | 1610.51 | -0.0167841
[6 empty] | 1611.33 | -0.0211354
[6 empty] | 1612.15 | -0.0416343
[6 empty] | 1612.98 | -0.00722922
[6 empty] | 1613.8 | 0.0749492
[6 empty] | 1614.62 | -0.0686741
[6 empty] | 1615.44 | -0.125754
[6 empty] | 1616.26 | -0.0144026
[6 empty] | 1617.08 | -0.0791694
[6 empty] | 1617.9 | -0.0948441
[6 empty] | 1618.72 | -0.043833
[6 empty] | 1619.54 | 0.0374681
[6 empty] | 1620.36 | -0.0440938
[6 empty] | 1621.18 | -0.0655195
[6 empty] | 1622 | -0.0612875
[6 empty] | 1622.82 | -0.0297725
[6 empty] | 1623.64 | 0.063452
[6 empty] | 1624.46 | -0.0641687
[6 empty] | 1625.29 | -0.0804465
[6 empty] | 1626.11 | -0.00152681
[6 empty] | 1626.93 | -0.0121191
[6 empty] | 1627.75 | -0.0181113
[6 empty] | 1628.57 | -0.015672
[6 empty] | 1629.39 | -0.0513365
[6 empty] | 1630.21 | -0.209536
[6 empty] | 1631.03 | -0.113697
[6 empty] | 1631.85 | -0.0607948
[6 empty] | 1632.67 | -0.100533
[6 empty] | 1633.49 | -0.271142
[6 empty] | 1634.31 | -0.0901154
[6 empty] | 1635.13 | 0.034652
[6 empty] | 1635.95 | 0.0338238
[6 empty] | 1636.77 | -0.135543
[6 empty] | 1637.59 | 0.0187172
[6 empty] | 1638.41 | -0.0171918
[6 empty] | 1639.24 | -0.128007
[6 empty] | 1640.06 | -0.209317
[6 empty] | 1640.88 | 0.0215536
[6 empty] | 1641.7 | 0.0234183
[6 empty] | 1642.52 | -0.0768389
[6 empty] | 1643.34 | -0.181575
[6 empty] | 1644.16 | -0.0557393
[6 empty] | 1644.98 | -0.0581309
[6 empty] | 1645.8 | -0.0427184
[6 empty] | 1646.62 | 0.0183306
[6 empty] | 1647.44 | 0.0544926
[6 empty] | 1648.26 | -0.0733464
[6 empty] | 1649.08 | -0.077615
[6 empty] | 1649.9 | 0.00952516
[6 empty] | 1650.72 | -0.0252131
[6 empty] | 1651.54 | -0.0455304
[6 empty] | 1652.36 | -0.0531496
[6 empty] | 1653.19 | -0.0262243
[6 empty] | 1654.01 | 0.0697632
[6 empty] | 1654.83 | -0.135061
[6 empty] | 1655.65 | -0.0948405
[6 empty] | 1656.47 | -0.0122348
[6 empty] | 1657.29 | -0.109008
[6 empty] | 1658.11 | -0.0214809
[6 empty] | 1658.93 | 0.061036
[6 empty] | 1659.75 | 0.0757876
[6 empty] | 1660.57 | -0.00263725
[6 empty] | 1661.39 | -0.0143908
[6 empty] | 1662.21 | -0.0398457
[6 empty] | 1663.03 | -0.0492762
[6 empty] | 1663.85 | -0.0415107
[6 empty] | 1664.67 | -0.0701315
[6 empty] | 1665.49 | -0.0526614
[6 empty] | 1666.31 | -0.0147439
[6 empty] | 1667.13 | 0.0276718
[6 empty] | 1667.95 | 0.0482871
[6 empty] | 1668.77 | -0.0129786
[6 empty] | 1669.6 | -0.0873044
[6 empty] | 1670.42 | -0.116978
[6 empty] | 1671.24 | -0.0231573
[6 empty] | 1672.06 | -0.0480428
[6 empty] | 1672.88 | -0.0475236
[6 empty] | 1673.7 | -0.0112177
[6 empty] | 1674.52 | 0.0523726
[6 empty] | 1675.34 | -0.168998
[6 empty] | 1676.16 | -0.0586595
[6 empty] | 1676.98 | 0.0346499
[6 empty] | 1677.8 | -0.0504574
[6 empty] | 1678.62 | -0.000766497
[6 empty] | 1679.44 | 0.0993017
[6 empty] | 1680.26 | 0.120916
[6 empty] | 1681.08 | 0.0420755
[6 empty] | 1681.9 | -0.0636023
[6 empty] | 1682.72 | 0.0154067
[6 empty] | 1683.54 | 0.0152778
[6 empty] | 1684.36 | -0.0117212
[6 empty] | 1685.18 | 0.113651
[6 empty] | 1686 | -0.0500631
[6 empty] | 1686.83 | -0.170092
[6 empty] | 1687.65 | -0.13669
[6 empty] | 1688.47 | 0.125581
[6 empty] | 1689.29 | 0.0879651
[6 empty] | 1690.11 | 0.00932539
[6 empty] | 1690.93 | 0.0381786
[6 empty] | 1691.75 | 0.199034
[6 empty] | 1692.57 | 0.0483963
[6 empty] | 1693.39 | -0.0106353
[6 empty] | 1694.21 | -0.00868704
[6 empty] | 1695.03 | 0.0201618
[6 empty] | 1695.85 | -0.00123613
[6 empty] | 1696.67 | -0.0459597
[6 empty] | 1697.49 | 0.0487693
[6 empty] | 1698.31 | 0.131715
[6 empty] | 1699.13 | -0.0727166
[6 empty] | 1699.95 | 0.033133
[6 empty] | 1700.77 | 0.0327287
[6 empty] | 1701.59 | 0.0246897
[6 empty] | 1702.41 | 0.0962402
[6 empty] | 1703.23 | 0.138064
[6 empty] | 1704.05 | 0.0580768
[6 empty] | 1704.87 | -0.0408213
[6 empty] | 1705.69 | -0.0891902
[6 empty] | 1706.51 | 0.0145375
[6 empty] | 1707.34 | 0.00603481
[6 empty] | 1708.16 | 0.0235223
[6 empty] | 1708.98 | 0.0941085
[6 empty] | 1709.8 | 0.213812
[6 empty] | 1710.62 | 0.0693834
[6 empty] | 1711.44 | -0.00363206
[6 empty] | 1712.26 | 0.0362805
[6 empty] | 1713.08 | 0.192472
[6 empty] | 1713.9 | 0.168405
[6 empty] | 1714.72 | 0.137546
[6 empty] | 1715.54 | 0.0961796
[6 empty] | 1716.36 | 0.0607178
[6 empty] | 1717.18 | 0.124738
[6 empty] | 1718 | 0.0178888
[6 empty] | 1718.82 | 0.0193218
[6 empty] | 1719.64 | 0.125706
[6 empty] | 1720.46 | 0.186372
[6 empty] | 1721.28 | 0.0415685
[6 empty] | 1722.1 | 0.111476
[6 empty] | 1722.92 | 0.192497
[6 empty] | 1723.74 | 0.0539587
[6 empty] | 1724.56 | 0.0209261
[6 empty] | 1725.38 | 0.0389357
[6 empty] | 1726.2 | 0.0812495
[6 empty] | 1727.02 | 0.102331
[6 empty] | 1727.84 | -0.0471732
[6 empty] | 1728.66 | 0.0206996
[6 empty] | 1729.48 | 0.0893414
[6 empty] | 1730.3 | 0.110743
[6 empty] | 1731.13 | 0.0819193
[6 empty] | 1731.95 | 0.124755
[6 empty] | 1732.77 | 0.0693921
[6 empty] | 1733.59 | 0.000673936
[6 empty] | 1734.41 | 0.00943409
[6 empty] | 1735.23 | 0.166317
[6 empty] | 1736.05 | 0.0520054
[6 empty] | 1736.87 | 0.0579118
[6 empty] | 1737.69 | 0.25116
[6 empty] | 1738.51 | 0.299692
[6 empty] | 1739.33 | 0.0512938
[6 empty] | 1740.15 | -0.0317088
[6 empty] | 1740.97 | 0.0145328
[6 empty] | 1741.79 | 0.0329943
[6 empty] | 1742.61 | 0.0116103
[6 empty] | 1743.43 | 0.0680049
[6 empty] | 1744.25 | 0.082235
[6 empty] | 1745.07 | 0.0106292
[6 empty] | 1745.89 | 0.0906878
[6 empty] | 1746.71 | 0.105486
[6 empty] | 1747.53 | 0.0531923
[6 empty] | 1748.35 | 0.019418
[6 empty] | 1749.17 | 0.197062
[6 empty] | 1749.99 | 0.101197
[6 empty] | 1750.81 | -0.00436278
[6 empty] | 1751.63 | -0.000392937
[6 empty] | 1752.45 | 0.166402
[6 empty] | 1753.27 | -0.0416672
[6 empty] | 1754.09 | 0.00842575
[6 empty] | 1754.91 | 0.0375822
[6 empty] | 1755.73 | -0.0229612
[6 empty] | 1756.55 | -0.0261699
[6 empty] | 1757.37 | 0.024394
[6 empty] | 1758.19 | 0.0650158
[6 empty] | 1759.01 | 0.105422
[6 empty] | 1759.83 | 0.165011
[6 empty] | 1760.65 | 0.133798
[6 empty] | 1761.47 | 0.0838461
[6 empty] | 1762.29 | 0.0269876
[6 empty] | 1763.11 | -0.0242725
[6 empty] | 1763.93 | -0.0438384
[6 empty] | 1764.76 | -0.038626
[6 empty] | 1765.58 | -0.0264558
[6 empty] | 1766.4 | -0.00698679
[6 empty] | 1767.22 | 0.0249724
[6 empty] | 1768.04 | 0.0108862
[6 empty] | 1768.86 | 0.0113529
[6 empty] | 1769.68 | 0.0728892
[6 empty] | 1770.5 | 0.179363
[6 empty] | 1771.32 | 0.0841301
[6 empty] | 1772.14 | 0.00402886
[6 empty] | 1772.96 | -0.0485812
[6 empty] | 1773.78 | -0.074531
[6 empty] | 1774.6 | -0.0814632
[6 empty] | 1775.42 | -0.0412302
[6 empty] | 1776.24 | -0.0060448
[6 empty] | 1777.06 | 0.0489013
[6 empty] | 1777.88 | 0.105562
[6 empty] | 1778.7 | -0.0602116
[6 empty] | 1779.52 | -0.0489123
[6 empty] | 1780.34 | 0.00903931
[6 empty] | 1781.16 | 0.0341726
[6 empty] | 1781.98 | -0.0591161
[6 empty] | 1782.8 | 0.045415
[6 empty] | 1783.62 | -0.0268157
[6 empty] | 1784.44 | -0.0844686
[6 empty] | 1785.26 | -0.00913999
[6 empty] | 1786.08 | 0.0159474
[6 empty] | 1786.9 | 0.0353442
[6 empty] | 1787.72 | 0.0531541
[6 empty] | 1788.54 | 0.0547329
[6 empty] | 1789.36 | 0.013103
[6 empty] | 1790.18 | -0.117792
[6 empty] | 1791 | -0.0510176
[6 empty] | 1791.82 | 0.00606724
[6 empty] | 1792.64 | -0.0561702
[6 empty] | 1793.46 | -0.0252486
[6 empty] | 1794.28 | 0.0866794
[6 empty] | 1795.1 | 0.0431847
[6 empty] | 1795.92 | -0.0978857
[6 empty] | 1796.74 | -0.15714
[6 empty] | 1797.56 | -0.0837821
[6 empty] | 1798.38 | -0.0813524
[6 empty] | 1799.2 | -0.0643361
[6 empty] | 1800.02 | 0.00115007
[6 empty] | 1800.84 | 0.0361394
[6 empty] | 1801.66 | -0.0243939
[6 empty] | 1802.48 | -0.00984731
[6 empty] | 1803.3 | 0.016367
[6 empty] | 1804.12 | -0.0624132
[6 empty] | 1804.94 | -0.0574179
[6 empty] | 1805.76 | -0.0135983
[6 empty] | 1806.58 | -0.0819692
[6 empty] | 1807.4 | -0.211479
[6 empty] | 1808.22 | -0.000672617
[6 empty] | 1809.04 | -0.0212929
[6 empty] | 1809.86 | -0.133052
[6 empty] | 1810.68 | -0.131588
[6 empty] | 1811.5 | 0.115597
[6 empty] | 1812.32 | -0.102465
[6 empty] | 1813.14 | -0.0793365
[6 empty] | 1813.96 | -0.0141587
[6 empty] | 1814.78 | 0.00255279
[6 empty] | 1815.6 | -0.0733719
[6 empty] | 1816.42 | -0.114267
[6 empty] | 1817.24 | -0.0482727
[6 empty] | 1818.06 | 0.00690029
[6 empty] | 1818.88 | -0.0236109
[6 empty] | 1819.7 | -0.029442
[6 empty] | 1820.52 | -0.0372355
[6 empty] | 1821.34 | -0.0790189
[6 empty] | 1822.16 | -0.128435
[6 empty] | 1822.98 | -0.135198
[6 empty] | 1823.8 | -0.11194
[6 empty] | 1824.62 | -0.0839545
[6 empty] | 1825.44 | -0.0392311
[6 empty] | 1826.26 | -0.0150215
[6 empty] | 1827.08 | -0.152634
[6 empty] | 1827.9 | -0.0261018
[6 empty] | 1828.72 | -0.0333993
[6 empty] | 1829.54 | -0.0477404
[6 empty] | 1830.36 | 0.0668825
[6 empty] | 1831.18 | 0.00622428
[6 empty] | 1832 | -0.145091
[6 empty] | 1832.82 | -0.151691
[6 empty] | 1833.64 | -0.0616365
[6 empty] | 1834.46 | -0.094469
[6 empty] | 1835.28 | -0.0506033
[6 empty] | 1836.1 | 0.0176529
[6 empty] | 1836.92 | 0.0233182
[6 empty] | 1837.74 | -0.0247664
[6 empty] | 1838.56 | 0.106722
[6 empty] | 1839.38 | -0.0318591
[6 empty] | 1840.2 | -0.0541269
[6 empty] | 1841.02 | -0.0436382
[6 empty] | 1841.84 | -0.11923
[6 empty] | 1842.66 | -0.000161933
[6 empty] | 1843.48 | -0.0534045
[6 empty] | 1844.3 | -0.055459
[6 empty] | 1845.12 | -0.032421
[6 empty] | 1845.94 | -0.163619
[6 empty] | 1846.76 | -0.091758
[6 empty] | 1847.58 | -0.0165756
[6 empty] | 1848.4 | 0.0292752
[6 empty] | 1849.22 | 0.0200236
[6 empty] | 1850.04 | -0.0726538
[6 empty] | 1850.86 | -0.0962987
[6 empty] | 1851.68 | -0.0677484
[6 empty] | 1852.5 | -0.0657364
[6 empty] | 1853.32 | -0.133568
[6 empty] | 1854.14 | -0.0250348
[6 empty] | 1854.96 | -0.031086
[6 empty] | 1855.78 | -0.0430114
[6 empty] | 1856.6 | -0.0141911
[6 empty] | 1857.42 | 0.0758117
[6 empty] | 1858.24 | -0.0130988
[6 empty] | 1859.06 | -0.0484614
[6 empty] | 1859.88 | -0.0405043
[6 empty] | 1860.7 | -0.0149612
[6 empty] | 1861.52 | -0.0249087
[6 empty] | 1862.34 | -0.0898011
[6 empty] | 1863.16 | -0.0156925
[6 empty] | 1863.98 | 0.0778482
[6 empty] | 1864.8 | 0.0955756
[6 empty] | 1865.62 | 0.0587319
[6 empty] | 1866.44 | 0.0304409
[6 empty] | 1867.26 | -0.030532
[6 empty] | 1868.08 | -0.00570502
[6 empty] | 1868.9 | 0.180934
[6 empty] | 1869.72 | -0.0882632
[6 empty] | 1870.54 | 0.0728197
[6 empty] | 1871.36 | 0.141595
[6 empty] | 1872.18 | 0.0736739
[6 empty] | 1873 | 0.0617157
[6 empty] | 1873.82 | 0.206116
[6 empty] | 1874.64 | 0.00527077
[6 empty] | 1875.46 | -0.0486756
[6 empty] | 1876.28 | 0.0998572
[6 empty] | 1877.1 | -0.00825023
[6 empty] | 1877.91 | 0.0382312
[6 empty] | 1878.73 | 0.133859
[6 empty] | 1879.55 | 0.1523
[6 empty] | 1880.37 | 0.066535
[6 empty] | 1881.19 | 0.0985243
[6 empty] | 1882.01 | -0.0711632
[6 empty] | 1882.83 | -0.088683
[6 empty] | 1883.65 | -0.0199552
[6 empty] | 1884.47 | 0.0240386
[6 empty] | 1885.29 | 0.0332765
[6 empty] | 1886.11 | -0.00224855
[6 empty] | 1886.93 | -0.0194031
[6 empty] | 1887.75 | -0.0393329
[6 empty] | 1888.57 | -0.0908232
[6 empty] | 1889.39 | 0.041814
[6 empty] | 1890.21 | 0.0328744
[6 empty] | 1891.03 | 0.0192612
[6 empty] | 1891.85 | 0.0203681
[6 empty] | 1892.67 | -0.00635234
[6 empty] | 1893.49 | 0.0114724
[6 empty] | 1894.31 | 0.058429
[6 empty] | 1895.13 | 0.113763
[6 empty] | 1895.95 | 0.129337
[6 empty] | 1896.77 | 0.0193574
[6 empty] | 1897.59 | 0.0283741
[6 empty] | 1898.41 | 0.0715266
[6 empty] | 1899.23 | 0.0598433
[6 empty] | 1900.05 | 0.0174654
[6 empty] | 1900.87 | 0.172428
[6 empty] | 1901.69 | 0.168464
[6 empty] | 1902.51 | 0.11083
[6 empty] | 1903.33 | 0.0177728
[6 empty] | 1904.15 | -0.066281
[6 empty] | 1904.97 | 0.00453256
[6 empty] | 1905.79 | 0.0719884
[6 empty] | 1906.61 | 0.0534052
[6 empty] | 1907.43 | 0.0820246
[6 empty] | 1908.25 | 0.226528
[6 empty] | 1909.07 | 0.152601
[6 empty] | 1909.89 | 0.0141377
[6 empty] | 1910.71 | 0.00120075
[6 empty] | 1911.52 | 0.0485592
[6 empty] | 1912.34 | 0.0565646
[6 empty] | 1913.16 | 0.0895293
[6 empty] | 1913.98 | 0.012092
[6 empty] | 1914.8 | -0.0228514
[6 empty] | 1915.62 | 0.0434688
[6 empty] | 1916.44 | 0.194075
[6 empty] | 1917.26 | -0.0188101
[6 empty] | 1918.08 | -0.0938998
[6 empty] | 1918.9 | 0.0307329
[6 empty] | 1919.72 | 0.133548
[6 empty] | 1920.54 | -0.07637
[6 empty] | 1921.36 | 0.037627
[6 empty] | 1922.18 | -0.0362569
[6 empty] | 1923 | -0.0334409
[6 empty] | 1923.82 | 0.038823
[6 empty] | 1924.64 | 0.0333759
[6 empty] | 1925.46 | -0.0289341
[6 empty] | 1926.28 | -0.0181901
[6 empty] | 1927.1 | -0.0583309
[6 empty] | 1927.92 | -0.0887802
[6 empty] | 1928.74 | 0.0609927
[6 empty] | 1929.56 | 0.0693271
[6 empty] | 1930.38 | -0.0569134
[6 empty] | 1931.2 | -0.0535309
[6 empty] | 1932.02 | 0.0449372
[6 empty] | 1932.84 | -0.0191756
[6 empty] | 1933.66 | -0.0226592
[6 empty] | 1934.48 | -0.108271
[6 empty] | 1935.3 | -0.0757548
[6 empty] | 1936.11 | 0.0398029
[6 empty] | 1936.93 | 0.00859434
[6 empty] | 1937.75 | 0.00133539
[6 empty] | 1938.57 | 0.0175858
[6 empty] | 1939.39 | 0.0589297
[6 empty] | 1940.21 | 0.0906244
[6 empty] | 1941.03 | 0.0468256
[6 empty] | 1941.85 | 0.12765
[6 empty] | 1942.67 | 0.0767348
[6 empty] | 1943.49 | 0.00801998
[6 empty] | 1944.31 | -0.0155118
[6 empty] | 1945.13 | 0.0216816
[6 empty] | 1945.95 | -0.143526
[6 empty] | 1946.77 | -0.0430884
[6 empty] | 1947.59 | 0.0327808
[6 empty] | 1948.41 | 0.0436011
[6 empty] | 1949.23 | 0.158678
[6 empty] | 1950.05 | 0.125669
[6 empty] | 1950.87 | 0.0285838
[6 empty] | 1951.69 | -0.0377229
[6 empty] | 1952.51 | 0.0030483
[6 empty] | 1953.33 | 0.198674
[6 empty] | 1954.15 | 0.0934777
[6 empty] | 1954.97 | 0.0754741
[6 empty] | 1955.79 | -0.0570227
[6 empty] | 1956.61 | -0.208688
[6 empty] | 1957.42 | -0.0966008
[6 empty] | 1958.24 | -0.109134
[6 empty] | 1959.06 | 0.00458819
[6 empty] | 1959.88 | -0.0548403
[6 empty] | 1960.7 | -0.159264
[6 empty] | 1961.52 | 0.0316971
[6 empty] | 1962.34 | 0.0316064
[6 empty] | 1963.16 | -0.0148754
[6 empty] | 1963.98 | -0.0265257
[6 empty] | 1964.8 | -0.0442837
[6 empty] | 1965.62 | -0.146053
[6 empty] | 1966.44 | -0.152417
[6 empty] | 1967.26 | 0.00843225
[6 empty] | 1968.08 | 0.0650047
[6 empty] | 1968.9 | -0.029102
[6 empty] | 1969.72 | -0.184219
[6 empty] | 1970.54 | 0.0191723
[6 empty] | 1971.36 | -0.185963
[6 empty] | 1972.18 | -0.143928
[6 empty] | 1973 | -0.00394702
[6 empty] | 1973.82 | -0.0467365
[6 empty] | 1974.64 | -0.0242325
[6 empty] | 1975.45 | 0.127877
[6 empty] | 1976.27 | 0.20856
[6 empty] | 1977.09 | 0.15912
[6 empty] | 1977.91 | 0.0227943
[6 empty] | 1978.73 | 0.0771288
[6 empty] | 1979.55 | -0.0293335
[6 empty] | 1980.37 | -0.0464044
[6 empty] | 1981.19 | -0.0639812
[6 empty] | 1982.01 | -0.119233
[6 empty] | 1982.83 | -0.0232151
[6 empty] | 1983.65 | -0.00247298
[6 empty] | 1984.47 | -0.00140675
[6 empty] | 1985.29 | 0.00454769
[6 empty] | 1986.11 | 0.0295756
[6 empty] | 1986.93 | 0.0750304
[6 empty] | 1987.75 | -0.106276
[6 empty] | 1988.57 | -0.123908
[6 empty] | 1989.39 | -0.123228
[6 empty] | 1990.21 | -0.120531
[6 empty] | 1991.02 | -0.00755174
[6 empty] | 1991.84 | -0.120566
[6 empty] | 1992.66 | -0.00370982
[6 empty] | 1993.48 | 0.00911997
[6 empty] | 1994.3 | -0.0558502
[6 empty] | 1995.12 | 0.0080862
[6 empty] | 1995.94 | -0.0462373
[6 empty] | 1996.76 | -0.136075
[6 empty] | 1997.58 | -0.0882056
[6 empty] | 1998.4 | 0.00127438
[6 empty] | 1999.22 | -0.00283312
[6 empty] | 2000.04 | 0.0746172
[6 empty] | 2000.86 | 0.0410372
[6 empty] | 2001.68 | -0.109637
[6 empty] | 2002.5 | -0.0948385
[6 empty] | 2003.32 | 0.16172
[6 empty] | 2004.14 | 0.0299948
[6 empty] | 2004.96 | -0.0553159
[6 empty] | 2005.78 | -0.0290909
[6 empty] | 2006.59 | -0.0240239
[6 empty] | 2007.41 | -0.0745264
[6 empty] | 2008.23 | -0.0479265
[6 empty] | 2009.05 | 0.0183722
[6 empty] | 2009.87 | 0.0433453
[6 empty] | 2010.69 | -0.0537993
[6 empty] | 2011.51 | -0.125551
[6 empty] | 2012.33 | 0.0899894
[6 empty] | 2013.15 | -0.0531812
[6 empty] | 2013.97 | -0.103073
[6 empty] | 2014.79 | -0.0197902
[6 empty] | 2015.61 | 0.103168
[6 empty] | 2016.43 | 0.133052
[6 empty] | 2017.25 | 0.0124385
[6 empty] | 2018.07 | 0.159022
[6 empty] | 2018.89 | 0.170294
[6 empty] | 2019.71 | 0.144914
[6 empty] | 2020.52 | 0.171907
[6 empty] | 2021.34 | 0.0978955
[6 empty] | 2022.16 | -0.0449624
[6 empty] | 2022.98 | 0.000442021
[6 empty] | 2023.8 | 0.0952475
[6 empty] | 2024.62 | 0.150599
[6 empty] | 2025.44 | 0.16602
[6 empty] | 2026.26 | 0.224556
[6 empty] | 2027.08 | 0.19271
[6 empty] | 2027.9 | 0
[6 empty] | 2028.72 | 0
[6 empty] | 2029.54 | 0
[6 empty] | 2030.36 | 0
[6 empty] | 2031.18 | 0
[6 empty] | 2032 | 0
[6 empty] | 2032.82 | 0
[6 empty] | 2033.63 | 0
[6 empty] | 2034.45 | 0
[6 empty] | 2035.27 | 0
[6 empty] | 2036.09 | 0
[6 empty] | 2036.91 | 0
[6 empty] | 2037.73 | 0
[6 empty] | 2038.55 | 0
[6 empty] | 2039.37 | 0
[6 empty] | 2040.19 | 0
[6 empty] | 2041.01 | 0
[6 empty] | 2041.83 | 0
[6 empty] | 2042.65 | 0
[6 empty] | 2043.47 | 0
[6 empty] | 2044.29 | 0
[6 empty] | 2045.11 | 0
[6 empty] | 2045.93 | 0
[6 empty] | 2046.74 | 0
[6 empty] | 2047.56 | 0
[6 empty] | 2048.38 | 0
[6 empty] | 2049.2 | 0
[6 empty] | 2050.02 | 0
[6 empty] | 2050.84 | 0
[6 empty] | 2051.66 | 0
[6 empty] | 2052.48 | 0
[6 empty] | 2053.3 | 0
[6 empty] | 2054.12 | 0
[6 empty] | 2054.94 | 0
[6 empty] | 2055.76 | 0
[6 empty] | 2056.58 | 0
[6 empty] | 2057.4 | 0
[6 empty] | 2058.22 | 0
[6 empty] | 2059.03 | 0
[6 empty] | 2059.85 | 0
[6 empty] | 2060.67 | 0
[6 empty] | 2061.49 | 0
[6 empty] | 2062.31 | 0
[6 empty] | 2063.13 | 0
[6 empty] | 2063.95 | 0
[6 empty] | 2064.77 | 0
[6 empty] | 2065.59 | 0
[6 empty] | 2066.41 | 0
[6 empty] | 2067.23 | 0
[6 empty] | 2068.05 | 0
[6 empty] | 2068.87 | 0
[6 empty] | 2069.69 | 0
[6 empty] | 2070.5 | 0
[6 empty] | 2071.32 | 0
[6 empty] | 2072.14 | 0
[6 empty] | 2072.96 | 0
[6 empty] | 2073.78 | 0
[6 empty] | 2074.6 | 0
[6 empty] | 2075.42 | 0
[6 empty] | 2076.24 | 0
[6 empty] | 2077.06 | 0
[6 empty] | 2077.88 | 0
[6 empty] | 2078.7 | 0
[6 empty] | 2079.52 | 0
[6 empty] | 2080.34 | 0
[6 empty] | 2081.16 | 0
[6 empty] | 2081.97 | 0
[6 empty] | 2082.79 | 0
[6 empty] | 2083.61 | 0
[6 empty] | 2084.43 | 0
[6 empty] | 2085.25 | 0
[6 empty] | 2086.07 | 0
[6 empty] | 2086.89 | 0
[6 empty] | 2087.71 | 0
[6 empty] | 2088.53 | 0
[6 empty] | 2089.35 | 0
[6 empty] | 2090.17 | 0
[6 empty] | 2090.99 | 0
[6 empty] | 2091.81 | 0
[6 empty] | 2092.63 | 0
[6 empty] | 2093.44 | 0
[6 empty] | 2094.26 | 0
[6 empty] | 2095.08 | 0
[6 empty] | 2095.9 | 0
[6 empty] | 2096.72 | 0
[6 empty] | 2097.54 | 0
[6 empty] | 2098.36 | 0
[6 empty] | 2099.18 | 0
[6 empty] | 2100 | 0
[6 empty] | 2100.82 | 0
[6 empty] | 2101.64 | 0
[6 empty] | 2102.46 | 0
[6 empty] | 2103.28 | 0
[6 empty] | 2104.09 | 0
[6 empty] | 2104.91 | 0
[6 empty] | 2105.73 | 0
[6 empty] | 2106.55 | 0
[6 empty] | 2107.37 | 0
[6 empty] | 2108.19 | 0
[6 empty] | 2109.01 | 0
[6 empty] | 2109.83 | 0
[6 empty] | 2110.65 | 0
[6 empty] | 2111.47 | 0
[6 empty] | 2112.29 | 0
[6 empty] | 2113.11 | 0
[6 empty] | 2113.93 | 0
[6 empty] | 2114.74 | 0
[6 empty] | 2115.56 | 0
[6 empty] | 2116.38 | 0
[6 empty] | 2117.2 | 0
[6 empty] | 2118.02 | 0
[6 empty] | 2118.84 | 0
[6 empty] | 2119.66 | 0
[6 empty] | 2120.48 | 0
[6 empty] | 2121.3 | 0
[6 empty] | 2122.12 | 0
[6 empty] | 2122.94 | 0
[6 empty] | 2123.76 | 0
[6 empty] | 2124.57 | 0
[6 empty] | 2125.39 | 0
[6 empty] | 2126.21 | 0
[6 empty] | 2127.03 | 0
[6 empty] | 2127.85 | 0
[6 empty] | 2128.67 | 0
[6 empty] | 2129.49 | 0
[6 empty] | 2130.31 | 0
[6 empty] | 2131.13 | 0
[6 empty] | 2131.95 | 0
[6 empty] | 2132.77 | 0
[6 empty] | 2133.59 | 0
[6 empty] | 2134.41 | 0
[6 empty] | 2135.22 | 0
[6 empty] | 2136.04 | 0
[6 empty] | 2136.86 | 0
[6 empty] | 2137.68 | 0
[6 empty] | 2138.5 | 0
[6 empty] | 2139.32 | 0
[6 empty] | 2140.14 | 0
[6 empty] | 2140.96 | 0
[6 empty] | 2141.78 | 0
[6 empty] | 2142.6 | 0
[6 empty] | 2143.42 | 0
[6 empty] | 2144.24 | 0
[6 empty] | 2145.05 | 0
[6 empty] | 2145.87 | 0
[6 empty] | 2146.69 | 0
[6 empty] | 2147.51 | 0
[6 empty] | 2148.33 | 0
[6 empty] | 2149.15 | 0
[6 empty] | 2149.97 | 0
[6 empty] | 2150.79 | 0
[6 empty] | 2151.61 | 0
[6 empty] | 2152.43 | 0
[6 empty] | 2153.25 | 0
[6 empty] | 2154.07 | 0
[6 empty] | 2154.88 | 0
[6 empty] | 2155.7 | 0
[6 empty] | 2156.52 | 0
[6 empty] | 2157.34 | 0
[6 empty] | 2158.16 | 0
[6 empty] | 2158.98 | 0
[6 empty] | 2159.8 | 0
[6 empty] | 2160.62 | 0
[6 empty] | 2161.44 | 0
[6 empty] | 2162.26 | 0
[6 empty] | 2163.08 | 0
[6 empty] | 2163.9 | 0
[6 empty] | 2164.71 | 0
[6 empty] | 2165.53 | 0
[6 empty] | 2166.35 | 0
[6 empty] | 2167.17 | 0
[6 empty] | 2167.99 | 0
[6 empty] | 2168.81 | 0
[6 empty] | 2169.63 | 0
[6 empty] | 2170.45 | 0
[6 empty] | 2171.27 | 0
[6 empty] | 2172.09 | 0
[6 empty] | 2172.91 | 0
[6 empty] | 2173.73 | 0
[6 empty] | 2174.54 | 0
[6 empty] | 2175.36 | 0
[6 empty] | 2176.18 | 0
[6 empty] | 2177 | 0
[6 empty] | 2177.82 | 0
[6 empty] | 2178.64 | 0
[6 empty] | 2179.46 | 0
[6 empty] | 2180.28 | 0
[6 empty] | 2181.1 | 0
[6 empty] | 2181.92 | 0
[6 empty] | 2182.74 | 0
[6 empty] | 2183.56 | 0
[6 empty] | 2184.37 | 0
[6 empty] | 2185.19 | 0
[6 empty] | 2186.01 | 0
[6 empty] | 2186.83 | 0
[6 empty] | 2187.65 | 0
[6 empty] | 2188.47 | 0
[6 empty] | 2189.29 | 0
[6 empty] | 2190.11 | 0
[6 empty] | 2190.93 | 0
[6 empty] | 2191.75 | 0
[6 empty] | 2192.57 | 0
[6 empty] | 2193.38 | 0
[6 empty] | 2194.2 | 0
[6 empty] | 2195.02 | 0
[6 empty] | 2195.84 | 0
[6 empty] | 2196.66 | 0
[6 empty] | 2197.48 | 0
[6 empty] | 2198.3 | 0
[6 empty] | 2199.12 | 0
[6 empty] | 2199.94 | 0
[6 empty] | 2200.76 | 0
[6 empty] | 2201.58 | 0
[6 empty] | 2202.4 | 0
[6 empty] | 2203.21 | 0
[6 empty] | 2204.03 | 0
[6 empty] | 2204.85 | 0
[6 empty] | 2205.67 | 0
[6 empty] | 2206.49 | 0
[6 empty] | 2207.31 | 0
[6 empty] | 2208.13 | 0
[6 empty] | 2208.95 | 0
[6 empty] | 2209.77 | 0
[6 empty] | 2210.59 | 0
[6 empty] | 2211.41 | 0
[6 empty] | 2212.22 | 0
[6 empty] | 2213.04 | 0
[6 empty] | 2213.86 | 0
[6 empty] | 2214.68 | 0
[6 empty] | 2215.5 | 0
[6 empty] | 2216.32 | 0
[6 empty] | 2217.14 | 0
[6 empty] | 2217.96 | 0
[6 empty] | 2218.78 | 0
[6 empty] | 2219.6 | 0
[6 empty] | 2220.42 | 0
[6 empty] | 2221.24 | 0
[6 empty] | 2222.05 | 0
[6 empty] | 2222.87 | 0
[6 empty] | 2223.69 | 0
[6 empty] | 2224.51 | 0
[6 empty] | 2225.33 | 0
[6 empty] | 2226.15 | 0
[6 empty] | 2226.97 | 0
[6 empty] | 2227.79 | 0
[6 empty] | 2228.61 | 0
[6 empty] | 2229.43 | 0
[6 empty] | 2230.25 | 0
[6 empty] | 2231.07 | 0
[6 empty] | 2231.88 | 0
[6 empty] | 2232.7 | 0
[6 empty] | 2233.52 | 0
[6 empty] | 2234.34 | 0
[6 empty] | 2235.16 | 0
[6 empty] | 2235.98 | 0
[6 empty] | 2236.8 | 0
[6 empty] | 2237.62 | 0
[6 empty] | 2238.44 | 0
[6 empty] | 2239.26 | 0
[6 empty] | 2240.08 | 0
[6 empty] | 2240.89 | 0
[6 empty] | 2241.71 | 0
[6 empty] | 2242.53 | 0
[6 empty] | 2243.35 | 0
[6 empty] | 2244.17 | 0
[6 empty] | 2244.99 | 0
[6 empty] | 2245.81 | 0
[6 empty] | 2246.63 | 0
[6 empty] | 2247.45 | 0
[6 empty] | 2248.27 | 0
[6 empty] | 2249.09 | 0
[6 empty] | 2249.91 | 0
[6 empty] | 2250.72 | 0
[6 empty] | 2251.54 | 0
[6 empty] | 2252.36 | 0
[6 empty] | 2253.18 | 0
[6 empty] | 2254 | 0
[6 empty] | 2254.82 | 0
[6 empty] | 2255.64 | 0
[6 empty] | 2256.46 | 0
[6 empty] | 2257.28 | 0
[6 empty] | 2258.1 | 0
[6 empty] | 2258.92 | 0
[6 empty] | 2259.73 | 0
[6 empty] | 2260.55 | 0
[6 empty] | 2261.37 | 0
[6 empty] | 2262.19 | 0
[6 empty] | 2263.01 | 0
[6 empty] | 2263.83 | 0
[6 empty] | 2264.65 | 0
[6 empty] | 2265.47 | 0
[6 empty] | 2266.29 | 0
[6 empty] | 2267.11 | 0
[6 empty] | 2267.93 | 0
[6 empty] | 2268.75 | 0
[6 empty] | 2269.56 | 0
[6 empty] | 2270.38 | 0
[6 empty] | 2271.2 | 0
[6 empty] | 2272.02 | 0
[6 empty] | 2272.84 | 0
[6 empty] | 2273.66 | 0
[6 empty] | 2274.48 | 0
[6 empty] | 2275.3 | 0
[6 empty] | 2276.12 | 0
[6 empty] | 2276.94 | 0
[6 empty] | 2277.76 | 0
[6 empty] | 2278.58 | 0
[6 empty] | 2279.39 | 0
[6 empty] | 2280.21 | 0
[6 empty] | 2281.03 | 0
[6 empty] | 2281.85 | 0
[6 empty] | 2282.67 | 0
[6 empty] | 2283.49 | 0
[6 empty] | 2284.31 | 0
[6 empty] | 2285.13 | 0
[6 empty] | 2285.95 | 0
[6 empty] | 2286.77 | 0
[6 empty] | 2287.59 | 0
[6 empty] | 2288.41 | 0
[6 empty] | 2289.22 | 0
[6 empty] | 2290.04 | 0
[6 empty] | 2290.86 | 0
[6 empty] | 2291.68 | 0
[6 empty] | 2292.5 | 0
[6 empty] | 2293.32 | 0
[6 empty] | 2294.14 | 0
[6 empty] | 2294.96 | 0
[6 empty] | 2295.78 | 0
[6 empty] | 2296.6 | 0
[6 empty] | 2297.42 | 0
[6 empty] | 2298.24 | 0
[6 empty] | 2299.05 | 0
[6 empty] | 2299.87 | 0
[6 empty] | 2300.69 | 0
[6 empty] | 2301.51 | 0
[6 empty] | 2302.33 | 0
[6 empty] | 2303.15 | 0
[6 empty] | 2303.97 | 0
[6 empty] | 2304.79 | 0
[6 empty] | 2305.61 | 0
[6 empty] | 2306.43 | 0
[6 empty] | 2307.25 | 0
[6 empty] | 2308.07 | 0
[6 empty] | 2308.88 | 0
[6 empty] | 2309.7 | 0
[6 empty] | 2310.52 | 0
[6 empty] | 2311.34 | 0
[6 empty] | 2312.16 | 0
[6 empty] | 2312.98 | 0
[6 empty] | 2313.8 | 0
[6 empty] | 2314.62 | 0
[6 empty] | 2315.44 | 0
[6 empty] | 2316.26 | 0
[6 empty] | 2317.08 | 0
[6 empty] | 2317.9 | 0
[6 empty] | 2318.72 | 0
[6 empty] | 2319.53 | 0
[6 empty] | 2320.35 | 0
[6 empty] | 2321.17 | 0
[6 empty] | 2321.99 | 0
[6 empty] | 2322.81 | 0
[6 empty] | 2323.63 | 0
[6 empty] | 2324.45 | 0
[6 empty] | 2325.27 | 0
[6 empty] | 2326.09 | 0
[6 empty] | 2326.91 | 0
[6 empty] | 2327.73 | 0
[6 empty] | 2328.55 | 0
[6 empty] | 2329.37 | 0
[6 empty] | 2330.18 | 0
[6 empty] | 2331 | 0
[6 empty] | 2331.82 | 0
[6 empty] | 2332.64 | 0
[6 empty] | 2333.46 | 0
[6 empty] | 2334.28 | 0
[6 empty] | 2335.1 | 0
[6 empty] | 2335.92 | 0
[6 empty] | 2336.74 | 0
[6 empty] | 2337.56 | 0
[6 empty] | 2338.38 | 0
[6 empty] | 2339.2 | 0
[6 empty] | 2340.02 | 0
[6 empty] | 2340.83 | 0
[6 empty] | 2341.65 | 0
[6 empty] | 2342.47 | 0
[6 empty] | 2343.29 | 0
[6 empty] | 2344.11 | 0
[6 empty] | 2344.93 | 0
[6 empty] | 2345.75 | 0
[6 empty] | 2346.57 | 0
[6 empty] | 2347.39 | 0
[6 empty] | 2348.21 | 0
[6 empty] | 2349.03 | 0
[6 empty] | 2349.85 | 0
[6 empty] | 2350.67 | 0
[6 empty] | 2351.49 | 0
[6 empty] | 2352.3 | 0
[6 empty] | 2353.12 | 0
[6 empty] | 2353.94 | 0
[6 empty] | 2354.76 | 0
[6 empty] | 2355.58 | 0
[6 empty] | 2356.4 | 0
[6 empty] | 2357.22 | 0
[6 empty] | 2358.04 | 0
[6 empty] | 2358.86 | 0
[6 empty] | 2359.68 | 0
[6 empty] | 2360.5 | 0
[6 empty] | 2361.32 | 0
[6 empty] | 2362.14 | 0
[6 empty] | 2362.96 | 0
[6 empty] | 2363.77 | 0
[6 empty] | 2364.59 | 0
[6 empty] | 2365.41 | 0
[6 empty] | 2366.23 | 0
[6 empty] | 2367.05 | 0
[6 empty] | 2367.87 | 0
[6 empty] | 2368.69 | 0
[6 empty] | 2369.51 | 0
[6 empty] | 2370.33 | 0
[6 empty] | 2371.15 | 0
[6 empty] | 2371.97 | 0
[6 empty] | 2372.79 | 0
[6 empty] | 2373.61 | 0
[6 empty] | 2374.43 | 0
[6 empty] | 2375.25 | 0
[6 empty] | 2376.06 | 0
[6 empty] | 2376.88 | 0
[6 empty] | 2377.7 | 0
[6 empty] | 2378.52 | 0
[6 empty] | 2379.34 | 0
[6 empty] | 2380.16 | 0
[6 empty] | 2380.98 | 0
[6 empty] | 2381.8 | 0
[6 empty] | 2382.62 | 0
[6 empty] | 2383.44 | 0
[6 empty] | 2384.26 | 0
[6 empty] | 2385.08 | 0
[6 empty] | 2385.9 | 0
[6 empty] | 2386.72 | 0
[6 empty] | 2387.54 | 0
[6 empty] | 2388.36 | 0
[6 empty] | 2389.17 | 0
[6 empty] | 2389.99 | 0
[6 empty] | 2390.81 | 0
[6 empty] | 2391.63 | 0
[6 empty] | 2392.45 | 0
[6 empty] | 2393.27 | 0
[6 empty] | 2394.09 | 0
[6 empty] | 2394.91 | 0
[6 empty] | 2395.73 | 0
[6 empty] | 2396.55 | 0
[6 empty] | 2397.37 | 0
[6 empty] | 2398.19 | 0
[6 empty] | 2399.01 | 0
[6 empty] | 2399.83 | 0
[6 empty] | 2400.65 | 0
[6 empty] | 2401.47 | 0
[6 empty] | 2402.28 | 0
[6 empty] | 2403.1 | 0
[6 empty] | 2403.92 | 0
[6 empty] | 2404.74 | 0
[6 empty] | 2405.56 | 0
[6 empty] | 2406.38 | 0
[6 empty] | 2407.2 | 0
[6 empty] | 2408.02 | 0
[6 empty] | 2408.84 | 0
[6 empty] | 2409.66 | 0
[6 empty] | 2410.48 | 0
[6 empty] | 2411.3 | 0
[6 empty] | 2412.12 | 0
[6 empty] | 2412.94 | 0
[6 empty] | 2413.76 | 0
[6 empty] | 2414.58 | 0
[6 empty] | 2415.4 | 0
[6 empty] | 2416.22 | 0
[6 empty] | 2417.04 | 0
[6 empty] | 2417.85 | 0
[6 empty] | 2418.67 | 0
[6 empty] | 2419.49 | 0
[6 empty] | 2420.31 | 0
[6 empty] | 2421.13 | 0
[6 empty] | 2421.95 | 0
[6 empty] | 2422.77 | 0
[6 empty] | 2423.59 | 0
[6 empty] | 2424.41 | 0
[6 empty] | 2425.23 | 0
[6 empty] | 2426.05 | 0
[6 empty] | 2426.87 | 0
[6 empty] | 2427.69 | 0
[6 empty] | 2428.51 | 0
[6 empty] | 2429.33 | 0
[6 empty] | 2430.15 | 0
[6 empty] | 2430.97 | 0
[6 empty] | 2431.79 | 0
[6 empty] | 2432.61 | 0
[6 empty] | 2433.43 | 0
[6 empty] | 2434.24 | 0
[6 empty] | 2435.06 | 0
[6 empty] | 2435.88 | 0
[6 empty] | 2436.7 | 0
[6 empty] | 2437.52 | 0
[6 empty] | 2438.34 | 0
[6 empty] | 2439.16 | 0
[6 empty] | 2439.98 | 0
[6 empty] | 2440.8 | 0
[6 empty] | 2441.62 | 0
[6 empty] | 2442.44 | 0
[6 empty] | 2443.26 | 0
[6 empty] | 2444.08 | 0
[6 empty] | 2444.9 | 0
[6 empty] | 2445.72 | 0
[6 empty] | 2446.54 | 0
[6 empty] | 2447.36 | 0
[6 empty] | 2448.18 | 0
[6 empty] | 2449 | 0
[6 empty] | 2449.82 | 0
[6 empty] | 2450.64 | 0
[6 empty] | 2451.46 | 0
[6 empty] | 2452.28 | 0
[6 empty] | 2453.1 | 0
[6 empty] | 2453.92 | 0
[6 empty] | 2454.73 | 0
[6 empty] | 2455.55 | 0
[6 empty] | 2456.37 | 0
[6 empty] | 2457.19 | 0
[6 empty] | 2458.01 | 0
[6 empty] | 2458.83 | 0
[6 empty] | 2459.65 | 0
[6 empty] | 2460.47 | 0
[6 empty] | 2461.29 | 0
[6 empty] | 2462.11 | 0
[6 empty] | 2462.93 | 0
[6 empty] | 2463.75 | 0
[6 empty] | 2464.57 | 0
[6 empty] | 2465.39 | 0
[6 empty] | 2466.21 | 0
[6 empty] | 2467.03 | 0
[6 empty] | 2467.85 | 0
[6 empty] | 2468.67 | 0
[6 empty] | 2469.49 | 0
[6 empty] | 2470.31 | 0
[6 empty] | 2471.13 | 0
[6 empty] | 2471.95 | 0
[6 empty] | 2472.77 | 0
[6 empty] | 2473.59 | 0
[6 empty] | 2474.41 | 0
[6 empty] | 2475.23 | 0
[6 empty] | 2476.05 | 0
[6 empty] | 2476.87 | 0
[6 empty] | 2477.69 | 0
[6 empty] | 2478.51 | 0
[6 empty] | 2479.33 | 0
[6 empty] | 2480.15 | 0
[6 empty] | 2480.97 | 0
[6 empty] | 2481.78 | 0
[6 empty] | 2482.6 | 0
[6 empty] | 2483.42 | 0
[6 empty] | 2484.24 | 0
[6 empty] | 2485.06 | 0
[6 empty] | 2485.88 | 0
[6 empty] | 2486.7 | 0
[6 empty] | 2487.52 | 0
[6 empty] | 2488.34 | 0
[6 empty] | 2489.16 | 0
[6 empty] | 2489.98 | 0
[6 empty] | 2490.8 | 0
[6 empty] | 2491.62 | 0
[6 empty] | 2492.44 | 0
[6 empty] | 2493.26 | 0
[6 empty] | 2494.08 | 0
[6 empty] | 2494.9 | 0
[6 empty] | 2495.72 | 0
[6 empty] | 2496.54 | 0
[6 empty] | 2497.36 | 0
[6 empty] | 2498.18 | 0
[6 empty] | 2499 | 0
[6 empty] | 2499.82 | 0
[6 empty] | 2500.64 | 0
[6 empty] | 2501.46 | 0
[6 empty] | 2502.28 | 0
[6 empty] | 2503.1 | 0
[6 empty] | 2503.92 | 0
[6 empty] | 2504.74 | 0
[6 empty] | 2505.56 | 0
[6 empty] | 2506.38 | 0
[6 empty] | 2507.2 | 0
[6 empty] | 2508.02 | 0
[6 empty] | 2508.84 | 0
[6 empty] | 2509.66 | 0
[6 empty] | 2510.48 | 0
[6 empty] | 2511.3 | 0
[6 empty] | 2512.12 | 0
[6 empty] | 2512.94 | 0
[6 empty] | 2513.76 | 0
[6 empty] | 2514.58 | 0
[6 empty] | 2515.4 | 0
[6 empty] | 2516.22 | 0
[6 empty] | 2517.04 | 0
[6 empty] | 2517.86 | 0
[6 empty] | 2518.68 | 0
[6 empty] | 2519.5 | 0
[6 empty] | 2520.32 | 0
[6 empty] | 2521.14 | 0
[6 empty] | 2521.96 | 0
[6 empty] | 2522.78 | 0
[6 empty] | 2523.6 | 0
[6 empty] | 2524.42 | 0
[6 empty] | 2525.24 | 0
[6 empty] | 2526.06 | 0
[6 empty] | 2526.88 | 0
[6 empty] | 2527.7 | 0
[6 empty] | 2528.52 | 0
[6 empty] | 2529.34 | 0
[6 empty] | 2530.16 | 0
[6 empty] | 2530.98 | 0
[6 empty] | 2531.8 | 0
[6 empty] | 2532.62 | 0
[6 empty] | 2533.44 | 0.135439
[6 empty] | 2534.26 | 0.083813
[6 empty] | 2535.08 | 0.196516
[6 empty] | 2535.9 | 0.156829
[6 empty] | 2536.72 | 0.0988279
[6 empty] | 2537.54 | 0.284432
[6 empty] | 2538.36 | 0.140938
[6 empty] | 2539.18 | 0.18688
[6 empty] | 2540 | 0.212111
[6 empty] | 2540.82 | 0.121638
[6 empty] | 2541.64 | 0.125507
[6 empty] | 2542.46 | 0.0776659
[6 empty] | 2543.28 | -0.0510778
[6 empty] | 2544.1 | 0.13171
[6 empty] | 2544.92 | 0.0864622
[6 empty] | 2545.74 | 0.205595
[6 empty] | 2546.56 | 0.15275
[6 empty] | 2547.38 | 0.0963258
[6 empty] | 2548.2 | 0.0319025
[6 empty] | 2549.02 | 0.000237645
[6 empty] | 2549.84 | 0.0846154
[6 empty] | 2550.66 | 0.101338
[6 empty] | 2551.48 | -0.0255401
[6 empty] | 2552.3 | 0.126548
[6 empty] | 2553.12 | 0.107704
[6 empty] | 2553.94 | 0.0737798
[6 empty] | 2554.76 | 0.0986335
[6 empty] | 2555.58 | 0.101473
[6 empty] | 2556.4 | 0.027492
[6 empty] | 2557.23 | 0.0338268
[6 empty] | 2558.05 | 0.0295771
[6 empty] | 2558.87 | 0.0127518
[6 empty] | 2559.69 | -0.0125084
[6 empty] | 2560.51 | 0.0317873
[6 empty] | 2561.33 | 0.0744393
[6 empty] | 2562.15 | -0.0181888
[6 empty] | 2562.97 | -0.0571142
[6 empty] | 2563.79 | 0.054019
[6 empty] | 2564.61 | 0.0502095
[6 empty] | 2565.43 | 0.112454
[6 empty] | 2566.25 | 0.0900761
[6 empty] | 2567.07 | 0.0212262
[6 empty] | 2567.89 | -0.0341422
[6 empty] | 2568.71 | -0.116914
[6 empty] | 2569.53 | 0.110629
[6 empty] | 2570.35 | -0.0475412
[6 empty] | 2571.17 | 0.0560694
[6 empty] | 2571.99 | 0.0541531
[6 empty] | 2572.81 | -0.0596247
[6 empty] | 2573.63 | -0.105576
[6 empty] | 2574.45 | -0.0516748
[6 empty] | 2575.27 | -0.158472
[6 empty] | 2576.09 | 0.0479338
[6 empty] | 2576.91 | -0.0229862
[6 empty] | 2577.73 | -0.0144629
[6 empty] | 2578.55 | -0.0314112
[6 empty] | 2579.37 | 0.0195604
[6 empty] | 2580.19 | 0.0747949
[6 empty] | 2581.01 | -0.0319318
[6 empty] | 2581.84 | -0.10959
[6 empty] | 2582.66 | -0.0940024
[6 empty] | 2583.48 | 0.0909051
[6 empty] | 2584.3 | -0.0263041
[6 empty] | 2585.12 | -0.0555176
[6 empty] | 2585.94 | 0.0284743
[6 empty] | 2586.76 | 0.051082
[6 empty] | 2587.58 | -0.0214768
[6 empty] | 2588.4 | 0.0387569
[6 empty] | 2589.22 | 0.0886589
[6 empty] | 2590.04 | 0.0339321
[6 empty] | 2590.86 | -0.0276638
[6 empty] | 2591.68 | -0.0195416
[6 empty] | 2592.5 | 0.00502775
[6 empty] | 2593.32 | -0.026569
[6 empty] | 2594.14 | -0.0555201
[6 empty] | 2594.96 | 0.163876
[6 empty] | 2595.78 | 0.0981215
[6 empty] | 2596.6 | 0.087073
[6 empty] | 2597.42 | 0.0315555
[6 empty] | 2598.25 | 0.0429822
[6 empty] | 2599.07 | 0.00605744
[6 empty] | 2599.89 | -0.119078
[6 empty] | 2600.71 | -0.093507
[6 empty] | 2601.53 | 0.224845
[6 empty] | 2602.35 | 0.0169682
[6 empty] | 2603.17 | -0.0450772
[6 empty] | 2603.99 | -0.0478087
[6 empty] | 2604.81 | 0.0585217
[6 empty] | 2605.63 | 0.125205
[6 empty] | 2606.45 | 0.0782762
[6 empty] | 2607.27 | 0.0454167
[6 empty] | 2608.09 | 0.0095829
[6 empty] | 2608.91 | -0.0191606
[6 empty] | 2609.73 | 0.116597
[6 empty] | 2610.56 | 0.100529
[6 empty] | 2611.38 | 0.0756918
[6 empty] | 2612.2 | 0.0223107
[6 empty] | 2613.02 | -0.0402011
[6 empty] | 2613.84 | 0.0271798
[6 empty] | 2614.66 | 0.181525
[6 empty] | 2615.48 | -0.00479322
[6 empty] | 2616.3 | 0.0240322
[6 empty] | 2617.12 | 0.0422989
[6 empty] | 2617.94 | 0.180239
[6 empty] | 2618.76 | 0.0970056
[6 empty] | 2619.58 | -0.0840068
[6 empty] | 2620.4 | 0.0104456
[6 empty] | 2621.22 | -0.00418756
[6 empty] | 2622.05 | 0.150018
[6 empty] | 2622.87 | 0.0239287
[6 empty] | 2623.69 | -0.00471197
[6 empty] | 2624.51 | 0.0713912
[6 empty] | 2625.33 | 0.162856
[6 empty] | 2626.15 | 0.168797
[6 empty] | 2626.97 | 0.0833025
[6 empty] | 2627.79 | 0.0181361
[6 empty] | 2628.61 | -0.00144693
[6 empty] | 2629.43 | -0.0256661
[6 empty] | 2630.25 | -0.0127807
[6 empty] | 2631.07 | 0.0222394
[6 empty] | 2631.9 | 0.0404452
[6 empty] | 2632.72 | 0.0315768
[6 empty] | 2633.54 | -0.00539127
[6 empty] | 2634.36 | -0.0300254
[6 empty] | 2635.18 | 0.0961845
[6 empty] | 2636 | -0.122957
[6 empty] | 2636.82 | -0.0049198
[6 empty] | 2637.64 | 0.00194651
[6 empty] | 2638.46 | -0.0312654
[6 empty] | 2639.28 | -0.00407094
[6 empty] | 2640.1 | 0.128883
[6 empty] | 2640.93 | 0.181246
[6 empty] | 2641.75 | -0.118733
[6 empty] | 2642.57 | 0.191542
[6 empty] | 2643.39 | -0.0677716
[6 empty] | 2644.21 | 0.0336949
[6 empty] | 2645.03 | -0.0262681
[6 empty] | 2645.85 | -0.0152867
[6 empty] | 2646.67 | -0.0533493
[6 empty] | 2647.49 | -0.179624
[6 empty] | 2648.31 | -0.134285
[6 empty] | 2649.14 | -0.05298
[6 empty] | 2649.96 | -0.268765
[6 empty] | 2650.78 | -0.0599245
[6 empty] | 2651.6 | -0.039024
[6 empty] | 2652.42 | 0.0768874
[6 empty] | 2653.24 | 0.134626
[6 empty] | 2654.06 | -0.000655525
[6 empty] | 2654.88 | -0.11156
[6 empty] | 2655.7 | 0.0683477
[6 empty] | 2656.53 | -0.070495
[6 empty] | 2657.35 | 0.0574063
[6 empty] | 2658.17 | -0.113306
[6 empty] | 2658.99 | 0.000204151
[6 empty] | 2659.81 | -0.0660134
[6 empty] | 2660.63 | -0.0616293
[6 empty] | 2661.45 | -0.0176868
[6 empty] | 2662.27 | -0.161556
[6 empty] | 2663.09 | -0.205791
[6 empty] | 2663.92 | -0.281693
[6 empty] | 2664.74 | -0.130356
[6 empty] | 2665.56 | -0.000238724
[6 empty] | 2666.38 | -0.0960247
[6 empty] | 2667.2 | 0.0419501
[6 empty] | 2668.02 | -0.0199562
[6 empty] | 2668.84 | -0.159781
[6 empty] | 2669.66 | 0.011765
[6 empty] | 2670.49 | -0.188715
[6 empty] | 2671.31 | -0.245408
[6 empty] | 2672.13 | -0.196633
[6 empty] | 2672.95 | -0.0934289
[6 empty] | 2673.77 | -0.0786855
[6 empty] | 2674.59 | -0.108781
[6 empty] | 2675.41 | -0.123784
[6 empty] | 2676.23 | -0.126675
[6 empty] | 2677.06 | -0.12712
[6 empty] | 2677.88 | -0.0951833
[6 empty] | 2678.7 | -0.196946
[6 empty] | 2679.52 | 0.136219
[6 empty] | 2680.34 | -0.132339
[6 empty] | 2681.16 | -0.103437
[6 empty] | 2681.98 | -0.0627408
[6 empty] | 2682.81 | -0.0809283
[6 empty] | 2683.63 | -0.065709
[6 empty] | 2684.45 | -0.0252889
[6 empty] | 2685.27 | -0.0512523
[6 empty] | 2686.09 | -0.0336757
[6 empty] | 2686.91 | -0.258313
[6 empty] | 2687.73 | -0.065821
[6 empty] | 2688.56 | -0.111735
[6 empty] | 2689.38 | -0.061417
[6 empty] | 2690.2 | -0.139501
[6 empty] | 2691.02 | -0.138517
[6 empty] | 2691.84 | 0.030667
[6 empty] | 2692.66 | -0.120198
[6 empty] | 2693.48 | 0.079909
[6 empty] | 2694.31 | 0.0388433
[6 empty] | 2695.13 | 0.135061
[6 empty] | 2695.95 | 0.159452
[6 empty] | 2696.77 | -0.0194682
[6 empty] | 2697.59 | -0.0279208
[6 empty] | 2698.41 | 0.0481481
[6 empty] | 2699.24 | 0.0242142
[6 empty] | 2700.06 | 0.0151055
[6 empty] | 2700.88 | 0.0532774
[6 empty] | 2701.7 | 0.227264
[6 empty] | 2702.52 | 0.123186
[6 empty] | 2703.34 | -0.0133486
[6 empty] | 2704.17 | 0.0300233
[6 empty] | 2704.99 | 0.148417
[6 empty] | 2705.81 | 0.149432
[6 empty] | 2706.63 | 0.0814044
[6 empty] | 2707.45 | 0.136989
[6 empty] | 2708.27 | 0.243305
[6 empty] | 2709.1 | -0.0364066
[6 empty] | 2709.92 | 0.108043
[6 empty] | 2710.74 | 0.0200444
[6 empty] | 2711.56 | 0.0459239
[6 empty] | 2712.38 | 0.0169512
[6 empty] | 2713.2 | 0.0768678
[6 empty] | 2714.03 | 0.0600944
[6 empty] | 2714.85 | -0.00150516
[6 empty] | 2715.67 | 0.0727865
[6 empty] | 2716.49 | -0.0860566
[6 empty] | 2717.31 | 0.0957754
[6 empty] | 2718.14 | 0.0190099
[6 empty] | 2718.96 | 0.0104921
[6 empty] | 2719.78 | 0.0717524
[6 empty] | 2720.6 | -0.000260324
[6 empty] | 2721.42 | 0.155023
[6 empty] | 2722.24 | 0.210678
[6 empty] | 2723.07 | -0.0329703
[6 empty] | 2723.89 | -0.0580903
[6 empty] | 2724.71 | -0.0338861
[6 empty] | 2725.53 | 0.0607732
[6 empty] | 2726.35 | -0.120012
[6 empty] | 2727.18 | -0.148313
[6 empty] | 2728 | -0.176619
[6 empty] | 2728.82 | -0.106134
[6 empty] | 2729.64 | -0.0634266
[6 empty] | 2730.46 | -0.145952
[6 empty] | 2731.29 | -0.208971
[6 empty] | 2732.11 | -0.0935647
[6 empty] | 2732.93 | -0.025066
[6 empty] | 2733.75 | 0.136121
[6 empty] | 2734.57 | -0.150324
[6 empty] | 2735.4 | 0.139899
[6 empty] | 2736.22 | -0.0260338
[6 empty] | 2737.04 | -0.0883151
[6 empty] | 2737.86 | -0.0929778
[6 empty] | 2738.68 | -0.0423591
[6 empty] | 2739.51 | 0.0177029
[6 empty] | 2740.33 | -0.121681
[6 empty] | 2741.15 | -0.074412
[6 empty] | 2741.97 | -0.0463605
[6 empty] | 2742.79 | -0.216524
[6 empty] | 2743.62 | 0.0101052
[6 empty] | 2744.44 | 0.0119834
[6 empty] | 2745.26 | 0.0656308
[6 empty] | 2746.08 | -0.0185632
[6 empty] | 2746.91 | -0.0317264
[6 empty] | 2747.73 | 0.0633039
[6 empty] | 2748.55 | 0.0137802
[6 empty] | 2749.37 | 0.140047
[6 empty] | 2750.19 | -0.0697937
[6 empty] | 2751.02 | 0.0952276
[6 empty] | 2751.84 | 0.038183
[6 empty] | 2752.66 | 0.190195
[6 empty] | 2753.48 | 0.151154
[6 empty] | 2754.31 | -0.0240547
[6 empty] | 2755.13 | -0.0998087
[6 empty] | 2755.95 | -0.0793347
[6 empty] | 2756.77 | -0.0631007
[6 empty] | 2757.59 | -0.00927908
[6 empty] | 2758.42 | -0.0771987
[6 empty] | 2759.24 | 0.161734
[6 empty] | 2760.06 | -0.214278
[6 empty] | 2760.88 | 0.0326564
[6 empty] | 2761.71 | -0.0750232
[6 empty] | 2762.53 | -0.0920573
[6 empty] | 2763.35 | -0.108437
[6 empty] | 2764.17 | -0.0252287
[6 empty] | 2765 | 0.0969884
[6 empty] | 2765.82 | -0.0149422
[6 empty] | 2766.64 | -0.0143427
[6 empty] | 2767.46 | -0.0959404
[6 empty] | 2768.29 | -0.0644745
[6 empty] | 2769.11 | -0.208924
[6 empty] | 2769.93 | -0.0288742
[6 empty] | 2770.75 | 0.0513497
[6 empty] | 2771.58 | -0.118096
[6 empty] | 2772.4 | -0.163754
[6 empty] | 2773.22 | -0.191935
[6 empty] | 2774.04 | -0.207343
[6 empty] | 2774.87 | 0.0407572
[6 empty] | 2775.69 | -0.195905
[6 empty] | 2776.51 | -0.145247
[6 empty] | 2777.33 | -0.141678
[6 empty] | 2778.16 | 0.0452912
[6 empty] | 2778.98 | 0.023319
[6 empty] | 2779.8 | -0.0365868
[6 empty] | 2780.62 | -0.0695459
[6 empty] | 2781.45 | -0.140362
[6 empty] | 2782.27 | -0.141586
[6 empty] | 2783.09 | -0.060722
[6 empty] | 2783.92 | -0.0947916
[6 empty] | 2784.74 | -0.132341
[6 empty] | 2785.56 | -0.175541
[6 empty] | 2786.38 | 0.108162
[6 empty] | 2787.21 | -0.151756
[6 empty] | 2788.03 | 0.0539343
[6 empty] | 2788.85 | -0.102969
[6 empty] | 2789.67 | -0.134297
[6 empty] | 2790.5 | -0.0543936
[6 empty] | 2791.32 | -0.0118746
[6 empty] | 2792.14 | -0.0730545
[6 empty] | 2792.97 | -0.144254
[6 empty] | 2793.79 | 0.0930704
[6 empty] | 2794.61 | -0.0247122
[6 empty] | 2795.43 | 0.00370418
[6 empty] | 2796.26 | -0.0966746
[6 empty] | 2797.08 | -0.00606108
[6 empty] | 2797.9 | 0.023634
[6 empty] | 2798.73 | 0.0570119
[6 empty] | 2799.55 | 0.139287
[6 empty] | 2800.37 | 0.0296335
[6 empty] | 2801.19 | -0.077681
[6 empty] | 2802.02 | 0.10382
[6 empty] | 2802.84 | 0.162589
[6 empty] | 2803.66 | -0.0114807
[6 empty] | 2804.49 | -0.0438371
[6 empty] | 2805.31 | 0.272289
[6 empty] | 2806.13 | -0.0378999
[6 empty] | 2806.96 | 0.113243
[6 empty] | 2807.78 | 0.0563368
[6 empty] | 2808.6 | 0.0604523
[6 empty] | 2809.43 | 0.171584
[6 empty] | 2810.25 | 0.211061
[6 empty] | 2811.07 | 0.105856
[6 empty] | 2811.89 | 0.0409966
[6 empty] | 2812.72 | 0.213819
[6 empty] | 2813.54 | 0.208831
[6 empty] | 2814.36 | 0.187693
[6 empty] | 2815.19 | 0.392143
[6 empty] | 2816.01 | 0.288451
[6 empty] | 2816.83 | 0.378412
[6 empty] | 2817.66 | 0.341225
[6 empty] | 2818.48 | 0.313631
[6 empty] | 2819.3 | 0.25839
[6 empty] | 2820.13 | 0.22263
[6 empty] | 2820.95 | 0.254415
[6 empty] | 2821.77 | 0.345505
[6 empty] | 2822.6 | 0.540307
[6 empty] | 2823.42 | 0.345959
[6 empty] | 2824.24 | 0.4983
[6 empty] | 2825.07 | 0.383335
[6 empty] | 2825.89 | 0.415035
[6 empty] | 2826.71 | 0.752079
[6 empty] | 2827.54 | 0.608168
[6 empty] | 2828.36 | 0.489164
[6 empty] | 2829.18 | 0.424854
[6 empty] | 2830.01 | 0.51612
[6 empty] | 2830.83 | 0.614873
[6 empty] | 2831.65 | 0.580492
[6 empty] | 2832.48 | 0.810782
[6 empty] | 2833.3 | 0.73346
[6 empty] | 2834.12 | 0.868055
[6 empty] | 2834.95 | 0.642591
[6 empty] | 2835.77 | 1.06308
[6 empty] | 2836.59 | 0.876922
[6 empty] | 2837.42 | 1.1098
[6 empty] | 2838.24 | 1.19362
[6 empty] | 2839.06 | 1.36285
[6 empty] | 2839.89 | 1.51084
[6 empty] | 2840.71 | 1.5736
[6 empty] | 2841.54 | 1.62733
[6 empty] | 2842.36 | 1.67418
[6 empty] | 2843.18 | 1.93909
[6 empty] | 2844.01 | 1.85745
[6 empty] | 2844.83 | 1.97039
[6 empty] | 2845.65 | 2.21048
[6 empty] | 2846.48 | 2.14598
[6 empty] | 2847.3 | 2.25276
[6 empty] | 2848.12 | 2.33829
[6 empty] | 2848.95 | 2.55579
[6 empty] | 2849.77 | 2.49314
[6 empty] | 2850.6 | 2.53857
[6 empty] | 2851.42 | 2.6312
[6 empty] | 2852.24 | 2.68372
[6 empty] | 2853.07 | 3.01083
[6 empty] | 2853.89 | 2.66684
[6 empty] | 2854.72 | 3.01201
[6 empty] | 2855.54 | 2.9243
[6 empty] | 2856.36 | 3.22777
[6 empty] | 2857.19 | 3.08688
[6 empty] | 2858.01 | 3.34609
[6 empty] | 2858.83 | 3.20853
[6 empty] | 2859.66 | 3.25552
[6 empty] | 2860.48 | 3.44226
[6 empty] | 2861.31 | 3.43922
[6 empty] | 2862.13 | 3.41515
[6 empty] | 2862.95 | 3.57144
[6 empty] | 2863.78 | 3.64829
[6 empty] | 2864.6 | 3.54957
[6 empty] | 2865.43 | 3.60797
[6 empty] | 2866.25 | 3.8127
[6 empty] | 2867.07 | 3.64499
[6 empty] | 2867.9 | 3.9937
[6 empty] | 2868.72 | 3.76589
[6 empty] | 2869.55 | 4.01695
[6 empty] | 2870.37 | 3.88607
[6 empty] | 2871.19 | 4.0491
[6 empty] | 2872.02 | 3.96972
[6 empty] | 2872.84 | 3.96615
[6 empty] | 2873.67 | 4.09381
[6 empty] | 2874.49 | 3.96982
[6 empty] | 2875.32 | 4.02423
[6 empty] | 2876.14 | 3.77584
[6 empty] | 2876.96 | 3.80374
[6 empty] | 2877.79 | 3.82717
[6 empty] | 2878.61 | 3.88234
[6 empty] | 2879.44 | 3.63089
[6 empty] | 2880.26 | 3.61988
[6 empty] | 2881.09 | 3.49585
[6 empty] | 2881.91 | 3.4818
[6 empty] | 2882.73 | 3.40151
[6 empty] | 2883.56 | 3.22982
[6 empty] | 2884.38 | 3.29541
[6 empty] | 2885.21 | 3.36569
[6 empty] | 2886.03 | 3.21784
[6 empty] | 2886.86 | 3.15181
[6 empty] | 2887.68 | 2.90623
[6 empty] | 2888.5 | 3.2653
[6 empty] | 2889.33 | 2.96
[6 empty] | 2890.15 | 3.44855
[6 empty] | 2890.98 | 2.95129
[6 empty] | 2891.8 | 3.16478
[6 empty] | 2892.63 | 2.95147
[6 empty] | 2893.45 | 3.05166
[6 empty] | 2894.28 | 2.87223
[6 empty] | 2895.1 | 2.98564
[6 empty] | 2895.93 | 2.96403
[6 empty] | 2896.75 | 2.84814
[6 empty] | 2897.57 | 2.86387
[6 empty] | 2898.4 | 2.76356
[6 empty] | 2899.22 | 2.89304
[6 empty] | 2900.05 | 2.62635
[6 empty] | 2900.87 | 2.84972
[6 empty] | 2901.7 | 2.67278
[6 empty] | 2902.52 | 3.08124
[6 empty] | 2903.35 | 2.92666
[6 empty] | 2904.17 | 2.98116
[6 empty] | 2905 | 2.82087
[6 empty] | 2905.82 | 2.85098
[6 empty] | 2906.65 | 2.99919
[6 empty] | 2907.47 | 3.06741
[6 empty] | 2908.3 | 3.11463
[6 empty] | 2909.12 | 3.18748
[6 empty] | 2909.95 | 3.30676
[6 empty] | 2910.77 | 3.40693
[6 empty] | 2911.59 | 3.37262
[6 empty] | 2912.42 | 3.55064
[6 empty] | 2913.24 | 3.6803
[6 empty] | 2914.07 | 3.89336
[6 empty] | 2914.89 | 3.71218
[6 empty] | 2915.72 | 4.04279
[6 empty] | 2916.54 | 4.24451
[6 empty] | 2917.37 | 4.4896
[6 empty] | 2918.19 | 4.64891
[6 empty] | 2919.02 | 5.10716
[6 empty] | 2919.84 | 5.32608
[6 empty] | 2920.67 | 5.73525
[6 empty] | 2921.49 | 6.0315
[6 empty] | 2922.32 | 6.25889
[6 empty] | 2923.14 | 6.65994
[6 empty] | 2923.97 | 6.79787
[6 empty] | 2924.79 | 7.01922
[6 empty] | 2925.62 | 7.01368
[6 empty] | 2926.45 | 7.49259
[6 empty] | 2927.27 | 7.29342
[6 empty] | 2928.1 | 7.31298
[6 empty] | 2928.92 | 7.10598
[6 empty] | 2929.75 | 6.95052
[6 empty] | 2930.57 | 6.51904
[6 empty] | 2931.4 | 6.40634
[6 empty] | 2932.22 | 6.10569
[6 empty] | 2933.05 | 5.80371
[6 empty] | 2933.87 | 5.43623
[6 empty] | 2934.7 | 5.09496
[6 empty] | 2935.52 | 4.89933
[6 empty] | 2936.35 | 4.75137
[6 empty] | 2937.17 | 4.58385
[6 empty] | 2938 | 4.3593
[6 empty] | 2938.82 | 4.0953
[6 empty] | 2939.65 | 4.00652
[6 empty] | 2940.48 | 3.49861
[6 empty] | 2941.3 | 3.75107
[6 empty] | 2942.13 | 3.33513
[6 empty] | 2942.95 | 3.33812
[6 empty] | 2943.78 | 3.17447
[6 empty] | 2944.6 | 3.05032
[6 empty] | 2945.43 | 2.74635
[6 empty] | 2946.25 | 2.86628
[6 empty] | 2947.08 | 2.77435
[6 empty] | 2947.91 | 2.65438
[6 empty] | 2948.73 | 2.41501
[6 empty] | 2949.56 | 2.31677
[6 empty] | 2950.38 | 2.34632
[6 empty] | 2951.21 | 2.25223
[6 empty] | 2952.03 | 2.43438
[6 empty] | 2952.86 | 2.24135
[6 empty] | 2953.68 | 2.45322
[6 empty] | 2954.51 | 2.25172
[6 empty] | 2955.34 | 2.42135
[6 empty] | 2956.16 | 2.04868
[6 empty] | 2956.99 | 2.36244
[6 empty] | 2957.81 | 2.07295
[6 empty] | 2958.64 | 2.40747
[6 empty] | 2959.47 | 2.17789
[6 empty] | 2960.29 | 2.53197
[6 empty] | 2961.12 | 2.41331
[6 empty] | 2961.94 | 2.37965
[6 empty] | 2962.77 | 2.36807
[6 empty] | 2963.6 | 2.50659
[6 empty] | 2964.42 | 2.56182
[6 empty] | 2965.25 | 2.51177
[6 empty] | 2966.07 | 2.67256
[6 empty] | 2966.9 | 2.58456
[6 empty] | 2967.72 | 2.60409
[6 empty] | 2968.55 | 2.52403
[6 empty] | 2969.38 | 2.70436
[6 empty] | 2970.2 | 2.41516
[6 empty] | 2971.03 | 2.46503
[6 empty] | 2971.86 | 2.50708
[6 empty] | 2972.68 | 2.12104
[6 empty] | 2973.51 | 2.14032
[6 empty] | 2974.33 | 2.26339
[6 empty] | 2975.16 | 2.18148
[6 empty] | 2975.99 | 2.10536
[6 empty] | 2976.81 | 2.00377
[6 empty] | 2977.64 | 1.77045
[6 empty] | 2978.46 | 1.79674
[6 empty] | 2979.29 | 1.69059
[6 empty] | 2980.12 | 1.54458
[6 empty] | 2980.94 | 1.48548
[6 empty] | 2981.77 | 1.30298
[6 empty] | 2982.6 | 1.31015
[6 empty] | 2983.42 | 1.13753
[6 empty] | 2984.25 | 1.27652
[6 empty] | 2985.08 | 0.973992
[6 empty] | 2985.9 | 1.08337
[6 empty] | 2986.73 | 0.744778
[6 empty] | 2987.55 | 0.797506
[6 empty] | 2988.38 | 0.683845
[6 empty] | 2989.21 | 0.845003
[6 empty] | 2990.03 | 0.555352
[6 empty] | 2990.86 | 0.615865
[6 empty] | 2991.69 | 0.54753
[6 empty] | 2992.51 | 0.569131
[6 empty] | 2993.34 | 0.378836
[6 empty] | 2994.17 | 0.484022
[6 empty] | 2994.99 | 0.345144
[6 empty] | 2995.82 | 0.294597
[6 empty] | 2996.65 | 0.253953
[6 empty] | 2997.47 | 0.122084
[6 empty] | 2998.3 | 0.207271
[6 empty] | 2999.13 | 0.176139
[6 empty] | 2999.95 | 0.264409
[6 empty] | 3000.78 | 0.264648
[6 empty] | 3001.61 | 0.203155
[6 empty] | 3002.43 | -0.0650829
[6 empty] | 3003.26 | 0.26742
[6 empty] | 3004.09 | -0.00251606
[6 empty] | 3004.92 | 0.0519821
[6 empty] | 3005.74 | -0.0877919
[6 empty] | 3006.57 | 0.17179
[6 empty] | 3007.4 | 0.209334
[6 empty] | 3008.22 | -0.0301918
[6 empty] | 3009.05 | -0.0135115
[6 empty] | 3009.88 | 0.168992
[6 empty] | 3010.7 | -0.0521559
[6 empty] | 3011.53 | -0.0457029
[6 empty] | 3012.36 | -0.0137914
[6 empty] | 3013.18 | 0.0435808
[6 empty] | 3014.01 | 0.10358
[6 empty] | 3014.84 | 0.130056
[6 empty] | 3015.67 | 0.0540402
[6 empty] | 3016.49 | -0.0532974
[6 empty] | 3017.32 | 0.0340273
[6 empty] | 3018.15 | -0.00650618
[6 empty] | 3018.97 | -0.021913
[6 empty] | 3019.8 | 0.0689378
[6 empty] | 3020.63 | -0.0478776
[6 empty] | 3021.46 | -0.0440145
[6 empty] | 3022.28 | 0.212804
[6 empty] | 3023.11 | 0.160192
[6 empty] | 3023.94 | -0.0190865
[6 empty] | 3024.77 | -0.202951
[6 empty] | 3025.59 | -0.0151639
[6 empty] | 3026.42 | 0.0582624
[6 empty] | 3027.25 | -0.0745814
[6 empty] | 3028.08 | 0.0059889
[6 empty] | 3028.9 | 0.0746904
[6 empty] | 3029.73 | 0.0988607
[6 empty] | 3030.56 | -0.100392
[6 empty] | 3031.39 | -0.0254118
[6 empty] | 3032.21 | -0.0195973
[6 empty] | 3033.04 | 0.0409743
[6 empty] | 3033.87 | 0.0515622
[6 empty] | 3034.7 | -0.107339
[6 empty] | 3035.52 | -0.118352
[6 empty] | 3036.35 | -0.0349846
[6 empty] | 3037.18 | -0.0196114
[6 empty] | 3038.01 | 0.0234457
[6 empty] | 3038.83 | 0.100401
[6 empty] | 3039.66 | 0.088312
[6 empty] | 3040.49 | 0.105173
[6 empty] | 3041.32 | 0.0603634
[6 empty] | 3042.14 | 0.0439071
[6 empty] | 3042.97 | 0.00704685
[6 empty] | 3043.8 | 0.18555
[6 empty] | 3044.63 | 0.0234815
[6 empty] | 3045.46 | 0.0855524
[6 empty] | 3046.28 | -0.0637224
[6 empty] | 3047.11 | 0.0187431
[6 empty] | 3047.94 | 0.206471
[6 empty] | 3048.77 | 0.196988
[6 empty] | 3049.6 | 0.0783081
[6 empty] | 3050.42 | 0.173262
[6 empty] | 3051.25 | -0.172931
[6 empty] | 3052.08 | -0.0216115
[6 empty] | 3052.91 | -0.0960402
[6 empty] | 3053.74 | -0.0100524
[6 empty] | 3054.56 | 0.073167
[6 empty] | 3055.39 | 0.022745
[6 empty] | 3056.22 | 0.0103723
[6 empty] | 3057.05 | 0.166002
[6 empty] | 3057.88 | 0.179837
[6 empty] | 3058.7 | -0.0228555
[6 empty] | 3059.53 | 0.0622026
[6 empty] | 3060.36 | 0.050218
[6 empty] | 3061.19 | 0.0235291
[6 empty] | 3062.02 | -0.0856023
[6 empty] | 3062.85 | 0.0396612
[6 empty] | 3063.67 | -0.0573924
[6 empty] | 3064.5 | -0.100336
[6 empty] | 3065.33 | -0.148964
[6 empty] | 3066.16 | 0.221611
[6 empty] | 3066.99 | -0.177964
[6 empty] | 3067.82 | -0.16015
[6 empty] | 3068.64 | -0.356722
[6 empty] | 3069.47 | -0.100993
[6 empty] | 3070.3 | -0.274948
[6 empty] | 3071.13 | -0.1015
[6 empty] | 3071.96 | -0.256946
[6 empty] | 3072.79 | -0.0362753
[6 empty] | 3073.61 | -0.255939
[6 empty] | 3074.44 | -0.10298
[6 empty] | 3075.27 | -0.206533
[6 empty] | 3076.1 | -0.204583
[6 empty] | 3076.93 | -0.302564
[6 empty] | 3077.76 | -0.222161
[6 empty] | 3078.59 | -0.291614
[6 empty] | 3079.42 | -0.313147
[6 empty] | 3080.24 | -0.166191
[6 empty] | 3081.07 | -0.170362
[6 empty] | 3081.9 | -0.259764
[6 empty] | 3082.73 | -0.236019
[6 empty] | 3083.56 | -0.237872
[6 empty] | 3084.39 | -0.237258
[6 empty] | 3085.22 | -0.14723
[6 empty] | 3086.05 | -0.173758
[6 empty] | 3086.87 | -0.206554
[6 empty] | 3087.7 | -0.270458
[6 empty] | 3088.53 | -0.119856
[6 empty] | 3089.36 | -0.0542293
[6 empty] | 3090.19 | -0.171881
[6 empty] | 3091.02 | -0.286064
[6 empty] | 3091.85 | -0.0215757
[6 empty] | 3092.68 | -0.0788907
[6 empty] | 3093.51 | 0.0907215
[6 empty] | 3094.34 | -0.172928
[6 empty] | 3095.17 | -0.247876
[6 empty] | 3095.99 | -0.179618
[6 empty] | 3096.82 | -0.0164565
[6 empty] | 3097.65 | 0.0142859
[6 empty] | 3098.48 | -0.0860381
[6 empty] | 3099.31 | -0.187689
[6 empty] | 3100.14 | -0.206182
[6 empty] | 3100.97 | -0.072679
[6 empty] | 3101.8 | -0.114551
[6 empty] | 3102.63 | -0.066489
[6 empty] | 3103.46 | -0.0421849
[6 empty] | 3104.29 | 0.061667
[6 empty] | 3105.12 | 0.0492047
[6 empty] | 3105.95 | 0.270491
[6 empty] | 3106.78 | 0.254636
[6 empty] | 3107.61 | 0.299736
[6 empty] | 3108.43 | 0.214291
[6 empty] | 3109.26 | 0.303775
[6 empty] | 3110.09 | 0.433907
[6 empty] | 3110.92 | 0.457968
[6 empty] | 3111.75 | 0.472419
[6 empty] | 3112.58 | 0.511161
[6 empty] | 3113.41 | 0.674493
[6 empty] | 3114.24 | 0.893698
[6 empty] | 3115.07 | 0.996932
[6 empty] | 3115.9 | 1.15578
[6 empty] | 3116.73 | 1.35659
[6 empty] | 3117.56 | 1.47511
[6 empty] | 3118.39 | 1.83503
[6 empty] | 3119.22 | 2.06605
[6 empty] | 3120.05 | 2.37372
[6 empty] | 3120.88 | 2.45897
[6 empty] | 3121.71 | 2.84091
[6 empty] | 3122.54 | 2.88607
[6 empty] | 3123.37 | 3.22794
[6 empty] | 3124.2 | 3.12397
[6 empty] | 3125.03 | 3.66783
[6 empty] | 3125.86 | 3.19172
[6 empty] | 3126.69 | 3.81571
[6 empty] | 3127.52 | 3.34647
[6 empty] | 3128.35 | 3.49316
[6 empty] | 3129.18 | 3.18191
[6 empty] | 3130.01 | 3.48101
[6 empty] | 3130.84 | 2.82595
[6 empty] | 3131.67 | 3.08742
[6 empty] | 3132.5 | 2.34401
[6 empty] | 3133.33 | 2.5162
[6 empty] | 3134.16 | 2.38131
[6 empty] | 3134.99 | 2.31223
[6 empty] | 3135.82 | 1.94173
[6 empty] | 3136.65 | 2.10044
[6 empty] | 3137.48 | 1.82613
[6 empty] | 3138.31 | 1.95343
[6 empty] | 3139.14 | 1.80499
[6 empty] | 3139.97 | 1.98013
[6 empty] | 3140.8 | 2.0535
[6 empty] | 3141.63 | 2.27764
[6 empty] | 3142.47 | 2.30527
[6 empty] | 3143.3 | 2.77774
[6 empty] | 3144.13 | 2.92334
[6 empty] | 3144.96 | 3.41836
[6 empty] | 3145.79 | 3.94273
[6 empty] | 3146.62 | 4.30688
[6 empty] | 3147.45 | 4.39662
[6 empty] | 3148.28 | 4.94604
[6 empty] | 3149.11 | 5.13293
[6 empty] | 3149.94 | 5.28173
[6 empty] | 3150.77 | 5.42449
[6 empty] | 3151.6 | 5.47075
[6 empty] | 3152.43 | 5.32898
[6 empty] | 3153.26 | 5.07427
[6 empty] | 3154.09 | 4.82983
[6 empty] | 3154.93 | 4.47505
[6 empty] | 3155.76 | 4.05592
[6 empty] | 3156.59 | 3.66373
[6 empty] | 3157.42 | 3.28547
[6 empty] | 3158.25 | 2.90263
[6 empty] | 3159.08 | 2.48558
[6 empty] | 3159.91 | 2.07906
[6 empty] | 3160.74 | 1.83435
[6 empty] | 3161.57 | 1.6837
[6 empty] | 3162.4 | 1.53498
[6 empty] | 3163.24 | 1.38659
[6 empty] | 3164.07 | 1.11988
[6 empty] | 3164.9 | 0.916509
[6 empty] | 3165.73 | 0.75385
[6 empty] | 3166.56 | 0.677176
[6 empty] | 3167.39 | 0.685629
[6 empty] | 3168.22 | 0.679694
[6 empty] | 3169.05 | 0.414473
[6 empty] | 3169.89 | 0.449736
[6 empty] | 3170.72 | 0.423497
[6 empty] | 3171.55 | 0.553309
[6 empty] | 3172.38 | 0.474582
[6 empty] | 3173.21 | 0.341347
[6 empty] | 3174.04 | 0.258574
[6 empty] | 3174.87 | 0.139026
[6 empty] | 3175.71 | 0.219048
[6 empty] | 3176.54 | 0.285275
[6 empty] | 3177.37 | 0.153758
[6 empty] | 3178.2 | 0.157124
[6 empty] | 3179.03 | 0.150249
[6 empty] | 3179.86 | 0.173301
[6 empty] | 3180.69 | 0.100409
[6 empty] | 3181.53 | -0.0213261
[6 empty] | 3182.36 | 0.172883
[6 empty] | 3183.19 | 0.0408916
[6 empty] | 3184.02 | 0.0671981
[6 empty] | 3184.85 | 0.0729556
[6 empty] | 3185.69 | -0.00809514
[6 empty] | 3186.52 | 0.0522414
[6 empty] | 3187.35 | 0.0797967
[6 empty] | 3188.18 | 0.0753218
[6 empty] | 3189.01 | -0.0247077
[6 empty] | 3189.84 | 0.129977
[6 empty] | 3190.68 | -0.0273969
[6 empty] | 3191.51 | 0.0432345
[6 empty] | 3192.34 | 0.0222465
[6 empty] | 3193.17 | 0.0625931
[6 empty] | 3194.01 | 0.0883169
[6 empty] | 3194.84 | -0.0706432
[6 empty] | 3195.67 | 0.0183862
[6 empty] | 3196.5 | -0.0721565
[6 empty] | 3197.33 | -0.0331387
[6 empty] | 3198.17 | -0.0530081
[6 empty] | 3199 | 0.0953038
[6 empty] | 3199.83 | 0.0138705
[6 empty] | 3200.66 | 0.180629
[6 empty] | 3201.49 | -0.0879472
[6 empty] | 3202.33 | -0.133899
[6 empty] | 3203.16 | -0.0678649
[6 empty] | 3203.99 | 0.125902
[6 empty] | 3204.82 | 0.0685934
[6 empty] | 3205.66 | -0.0897505
[6 empty] | 3206.49 | 0.134719
[6 empty] | 3207.32 | 0.245987
[6 empty] | 3208.15 | 0.0329047
[6 empty] | 3208.99 | 0.250378
[6 empty] | 3209.82 | -0.0326195
[6 empty] | 3210.65 | 0.0676816
[6 empty] | 3211.48 | 0.145312
[6 empty] | 3212.32 | -0.0597951
[6 empty] | 3213.15 | -0.0918359
[6 empty] | 3213.98 | 0.121528
[6 empty] | 3214.82 | -0.25063
[6 empty] | 3215.65 | -0.0243878
[6 empty] | 3216.48 | 0.0434522
[6 empty] | 3217.31 | -0.0102539
[6 empty] | 3218.15 | 0.052578
[6 empty] | 3218.98 | 0.0251522
[6 empty] | 3219.81 | 0.0718449
[6 empty] | 3220.65 | -0.0432231
[6 empty] | 3221.48 | 0.0941977
[6 empty] | 3222.31 | 0.113984
[6 empty] | 3223.14 | 0.141048
[6 empty] | 3223.98 | -0.182896
[6 empty] | 3224.81 | -0.0731819
[6 empty] | 3225.64 | 0.147386
[6 empty] | 3226.48 | 0.23655
[6 empty] | 3227.31 | 0.0165741
[6 empty] | 3228.14 | 0.152979
[6 empty] | 3228.98 | -0.0933825
[6 empty] | 3229.81 | 0.00801526
[6 empty] | 3230.64 | 0.0467494
[6 empty] | 3231.48 | 0.172799
[6 empty] | 3232.31 | -0.0230869
[6 empty] | 3233.14 | 0.253961
[6 empty] | 3233.98 | -0.168483
[6 empty] | 3234.81 | 0.0693558
[6 empty] | 3235.64 | 0.0312292
[6 empty] | 3236.48 | 0.102877
[6 empty] | 3237.31 | -0.183238
[6 empty] | 3238.14 | -0.0491283
[6 empty] | 3238.98 | 0.0147834
[6 empty] | 3239.81 | 0.112587
[6 empty] | 3240.64 | 0.102239
[6 empty] | 3241.48 | 0.015245
[6 empty] | 3242.31 | 0.0216556
[6 empty] | 3243.15 | 0.191723
[6 empty] | 3243.98 | -0.0630885
[6 empty] | 3244.81 | -0.0459891
[6 empty] | 3245.65 | 0.0492944
[6 empty] | 3246.48 | -0.106327
[6 empty] | 3247.32 | 0.0092857
[6 empty] | 3248.15 | 0.120914
[6 empty] | 3248.98 | 0.21174
[6 empty] | 3249.82 | 0.0656896
[6 empty] | 3250.65 | 0.0545514
[6 empty] | 3251.48 | 0.00346798
[6 empty] | 3252.32 | -0.0358246
[6 empty] | 3253.15 | -0.115749
[6 empty] | 3253.99 | 0.0267588
[6 empty] | 3254.82 | -0.124467
[6 empty] | 3255.66 | 0.0573855
[6 empty] | 3256.49 | -0.135487
[6 empty] | 3257.32 | 0.198537
[6 empty] | 3258.16 | -0.072203
[6 empty] | 3258.99 | 0.0736108
[6 empty] | 3259.83 | -0.087982
[6 empty] | 3260.66 | -0.0873128
[6 empty] | 3261.5 | -0.0395444
[6 empty] | 3262.33 | 0.0217435
[6 empty] | 3263.16 | 0.0278694
[6 empty] | 3264 | 0.0888148
[6 empty] | 3264.83 | -0.0693008
[6 empty] | 3265.67 | -0.0175061
[6 empty] | 3266.5 | -0.00647285
[6 empty] | 3267.34 | 0.0757139
[6 empty] | 3268.17 | 0.0209283
[6 empty] | 3269.01 | 0.0295827
[6 empty] | 3269.84 | 0.135386
[6 empty] | 3270.67 | -0.000153974
[6 empty] | 3271.51 | -0.0739822
[6 empty] | 3272.34 | -0.00368372
[6 empty] | 3273.18 | -0.0223104
[6 empty] | 3274.01 | 0.00576789
[6 empty] | 3274.85 | 0.108538
[6 empty] | 3275.68 | -0.0269342
[6 empty] | 3276.52 | 0.044831
[6 empty] | 3277.35 | -0.0382162
[6 empty] | 3278.19 | 0.0104114
[6 empty] | 3279.02 | -0.0527332
[6 empty] | 3279.86 | 0.0288872
[6 empty] | 3280.69 | 0.0681973
[6 empty] | 3281.53 | 0.105336
[6 empty] | 3282.36 | -0.0365792
[6 empty] | 3283.2 | -0.0545436
[6 empty] | 3284.03 | -0.0204019
[6 empty] | 3284.87 | -0.0184202
[6 empty] | 3285.7 | -0.00413433
[6 empty] | 3286.54 | -0.0122475
[6 empty] | 3287.37 | 0.0130849
[6 empty] | 3288.21 | 0.0335055
[6 empty] | 3289.05 | 0.0553959
[6 empty] | 3289.88 | -0.0157835
[6 empty] | 3290.72 | -0.101403
[6 empty] | 3291.55 | -0.0258097
[6 empty] | 3292.39 | -0.0175425
[6 empty] | 3293.22 | 0.0281824
[6 empty] | 3294.06 | -0.0542176
[6 empty] | 3294.89 | 0.0507134
[6 empty] | 3295.73 | -0.0564115
[6 empty] | 3296.56 | 0.0673013
[6 empty] | 3297.4 | -0.0445763
[6 empty] | 3298.24 | -0.116031
[6 empty] | 3299.07 | -0.118694
[6 empty] | 3299.91 | -0.00206562
[6 empty] | 3300.74 | 0.0931628
[6 empty] | 3301.58 | -0.0272081
[6 empty] | 3302.42 | -0.104736
[6 empty] | 3303.25 | 0.0622334
[6 empty] | 3304.09 | -0.0775779
[6 empty] | 3304.92 | 0.024438
[6 empty] | 3305.76 | 0.021107
[6 empty] | 3306.59 | -0.050434
[6 empty] | 3307.43 | 0.0808006
[6 empty] | 3308.27 | -0.116751
[6 empty] | 3309.1 | -0.0967305
[6 empty] | 3309.94 | -0.276439
[6 empty] | 3310.78 | 0.0598756
[6 empty] | 3311.61 | -0.0876359
[6 empty] | 3312.45 | -0.00355513
[6 empty] | 3313.28 | -0.207406
[6 empty] | 3314.12 | 0.0266289
[6 empty] | 3314.96 | -0.171548
[6 empty] | 3315.79 | -0.026194
[6 empty] | 3316.63 | -0.0322913
[6 empty] | 3317.47 | -0.0372842
[6 empty] | 3318.3 | -0.0442314
[6 empty] | 3319.14 | -0.0392436
[6 empty] | 3319.98 | 0.135396
[6 empty] | 3320.81 | -0.0730598
[6 empty] | 3321.65 | -0.0548112
[6 empty] | 3322.48 | -0.0922763
[6 empty] | 3323.32 | 0.0513054
[6 empty] | 3324.16 | -0.16851
[6 empty] | 3324.99 | -0.0563801
[6 empty] | 3325.83 | -0.097028
[6 empty] | 3326.67 | -0.0107106
[6 empty] | 3327.51 | -0.0186603
[6 empty] | 3328.34 | -0.0768868
[6 empty] | 3329.18 | -0.142246
[6 empty] | 3330.02 | -0.0605038
[6 empty] | 3330.85 | -0.0428436
[6 empty] | 3331.69 | -0.094085
[6 empty] | 3332.53 | -0.128748
[6 empty] | 3333.36 | -0.174578
[6 empty] | 3334.2 | -0.133417
[6 empty] | 3335.04 | 0.0802536
[6 empty] | 3335.87 | 0.127233
[6 empty] | 3336.71 | 0.0569316
[6 empty] | 3337.55 | -0.151184
[6 empty] | 3338.39 | -0.0121402
[6 empty] | 3339.22 | -0.158022
[6 empty] | 3340.06 | -0.0552799
[6 empty] | 3340.9 | -0.0157409
[6 empty] | 3341.74 | 0.132063
[6 empty] | 3342.57 | -0.105232
[6 empty] | 3343.41 | -0.0464995
[6 empty] | 3344.25 | -0.151301
[6 empty] | 3345.09 | -0.08452
[6 empty] | 3345.92 | -0.175604
[6 empty] | 3346.76 | -0.0224852
[6 empty] | 3347.6 | -0.109332
[6 empty] | 3348.44 | -0.0549768
[6 empty] | 3349.27 | -0.0704325
[6 empty] | 3350.11 | 0.0231019
[6 empty] | 3350.95 | 0.0176698
[6 empty] | 3351.79 | -0.0267929
[6 empty] | 3352.62 | 0.00926618
[6 empty] | 3353.46 | 0.0897519
[6 empty] | 3354.3 | 0.0536582
[6 empty] | 3355.14 | -0.109622
[6 empty] | 3355.98 | 0.117091
[6 empty] | 3356.81 | 0.0123173
[6 empty] | 3357.65 | -0.0693573
[6 empty] | 3358.49 | -0.0299957
[6 empty] | 3359.33 | 0.00868736
[6 empty] | 3360.17 | -0.0806993
[6 empty] | 3361 | 0.0253179
[6 empty] | 3361.84 | -0.00816347
[6 empty] | 3362.68 | 0.0456478
[6 empty] | 3363.52 | -0.0145164
[6 empty] | 3364.36 | -0.119524
[6 empty] | 3365.2 | -0.0744047
[6 empty] | 3366.03 | -0.054026
[6 empty] | 3366.87 | 0.000843591
[6 empty] | 3367.71 | -0.0240119
[6 empty] | 3368.55 | -0.269721
[6 empty] | 3369.39 | 0.0049491
[6 empty] | 3370.23 | -0.17633
[6 empty] | 3371.06 | -0.0616058
[6 empty] | 3371.9 | -0.0570108
[6 empty] | 3372.74 | -0.12727
[6 empty] | 3373.58 | 0.159907
[6 empty] | 3374.42 | -0.181654
[6 empty] | 3375.26 | 0.097442
[6 empty] | 3376.1 | -0.0602296
[6 empty] | 3376.93 | -0.0462972
[6 empty] | 3377.77 | -0.163875
[6 empty] | 3378.61 | 0.00902238
[6 empty] | 3379.45 | -0.0336547
[6 empty] | 3380.29 | -0.0202109
[6 empty] | 3381.13 | -0.161294
[6 empty] | 3381.97 | -0.0263846
[6 empty] | 3382.81 | -0.0703559
[6 empty] | 3383.65 | -0.00878883
[6 empty] | 3384.49 | 0.0204436
[6 empty] | 3385.32 | -0.0350018
[6 empty] | 3386.16 | -0.115168
[6 empty] | 3387 | 0.00237337
[6 empty] | 3387.84 | -0.0918387
[6 empty] | 3388.68 | -0.0410469
[6 empty] | 3389.52 | -0.0875119
[6 empty] | 3390.36 | -0.0456245
[6 empty] | 3391.2 | -0.0892566
[6 empty] | 3392.04 | -0.0216944
[6 empty] | 3392.88 | -0.214569
[6 empty] | 3393.72 | -0.069236
[6 empty] | 3394.56 | -0.121678
[6 empty] | 3395.4 | -0.134907
[6 empty] | 3396.24 | -0.0201762
[6 empty] | 3397.08 | -0.232793
[6 empty] | 3397.92 | 0.032773
[6 empty] | 3398.76 | -0.0809956
[6 empty] | 3399.6 | -0.08373
[6 empty] | 3400.44 | -0.166652
[6 empty] | 3401.27 | -0.089053
[6 empty] | 3402.11 | -0.0935428
[6 empty] | 3402.95 | -0.0283776
[6 empty] | 3403.79 | -0.00661887
[6 empty] | 3404.63 | -0.0410455
[6 empty] | 3405.47 | -0.0662602
[6 empty] | 3406.31 | -0.0891333
[6 empty] | 3407.15 | -0.0680543
[6 empty] | 3407.99 | -0.0512382
[6 empty] | 3408.83 | -0.122692
[6 empty] | 3409.67 | -0.13777
[6 empty] | 3410.51 | -0.0883416
[6 empty] | 3411.36 | -0.0159165
[6 empty] | 3412.2 | -0.0955936
[6 empty] | 3413.04 | -0.0509438
[6 empty] | 3413.88 | -0.277678
[6 empty] | 3414.72 | -0.123023
[6 empty] | 3415.56 | -0.213411
[6 empty] | 3416.4 | -0.155085
[6 empty] | 3417.24 | -0.0722206