## Processed data
Sample: NaCl 99.999%, <125;212>um
Start beta irradiation 14.06.2024
Dose rate LR1: 0.244+/- 0.004 Gy/s
Measured: 05.11.2024_C
Solvent: CuCl2, 20.5°C
Storage time: 138 days
Position | Dose [Gy] | SE of dose [Gy] | Mass [mg] | LL [sum of counts] | Mass norm. LL [sum of counts/mg] | Mean mass norm. LL [sum of counts/mg] | SE of mean [sum of counts/mg] | % error
Pos55 | 50.079 | 0.814 | 7.2 | 901276 | 125177.2 | 145963.8 | 8248.824 | 5.651%
Pos57 | 50.079 |  | 5.3 | 751043 | 141706.2
Pos59 | 50.079 |  | 4.7 | 769010 | 163619.1
Pos61 | 50.079 |  | 7.2 | 1104140 | 153352.8
Pos64 | 10.016 | 0.163 | 4.1 | 183415 | 44735.37 | 50103.15 | 3126.596 | 6.24%
Pos66 | 10.016 |  | 5.8 | 274914 | 47398.97
Pos68 | 10.016 |  | 3.8 | 186996 | 49209.47
Pos70 | 10.016 |  | 2.5 | 147672 | 59068.8
Pos73 | 0.977 | 0.016 | 4.8 | 40198 | 8374.583 | 7776.315 | 394.4004 | 5.072%
Pos75 | 0.977 |  | 7.1 | 49927 | 7031.972
Pos77 | 0.977 |  | 4.6 | 36443 | 7922.391
Origin: model | Allometric1
Equation | y = a*x^b
SE
a | 8089.37641 | ± | 655.89632
b | 0.74903 | ± | 0.03157
Reduced Chi-Sqr | 2.8997
R-Square (COD) | 0.99367
Adj. R-Square | 0.98733
Mean BG [sum of counts] | 207.4444
SE BG [sum of counts] | 15
Mean BG+3SE BG [sum of counts] | 252.4836
MDD [Gy] | 0.009768422

## Raw LL data
Time [s] | Pos55 | Pos57 | Pos59 | Pos61 | Pos64 | Pos66 | Pos68 | Pos70 | Pos73 | Pos75 | Pos77
Sum of counts: | 901276 | 751043 | 769010 | 1104140 | 183415 | 274914 | 186996 | 147672 | 40198 | 49927 | 36443
1 | 521 | 353 | 343 | 491 | 185 | 145 | 194 | 215 | 50 | 161 | 207
2 | 507 | 288 | 335 | 439 | 159 | 143 | 177 | 206 | 47 | 133 | 208
3 | 473 | 259 | 288 | 446 | 157 | 123 | 176 | 188 | 52 | 142 | 197
4 | 412 | 302 | 277 | 397 | 135 | 136 | 180 | 187 | 43 | 118 | 178
5 | 410 | 238 | 269 | 386 | 136 | 132 | 164 | 194 | 45 | 144 | 197
6 | 372 | 246 | 268 | 396 | 274 | 134 | 148 | 198 | 40 | 154 | 180
7 | 432 | 26235 | 218788 | 3342 | 36070 | 32846 | 165 | 174 | 43 | 120 | 173
8 | 284962 | 239576 | 176382 | 410451 | 31420 | 70155 | 40071 | 29232 | 7381 | 777 | 1297
9 | 138929 | 120871 | 105580 | 196278 | 27495 | 42188 | 31881 | 39089 | 11296 | 13160 | 10297
10 | 106474 | 91921 | 75274 | 128589 | 23461 | 29811 | 24228 | 21027 | 6779 | 6894 | 5790
11 | 76115 | 65468 | 53742 | 83140 | 17349 | 21867 | 19105 | 16559 | 4532 | 5785 | 4397
12 | 58265 | 52457 | 38555 | 60998 | 13758 | 15625 | 16145 | 11527 | 2850 | 4679 | 3515
13 | 48418 | 37646 | 30947 | 48622 | 10242 | 13088 | 12760 | 7190 | 1919 | 3632 | 2471
14 | 40445 | 29889 | 21660 | 38345 | 7741 | 11471 | 9489 | 5485 | 1506 | 2868 | 2004
15 | 37804 | 26100 | 19433 | 29292 | 5051 | 10151 | 7618 | 4056 | 1178 | 2232 | 1482
16 | 34503 | 21198 | 13616 | 28371 | 3911 | 10272 | 8792 | 3747 | 780 | 1863 | 1121
17 | 22542 | 13414 | 8187 | 24208 | 2961 | 6589 | 5903 | 3505 | 643 | 1712 | 1011
18 | 16439 | 10848 | 3850 | 18471 | 1719 | 4090 | 3693 | 2037 | 426 | 1281 | 741
19 | 11996 | 6003 | 1441 | 10878 | 926 | 2143 | 1862 | 1225 | 248 | 1097 | 439
20 | 6597 | 3516 | 540 | 6620 | 344 | 1348 | 1117 | 692 | 121 | 866 | 248
21 | 4226 | 1887 | 174 | 4369 | 154 | 1015 | 975 | 374 | 72 | 565 | 164
22 | 3804 | 1074 | 52 | 3478 | 108 | 811 | 769 | 154 | 37 | 360 | 131
23 | 3132 | 1256 | 49 | 2291 | 63 | 445 | 671 | 132 | 39 | 291 | 101
24 | 1986 | 648 | 43 | 1861 | 77 | 191 | 405 | 128 | 27 | 222 | 103
25 | 1618 | 410 | 45 | 1346 | 43 | 117 | 328 | 147 | 29 | 157 | 81
26 | 1144 | 181 | 40 | 1137 | 35 | 89 | 225 | 139 | 23 | 183 | 98
27 | 580 | 73 | 45 | 802 | 20 | 77 | 118 | 135 | 38 | 151 | 91
28 | 365 | 10 | 48 | 453 | 19 | 53 | 87 | 132 | 15 | 150 | 72
29 | 169 | 17 | 40 | 188 | 20 | 43 | 120 | 114 | 17 | 133 | 78
30 | 101 | 14 | 36 | 39 | 22 | 64 | 83 | 114 | 26 | 142 | 69
31 | 88 | 15 | 31 | 39 | 35 | 51 | 75 | 92 | 29 | 114 | 97
32 | 47 | 18 | 30 | 26 | 24 | 43 | 72 | 88 | 21 | 103 | 85
33 | 22 | 24 | 40 | 42 | 23 | 44 | 72 | 103 | 37 | 119 | 67
34 | 31 | 13 | 40 | 32 | 24 | 33 | 65 | 85 | 32 | 85 | 61
35 | 17 | 15 | 34 | 36 | 26 | 60 | 45 | 87 | 18 | 100 | 71
36 | 25 | 29 | 22 | 33 | 17 | 55 | 57 | 103 | 36 | 86 | 88
37 | 17 | 10 | 34 | 51 | 22 | 37 | 63 | 90 | 17 | 89 | 77
38 | 27 | 20 | 25 | 40 | 18 | 47 | 48 | 89 | 24 | 89 | 68
39 | 28 | 11 | 25 | 36 | 22 | 47 | 56 | 104 | 16 | 76 | 78
40 | 24 | 14 | 37 | 31 | 21 | 42 | 46 | 117 | 20 | 90 | 79
41 | 17 | 14 | 27 | 30 | 18 | 46 | 46 | 123 | 12 | 82 | 70
42 | 27 | 16 | 32 | 23 | 17 | 35 | 42 | 98 | 17 | 100 | 72
43 | 18 | 10 | 35 | 34 | 19 | 46 | 49 | 66 | 32 | 67 | 63
44 | 27 | 18 | 37 | 31 | 28 | 37 | 45 | 57 | 22 | 79 | 52
45 | 34 | 11 | 29 | 32 | 22 | 37 | 47 | 64 | 17 | 72 | 58
46 | 29 | 16 | 32 | 31 | 18 | 35 | 49 | 59 | 20 | 69 | 61
47 | 26 | 20 | 32 | 28 | 22 | 38 | 47 | 58 | 24 | 86 | 61
48 |  | 7 | 27 |  | 23 | 31 | 68 | 47 | 22 |  | 66
49 |  |  |  |  | 14 | 33 | 48 |  |  |  | 78
50 | [5 empty] | 37 | 37 |  |  |  | 52
51 | [5 empty] | 30 | 35 |  |  |  | 62
52 | [5 empty] | 34 |  |  |  |  | 51
53 | [10 empty] | 46
54 | [10 empty] | 45
55 | [10 empty] | 46
56 | [10 empty] | 59
57 | [10 empty] | 40
58 | [10 empty] | 49
59 | [10 empty] | 35
60 | [10 empty] | 48
61 | [10 empty] | 35
62 | [10 empty] | 39
63

## Raw BG data
Time [s] | BG#1 | BG#2 | BG#3 | BG#4 | BG#5 | BG#6 | BG#7 | BG#8 | BG#9 | Mean BG: | 207.4444 | SE: | 15.01306 | 3 x SE: | 45.03918
sum of counts: | 273 | 294 | 211 | 169 | 191 | 175 | 189 | 187 | 178
1 | 23 | 5 | 16 | 2 | 3 | 7 | 6 | 5 | 5
2 | 10 | 11 | 4 | 3 | 8 | 8 | 6 | 10 | 3
3 | 9 | 7 | 3 | 5 | 14 | 5 | 9 | 13 | 1
4 | 5 | 5 | 3 | 6 | 4 | 1 | 6 | 11 | 10
5 | 6 | 7 | 9 | 6 | 4 | 7 | 2 | 9 | 5
6 | 5 | 5 | 8 | 4 | 7 | 2 | 6 | 6 | 5
7 | 8 | 4 | 6 | 19 | 3 | 5 | 7 | 6 | 5
8 | 10 | 4 | 17 | 3 | 5 | 5 | 6 | 7 | 6
9 | 12 | 11 | 10 | 1 | 8 | 2 | 12 | 8 | 10
10 | 7 | 10 | 24 | 12 | 9 | 17 | 5 | 3 | 3
11 | 10 | 13 | 3 | 5 | 9 | 5 | 7 | 13 | 6
12 | 23 | 16 | 6 | 10 | 8 | 2 | 10 | 4 | 8
13 | 5 | 15 | 4 | 5 | 7 | 4 | 4 | 3 | 6
14 | 13 | 8 | 9 | 4 | 6 | 2 | 10 | 5 | 5
15 | 7 | 23 | 5 | 6 | 4 | 6 | 5 | 9 | 8
16 | 6 | 15 | 12 | 3 | 6 | 7 | 13 | 4 | 3
17 | 9 | 10 | 3 | 6 | 13 | 8 | 5 | 3 | 3
18 | 3 | 9 | 4 | 8 | 7 | 7 | 3 | 5 | 6
19 | 3 | 8 | 1 | 4 | 8 | 8 | 2 | 3 | 5
20 | 15 | 9 | 1 | 3 | 9 | 5 | 7 | 7 | 7
21 | 10 | 9 | 15 | 6 | 3 | 0 | 2 | 5 | 12
22 | 5 | 15 | 2 | 6 | 4 | 7 | 5 | 6 | 8
23 | 7 | 2 | 7 | 1 | 10 | 8 | 9 | 3 | 8
24 | 13 | 10 | 3 | 5 | 6 | 3 | 7 | 4 | 2
25 | 8 | 6 | 4 | 3 | 3 | 2 | 7 | 5 | 7
26 | 5 | 14 | 3 | 7 | 2 | 2 | 5 | 3 | 13
27 | 12 | 11 | 5 | 3 | 4 | 5 | 6 | 7 | 7
28 | 7 | 10 | 10 | 10 | 1 | 5 | 5 | 1 | 3
29 | 11 | 12 | 4 | 10 | 11 | 24 | 7 | 3 | 5
30 | 6 | 10 | 10 | 3 | 5 | 6 | 5 | 16 | 3
31 | 12 | 6 | 5 | 7 | 10 | 17 | 4 | 2 | 3
32 | 8 | 7 | 8 | 8 | 6 | 3 | 7 | 5 | 10
33 | 10 | 15 | 4 | 6 | 6 | 3 | 1 | 5 | 9
34 | 11 | 18 | 8 | 1 | 4 | 20 | 11 | 17 | 7
35 | 9 | 14 | 16 | 7 | 7 | 8 | 4 | 15 | 6
36 | 8 | 13 | 3 | 7 | 5 | 6 | 3 | 3 | 7
37 | 11 | 11 | 4 | 11 | 3 | 13 | 7 | 8 | 9
38 | 5 | 17 | 5 | 4 | 12 | 8 | 6 | 1 | 2
39 | 3 | 19 | 5 | 14 | 5 | 4 | 9 | 8 | 7
40 | 10 | 16 | 8 | 6 | 3 | 10 | 9 | 4 | 5