## Sheet1
Group 1 | Sample | Phase | O | Na | Mg | Al | Si | P | S | Cl | K | Ca | Ti | V | Mn | Fe | Co | Ni | Cu | Zn | As | Sn | Sb | Ba | Pb | Bi | Total
| 1084 | Olivine (3) | 28.84 | bdl | 1.43 | 0.13 | 14.59 | 0.05 | bdl | bdl | bdl | 1.22 | bdl | bdl | 0.35 | 53.39 | bdl | bdl | bdl | bdl | bdl | bdl | bdl | bdl | bdl | bdl | 100
|  | Pyroxenes (3) | 38.13 | bdl | 7.23 | 0.24 | 25.35 | bdl | bdl | bdl | bdl | 13.74 | bdl | bdl | 0.14 | 15.17 | bdl | bdl | bdl | bdl | bdl | bdl | bdl | bdl | bdl | bdl | 100
| 1841 | Olivine (3) | 30.55 | bdl | 9.98 | bdl | 16.55 | bdl | bdl | bdl | bdl | 0.63 | bdl | bdl | 0.6 | 41.7 | bdl | bdl | bdl | bdl | bdl | bdl | bdl | bdl | bdl | bdl | 100.01
|  | Glass (3) | 34.66 | 0.43 | 0.73 | 2.64 | 24.26 | 0.08 | 0.1 | bdl | 0.81 | 9.69 | 0.2 | bdl | 0.34 | 26.03 | bdl | bdl | bdl | bdl | bdl | bdl | bdl | bdl | bdl | bdl | 99.97
| 7140 | Olivine (3) | 29.69667 | 0.2 | 2.05 | 0.2933333 | 15.10667 | 0.06 | bdl | bdl | 0.41 | 1.313333 | bdl | bdl | 0.3066667 | 51.01333 | bdl | bdl | bdl | bdl | bdl | bdl | bdl | bdl | bdl | bdl | 100.45
|  | Pyroxenes (4) | 38.0225 | 0.09 | 6.6775 | 0.2925 | 24.695 | bdl | bdl | bdl | bdl | 11.345 | bdl | bdl | 0.1775 | 18.74 | bdl | bdl | bdl | bdl | bdl | bdl | bdl | bdl | bdl | bdl | 100.04
|  | Spinel iron oxide (3) | 27.46 | 0.42 | bdl | 1.24 | 5.96 | bdl | bdl | 0.09 | 0.35 | 1.58 | 0.24 | bdl | bdl | 62.61 | bdl | bdl | bdl | bdl | bdl | bdl | bdl | bdl | bdl | bdl | 99.95
| 8807 | Olivine (2) | 31.285 | bdl | 7.185 | 0.11 | 15.765 | bdl | bdl | bdl | bdl | 2.7 | bdl | bdl | 0.25 | 42.705 | bdl | bdl | bdl | bdl | bdl | bdl | bdl | bdl | bdl | bdl | 100
|  | Pyroxenes (2) | 36.76 | bdl | 2.9 | 1.435 | 22.255 | bdl | bdl | bdl | bdl | 15.7 | bdl | bdl | 0.085 | 20.865 | bdl | bdl | bdl | bdl | bdl | bdl | bdl | bdl | bdl | bdl | 100
|  | Spinel iron oxide (3) | 25.48 | bdl | 0.32 | 1.07 | 2.34 | bdl | bdl | bdl | bdl | 1.53 | bdl | bdl | 0.08 | 69.17 | bdl | bdl | bdl | bdl | bdl | bdl | bdl | bdl | bdl | bdl | 99.99
| 9764 | Olivine (3) | 31.55 | 0.5333333 | 1.376667 | 1.196667 | 17.64 | 0.05666667 | bdl | 0.07 | 0.7333333 | 2.093333 | bdl | bdl | 0.28 | 44.38333 | 0.06333333 | bdl | bdl | bdl | bdl | bdl | bdl | bdl | bdl | bdl | 99.97667
|  | Pyroxene (4) | 37.568 | bdl | 6.064 | 0.658 | 23.764 | bdl | 0.166 | bdl | bdl | 9.586 | bdl | bdl | 0.18 | 21.382 | bdl | bdl | 0.578 | bdl | bdl | bdl | bdl | bdl | bdl | bdl | 99.946
|  | Spinel iron oxides (3) | 27.11333 | 0.09333333 | 0.3233333 | 1.123333 | 4.513333 | bdl | bdl | bdl | 0.1333333 | 1.116667 | 0.3133333 | bdl | bdl | 64.93333 | 0.2633333 | bdl | bdl | bdl | bdl | bdl | bdl | bdl | bdl | bdl | 99.92667
| K7P29 | Olivine (3) | 31.825 | 0.5 | 1.635 | 1.365 | 15.835 | 0.065 | 0.205 | bdl | 0.66 | 7.48 | 0.055 | bdl | 0.25 | 39.49 | 0.21 | bdl | 0.355 | bdl | bdl | bdl | bdl | bdl | bdl | bdl | 99.93
|  | Pyroxene (3) | 38.73 | bdl | 5.28 | 1.16 | 23.605 | bdl | bdl | bdl | bdl | 16.105 | bdl | bdl | 0.08 | 14.825 | bdl | bdl | 0.155 | bdl | bdl | bdl | bdl | bdl | bdl | bdl | 99.94
|  | Spinel iron oxide (3) | 26.32 | bdl | 0.29 | 1.55 | 0.69 | bdl | bdl | bdl | bdl | 0.55 | 0.67 | bdl | bdl | 69.63 | 0.31 | bdl | bdl | bdl | bdl | bdl | bdl | bdl | bdl | bdl | 100.01
|  | Iron oxide aggregate (1) | 25.39 | bdl | 0.33 | 0.28 | 1.46 | bdl | bdl | bdl | bdl | 1.25 | bdl | bdl | 0.11 | 70.13 | 0.3 | bdl | 0.75 | bdl | bdl | bdl | bdl | bdl | bdl | bdl | 100
Group 2 | 1976 | Olivine (3) | 32.46 | bdl | 0.91 | 0.32 | 14.97 | 0.45 | bdl | 0.32 | bdl | 1.49 | bdl | bdl | 0.9 | 34.27 | 1.57 | 1.6 | 2.69 | 0.42 | 5.48 | bdl | 1.49 | bdl | 0.66 | bdl | 100
|  | Glass (3) | 31.97 | bdl | 0.51 | 0.49 | 17.13 | 0.24 | 0.09 | 0.53 | bdl | 4.54 | bdl | bdl | 0.66 | 24.3 | 1.06 | 6.66 | 6.56 | 0.6 | 3.37 | bdl | 0.63 | bdl | 0.67 | bdl | 100.01
|  | Iron oxide (3) | 22.59 | bdl | 0.195 | 0.38 | 0.125 | bdl | bdl | bdl | bdl | bdl | bdl | bdl | 0.265 | 70.31 | 2.005 | 3.77 | bdl | 0.345 | bdl | bdl | bdl | bdl | bdl | bdl | 99.985
| 2184 | Olivine (2) | 28.6 | bdl | 2.38 | 0.28 | 15.41 | 0.17 | bdl | bdl | 0.14 | 2.22 | bdl | bdl | bdl | 50.25 | bdl | bdl | 0.29 | bdl | bdl | bdl | bdl | bdl | 0.25 | bdl | 99.99
|  | glass (5) | 28.286 | 0.954 | 0.838 | 3.566 | 17.514 | 0.14 | bdl | bdl | 1.43 | 5.022 | 0.072 | bdl | bdl | 15.52 | bdl | bdl | 1.966 | bdl | 0.9 | 1.358 | bdl | bdl | 22.392 | bdl | 99.958
|  | Spinel iron oxide (7) | 24.42714 | bdl | 0.5 | 1.351429 | 0.9842857 | bdl | bdl | bdl | 0.1071429 | 0.28 | 0.1357143 | bdl | bdl | 67.73 | 0.1542857 | 1.374286 | 1.181429 | bdl | bdl | 1.178571 | bdl | bdl | 0.5571429 | bdl | 99.96143
|  | Tin oxide (3) | 21.60333 | bdl | bdl | 0.15 | 0.1366667 | bdl | bdl | bdl | 0.2 | bdl | bdl | bdl | bdl | 0.98 | bdl | bdl | 0.89 | bdl | 0.05666667 | 75.80667 | bdl | bdl | 0.1766667 | bdl | 100
|  | Tin oxide core (2) | 25.14 | bdl | bdl | 0.22 | 0.52 | bdl | bdl | bdl | bdl | bdl | bdl | bdl | bdl | 11.03 | bdl | bdl | 14.02 | bdl | 0.95 | 41.85 | bdl | bdl | 6.25 | bdl | 99.98
|  | Copper-iron oxide (2) | 18.09 | bdl | 0.18 | 0.99 | 0.05 | bdl | bdl | bdl | bdl | bdl | 0.1 | bdl | bdl | 32.1 | bdl | 1.03 | 42.7 | bdl | bdl | 4.76 | bdl | bdl | bdl | bdl | 100
|  | Quartz (2) | 48.255 | bdl | bdl | 0.115 | 50.98 | bdl | bdl | bdl | bdl | bdl | bdl | bdl | bdl | 0.09 | bdl | bdl | 0.49 | bdl | bdl | bdl | bdl | bdl | bdl | bdl | 99.93
| 2895 | Olivine (3) | 30.4 | 0.1 | 6.75 | 0.09 | 15.6 | 0.12 | bdl | bdl | bdl | 0.83 | bdl | bdl | 2.12 | 40.47 | 1.58 | 1.95 | bdl | bdl | bdl | bdl | bdl | bdl | bdl | bdl | 100.01
|  | Laihunite (2) | 34.25 | 0.95 | 5.265 | 2.32 | 17.965 | 0.425 | bdl | bdl | 0.91 | 3.14 | bdl | bdl | 1.94 | 28.695 | 1.06 | 1.08 | bdl | 0.245 | bdl | bdl | bdl | bdl | bdl | 1.76 | 100.005
|  | Pyroxene (4) | 36.825 | 0.9125 | 3.4175 | 3.585 | 22.895 | 0.5275 | bdl | bdl | 0.725 | 10.235 | 0.055 | bdl | 1.1275 | 17.405 | 0.6025 | 0.4975 | 0.07 | bdl | bdl | bdl | 1.085 | bdl | bdl | bdl | 99.965
|  | Glass (4) | 33.805 | 2.37 | 1.3125 | 5.2325 | 20.28 | 0.4925 | bdl | bdl | 1.64 | 6.7675 | 0.1625 | bdl | 1.1225 | 16.2125 | 0.4525 | 0.3225 | 0.5625 | 0.2275 | 0.1025 | bdl | bdl | bdl | 8.8925 | bdl | 99.9575
|  | Spinel iron oxide (3) | 23.735 | bdl | 0.2 | 0.795 | 0.455 | bdl | bdl | bdl | bdl | bdl | 0.055 | bdl | 0.305 | 69.805 | 1.255 | 3.36 | bdl | bdl | bdl | bdl | bdl | bdl | bdl | bdl | 99.965
|  | Iron oxide aggregate (3) | 23.7 | bdl | 0.27 | 0.81 | 1.006667 | bdl | 0.1 | 0.1733333 | bdl | 0.1933333 | bdl | bdl | 0.38 | 63.59 | 1.686667 | 6.806667 | 0.97 | 0.1766667 | bdl | bdl | bdl | bdl | 0.09333333 | bdl | 99.95667
|  | Nickel-iron spinel (2) | 23.32 | bdl | 0.25 | 0.4 | 0.07 | bdl | bdl | bdl | bdl | bdl | bdl | bdl | 0.37 | 54.57 | 2.15 | 17.93 | 0.37 | 0.57 | bdl | bdl | bdl | bdl | bdl | bdl | 100
|  | Feldspar (2) | 42.78 | 1.47 | bdl | 10.43 | 32.27 | bdl | bdl | 0.05 | 12.36 | bdl | bdl | bdl | bdl | 0.09 | bdl | bdl | 0.34 | bdl | bdl | bdl | bdl | bdl | bdl | bdl | 99.79
| 3392 | Glass (5) | 33.66 | 2.088 | 2.706 | 4.478 | 22.31 | 0.41 | bdl | 0.146 | 2.246 | 12.806 | 0.098 | bdl | 0.784 | 12.818 | 0.332 | 0.21 | 1.09 | 1.536 | bdl | bdl | bdl | bdl | 2.144 | bdl | 99.862
|  | Iron oxide (6) | 21.435 | bdl | 1.116667 | 1.198333 | 0.1166667 | bdl | bdl | bdl | bdl | 0.205 | 0.08833333 | bdl | 0.6383333 | 68.945 | 1.488333 | 2.605 | 0.2016667 | 1.9 | bdl | bdl | bdl | bdl | bdl | bdl | 99.93833
| 3535 | Olivine (8) | 28.85963 | bdl | 2.807929 | 0.1804943 | 14.83187 | 0.06809065 | bdl | bdl | 0.204272 | 0.3393725 | bdl | bdl | 0.6981994 | 48.28924 | 0.4613489 | 0.1931551 | 0.7263003 | 0.1611942 | 1.099178 | bdl | 1.079723 | bdl | bdl | bdl | 100
|  | Glass (4) | 36.3025 | bdl | 0.425 | 3.2575 | 25.9775 | 0.065 | bdl | bdl | 1.005 | 6.0925 | bdl | bdl | 0.3425 | 25.2675 | bdl | bdl | 0.1925 | 0.145 | bdl | bdl | bdl | bdl | 0.7275 | bdl | 99.8
|  | Iron oxide (15) | 22.86 | bdl | 0.2731579 | 0.5184211 | 0.3257895 | bdl | bdl | bdl | bdl | bdl | 0.07736842 | bdl | 0.1452632 | 73.18421 | 0.3157895 | 0.1889474 | 1.93 | 0.1147368 | bdl | bdl | bdl | bdl | bdl | bdl | 99.93368
|  | Copper-iron oxide (15) | 17.09 | bdl | bdl | 0.344 | 0.187 | bdl | bdl | bdl | bdl | bdl | bdl | bdl | bdl | 39.315 | bdl | bdl | 43.065 | bdl | bdl | bdl | bdl | bdl | bdl | bdl | 100.001
|  | Quartz (7) | 48.59286 | bdl | bdl | 0.2771429 | 49.56 | bdl | bdl | bdl | bdl | 0.05714286 | bdl | bdl | bdl | 0.7757143 | bdl | bdl | 0.6542857 | bdl | 0.1 (2) | bdl | bdl | bdl | bdl | bdl | 99.91714
| 5551 | Olivine (4) | 34.02 | 0.7375 | 2.7925 | 1.055 | 15.9575 | 0.75 | bdl | bdl | 0.5875 | 18.9275 | bdl | bdl | 1.4525 | 23.3775 | 0.095 | bdl | 0.17 | bdl | bdl | bdl | bdl | bdl | 0.055 | bdl | 99.9775
|  | Glass (3) | 33.49 | 2.52 | 1.005 | 3.49 | 16.79 | 0.63 | bdl | bdl | 1.645 | 15.62 | 0.15 | bdl | 0.595 | 12.84 | bdl | bdl | 0.995 | bdl | 1.81 | bdl | bdl | bdl | 8.49 | bdl | 100.07
|  | Spinel iron oxides (5) | 25.432 | bdl | 0.912 | 2.96 | 0.21 | bdl | bdl | bdl | bdl | 0.208 | 0.276 | bdl | 0.662 | 68.458 | 0.362 | 0.156 | 0.41 | 0.2 | bdl | bdl | bdl | bdl | bdl | bdl | 100.246
|  | Iron oxide (3) | 21.685 | bdl | 1.495 | 0.22 | 0.125 | bdl | bdl | bdl | bdl | 0.105 | bdl | bdl | 1.015 | 74.66 | 0.42 | 0.13 | 0.14 | bdl | bdl | bdl | bdl | bdl | bdl | bdl | 99.995
|  | Iron oxide aggregate (2) | 26.56 | bdl | 0.56 | 1.6 | 2.65 | 0.09 | bdl | 0.46 | 0.1 | 0.54 | 0.07 | bdl | 0.54 | 60.52 | bdl | bdl | 2.47 | bdl | 1.53 | bdl | bdl | bdl | 2.3 | bdl | 99.99
| 5718 | Olivine (3) | 30.165 | bdl | 1.985 | 0.275 | 14.435 | 0.06 | bdl | 0.05 | 0.09 | 0.765 | bdl | bdl | 0.78 | 51.39 | 0.2 | bdl | bdl | bdl | bdl | bdl | bdl | bdl | bdl | bdl | 100.195
|  | Laihunite (2) | 35.65522 | 0.09923096 | 1.404118 | 0.6648474 | 15.95138 | 0.1885388 | bdl | bdl | 0.1488464 | 0.7293476 | bdl | bdl | 0.6549243 | 43.48378 | 0.1686926 | bdl | 0.2183081 | bdl | 0.8335401 | bdl | bdl | bdl | bdl | bdl | 100.2008
|  | Spinel iron oxide (4) | 26.675 | bdl | 0.17 | 4.725 | 2.2625 | bdl | bdl | bdl | 0.1166667 | 0.3733333 | 0.33 | bdl | 0.2133333 | 65.1125 | 0.26 | bdl | 0.06333333 | bdl | bdl | bdl | bdl | bdl | bdl | bdl | 100.3017
|  | Iron oxide (2) | 21.11 | bdl | 0.19 | 0.26 | 0.26 | bdl | bdl | bdl | bdl | 0.04 | 0.06 | bdl | 0.25 | 77.52 | 0.29 | bdl | 0.05 | bdl | bdl | bdl | bdl | bdl | bdl | bdl | 100.03
|  | Iron oxide aggregate (2) | 22.015 | bdl | 0.435 | 0.72 | 0.35 | bdl | bdl | bdl | bdl | bdl | 0.14 | bdl | 0.22 | 75.555 | 0.275 | bdl | 0.29 | bdl | bdl | bdl | bdl | bdl | bdl | bdl | 100
| 6160 | Olivine (3) | 30.14 | bdl | 1.61 | 0.12 | 14.53 | bdl | bdl | bdl | bdl | 0.85 | bdl | bdl | 0.73 | 52.01 | bdl | bdl | bdl | bdl | bdl | bdl | bdl | bdl | bdl | bdl | 99.99
|  | Laihunite (2) | 33.53 | bdl | 1.71 | 0.12 | 15.04 | 0.23 | bdl | 0.06 | bdl | 0.49 | bdl | bdl | 0.68 | 47.51 | 0.22 | bdl | bdl | bdl | 0.42 | bdl | bdl | bdl | bdl | bdl | 100.01
|  | Spinel iron oxide (3) | 25.97 | bdl | 0.43 | 3.456667 | 1.663333 | bdl | bdl | bdl | bdl | bdl | 0.2166667 | bdl | 0.2166667 | 67.79 | 0.26 | bdl | bdl | bdl | bdl | bdl | bdl | bdl | bdl | bdl | 100.0033
|  | Iron oxide (3) | 21.68 | bdl | 0.39 | 0.65 | 0.24 | bdl | bdl | bdl | bdl | bdl | 0.09 | bdl | 0.23 | 76.43 | 0.31 | bdl | bdl | bdl | bdl | bdl | bdl | bdl | bdl | bdl | 100.02
|  | Iron oxide aggregate (2) | 22.8975 | bdl | 0.34 | 0.8575 | 0.265 | bdl | bdl | bdl | bdl | bdl | 0.16 | bdl | 0.2025 | 74.7925 | 0.3175 | bdl | 0.16 | bdl | bdl | bdl | bdl | bdl | bdl | bdl | 99.9925
| 9042 | Olivine (3) | 29.40667 | 0.4633333 | 1.226667 | 0.7033333 | 16.82667 | 0.7466667 | bdl | bdl | 0.6266667 | 4.196667 | bdl | bdl | 0.6766667 | 43.94333 | 0.2733333 | bdl | 0.1866667 | 0.39 | 0.3333333 | bdl | bdl | bdl | bdl | bdl | 100
|  | Glass (3) | 33.265 | 1.555 | 0.215 | 1.47 | 21.265 | 1.74 | bdl | bdl | 1.915 | 13.425 | bdl | bdl | 0.315 | 23.605 | 0.155 | bdl | 0.225 | 0.615 | bdl | bdl | bdl | bdl | 0.18 | bdl | 99.945
|  | Iron oxide (3) | 22.43667 | bdl | 0.2333333 | 1.65 | 0.2333333 | bdl | bdl | bdl | bdl | bdl | 0.13 | bdl | 0.1233333 | 74.51667 | 0.36 | 0.13 | bdl | 0.1366667 | bdl | bdl | bdl | bdl | bdl | bdl | 99.95
| 9239 | Glass (3) | 35.35333 | 1.386667 | 1.71 | 4.083333 | 18.01333 | 0.1966667 | 0.06333333 | bdl | 1.3 | 14.20333 | 0.1233333 | bdl | bdl | 22.54333 | bdl | bdl | bdl | bdl | bdl | bdl | bdl | bdl | 0.9766667 | bdl | 99.95333
|  | Iron oxide (3) | 21.815 | bdl | 1.185 | 0.57 | 0.165 | bdl | bdl | bdl | bdl | 0.14 | 0.175 | bdl | bdl | 75.595 | 0.125 | bdl | 0.155 | bdl | bdl | bdl | bdl | bdl | bdl | bdl | 99.925
|  | Iron oxide aggregate (2) | 21.98 | bdl | 1.27 | 0.65 | 0.07 | bdl | bdl | bdl | bdl | bdl | 0.09 | bdl | bdl | 75.57 | 0.37 | bdl | bdl | bdl | bdl | bdl | bdl | bdl | bdl | bdl | 100
| 9240 | Melilite (3) | 35.40333 | 0.8133333 | 1.84 | 5.916667 | 17.91 | bdl | bdl | bdl | 0.3 | 27.81667 | bdl | bdl | bdl | 9.89 | bdl | bdl | 0.07666667 | bdl | bdl | bdl | bdl | bdl | bdl | bdl | 99.96667
|  | Iron oxide (6) | 22.4525 | bdl | 0.87 | 3.01875 | 0.1225 | bdl | bdl | bdl | bdl | 0.3725 | 0.30375 | bdl | 0.135 | 72.04875 | 0.38375 | 0.1625 | bdl | bdl | bdl | bdl | bdl | bdl | bdl | bdl | 99.87
|  | Iron oxide aggregate (2) | 21.79 | bdl | 0.91 | 2 | 1.62 | bdl | 0.31 | 0.1 | 0.08 | 1.6 | 0.14 | bdl | 0.12 | 68.87 | 0.36 | 0.26 | 1.67 | bdl | bdl | bdl | bdl | bdl | 0.19 | bdl | 100.02
| 9626 | Glass (4) | 38.065 | 0.9025 | 1.9175 | 3.72 | 19.2425 | 0.2175 | bdl | bdl | 0.7125 | 17.265 | 0.095 | bdl | 0.0525 | 16.405 | bdl | 0.0575 | 0.105 | bdl | bdl | bdl | bdl | bdl | 1.205 | bdl | 99.9625
|  | Iron oxide (4) | 23.4825 | bdl | 0.8575 | 1.705 | 0.11 | bdl | bdl | bdl | bdl | 0.17 | 0.0775 | bdl | bdl | 71.595 | bdl | 0.985 | 0.9025 | bdl | bdl | bdl | bdl | bdl | bdl | bdl | 99.885
|  | Iron oxide agglomerate (2) | 23.055 | bdl | 0.56 | 0.855 | 0.455 | bdl | 0.05 | 0.065 | bdl | 0.205 | 0.08 | bdl | bdl | 70.25 | bdl | 0.42 | 3.755 | bdl | bdl | bdl | bdl | bdl | 0.265 | bdl | 100.015
| 12074 | Glass (4) | 36.105 | 1.1525 | 0.915 | 5.77 | 21.055 | 0.5175 | 0.1125 | bdl | 2.29 | 10.9375 | 0.215 | bdl | 0.0575 | 19.1475 | bdl | bdl | 0.445 | bdl | 0.1125 | bdl | bdl | bdl | 1.0825 | bdl | 99.915
|  | Iron oxide (2) | 18.59 | bdl | 0.45 | 0.46 | bdl | bdl | bdl | bdl | bdl | 0.07 | 0.08 | bdl | bdl | 79.43 | 0.53 | bdl | 0.35 | bdl | bdl | bdl | bdl | bdl | bdl | bdl | 99.96
|  | Iron oxide agglomerate (2) | 19.225 | bdl | 0.765 | 0.655 | 0.44 | bdl | 0.175 | bdl | 0.05 | 0.335 | 0.135 | bdl | bdl | 75.835 | 0.72 | 0.26 | 1.145 | bdl | 0.08 | bdl | bdl | bdl | 0.185 | bdl | 100.005
|  | Melilite | 35.48 | 1.6275 | 3.0275 | 4.485 | 19.68 | bdl | bdl | bdl | 0.3525 | 27.055 | bdl | bdl | bdl | 7.585 | 0.06 | bdl | 0.0825 | bdl | bdl | bdl | bdl | bdl | 0.49 | bdl | 99.925
| 16032 | Olivine (2) | 29.41 | bdl | 6.49 | 0.18 | 15.91 | 0.085 | bdl | bdl | bdl | 3.005 | bdl | bdl | 0.21 | 44.675 | bdl | 0.05 | bdl | bdl | bdl | bdl | bdl | bdl | bdl | bdl | 100.015
|  | Olivine core (2) | 29.92 | bdl | 1.8 | 0.1 | 15.69 | 0.07 | bdl | bdl | bdl | 16.81 | bdl | bdl | 0.17 | 35.43 | bdl | bdl | bdl | bdl | bdl | bdl | bdl | bdl | bdl | bdl | 99.99
|  | Spinel iron oxide (3) | 23.32639 | bdl | 1.104618 | 2.870874 | 2.043691 | bdl | bdl | bdl | bdl | 0.7619356 | 0.4127825 | bdl | 0.3922917 | 63.52051 | 1.444604 | 1.74226 | 0.5358623 | 1.844175 | bdl | bdl | bdl | bdl | bdl | bdl | 100
|  | Quartz (2) | 45.86 | 0.27 | 2.05 | 3.24 | 44.83 | bdl | bdl | bdl | 0.94 | 0.07 | 0.07 | bdl | 0.21 | 2.29 | bdl | bdl | 0.17 | bdl | bdl | bdl | bdl | bdl | bdl | bdl | 100
Smelting slag outlier | K7P21 | Olivine (3) | 30.275 | bdl | 2.5 | 0.14 | 16.35 | 0.025 | bdl | bdl | 0.07 | 20.165 | bdl | bdl | 0.135 | 30.13 | 0.195 | bdl | bdl | bdl | bdl | bdl | bdl | bdl | bdl | bdl | 99.985
|  | Melilite (3) | 35.32333 | 1.04 | 2.77 | 3.013333 | 20.06 | bdl | bdl | bdl | 0.3533333 | 27.45333 | bdl | bdl | bdl | 9.916667 | bdl | bdl | bdl | bdl | bdl | bdl | bdl | bdl | bdl | bdl | 99.93
|  | Glass (3) | 34.46 | 0.515 | 0.695 | 5.63 | 20.025 | 0.095 | bdl | 0.155 | 2.085 | 14.145 | 0.29 | bdl | 0.155 | 21.525 | bdl | bdl | 0.12 | bdl | bdl | bdl | bdl | bdl | bdl | bdl | 99.895
|  | Spinel iron oxide (4) | 24.4925 | bdl | 0.7175 | 2.975 | 2.7525 | bdl | bdl | bdl | 0.0975 | 2.715 | 0.8775 | bdl | bdl | 64.8075 | 0.31 | bdl | 0.08 | bdl | bdl | bdl | bdl | bdl | bdl | bdl | 99.825
|  | Iron oxide (3) | 20.615 | bdl | 0.665 | 0.38 | 0.1 | bdl | 0.05 | bdl | bdl | 0.115 | bdl | bdl | bdl | 77.275 | 0.53 | bdl | 0.235 | bdl | bdl | bdl | bdl | bdl | bdl | bdl | 99.965
Pounding tool | 3411 | Olivine (3) | 30.25 | bdl | 3.38 | 0.1266667 | 14.94 | bdl | bdl | bdl | bdl | 0.9966667 | bdl | bdl | 0.2866667 | 50.02333 | bdl | bdl | bdl | bdl | bdl | bdl | bdl | bdl | bdl | bdl | 100.0033
|  | Olivine core (2) | 31.34 | bdl | 6.58 | 0.12 | 15.5 | bdl | bdl | bdl | bdl | 0.54 | bdl | bdl | 0.25 | 45.67 | bdl | bdl | bdl | bdl | bdl | bdl | bdl | bdl | bdl | bdl | 100
|  | Olivine rim (2) | 29.82 | bdl | 1.92 | 0.12 | 14.73 | bdl | bdl | bdl | bdl | 1.05 | bdl | bdl | 0.31 | 52.06 | bdl | bdl | bdl | bdl | bdl | bdl | bdl | bdl | bdl | bdl | 100.01
|  | Alumina-rich iron oxide (3) | 26.06 | bdl | 0.2933333 | 5.466667 | 0.3433333 | bdl | bdl | bdl | bdl | bdl | 0.8633333 | 0.06333333 | 0 | 66.79667 | bdl | bdl | bdl | bdl | bdl | bdl | bdl | bdl | bdl | bdl | 99.88667
Secondary metalworking activities | 2911 | Pyroxene (2) | 37.59 | 0.83 | 2.31 | 0.8 | 22.42 | 0.29 | bdl | 0.23 | 0.19 | 13.89 | bdl | bdl | 0.68 | 10.68 | 5.73 | 2.97 | 0.87 | 0.54 | bdl | bdl | bdl | bdl | bdl | bdl | 100.02
|  | Glass (3) | 37.57333 | 1.736667 | 0.09666667 | 3.25 | 24.32333 | 0.36 | bdl | 0.1666667 | 1.706667 | 3.496667 | bdl | bdl | 0.6066667 | 6.69 | 1.01 | 0.42 | 7.453333 | 0.7733333 | 4.12 | bdl | 0.1233333 | 0.4666667 | 4.906667 | 0.7133333 | 99.99333
|  | Nickel-iron spinel (5) | 25.046 | bdl | 0.34 | 1.85 | 0.406 | bdl | bdl | bdl | bdl | 0.12 | 0.07 | bdl | 0.216 | 49.81 | 3.568 | 17.26 | 0.962 | 0.302 | bdl | bdl | bdl | bdl | bdl | bdl | 99.95
|  | Nickel-copper-iron oxide (3) | 18.73 | bdl | 1.46 | 0.19 | 0.38 | bdl | bdl | bdl | bdl | 0.08 | bdl | bdl | 0.18 | 9.59 | 3.95 | 50.79 | 14.12 | 0.23 | 0.15 | bdl | 0.16 | bdl | bdl | bdl | 100.01
|  | Nickel-iron oxide (3) | 20.1 | bdl | 0.75 | 0.43 | 0.13 | bdl | bdl | bdl | bdl | bdl | bdl | bdl | 0.15 | 14.29 | 4.59 | 57.88 | 1.67 | bdl | bdl | bdl | bdl | bdl | bdl | bdl | 99.99
|  | Nickel oxide (3) | 20.04 | bdl | 0.595 | 0.355 | 0.185 | bdl | bdl | bdl | bdl | bdl | bdl | bdl | 0.16 | 9.555 | 4.89 | 62.665 | 1.275 | 0.28 | bdl | bdl | bdl | bdl | bdl | bdl | 100
| 4516 | Glass (3) | 27.19667 | 1.303333 | 0.8333333 | 5.186667 | 15.84333 | 0.1433333 | bdl | bdl | 2.046667 | 2.396667 | bdl | bdl | 0.36 | 4.953333 | bdl | 0.2433333 | 2.733333 | bdl | 1.9 | 0.4 | bdl | bdl | 34.39333 | bdl | 99.93333
|  | Nickel-iron spinel (3) | 25.355 | bdl | 1.56 | 3.9225 | 0.585 | bdl | bdl | bdl | 0.06 | 0.06 | 0.075 | bdl | 0.505 | 45.9075 | 0.575 | 16.185 | 0.685 | bdl | 0.0575 | 3.415 | bdl | bdl | 1.01 | bdl | 99.9575
|  | Tin oxide (3) | 23.22 | bdl | bdl | 0.155 | 0.11 | bdl | bdl | bdl | bdl | bdl | bdl | bdl | bdl | 0.4 | bdl | bdl | bdl | bdl | bdl | 76 | bdl | bdl | 0.215 | bdl | 100.1
|  | Silicate (2) | 29.9 | 0.94 | 1.13 | 1.92 | 19.42 | 0.73 | bdl | bdl | 1.01 | 5.71 | bdl | bdl | 0.51 | 10.45 | bdl | 0.43 | 0.79 | bdl | 1.02 | 0.68 | bdl | bdl | 25.36 | bdl | 100
| 8581 | Nickel-iron spinel (3) | 23.38 | bdl | 0.77 | 7.63 | 1.24 | bdl | bdl | bdl | bdl | 0.05 | 0.35 | bdl | 0.65 | 34.65 | 1.21 | 28.78 | 1.33 | bdl | bdl | bdl | bdl | bdl | bdl | bdl | 100.04
|  | Nickel oxide (3) | 22.23 | bdl | 1.63 | 0.47 | 0.05 | bdl | bdl | bdl | bdl | bdl | bdl | bdl | 0.47 | 8.75 | 1.98 | 61.94 | 2.47 | bdl | bdl | bdl | bdl | bdl | bdl | bdl | 99.99
| 8675 | Tin oxide (6) | 22.03667 | bdl | bdl | 0.1516667 | bdl | bdl | bdl | bdl | bdl | bdl | bdl | bdl | bdl | 0.165 | bdl | bdl | 0.27 | bdl | bdl | 77.34 | bdl | bdl | bdl | bdl | 99.96333
Dross | 6109 | Iron oxides (3) | 24.615 | bdl | 0.115 | 0.36 | 0.16 | bdl | bdl | 0.19 | bdl | bdl | bdl | bdl | 0.06 | 73.505 | 0.145 | bdl | 0.85 | bdl | bdl | bdl | bdl | bdl | bdl | bdl | 100
|  | Iron oxide (3) | 20.48 | bdl | bdl | 0.21 | 0.09 | bdl | bdl | bdl | bdl | bdl | bdl | bdl | bdl | 78.58 | 0.25 | bdl | 0.23 | bdl | bdl | bdl | bdl | bdl | bdl | bdl | 99.84
|  | Iron oxyhydroxide (2) | 33.23 | bdl | bdl | 0.11 | 0.26 | bdl | 0.38 | 0.49 | bdl | bdl | bdl | bdl | bdl | 60.84 | 0.45 | bdl | 2.42 | bdl | 0.75 | bdl | bdl | bdl | 1.07 | bdl | 100
|  | Copper-iron oxide (2) | 19.68 | bdl | bdl | 0.14 | 0.24 | bdl | 0.08 | 0.27 | bdl | bdl | bdl | bdl | 0.1 | 37.23 | 0.19 | bdl | 39.81 | 0.13 | 0.36 | bdl | bdl | bdl | 1.76 | bdl | 99.99
| 6160 | Glass (3) | 21.3 | 0.91 | bdl | 2.01 | 12.35 | bdl | bdl | bdl | 0.59 | 0.84 | bdl | bdl | 0.2 | 4.49 | bdl | 0.19 | 2.2 | bdl | 4.14 | bdl | bdl | bdl | 50.79 | bdl | 100.01
|  | Spinel iron oxide (5) | 24.905 | bdl | 1.165 | 0.9775 | 0.065 | bdl | bdl | bdl | bdl | 0.0975 | bdl | bdl | 0.34 | 64.0525 | 0.66 | 3.9575 | 3.45 | 0.095 | bdl | bdl | bdl | bdl | 0.06 | bdl | 99.825
|  | Copper-iron oxide (3) | 18.42 | bdl | bdl | 0.92 | bdl | bdl | bdl | bdl | bdl | bdl | 0.085 | bdl | bdl | 37.58 | bdl | bdl | 42.97 | bdl | bdl | bdl | bdl | bdl | bdl | bdl | 99.975
| 7285 | Spinel iron oxide (3) | 25.04 | bdl | bdl | 0.11 | bdl | bdl | bdl | bdl | bdl | bdl | bdl | bdl | bdl | 68.49 | 2.41 | 2.39 | 1.01 | 0.55 | bdl | bdl | bdl | bdl | bdl | bdl | 100
| 16030 | Iron oxide (3) | 22.58 | bdl | bdl | 0.2166667 | 0.07666667 | bdl | 0.06333333 | bdl | bdl | 0.1033333 | bdl | bdl | bdl | 75.7 | bdl | bdl | 1.093333 | bdl | 0.05 | bdl | bdl | bdl | 0.07333333 | bdl | 99.95667
| 16119 | Iron oxide (5) | 18.316 | 0.318 | 0.2 | 0.234 | 0.04 | bdl | bdl | bdl | bdl | 0.1125 | bdl | bdl | bdl | 80.494 | bdl | bdl | 0.374 | bdl | bdl | bdl | bdl | bdl | bdl | bdl | 100.0885
|  | Silciate (3) | 33.84 | 0.63 | 0.4 | 4.05 | 22.19 | bdl | bdl | 3.34 | 0.8 | 0.31 | bdl | bdl | bdl | 16.56 | bdl | 1.07 | 15.94 | bdl | bdl | bdl | bdl | bdl | 0.86 | bdl | 99.99