## Sheet1
Group 1 | Sample | Phase | O | S | Cl | Fe | Co | Ni | Cu | Zn | As | Br | Ag | Sn | Sb | Pb | Bi
| 1084 | Sulphide prill | 1.90048 | 20.81332 | bdl | 6.304281 | bdl | bdl | 70.98191 | bdl | bdl | bdl | bdl | bdl | bdl | bdl | bdl | 100
|  | Sulphide prill | 2.568038 | 22.48823 | bdl | 9.740127 | bdl | bdl | 65.2036 | bdl | bdl | bdl | bdl | bdl | bdl | bdl | bdl | 100
| 1841 | Sulphide prill | bdl | 22.35093 | bdl | 8.692587 | bdl | bdl | 68.95649 | bdl | bdl | bdl | bdl | bdl | bdl | bdl | bdl | 100
| 7140 | Sulphide prill | 3.443762 | 19.49451 | bdl | 7.380928 | bdl | bdl | 69.6808 | bdl | bdl | bdl | bdl | bdl | bdl | bdl | bdl | 100
| 8807 | Sulphide prill (bright phase) | 1.535374 | 21.77622 | bdl | 9.36277 | bdl | bdl | 67.32564 | bdl | bdl | bdl | bdl | bdl | bdl | bdl | bdl | 100
|  | Sulphide prill (darker phase) | 1.704944 | 25.6544 | bdl | 17.35032 | bdl | bdl | 55.29034 | bdl | bdl | bdl | bdl | bdl | bdl | bdl | bdl | 100
|  | Sulphide prill | 2.553534 | 22.74052 | bdl | 13.7931 | bdl | bdl | 60.91284 | bdl | bdl | bdl | bdl | bdl | bdl | bdl | bdl | 100
| 9764 | Sulphide prill | 1.135793 | 23.23852 | bdl | 10.3729 | bdl | bdl | 65.25279 | bdl | bdl | bdl | bdl | bdl | bdl | bdl | bdl | 100
|  | Sulphide prill | 1.324636 | 22.98043 | bdl | 9.703964 | bdl | bdl | 65.99097 | bdl | bdl | bdl | bdl | bdl | bdl | bdl | bdl | 100
|  | Sulphide prill | 0.9644364 | 23.97026 | bdl | 10.77959 | bdl | bdl | 64.28571 | bdl | bdl | bdl | bdl | bdl | bdl | bdl | bdl | 100
|  | Sulphide prill | 1.961577 | 26.05662 | 0.2426694 | 8.382204 | bdl | bdl | 63.35693 | bdl | bdl | bdl | bdl | bdl | bdl | bdl | bdl | 100
| K7P29 | Sulphide prill | 1.296596 | 20.73541 | bdl | 4.376013 | bdl | bdl | 73.59198 | bdl | bdl | bdl | bdl | bdl | bdl | bdl | bdl | 100
|  | Sulphide prill Bulk | 4.112337 | 19.08726 | 1.835507 | 4.633902 | bdl | bdl | 70.33099 | bdl | bdl | bdl | bdl | bdl | bdl | bdl | bdl | 100
|  | Purple phase | 0.5111245 | 20.57527 | bdl | 0.8719182 | bdl | bdl | 78.04169 | bdl | bdl | bdl | bdl | bdl | bdl | bdl | bdl | 100
|  | Blue phase | bdl | 22.88951 | bdl | 5.313816 | bdl | bdl | 71.79667 | bdl | bdl | bdl | bdl | bdl | bdl | bdl | bdl | 100
|  | Sulphide prill | 0.7711567 | 27.45118 | bdl | 6.910366 | bdl | bdl | 64.8673 | bdl | bdl | bdl | bdl | bdl | bdl | bdl | bdl | 100
|  | Sulphide prill | 1.44649 | 22.90107 | 0.1112685 | 3.439207 | bdl | bdl | 72.10196 | bdl | bdl | bdl | bdl | bdl | bdl | bdl | bdl | 100
|  | Sulphide prill | 1.704952 | 28.18785 | bdl | 20.01021 | bdl | bdl | 50.09699 | bdl | bdl | bdl | bdl | bdl | bdl | bdl | bdl | 100
|  | Sulphide prill | bdl | 22.82863 | bdl | 14.36717 | bdl | bdl | 62.8042 | bdl | bdl | bdl | bdl | bdl | bdl | bdl | bdl | 100
|  | Sulphide prill | 1.487437 | 22.57286 | 0.06030151 | 9.145729 | bdl | 0.1507538 | 66.58291 | bdl | bdl | bdl | bdl | bdl | bdl | bdl | bdl | 100
|  | Sulphide prill | 2.869846 | 20.41229 | 0.4749394 | 4.042037 | bdl | 0.323363 | 71.87753 | bdl | bdl | bdl | bdl | bdl | bdl | bdl | bdl | 100
|  | Sulphide prill | 3.146113 | 20.43965 | bdl | 7.72411 | bdl | 0.2722598 | 68.41787 | bdl | bdl | bdl | bdl | bdl | bdl | bdl | bdl | 100
|  | Sulphide prill | bdl | 26.75505 | bdl | 10.00301 | bdl | bdl | 63.24194 | bdl | bdl | bdl | bdl | bdl | bdl | bdl | bdl | 100
|  | Sulphide prill | 0.9636619 | 28.96005 | bdl | 6.976511 | bdl | bdl | 63.09978 | bdl | bdl | bdl | bdl | bdl | bdl | bdl | bdl | 100
Group 2 | 1976 | Intermetallic compounds in magnetites | bdl | bdl | bdl | 11.64884 | 1.49985 | 46.90531 | 39.17608 | bdl | 0.229977 | 0.369963 | bdl | bdl | bdl | 0.169983 | bdl | 100
|  |  | bdl | bdl | bdl | 11.27789 | 1.501051 | 47.17302 | 39.32753 | bdl | 0.2101471 | 0.3202242 | bdl | bdl | bdl | 0.1901331 | bdl | 100
| 2184 | Copper prill | 1.002808 | bdl | bdl | 1.393903 | bdl | 1.273566 | 80.2146 | bdl | 7.440834 | bdl | bdl | 4.091456 | 0.3309266 | 4.251905 | bdl | 100
|  | Copper prill | 3.028783 | bdl | 0.2607562 | 2.858289 | bdl | 0.2808144 | 60.11433 | bdl | 3.17922 | bdl | bdl | 8.203791 | bdl | 22.07401 | bdl | 100
|  | Copper prill | 1.744886 | bdl | 0.2206177 | 2.466907 | bdl | 0.4011231 | 79.36221 | bdl | 4.693141 | bdl | bdl | 4.452467 | bdl | 6.658644 | bdl | 100
|  | Copper prill | 1.652644 | bdl | bdl | 2.19351 | bdl | 3.004808 | 75.51082 | bdl | 8.703926 | bdl | bdl | 8.453526 | bdl | 0.4807692 | bdl | 100
|  | Copper prill | 1.542005 | 0.2403124 | 0.1101432 | 1.882447 | bdl | bdl | 66.02583 | bdl | 26.27416 | bdl | bdl | 0.7710023 | 0.2803645 | 2.873736 | bdl | 100
|  | Copper prill | 3.340506 | 0.7377805 | bdl | 2.858899 | bdl | 2.100625 | 60.89763 | bdl | 21.78502 | bdl | bdl | 1.004201 | 0.5021006 | 6.773235 | bdl | 100
|  | Copper prill | 1.484007 | bdl | 0.08021658 | 1.273438 | bdl | bdl | 94.57535 | bdl | 2.175875 | bdl | bdl | bdl | bdl | 0.41111 | bdl | 100
|  | Copper prill | 1.703578 | 0.1002104 | 0.1503157 | 2.01423 | bdl | bdl | 79.83766 | bdl | 15.81321 | bdl | bdl | bdl | 0.3807997 | bdl | bdl | 100
|  | Copper prill | 0.7017544 | 0.1203008 | bdl | 1.142857 | bdl | bdl | 87.98997 | bdl | 9.844612 | bdl | bdl | bdl | 0.2005013 | bdl | bdl | 100
|  | Copper prill | 2.228021 | 0.1003613 | 0.1304697 | 2.850261 | bdl | bdl | 87.82617 | bdl | 6.864713 | bdl | bdl | bdl | bdl | bdl | bdl | 100
| 2895 | Sulphide prill | 0.5320217 | 20.43766 | bdl | 2.569765 | 0.08030516 | 0.8733186 | 73.87071 | bdl | bdl | bdl | bdl | 0.210801 | bdl | 1.425417 | bdl | 100
|  | Lead-bismuth phase in sulphide prill | 9.9499 | 3.066132 | 1.132265 | 2.46493 | bdl | 7.915832 | 7.935872 | bdl | 10.0501 | bdl | bdl | 0.6713427 | 0.4308617 | 28.8477 | 27.53507 | 100
|  | Copper prill | 1.302214 | 0.4307322 | 0.1001703 | 4.928378 | 0.2904938 | 22.19774 | 53.531 | bdl | 12.19072 | bdl | bdl | 1.332265 | 0.8414304 | 0.6110388 | 2.243814 | 100
|  | Copper prill | 1.540941 | 1.812871 | bdl | 3.353812 | 0.4834324 | 28.99587 | 38.64438 | bdl | 15.52019 | bdl | bdl | 2.155303 | 1.299224 | 4.94511 | 1.248867 | 100
|  | Copper prill | 1.113228 | 1.253636 | bdl | 3.038813 | 0.361047 | 26.40658 | 50.11533 | bdl | 13.36877 | 0.3109016 | bdl | 0.8625013 | 1.032996 | 1.454217 | 0.6819777 | 100
|  | Bismuth phase in copper prill | 10.02413 | bdl | 3.669817 | 5.47959 | bdl | 0.3820631 | 0.6937462 | bdl | 1.146189 | bdl | 0.2815202 | 0.2211945 | bdl | bdl | 78.10175 | 100
|  | Copper prill | bdl | 0.5007511 | bdl | 1.642464 | 0.1702554 | 30.89634 | 41.69254 | bdl | 16.78518 | bdl | bdl | 2.183275 | 1.812719 | 1.712569 | 2.603906 | 100
| 3392 | Copper prill in iron oxide agglomerate | bdl | bdl | bdl | 2.87777 | 0.07018951 | 3.519503 | 91.45693 | bdl | 1.875063 | bdl | bdl | bdl | 0.2005415 | bdl | bdl | 100
|  | Lead phase in copper prill in iron oxide agglomerate | 0.729927 | bdl | bdl | 2.979702 | bdl | 2.189781 | 66.20338 | bdl | 1.449855 | bdl | bdl | bdl | bdl | 21.36786 | 5.079492 | 100
|  | Copper prill in iron oxide agglomerate | bdl | bdl | bdl | 5.879402 | 0.1504966 | 5.51821 | 86.18441 | 0.1504966 | 1.846092 | bdl | bdl | bdl | 0.270894 | bdl | bdl | 100
|  | Sulphide prill in iron oxide agglomerate | 0.7518043 | 30.53328 | bdl | 2.435846 | 0.1102646 | 0.0701684 | 65.79791 | bdl | bdl | bdl | 0.3007217 | bdl | bdl | bdl | bdl | 100
|  | Copper prill | 0.7311699 | bdl | bdl | 0.8313301 | bdl | 1.272035 | 96.01362 | bdl | 0.2704327 | bdl | bdl | bdl | 0.2203526 | 0.6610577 | bdl | 100
|  | Copper prill | 0.7420034 | bdl | bdl | 0.8623283 | bdl | 1.243357 | 95.52793 | 0.130352 | 0.1704602 | bdl | bdl | bdl | 0.2005415 | 1.123032 | bdl | 100
|  | Copper prill | 0.6415397 | bdl | bdl | 3.518444 | 0.0701684 | 0.3007217 | 93.76504 | 0.1202887 | 1.152767 | bdl | bdl | bdl | bdl | 0.4310345 | bdl | 100
|  | Copper prill | 0.7728596 | bdl | bdl | 4.677306 | 0.1104085 | 0.4115226 | 92.0807 | bdl | 1.585868 | bdl | bdl | bdl | bdl | 0.3613369 | bdl | 100
|  | Copper prill | 0.762134 | 0.05014039 | bdl | 3.700361 | bdl | 0.3309266 | 93.68231 | bdl | 1.333734 | bdl | bdl | bdl | 0.1403931 | bdl | bdl | 100
|  | Copper prill | 0.6825939 | bdl | bdl | 3.553503 | bdl | 0.833166 | 92.90303 | bdl | 1.616141 | bdl | bdl | bdl | 0.2007629 | 0.210801 | bdl | 100
|  | Copper prill | 0.882294 | 0.3208342 | bdl | 3.719671 | bdl | 0.3208342 | 92.13956 | bdl | 1.313415 | bdl | bdl | bdl | 0.1904953 | 0.741929 | 0.3709645 | 100
| 3535 | Copper prill | 1.939309 | bdl | bdl | 4.60209 | bdl | bdl | 91.73031 | bdl | 1.627814 | bdl | 0.1004823 | bdl | bdl | bdl | bdl | 100
|  | Copper prill | 0.6518905 | bdl | bdl | 5.074717 | bdl | bdl | 91.034 | bdl | 2.988667 | bdl | bdl | bdl | 0.2507271 | bdl | bdl | 100
|  | Copper prill | 1.25439 | bdl | bdl | 5.669844 | bdl | bdl | 89.30256 | bdl | 3.472153 | bdl | bdl | bdl | 0.3010537 | bdl | bdl | 100
|  | Copper prill | 1.507841 | bdl | bdl | 5.126659 | bdl | bdl | 91.70688 | 0.110575 | 1.54805 | bdl | bdl | bdl | bdl | bdl | bdl | 100
|  | Copper prill | bdl | bdl | bdl | 3.222245 | bdl | bdl | 94.62959 | 0.140534 | 1.746637 | bdl | bdl | bdl | 0.2609918 | bdl | bdl | 100
|  | Copper prill | 1.396143 | bdl | bdl | 4.439534 | bdl | bdl | 91.24146 | 0.07030936 | 2.531137 | bdl | bdl | bdl | 0.3214142 | bdl | bdl | 100
|  | Copper prill | 1.547894 | bdl | bdl | 4.874862 | bdl | bdl | 90.46135 | 0.09046135 | 2.794251 | bdl | bdl | bdl | 0.231179 | bdl | bdl | 100
|  | Copper prill | 2.376636 | bdl | bdl | 4.561934 | bdl | bdl | 87.86506 | 0.07049345 | 4.773414 | bdl | bdl | bdl | 0.3524673 | bdl | bdl | 100
|  | Copper prill | 1.627814 | bdl | bdl | 4.139871 | bdl | bdl | 89.68047 | 0.08038585 | 4.210209 | bdl | bdl | bdl | 0.261254 | bdl | bdl | 100
|  | Copper prill | 1.346734 | bdl | bdl | 3.939698 | bdl | bdl | 91.20603 | bdl | 3.095477 | bdl | bdl | bdl | 0.4120603 | bdl | bdl | 100
| 5551 | Copper prill in iron oxide | 0.6117741 | 0.240698 | 0.2306689 | 5.315415 | bdl | 1.404072 | 84.4148 | bdl | 7.642162 | bdl | bdl | bdl | 0.1404072 | bdl | bdl | 100
|  | Copper prill in iron oxide | 0.7211538 | bdl | 0.5709135 | 3.22516 | bdl | 1.272035 | 60.57692 | bdl | 7.001202 | bdl | bdl | bdl | bdl | 26.63261 | bdl | 100
|  | Copper prill in iron oxide | 0.5912416 | 0.1703578 | bdl | 5.47149 | bdl | 1.172462 | 84.57761 | bdl | 7.58593 | bdl | bdl | bdl | 0.4309049 | bdl | bdl | 100
|  | Copper prill in iron oxide | 0.5213555 | bdl | 0.1203128 | 5.975536 | bdl | 1.624223 | 80.15841 | bdl | 6.557048 | bdl | bdl | bdl | 0.3509124 | 4.6922 | bdl | 100
|  | Copper prill | 1.623897 | 0.8921411 | 0.2205293 | 0.2305533 | bdl | 0.4009623 | 90.58741 | bdl | 3.849238 | bdl | bdl | bdl | bdl | 2.195269 | bdl | 100
|  | Lead phase in copper prill | 6.481667 | bdl | bdl | bdl | bdl | bdl | 7.523542 | bdl | bdl | bdl | bdl | bdl | bdl | 85.99479 | bdl | 100
|  | Sulphide prill in copper prill | bdl | 19.97396 | bdl | 2.544325 | bdl | 0.1302214 | 74.33637 | bdl | 1.833116 | bdl | bdl | bdl | 0.2303917 | 0.9516178 | bdl | 100
|  | Copper prill in iron oxide agglomerate | 0.9128298 | 0.100311 | bdl | 6.239342 | bdl | 4.453807 | 71.77249 | bdl | 14.9664 | bdl | bdl | bdl | 0.3410573 | 1.213763 | bdl | 100
|  | Copper prill in iron oxide agglomerate | 0.7821901 | 0.09025271 | bdl | 6.778981 | bdl | 2.135981 | 84.40634 | bdl | 5.615724 | bdl | bdl | bdl | bdl | 0.1905335 | bdl | 100
|  | Copper prill | 0.6437337 | bdl | bdl | 3.198552 | bdl | bdl | 95.80567 | bdl | 0.1408167 | bdl | bdl | bdl | bdl | 0.2112251 | bdl | 100
|  | Copper prill in iron oxide | 0.6304413 | bdl | 0.1801261 | 3.012108 | bdl | 3.722606 | 83.5685 | bdl | 6.584609 | bdl | bdl | bdl | 0.4803362 | 1.821275 | bdl | 100
|  | Copper prill in iron oxide | 0.569943 | bdl | 0.059994 | 3.889611 | bdl | 3.39966 | 87.19128 | bdl | 4.889511 | bdl | bdl | bdl | bdl | bdl | bdl | 100
| 5718 | Copper prill in iron oxide agglomerate | 1.234196 | bdl | bdl | 9.090909 | bdl | 0.1103753 | 87.39715 | bdl | 2.167369 | bdl | bdl | bdl | bdl | bdl | bdl | 100
|  | Copper prill in iron oxide agglomerate | 0.7936508 | bdl | bdl | 8.609604 | bdl | 0.2310629 | 88.10528 | bdl | 2.260398 | bdl | bdl | bdl | bdl | bdl | bdl | 100
|  | Copper prill in iron oxide agglomerate | 0.9475806 | bdl | bdl | 8.961694 | bdl | 0.1814516 | 88.20565 | bdl | 1.703629 | bdl | bdl | bdl | bdl | bdl | bdl | 100
|  | Sulphide prill | 0.681158 | 19.99399 | bdl | 7.021937 | bdl | bdl | 71.73194 | bdl | 0.5709707 | bdl | bdl | bdl | bdl | bdl | bdl | 100
|  | Sulphide prill | bdl | 22.79928 | bdl | 19.72128 | bdl | 0.150391 | 54.07058 | bdl | 3.258472 | bdl | bdl | bdl | bdl | bdl | bdl | 100
|  | Sulphide prill | 0.681158 | 20.12421 | bdl | 8.133828 | bdl | bdl | 70.31954 | bdl | 0.7412601 | bdl | bdl | bdl | bdl | bdl | bdl | 100
|  | Sulphide prill | 1.600648 | 20.72738 | bdl | 6.483639 | bdl | bdl | 69.6586 | bdl | 0.9320231 | bdl | bdl | bdl | bdl | 0.5977105 | bdl | 100
| 6160 | Cu prill in iron oxide | 0.9224907 | bdl | bdl | 8.05174 | bdl | 0.280758 | 87.32578 | bdl | 3.248772 | bdl | bdl | bdl | 0.1704602 | bdl | bdl | 100
|  | Cu prill in iron oxide aggregate | 1.995988 | 0.1504514 | bdl | 9.679037 | bdl | 0.2808425 | 84.57372 | bdl | 3.31996 | bdl | bdl | bdl | bdl | bdl | bdl | 100
|  | Cu prill in iron oxide aggregate | 1.854079 | 0.5211465 | 0.07015434 | 8.248146 | bdl | 0.1904189 | 86.70074 | bdl | 2.415314 | bdl | bdl | bdl | bdl | bdl | bdl | 100
|  | Cu prill in iron oxide aggregate | 1.051999 | 0.06011422 | bdl | 7.774772 | bdl | 0.1903617 | 87.45617 | bdl | 3.466587 | bdl | bdl | bdl | bdl | bdl | bdl | 100
|  | Sulphide prill in iron oxide | 0.89232 | 21.6162 | bdl | 10.25667 | bdl | bdl | 66.59314 | 0.6416683 | bdl | bdl | bdl | bdl | bdl | bdl | bdl | 100
|  | Sulphide prill in iron oxide | 1.064685 | 19.73684 | bdl | 7.643632 | bdl | bdl | 71.55484 | bdl | bdl | bdl | bdl | bdl | bdl | bdl | bdl | 100
| 9042 | Copper prill | 1.033721 | bdl | bdl | 5.10839 | bdl | 0.6623846 | 91.53954 | bdl | 1.655961 | bdl | bdl | bdl | bdl | bdl | bdl | 100
|  | Copper prill | 1.709829 | bdl | bdl | 5.659434 | bdl | 0.79992 | 89.09109 | bdl | 2.739726 | bdl | bdl | bdl | bdl | bdl | bdl | 100
|  | Copper prill bulk | 0.8916942 | bdl | bdl | bdl | bdl | bdl | 96.44324 | bdl | 2.665064 | bdl | bdl | bdl | bdl | bdl | bdl | 100
|  | Arsenic-rich phase in copper prill | 9.801364 | 0.9931782 | 1.013242 | 0.2106742 | bdl | bdl | 64.88764 | bdl | 21.53892 | bdl | bdl | bdl | 0.2808989 | 1.274077 | bdl | 100
|  | Arsenic-rich phase in copper prill | 11.27113 | 0.480048 | bdl | bdl | bdl | bdl | 61.65617 | bdl | 26.17262 | bdl | bdl | bdl | 0.420042 | bdl | bdl | 100
|  | Copper prill | 0.5614598 | bdl | bdl | 2.476439 | bdl | 1.383597 | 89.94385 | bdl | 5.474233 | bdl | bdl | bdl | 0.1604171 | bdl | bdl | 100
|  | Copper prill | 0.5912416 | bdl | bdl | 3.958312 | bdl | 1.82383 | 88.00481 | bdl | 5.621806 | bdl | bdl | bdl | bdl | bdl | bdl | 100
|  | Lead phase in copper prill | 5.598889 | bdl | 0.9616412 | 7.992307 | bdl | 1.891228 | 71.1935 | bdl | 1.239449 | bdl | bdl | bdl | bdl | 11.12298 | bdl | 100
|  | Copper prill bulk | 0.7619048 | bdl | bdl | bdl | bdl | bdl | 96.43108 | bdl | 2.807018 | bdl | bdl | bdl | bdl | bdl | bdl | 100
|  | Bright segregated phase in copper prill | bdl | bdl | bdl | bdl | bdl | 1.231478 | 72.20665 | bdl | 14.02683 | bdl | 0.4305166 | bdl | bdl | bdl | 12.10453 | 100
|  | Bright segregated phase rim | bdl | bdl | bdl | bdl | bdl | 0.5811041 | 57.76976 | bdl | 6.392145 | bdl | 1.212303 | bdl | bdl | bdl | 34.04468 | 100
|  | Arsenic-rich phase (light grey) in copper prill | bdl | bdl | bdl | bdl | bdl | bdl | 69.91789 | bdl | 29.86181 | bdl | 0.2203084 | bdl | bdl | bdl | bdl | 100
| 9239 | Oxidised copper prill | 9.127382 | bdl | 2.698094 | 4.533601 | bdl | 1.604814 | 47.74323 | bdl | 5.807422 | bdl | bdl | 0.7923771 | 0.1404213 | 27.55266 | bdl | 100
|  | Copper prill | 2.991067 | bdl | 0.1204456 | 2.27843 | bdl | 0.9334538 | 92.28144 | bdl | 0.7728596 | bdl | bdl | 0.6223025 | bdl | bdl | bdl | 100
|  | Lead phase in copper prill | 14.17151 | bdl | 4.495432 | 3.436462 | bdl | 0.861711 | 47.06188 | bdl | 0.7475083 | bdl | bdl | 0.6021595 | bdl | 28.62334 | bdl | 100
|  | Oxidised copper prill | 9.887686 | bdl | 3.54994 | 0.2707581 | bdl | 2.426795 | 56.24749 | bdl | 6.347774 | bdl | bdl | 0.4713197 | 0.1704773 | 20.62776 | bdl | 100
|  | Oxidised copper prill | 8.421897 | bdl | 1.864849 | 1.022659 | bdl | 2.496491 | 68.78885 | bdl | 6.346501 | bdl | bdl | 0.9424504 | 0.1904953 | 9.925807 | bdl | 100
|  | Lead phase in oxidised copper prill | 11.09774 | bdl | 5.473684 | 0.5313283 | bdl | 3.288221 | 38.41604 | bdl | 4.892231 | bdl | bdl | 1.754386 | 0.2205514 | 34.32581 | bdl | 100
|  | Copper prill bulk | 1.53445 | bdl | 0.6819777 | 0.4111925 | bdl | 1.384014 | 79.89169 | bdl | 7.000301 | bdl | bdl | bdl | bdl | 9.09638 | bdl | 100
|  | Copper prill matrix | 0.7819549 | bdl | 0.1102757 | 0.4711779 | bdl | 1.182957 | 88.81203 | bdl | 5.794486 | bdl | bdl | bdl | bdl | 2.847118 | bdl | 100
|  | Lead phase in copper prill | 3.810288 | bdl | 3.318961 | 0.3810288 | bdl | 1.855009 | 50.15542 | bdl | 10.76908 | bdl | bdl | bdl | bdl | 29.71022 | bdl | 100
|  | Copper prill | 1.41325 | bdl | 1.423274 | 1.31302 | bdl | 1.132605 | 76.81668 | bdl | 7.126391 | bdl | bdl | bdl | bdl | 10.77478 | bdl | 100
|  | Copper prill | 4.533037 | bdl | 0.2934332 | 4.958009 | bdl | 1.457047 | 78.3163 | bdl | 8.074471 | bdl | bdl | 0.2833148 | 0.2833148 | 1.801073 | bdl | 100
|  | Oxidised copper prill | 10.24767 | 0.8021658 | 3.780207 | 0.41111 | bdl | 2.2962 | 59.46054 | bdl | 5.815702 | bdl | bdl | 1.042816 | 0.1804873 | 15.9631 | bdl | 100
|  | Oxidised copper prill | 11.23697 | bdl | 3.398156 | 1.293103 | bdl | 3.418204 | 71.38132 | bdl | 4.781476 | bdl | bdl | 2.175221 | 0.2706496 | 2.044908 | bdl | 100
|  | Lead phase in oxidised copper prill | 11.92458 | 0.5816869 | 4.543175 | 1.223548 | bdl | 2.988667 | 55.19005 | bdl | 4.192157 | bdl | bdl | 1.895497 | 0.2005817 | 17.26005 | bdl | 100
| 9240 | Cu-Ni-As prill | bdl | 1.644935 | 0.06018054 | 7.77332 | 1.474423 | 22.668 | 46.27884 | bdl | 19.70913 | bdl | bdl | bdl | bdl | 0.3911735 | bdl | 100
|  | Cu-Ni-As prill | bdl | 1.356689 | 0.06457234 | 7.3213456 | 1.672386 | 23.51895 | 45.92455 | bdl | 19.41653 | bdl | bdl | bdl | bdl | 0.7235351 | bdl | 99.99855
|  | Copper prill | 1.103199 | bdl | bdl | bdl | bdl | bdl | 97.27209 | bdl | 1.624712 | bdl | bdl | bdl | bdl | bdl | bdl | 100
|  | Copper prill bulk | 1.173403 | bdl | 0.591716 | 0.3309598 | bdl | 1.384014 | 83.3116 | bdl | 5.14492 | bdl | bdl | bdl | bdl | 8.063384 | bdl | 100
|  | Lead phase in copper prill | 2.043474 | bdl | bdl | 0.1702895 | bdl | 0.6110388 | 40.34859 | bdl | 1.913253 | bdl | bdl | bdl | bdl | 54.91335 | bdl | 100
|  | Copper prill matrix | 0.4808174 | bdl | bdl | 0.1903236 | bdl | 1.572674 | 92.49725 | bdl | 5.25894 | bdl | bdl | bdl | bdl | bdl | bdl | 100
|  | Copper prill | 3.721211 | bdl | 4.938147 | 1.538771 | bdl | 2.564618 | 57.92014 | bdl | 8.568842 | bdl | bdl | bdl | 0.1609172 | 20.58735 | bdl | 100
|  | Copper prill bulk | 2.276602 | bdl | 2.73794 | 0.7521813 | bdl | 1.002908 | 70.55461 | bdl | 7.000301 | bdl | bdl | bdl | bdl | 15.67546 | bdl | 100
|  | Copper prill matrix | 0.5208855 | bdl | bdl | 0.1903236 | bdl | 1.332265 | 91.90624 | bdl | 5.890013 | bdl | bdl | bdl | 0.1602725 | bdl | bdl | 100
|  | Sulphide inclusion in copper prill | 0.6613889 | 16.60487 | 0.1703578 | 0.450947 | bdl | bdl | 77.49273 | bdl | 3.447239 | bdl | bdl | bdl | bdl | 1.172462 | bdl | 100
| 9626 | Copper prill | 1.06287 | bdl | bdl | 1.764765 | bdl | 1.844981 | 86.58378 | 0.07018951 | 6.537652 | bdl | bdl | 0.1804873 | 0.1604332 | 1.794846 | bdl | 100
|  | Lead phase in copper prill | 2.6495 | bdl | bdl | 1.71313 | bdl | 0.9257289 | 49.75527 | bdl | 3.202809 | bdl | bdl | bdl | bdl | 41.75356 | bdl | 100
|  | Copper prill | 1.04 | bdl | bdl | 3.55 | bdl | 1.02 | 92.14 | bdl | 1.77 | bdl | bdl | bdl | bdl | 0.48 | bdl | 100
|  | Copper prill | 1.149885 | bdl | bdl | 3.809619 | bdl | 1.109889 | 87.52125 | bdl | 2.449755 | bdl | bdl | bdl | bdl | 3.959604 | bdl | 100
|  | Copper prill | 1.183195 | 0.2205956 | bdl | 1.534142 | bdl | 0.5915973 | 90.98566 | bdl | 3.268826 | bdl | bdl | bdl | bdl | 2.215983 | bdl | 100
|  | Copper prill | 0.67 | bdl | bdl | 4.03 | bdl | 1.16 | 89.24 | bdl | 4.9 | bdl | bdl | bdl | bdl | bdl | bdl | 100
|  | Copper prill | 0.6903452 | bdl | bdl | 4.672336 | bdl | 1.18059 | 89.41471 | bdl | 4.042021 | bdl | bdl | bdl | bdl | bdl | bdl | 100
|  | Copper prill in iron oxide agglomerate | 0.74 | bdl | bdl | 7.21 | bdl | 2.56 | 85.72 | bdl | 3.01 | bdl | bdl | bdl | bdl | 0.76 | bdl | 100
|  | Copper prill in iron oxide agglomerate | 0.7815631 | bdl | bdl | 6.863727 | bdl | 2.104208 | 86.89379 | bdl | 3.186373 | bdl | bdl | 0.1703407 | bdl | bdl | bdl | 100
|  | Copper prill in iron oxide agglomerate | bdl | bdl | bdl | 7.07 | bdl | 2.83 | 85.42 | bdl | 4.49 | bdl | bdl | 0.19 | bdl | bdl | bdl | 100
| 12074 | Copper prill | 0.8430349 | bdl | bdl | 1.043758 | 0.06021678 | 4.496186 | 89.28141 | bdl | 0.2408671 | bdl | bdl | bdl | bdl | 4.034524 | bdl | 100
|  | Copper prill | bdl | bdl | bdl | 1.85743 | 0.1305221 | 6.114458 | 87.73092 | bdl | 0.3212851 | bdl | bdl | bdl | bdl | 3.845382 | bdl | 100
|  | Copper prill | 0.582856 | bdl | bdl | 1.426992 | bdl | 1.356648 | 89.58899 | bdl | 6.421465 | bdl | bdl | bdl | 0.623053 | bdl | bdl | 100
|  | Copper prill | bdl | bdl | bdl | 3.413554 | 0.1812506 | 7.1594 | 85.73155 | bdl | 1.037156 | bdl | bdl | bdl | 0.251737 | 2.225355 | bdl | 100
|  | Copper prill | 1.083902 | 0.4917704 | bdl | 1.595745 | bdl | 0.2107587 | 91.83059 | bdl | 4.606584 | bdl | bdl | bdl | 0.1806503 | bdl | bdl | 100
|  | Copper prill | 1.117318 | 0.8128993 | bdl | 1.679323 | bdl | 0.2174422 | 92.17543 | bdl | 2.39521 | bdl | bdl | bdl | bdl | 1.602382 | bdl | 100
|  | Sulphide prill in copper prill | bdl | 19.9119 | bdl | 0.3403744 | bdl | bdl | 79.5475 | bdl | 0.2002202 | bdl | bdl | bdl | bdl | bdl | bdl | 100
| 16032 | Copper prill | 0.9768379 | bdl | bdl | 4.662638 | bdl | 2.23565 | 84.48137 | bdl | 5.407855 | bdl | bdl | bdl | 0.4632427 | 1.772407 | bdl | 100
|  | Copper prill | 0.5614035 | bdl | bdl | 2.215539 | bdl | 2.486216 | 87.8797 | bdl | 6.446115 | bdl | bdl | bdl | 0.4110276 | bdl | bdl | 100
|  | Copper prill | 0.6221776 | bdl | bdl | 4.616157 | bdl | 2.538886 | 86.50276 | bdl | 4.957351 | bdl | bdl | bdl | 0.3211239 | 0.4415454 | bdl | 100
Smelting slag outlier | K7P21 | Copper prill | 1.35067 | 0.1108759 | bdl | 0.8668481 | bdl | bdl | 97.36922 | bdl | bdl | bdl | bdl | bdl | bdl | 0.3023889 | bdl | 100
|  | Sulphide prill | 0.9822592 | 23.35371 | bdl | 7.447128 | bdl | bdl | 68.2169 | bdl | bdl | bdl | bdl | bdl | bdl | bdl | bdl | 100
|  | Sulphide prill | 4.838879 | 20.2897 | bdl | 6.549806 | bdl | bdl | 68.32161 | bdl | bdl | bdl | bdl | bdl | bdl | bdl | bdl | 100
|  | Sulphide rim | 0.8297076 | 18.09167 | bdl | 2.175453 | bdl | 0.1113022 | 78.4276 | 0.131539 | 0.2327229 | bdl | bdl | bdl | bdl | bdl | bdl | 100
|  | Copper prill | 0.5852674 | 1.009082 | bdl | 2.361251 | bdl | 0.7467205 | 94.18769 | 0.1412714 | 0.9687185 | bdl | bdl | bdl | bdl | bdl | bdl | 100
|  | Sulphide prill | 0.9827517 | 21.47012 | bdl | 1.434015 | bdl | bdl | 76.11312 | bdl | bdl | bdl | bdl | bdl | bdl | bdl | bdl | 100
|  | Sulphide rim | 1.259779 | 20.92858 | bdl | 4.612415 | bdl | bdl | 72.06136 | bdl | bdl | bdl | bdl | bdl | bdl | 1.137864 | bdl | 100
|  | Copper prill | 0.5041847 | 1.280629 | bdl | 2.934355 | bdl | 0.4840173 | 94.79681 | bdl | bdl | bdl | bdl | bdl | bdl | bdl | bdl | 100
|  | Sulphide rim | bdl | 21.9645 | bdl | 3.549818 | bdl | bdl | 72.84187 | bdl | bdl | bdl | bdl | bdl | bdl | 1.643808 | bdl | 100
|  | Copper prill | bdl | bdl | bdl | 2.541091 | bdl | 2.531007 | 92.98175 | bdl | 1.946153 | bdl | bdl | bdl | bdl | bdl | bdl | 100
|  | Sulphide prill | 0.7641263 | 22.71265 | bdl | 5.19807 | bdl | bdl | 71.32516 | bdl | bdl | bdl | bdl | bdl | bdl | bdl | bdl | 100
|  | Sulphide prill | 1.004117 | 17.14028 | bdl | 6.717542 | bdl | 0.3213174 | 74.81675 | bdl | bdl | bdl | bdl | bdl | bdl | bdl | bdl | 100
|  | Sulphide prill | 0.7127798 | 17.96004 | bdl | 6.204196 | bdl | 0.2108222 | 74.91216 | bdl | bdl | bdl | bdl | bdl | bdl | bdl | bdl | 100
|  | Sulphide prill Bulk | 2.246064 | 22.6311 | bdl | 6.708112 | bdl | bdl | 68.41472 | bdl | bdl | bdl | bdl | bdl | bdl | bdl | bdl | 100
|  | Sulphide prill blue phase | 1.052737 | 21.71646 | bdl | 2.737117 | bdl | bdl | 74.49368 | bdl | bdl | bdl | bdl | bdl | bdl | bdl | bdl | 100
|  | Sulphide prill iron oxide phase | 31.86107 | 0.1304959 | 0.4617547 | 64.38466 | 0.3212206 | 0.481831 | 2.358964 | bdl | bdl | bdl | bdl | bdl | bdl | bdl | bdl | 100
|  | Sulphide prill orange/grey phase | bdl | 27.84239 | bdl | 15.64067 | bdl | bdl | 56.51694 | bdl | bdl | bdl | bdl | bdl | bdl | bdl | bdl | 100
|  | Sulphide prill orange phase | bdl | 25.99198 | bdl | 12.17435 | bdl | bdl | 61.83367 | bdl | bdl | bdl | bdl | bdl | bdl | bdl | bdl | 100
|  | Sulphide prill bright phase | 1.343897 | 17.50075 | 4.583292 | 7.501755 | 0.2206399 | 7.190853 | 27.48972 | bdl | bdl | bdl | bdl | bdl | bdl | 34.16909 | bdl | 100
Smelting slag, pounding tool | 3411 | Large sulphide inclusion | 1.602564 | 26.10176 | bdl | 13.68189 | bdl | bdl | 58.61378 | bdl | bdl | bdl | bdl | bdl | bdl | bdl | bdl | 100
|  | Sulphide prill | bdl | 27.65915 | bdl | 17.85464 | bdl | bdl | 54.48622 | bdl | bdl | bdl | bdl | bdl | bdl | bdl | bdl | 100
|  | Sulphide prill | 1.00311 | 22.8709 | bdl | 6.740897 | bdl | bdl | 69.38509 | bdl | bdl | bdl | bdl | bdl | bdl | bdl | bdl | 100
|  | Bornite phase in sulphide prill (light grey) | bdl | 26.98701 | bdl | 15.63413 | bdl | bdl | 57.37887 | bdl | bdl | bdl | bdl | bdl | bdl | bdl | bdl | 100
|  | Pyrrhotite phase in sulphide prill (medium grey) | 1.222445 | 34.91984 | bdl | 62.49499 | bdl | 0.3507014 | 1.012024 | bdl | bdl | bdl | bdl | bdl | bdl | bdl | bdl | 100
|  | Sulphide prill | bdl | 28.40272 | bdl | 18.58487 | bdl | bdl | 53.01241 | bdl | bdl | bdl | bdl | bdl | bdl | bdl | bdl | 100
|  | Bornite phase in sulphide prill (light grey) | bdl | 26.9655 | bdl | 15.12234 | bdl | bdl | 57.91215 | bdl | bdl | bdl | bdl | bdl | bdl | bdl | bdl | 100
|  | Bornite phase in sulphide prill (light grey) | bdl | 27.90698 | bdl | 17.41179 | bdl | bdl | 54.68123 | bdl | bdl | bdl | bdl | bdl | bdl | bdl | bdl | 100
|  | Pyrrhotite phase in sulphide prill (medium grey) | bdl | 37.12083 | bdl | 58.48433 | bdl | bdl | 4.214636 | bdl | 0.1801982 | bdl | bdl | bdl | bdl | bdl | bdl | 100
|  | Sulphide prill | 1.362043 | 24.19629 | bdl | 9.744617 | bdl | bdl | 64.69705 | bdl | bdl | bdl | bdl | bdl | bdl | bdl | bdl | 100
|  | Sulphide prill | 1.014056 | 20.59237 | bdl | 7.218876 | bdl | bdl | 71.1747 | bdl | bdl | bdl | bdl | bdl | bdl | bdl | bdl | 100
|  | Large sulphide inclusion | 2.085213 | 24.7619 | bdl | 11.599 | bdl | bdl | 61.55388 | bdl | bdl | bdl | bdl | bdl | bdl | bdl | bdl | 100
|  | Sulphide prill | 1.63568 | 23.29574 | bdl | 9.397541 | bdl | bdl | 65.478 | bdl | 0.1930306 | bdl | bdl | bdl | bdl | bdl | bdl | 100
|  | Sulphide prill | bdl | 26.88107 | bdl | 16.4212 | bdl | bdl | 56.41719 | bdl | 0.280533 | bdl | bdl | bdl | bdl | bdl | bdl | 100
Secondary slag | 2911 | Oxidised copper prill | 9.219502 | bdl | bdl | 2.427769 | 0.3511236 | 0.3511236 | 87.65048 | bdl | bdl | bdl | bdl | bdl | bdl | bdl | bdl | 100
|  | Oxidised copper prill | 9.427339 | bdl | 0.1504363 | 2.176311 | 0.2707853 | 0.2707853 | 87.56394 | bdl | 0.1404072 | bdl | bdl | bdl | bdl | bdl | bdl | 100
|  | Copper prill | 1.628959 | 0.7440925 | 0.1608849 | 3.036702 | 0.5832076 | 0.3418803 | 93.273 | bdl | 0.231272 | bdl | bdl | bdl | bdl | bdl | bdl | 100
|  | Oxidised copper prill | 9.052632 | bdl | 0.2907268 | 2.566416 | 0.2305764 | 0.320802 | 87.08772 | bdl | 0.4511278 | bdl | bdl | bdl | bdl | bdl | bdl | 100
|  | Oxidised copper prill | 12.43193 | bdl | 0.6575568 | 3.0412 | 0.2363095 | 0.4726189 | 82.44118 | bdl | 0.7192027 | bdl | bdl | bdl | bdl | bdl | bdl | 100
|  | Oxidised copper prill | 10.14231 | bdl | 0.09019844 | 2.425336 | 0.2806174 | 0.4309481 | 86.63059 | bdl | bdl | bdl | bdl | bdl | bdl | bdl | bdl | 100
|  | Oxidised copper prill | 8.395186 | bdl | 0.07021063 | 2.978937 | 0.3209629 | 0.4513541 | 87.78335 | bdl | bdl | bdl | bdl | bdl | bdl | bdl | bdl | 100
|  | Oxidised copper prill | 9.524764 | bdl | 0.06015641 | 1.814718 | 0.6717465 | 1.995187 | 85.93343 | bdl | bdl | bdl | bdl | bdl | bdl | bdl | bdl | 100
| 4516 | Copper prill | 2.49574 | 0.2605994 | 0.3006916 | 1.914403 | bdl | 0.2305302 | 92.59296 | bdl | 1.302997 | bdl | 0.9020748 | bdl | bdl | bdl | bdl | 100
|  | Copper prill | 2.29367 | 0.2303686 | 0.2103365 | 2.183494 | bdl | 0.2704327 | 92.28766 | bdl | 1.452324 | bdl | 0.8112981 | bdl | bdl | 0.2604167 | bdl | 100
|  | Copper prill | 2.565902 | 0.2405533 | 0.2605994 | 1.353112 | bdl | 0.190438 | 92.96382 | bdl | 1.403227 | bdl | 0.7417059 | bdl | bdl | 0.2806455 | bdl | 100
|  | Copper prill | 2.944712 | 0.6109776 | 0.9715545 | 1.121795 | bdl | 0.2403846 | 88.2512 | bdl | 5.158253 | bdl | 0.4106571 | bdl | bdl | bdl | 0.2904647 | 100
|  | Copper prill | 1.103089 | 0.3208985 | 0.1403931 | 2.216205 | bdl | 0.2807862 | 94.68512 | bdl | 0 | bdl | 1.25351 | bdl | bdl | bdl | bdl | 100
|  | Copper prill | 1.46 | 0.18 | 0.15 | 2.5 | bdl | 0.3 | 94.06 | bdl | 0.17 | bdl | 1.18 | bdl | bdl | bdl | bdl | 100
|  | Cu-Ni-As-Sn prill | 2.946482 | 0.4008819 | 0.5712568 | 1.062337 | bdl | 17.00742 | 58.9998 | bdl | 9.019844 | bdl | 0.420926 | 7.897374 | 0.200441 | 1.473241 | bdl | 100
|  | Cu-Ni-As-Sn prill | 3.919407 | 0.7919006 | 0.7217322 | 1.443464 | bdl | 15.26664 | 57.69848 | bdl | 7.177225 | bdl | 0.4911788 | 9.212109 | bdl | 3.277867 | bdl | 100
| 8581 | Copper prill | 0.7020359 | bdl | 0.1002908 | 1.133287 | 0.2306689 | 1.825293 | 95.52703 | bdl | 0.481396 | bdl | bdl | bdl | bdl | bdl | bdl | 100
|  | Oxidised copper prill | 9.049003 | bdl | 0.1402946 | 1.05221 | 0.1202525 | 0.8517888 | 88.78645 | bdl | bdl | bdl | bdl | bdl | bdl | bdl | bdl | 100
|  | Oxidised copper prill | 9.491831 | bdl | 0.04009221 | 0.6314523 | 0.1202766 | 0.761752 | 88.9546 | bdl | bdl | bdl | bdl | bdl | bdl | bdl | bdl | 100
|  | Oxidised copper prill | 9.7825 | bdl | 0.04009221 | 0.7216598 | 0.2104841 | 1.102536 | 88.14273 | bdl | bdl | bdl | bdl | bdl | bdl | bdl | bdl | 100
|  | Oxidised copper prill | 9.775416 | bdl | 0.05013034 | 1.042711 | 0.2105474 | 1.584119 | 87.33708 | bdl | bdl | bdl | bdl | bdl | bdl | bdl | bdl | 100
| 8675 | Corroded copper prill | 3.33935 | 0.07019655 | 33.28319 | bdl | bdl | bdl | 63.30726 | bdl | bdl | bdl | bdl | bdl | bdl | bdl | bdl | 100
|  | Corroded copper prill | 19.71337 | bdl | 17.37823 | 0.1002205 | bdl | 0.1002205 | 62.70796 | bdl | bdl | bdl | bdl | bdl | bdl | bdl | bdl | 100
|  | Corroded copper prill | 22.27254 | bdl | 13.69767 | 2.033011 | bdl | 0.4428341 | 54.62963 | bdl | 5.847424 | bdl | bdl | bdl | 0.3321256 | 0.7447665 | bdl | 100
|  | Corroded copper prill | 17.44771 | 0.1709574 | 19.69027 | 0.3620274 | bdl | 0.09050684 | 61.49437 | bdl | 0.7441673 | bdl | bdl | bdl | bdl | bdl | bdl | 100
|  | Corroded copper prill | 20.31877 | bdl | 17.41179 | 0.1202887 | bdl | bdl | 61.93865 | bdl | 0.1202887 | bdl | bdl | 0.09021652 | bdl | bdl | bdl | 100
|  | Oxidised copper prill | 9.54386 | bdl | 1.754386 | 0.0802005 | bdl | bdl | 88.55138 | bdl | bdl | bdl | bdl | 0.07017544 | bdl | bdl | bdl | 100
| 7285 | Oxidised copper prill | 9.590139 | bdl | 0.1603367 | 0.5511574 | bdl | bdl | 89.69837 | bdl | bdl | bdl | bdl | bdl | bdl | bdl | bdl | 100
|  | Lead phase in copper prill | 10.64235 | bdl | 2.425093 | 0.5912416 | bdl | 0.1903998 | 6.553763 | bdl | 14.70087 | bdl | bdl | bdl | 0.4309049 | 64.10462 | 0.3607576 | 100
|  | Corroded copper prill | 19.25118 | bdl | 17.29903 | 0.5706277 | bdl | 0.4404845 | 61.11723 | bdl | 1.131244 | bdl | bdl | bdl | bdl | 0.1902092 | bdl | 100
| 16030 | Oxidised copper phase | 9.860568 | bdl | 0.3811817 | 2.076437 | bdl | bdl | 87.28057 | bdl | bdl | bdl | bdl | bdl | bdl | 0.4012439 | bdl | 100
|  | Corroded copper-arsenic-lead phase | 7.240999 | bdl | 12.87734 | 0.832414 | bdl | bdl | 29.19466 | bdl | 8.253936 | bdl | bdl | bdl | 0.240698 | 41.35994 | bdl | 100
|  | Corroded lead phase | 3.210595 | bdl | 18.50105 | 0.2407946 | bdl | bdl | 10.82572 | bdl | bdl | bdl | bdl | bdl | bdl | 67.22183 | bdl | 100
|  | Oxidised copper phase | 9.399137 | bdl | 0.4413682 | 0.4614304 | bdl | bdl | 89.32691 | bdl | bdl | bdl | bdl | bdl | bdl | 0.3711506 | bdl | 100
|  | Corroded copper-arsenic-lead phase | 14.70648 | bdl | 6.227069 | 12.45414 | bdl | bdl | 13.69751 | bdl | 10.17122 | bdl | bdl | bdl | bdl | 42.74358 | bdl | 100
|  | Corroded copper-arsenic-lead phase | 15.02902 | bdl | 7.677426 | 11.21067 | bdl | bdl | 12.81947 | bdl | 11.11903 | bdl | bdl | bdl | bdl | 42.14438 | bdl | 100
| 16119 | Iron-arsenic-lead oxidised phase | 15.60126 | bdl | 2.623848 | 16.46236 | bdl | bdl | 2.684632 | bdl | 15.66204 | bdl | 1.134637 | bdl | bdl | 45.83122 | bdl | 100
|  | Oxidised copper prill | 8.435183 | bdl | 0.4608295 | 1.232218 | bdl | bdl | 89.87177 | bdl | bdl | bdl | bdl | bdl | bdl | bdl | bdl | 100
|  | Corroded iron-arsenic-lead phase | 19.51608 | bdl | 1.72981 | 24.34469 | bdl | 0.2440836 | 4.425342 | bdl | 13.04256 | bdl | bdl | bdl | 0.8595989 | 35.83784 | bdl | 100
|  | Corroded iron-arsenic-lead phase | 20.45407 | bdl | 1.891949 | 18.25731 | bdl | 0.1471516 | 4.015136 | bdl | 13.57999 | bdl | bdl | bdl | 0.7357578 | 40.91865 | bdl | 100
| 6160 | Arsenic-lead oxidised phase in corroded copper prill | 12.81974 | bdl | 3.303122 | 1.812689 | bdl | bdl | 7.502518 | bdl | 13.60524 | bdl | bdl | bdl | bdl | 60.9567 | bdl | 100
|  | Lead prill in iron oxide | 21.4695 | bdl | bdl | 10.1674 | bdl | 0.6291428 | 1.584092 | bdl | 8.504662 | bdl | bdl | bdl | bdl | 57.64521 | bdl | 100
|  | Arsenic-lead oxidised phase in corroded copper prill | 13.39723 | bdl | 2.518352 | 1.87602 | bdl | bdl | 3.007749 | bdl | 14.51876 | bdl | bdl | bdl | bdl | 64.68189 | bdl | 100
| 6109 | Oxidised copper prill | 9.576815 | bdl | 0.1604493 | 1.484156 | bdl | bdl | 88.77858 | bdl | bdl | bdl | bdl | bdl | bdl | bdl | bdl | 100
|  | Oxidised copper prill | 10.37594 | bdl | 1.964912 | 3.137845 | bdl | bdl | 84.5213 | bdl | bdl | bdl | bdl | bdl | bdl | bdl | bdl | 100
|  | Iron-lead oxidised phase | 17.28532 | bdl | 2.518459 | 22.69647 | bdl | bdl | 4.632346 | bdl | 0.1820572 | bdl | bdl | bdl | bdl | 52.68534 | bdl | 100