## Sheet1
Sample | Phase | O | Na | Mg | Al | Si | P | S | Cl | K | Ca | Ti | V | Cr | Mn | Fe | Co | Ni | Cu | Zn | As | Br | Sr | Mo | Ag | W | Ba | Au | Pb | Total
1465 | Iron oxide mineral: light grey phases (3) | 30.89333 | 0.2066667 | 0.5866667 | 0.1733333 | 1.12 | 0.21 | 0.06 | 0.3533333 | bdl | 0.2933333 | bdl | 0.1066667 | bdl | bdl | 65.99 | bdl | bdl | bdl | bdl | bdl | bdl | bdl | bdl | bdl | bdl | bdl | bdl | bdl | 99.99333
| Iron hydroxide mineral : medium grey phases (3) | 33.87 | 0.185 | 0.875 | 0.395 | 1.615 | 0.235 | bdl | 0.275 | bdl | 0.285 | bdl | 0.12 | bdl | bdl | 61.925 | bdl | bdl | 0.175 | bdl | bdl | bdl | bdl | bdl | bdl | bdl | bdl | bdl | bdl | 99.955
5550 | Iron hydroxides (3) | 33.57 | bdl | 0.16 | 0.4633333 | 1.426667 | bdl | bdl | bdl | bdl | 0.3066667 | bdl | bdl | bdl | bdl | 63.45667 | 0.23 | bdl | bdl | bdl | 0.2633333 | bdl | bdl | bdl | bdl | bdl | bdl | bdl | bdl | 99.87667
| Calcium carbonate (3) | 51.925 | bdl | 0.085 | 0.06 | bdl | bdl | bdl | bdl | bdl | 47.47 | bdl | bdl | bdl | 0.05 | 0.37 | bdl | bdl | bdl | bdl | bdl | 0.05 | bdl | bdl | bdl | bdl | bdl | bdl | bdl | 100.01
9201 | Matrix: copper oxide | 30.85 | bdl | bdl | 0.155 | 0.505 | bdl | bdl | bdl | bdl | bdl | bdl | bdl | bdl | bdl | 6.58 | bdl | bdl | 61.915 | bdl | bdl | bdl | bdl | bdl | bdl | bdl | bdl | bdl | bdl | 100.005
| Copper silicate grains | 31.05 | bdl | 0.375 | 1.175 | 17.97 | 0.19 | 0.255 | 0.4 | bdl | 0.525 | bdl | bdl | bdl | bdl | 13.9 | bdl | bdl | 34.15 | bdl | bdl | bdl | bdl | bdl | bdl | bdl | bdl | bdl | bdl | 99.99
11830 | Iron oxide groundmass (3) | 22.93 | bdl | bdl | 0.21 | bdl | bdl | bdl | bdl | bdl | bdl | bdl | bdl | 0.09 | bdl | 76.44 | 0.32 | bdl | bdl | bdl | bdl | bdl | bdl | bdl | bdl | bdl | bdl | bdl | bdl | 99.99
| Sulphide inclusion (4) | 2.065 | bdl | bdl | 0.185 | bdl | bdl | 24.055 | bdl | bdl | bdl | bdl | bdl | bdl | bdl | 13.415 | bdl | bdl | 60.28 | bdl | bdl | bdl | bdl | bdl | bdl | bdl | bdl | bdl | bdl | 100
| Sulphide inclusion bulk | 1.07 | bdl | bdl | bdl | bdl | bdl | 22.59 | bdl | bdl | bdl | bdl | bdl | bdl | bdl | 2.25 | bdl | bdl | 74.09 | bdl | bdl | bdl | bdl | bdl | bdl | bdl | bdl | bdl | bdl | 100
| Medium grey grain in sulphide | 0.85 | bdl | bdl | 0.12 | bdl | bdl | 31.58 | bdl | bdl | bdl | bdl | bdl | bdl | bdl | 2.98 | bdl | bdl | 64.22 | 0.26 | bdl | bdl | bdl | bdl | bdl | bdl | bdl | bdl | bdl | 100.01
| Bright phase in sulphide | 9.09 | bdl | bdl | 0.87 | bdl | 0.16 | 21.36 | bdl | bdl | bdl | bdl | bdl | bdl | bdl | 10.37 | bdl | bdl | 38.74 | 0.43 | bdl | bdl | bdl | bdl | 0.98 | bdl | bdl | 18.01 | bdl | 100.01
| Quartz (2) | 48.44 | bdl | bdl | bdl | 51.56 | bdl | bdl | bdl | bdl | bdl | bdl | bdl | bdl | bdl | bdl | bdl | bdl | bdl | bdl | bdl | bdl | bdl | bdl | bdl | bdl | bdl | bdl | bdl | 100
| Aluminosilicate (1) | 40.3 | 0.2 | 4.65 | 14.41 | 14.45 | 0.09 | bdl | 0.06 | 0.33 | 0.53 | bdl | bdl | bdl | 8.49 | 13.19 | bdl | 0.23 | 0.49 | bdl | bdl | bdl | bdl | bdl | bdl | bdl | 2.14 | bdl | 0.44 | 100
| Zinc spinel (3) | 28.01 | 4.186667 | 0.5433333 | 30.98333 | bdl | bdl | bdl | bdl | bdl | bdl | bdl | bdl | bdl | bdl | 5.706667 | bdl | bdl | bdl | 30.57 | bdl | bdl | bdl | bdl | bdl | bdl | bdl | bdl | bdl | 100
16001 | Iron oxide grain (3) | 25.0775 | bdl | bdl | 0.1475 | 0.615 | bdl | bdl | bdl | bdl | 0.17 | bdl | bdl | bdl | bdl | 73.65 | bdl | bdl | bdl | bdl | bdl | bdl | 0.11 | bdl | bdl | 0.17 | bdl | bdl | bdl | 99.94
| Bright phase in iron oxide (3) | 20.105 | bdl | bdl | bdl | bdl | 0.255 | bdl | bdl | bdl | 9.995 | bdl | bdl | bdl | bdl | 19.86 | bdl | bdl | bdl | bdl | bdl | bdl | bdl | 0.78 | bdl | 48.95 | bdl | bdl | bdl | 99.945
| Quartz (3) | 49.435 | bdl | 0.53 | bdl | 46.54 | bdl | bdl | bdl | bdl | 0.625 | bdl | bdl | bdl | bdl | 2.785 | bdl | bdl | 0.065 | bdl | bdl | bdl | bdl | bdl | bdl | bdl | bdl | bdl | bdl | 99.98
| Iron oxide hydroxide (4) | 33.606 | bdl | bdl | 0.066 | 2.794 | 0.082 | 2.128 | 0.612 | 0.148 | 0.084 | bdl | bdl | bdl | bdl | 54.622 | bdl | bdl | 5.758 | bdl | 0.094 | bdl | bdl | bdl | bdl | bdl | bdl | bdl | bdl | 99.994
| Iron sulphide (4) | bdl | bdl | bdl | 0.0675 | bdl | bdl | 52.8375 | bdl | bdl | bdl | bdl | bdl | bdl | bdl | 46.98 | bdl | bdl | 0.15 | bdl | bdl | bdl | bdl | bdl | bdl | bdl | bdl | bdl | bdl | 100.035
| Copper-iron sulphide (2) | bdl | bdl | bdl | 0.125 | 0.07 | bdl | 34.5 | bdl | bdl | bdl | bdl | bdl | bdl | bdl | 31.065 | bdl | bdl | 34.23 | bdl | bdl | bdl | bdl | bdl | bdl | bdl | bdl | bdl | bdl | 99.99
| Copper sulphide vein (2) | 1.64 | bdl | bdl | 0.18 | 0.08 | bdl | 30.91 | 0.37 | bdl | bdl | bdl | bdl | bdl | bdl | 4.06 | bdl | bdl | 62.76 | bdl | bdl | bdl | bdl | bdl | bdl | bdl | bdl | bdl | bdl | 100
16114 | Spinel iron oxide (3) | 28.37 | bdl | 0.135 | 0.285 | 2.01 | 0.065 | bdl | bdl | bdl | 0.21 | bdl | 0.06 | bdl | bdl | 68.865 | bdl | bdl | bdl | bdl | bdl | bdl | bdl | bdl | bdl | bdl | bdl | bdl | bdl | 100
16124 | Iron-copper-rich phase (3) | 29.14667 | bdl | 0.2233333 | 0.1733333 | 5.64 | 0.09 | 0.08 | 0.09 | bdl | 0.5633333 | bdl | 0.09 | bdl | bdl | 52.25 | bdl | bdl | 11.65333 | bdl | bdl | bdl | bdl | bdl | bdl | bdl | bdl | bdl | bdl | 100
| Copper-iron-rich phase (3) | 29.15333 | bdl | bdl | 0.1633333 | 0.1333333 | bdl | bdl | bdl | bdl | bdl | bdl | bdl | bdl | bdl | 1.65 | bdl | bdl | 68.9 | bdl | bdl | bdl | bdl | bdl | bdl | bdl | bdl | bdl | bdl | 100
16150 | Iron hydroxide grain (5) | 30.714 | bdl | 0.468 | 0.71 | 5.042 | 0.124 | 0.116 | 0.48 | bdl | 0.79 | bdl | 0.186 | bdl | bdl | 51.52 | bdl | bdl | 9.846 | bdl | bdl | bdl | bdl | bdl | bdl | bdl | bdl | bdl | bdl | 99.996
| Copper carbonate veins (3) | 30.81 | bdl | bdl | 0.22 | 0.5866667 | bdl | bdl | bdl | bdl | bdl | bdl | bdl | bdl | bdl | 1.97 | bdl | bdl | 66.39 | bdl | bdl | bdl | bdl | bdl | bdl | bdl | bdl | bdl | bdl | 99.97667
16190 | Iron oxide mineral matrix (3) | 30.45 | bdl | 0.21 | 0.115 | 0.685 | bdl | bdl | bdl | bdl | 0.06 | bdl | bdl | bdl | bdl | 68.445 | bdl | bdl | bdl | bdl | bdl | bdl | bdl | bdl | bdl | bdl | bdl | bdl | bdl | 99.965
| Iron oxide grains: light grey (3) | 27.855 | 0.095 | 0.175 | 0.19 | 1.12 | bdl | bdl | 0.075 | bdl | 0.165 | bdl | bdl | bdl | bdl | 70.155 | bdl | bdl | 0.055 | bdl | bdl | bdl | bdl | bdl | bdl | bdl | bdl | bdl | bdl | 99.885
| Iron oxide grains: medium grey (3) | 29.93333 | bdl | 0.16 | 0.27 | 1.04 | 0.07 | bdl | 0.06 | bdl | 0.1366667 | bdl | bdl | bdl | bdl | 68.22333 | bdl | bdl | 0.05333333 | bdl | bdl | bdl | bdl | bdl | bdl | bdl | bdl | bdl | bdl | 99.94667
| Iron hydroxide grains: dark grey (2) | 32.84 | bdl | 0.25 | 0.68 | 1.91 | 0.07 | 0.06 | 0.06 | bdl | 0.11 | bdl | bdl | bdl | bdl | 63.61 | bdl | bdl | 0.4 | bdl | bdl | bdl | bdl | bdl | bdl | bdl | bdl | bdl | bdl | 99.99