## Hoja1
| PTAred 15min UV | PTAred BQ | PTAred BQ PMA
Long, Onda (nm) | Abs | Abs | Abs
900.0565186 | 0.8329706788 | 0.01022497378 | 0.5385811329
898.9957886 | 0.8330326676 | 0.0112195909 | 0.5388365984
897.9345703 | 0.8301885629 | 0.01144990325 | 0.5418066382
897.0054932 | 0.8316975641 | 0.01083376911 | 0.5471463799
895.9431763 | 0.838555856 | 0.01233128365 | 0.5458474159
895.0132446 | 0.8310635781 | 0.01079003327 | 0.5365711451
893.9498901 | 0.8382083774 | 0.011224797 | 0.5431445837
893.019043 | 0.8390803337 | 0.01088932063 | 0.5450541377
891.9546509 | 0.8468863964 | 0.01133207511 | 0.549810946
891.0228882 | 0.8482547402 | 0.01059147529 | 0.5475878119
889.9575195 | 0.8486503749 | 0.01067967992 | 0.5504227877
889.0248413 | 0.8493297696 | 0.01128520723 | 0.5540745258
887.958374 | 0.8555745482 | 0.0117436843 | 0.5541772246
887.0248413 | 0.8570830822 | 0.01209446136 | 0.5558124185
885.9573975 | 0.8612406254 | 0.01096107252 | 0.5589321256
885.0228882 | 0.8675659299 | 0.01157313399 | 0.5625095367
883.9544067 | 0.8669853373 | 0.01130728517 | 0.5659644604
883.019043 | 0.8702654839 | 0.01093386207 | 0.5629175901
881.949585 | 0.8796794105 | 0.01111969724 | 0.5577067137
881.0133057 | 0.8713138986 | 0.01079350989 | 0.5563157797
879.9428101 | 0.8760500145 | 0.01130189188 | 0.5605028868
879.0056763 | 0.8703112698 | 0.01093720738 | 0.5637869835
877.9341431 | 0.8726878262 | 0.01118965447 | 0.5659536123
876.9960938 | 0.8701688647 | 0.01150128059 | 0.5684409738
876.0576172 | 0.8751792908 | 0.01115953457 | 0.5686694384
874.9846191 | 0.8776818514 | 0.01079372223 | 0.5735049844
874.0452881 | 0.8770574927 | 0.01144852117 | 0.5703934431
872.9712524 | 0.8780724406 | 0.0118159242 | 0.572501719
872.0310059 | 0.8828037977 | 0.01220514812 | 0.5731916428
870.9559937 | 0.8853412271 | 0.01086808648 | 0.5717601776
870.0148926 | 0.8859162927 | 0.01301275939 | 0.5761166811
868.9388428 | 0.8905538321 | 0.01508576144 | 0.5756626725
867.9968872 | 0.8984744644 | 0.01319729723 | 0.5762510896
867.0545044 | 0.8953620195 | 0.01559699606 | 0.5804210305
865.9769897 | 0.8999404716 | 0.01132798288 | 0.5912569761
865.0336914 | 0.8953470588 | 0.01333140861 | 0.5784384608
863.9552002 | 0.90055269 | 0.01270159241 | 0.5798777342
863.0110474 | 0.9061343169 | 0.01251825038 | 0.5790587068
862.0664673 | 0.9063954449 | 0.01233716961 | 0.5808154345
860.9865112 | 0.9015719295 | 0.01292018592 | 0.5794352889
860.0410767 | 0.9029737115 | 0.01209627092 | 0.5832582116
858.960144 | 0.9079564214 | 0.012981846 | 0.5826616883
858.013855 | 0.9087347984 | 0.01229128521 | 0.5809462667
857.0671387 | 0.9157019854 | 0.01302417554 | 0.5827461481
855.9846802 | 0.9162634015 | 0.01278078929 | 0.5843198895
855.0371704 | 0.9189851975 | 0.01229770295 | 0.5850947499
853.9537354 | 0.9171814919 | 0.01303492486 | 0.5852786303
853.0053101 | 0.9204031825 | 0.01175224781 | 0.6020064354
852.0564575 | 0.9204038382 | 0.01378000062 | 0.5878667235
850.9716187 | 0.9267593622 | 0.01374614798 | 0.5880005956
850.0219116 | 0.9304447174 | 0.01313344575 | 0.5905647278
848.9360962 | 0.932618876 | 0.0139617119 | 0.589358151
847.9855347 | 0.930215776 | 0.01272198372 | 0.5902061462
847.0345459 | 0.9327349067 | 0.01252488419 | 0.5908922553
845.9472656 | 0.9396670461 | 0.01383667905 | 0.5920575261
844.9954834 | 0.9407407045 | 0.0141005246 | 0.5938154459
844.0432739 | 0.9450908899 | 0.01257892046 | 0.5953365564
842.9545288 | 0.9485448003 | 0.01281651389 | 0.5975635648
842.0015259 | 0.9496546984 | 0.01343135815 | 0.5987734199
841.0480347 | 0.9460359812 | 0.01394676883 | 0.5984184146
839.9578857 | 0.967908587 | 0.01417604554 | 0.6079982519
839.0036011 | 0.9670465088 | 0.01347255707 | 0.5986331701
838.0488892 | 0.9630826116 | 0.01361511368 | 0.5987175703
836.9573364 | 0.9687230587 | 0.0129800057 | 0.5954675674
836.00177 | 0.9601414609 | 0.0137120299 | 0.5998578072
835.0458374 | 0.96206218 | 0.01339390129 | 0.5935712457
833.9528198 | 0.9650346828 | 0.0135295419 | 0.5878434777
832.9960327 | 0.9645428753 | 0.01300281007 | 0.5959389806
832.0388794 | 0.9751519561 | 0.01352566946 | 0.5964587927
830.944458 | 0.97584939 | 0.01432867907 | 0.5970746279
829.9864502 | 0.9853178859 | 0.01622095145 | 0.6018180847
829.0280762 | 0.9849812293 | 0.01392305922 | 0.6040472388
827.932251 | 0.9805229497 | 0.01400779933 | 0.5889663696
826.9729614 | 0.9855718112 | 0.01423010044 | 0.5954774618
826.0133667 | 0.9928007817 | 0.01409461536 | 0.5984029174
825.0533447 | 1.008995891 | 0.01419773605 | 0.6065307856
823.9556885 | 1.001207 | 0.01443953533 | 0.5973003507
822.994812 | 1.001407 | 0.01363958046 | 0.5892130733
822.0335693 | 1.006072947 | 0.0154217612 | 0.5905796885
820.9345093 | 1.001707 | 0.01461477578 | 0.5918546319
819.9724121 | 1.001807 | 0.01510661282 | 0.5961393714
819.0099487 | 1.019072947 | 0.01516713668 | 0.5971122384
818.0470581 | 1.001007 | 0.0151624456 | 0.6111187935
816.946228 | 1.000468254 | 0.01420201547 | 0.6039876938
815.9825439 | 1.001776218 | 0.01535007264 | 0.5991101265
815.0184326 | 1.001379728 | 0.01372784562 | 0.5989482403
814.0540161 | 1.006543517 | 0.01514566597 | 0.5987369418
812.9512939 | 1.010350466 | 0.01482552197 | 0.5968748927
811.9860229 | 1.009658694 | 0.01528121158 | 0.6000843048
811.0203247 | 1.007477164 | 0.01492782589 | 0.5980095267
810.0543213 | 1.006169429 | 0.01489203423 | 0.5988771915
808.9497681 | 1.010971499 | 0.01513065584 | 0.5982806087
807.9829102 | 1.010292292 | 0.01439439226 | 0.5976818204
807.015686 | 1.017016649 | 0.01507254876 | 0.6022316217
806.0480347 | 1.011250019 | 0.01519708056 | 0.5989205241
804.9417114 | 1.014816642 | 0.01415614784 | 0.5979576707
803.9732666 | 1.013589015 | 0.01515453868 | 0.5980473161
803.0044556 | 1.01645267 | 0.01504534762 | 0.597681284
802.0352783 | 1.019201279 | 0.01536820177 | 0.5984202027
801.0656738 | 1.017694592 | 0.01495410874 | 0.5968555808
799.9571533 | 1.02556777 | 0.01583399065 | 0.5965393782
798.9867554 | 1.024414063 | 0.01522380859 | 0.5959425569
798.0159912 | 1.023686171 | 0.01512960996 | 0.5967852473
797.0448608 | 1.02847302 | 0.01507254876 | 0.5986706614
795.9345093 | 1.038654089 | 0.01623801515 | 0.608230412
794.9625854 | 1.028059483 | 0.01543203369 | 0.5950834155
793.9902344 | 1.030967832 | 0.01564940251 | 0.5976816416
793.0175781 | 1.032595634 | 0.01516065001 | 0.595891118
792.0444946 | 1.033554196 | 0.01578639448 | 0.5966030955
790.9319458 | 1.035044789 | 0.01554043684 | 0.5961387753
789.9580688 | 1.035734773 | 0.01577428728 | 0.5945773721
788.9838257 | 1.033271551 | 0.0162322633 | 0.5936261415
788.0092163 | 1.034173131 | 0.01571225747 | 0.5929123759
787.0342407 | 1.034064989 | 0.01651348732 | 0.5986642241
786.0588989 | 1.03686583 | 0.01555299293 | 0.593544662
784.9437256 | 1.036341786 | 0.01583726704 | 0.593675375
783.9675903 | 1.036164445 | 0.01571204141 | 0.5940555334
782.9910278 | 1.037194154 | 0.01605612785 | 0.5924816728
782.0141602 | 1.039447546 | 0.01616436429 | 0.5906522274
781.0368652 | 1.033116937 | 0.01576666348 | 0.5901257396
780.0592651 | 1.03135097 | 0.0159781035 | 0.5900223255
778.9415283 | 1.033872366 | 0.01613951288 | 0.5898120999
777.9630737 | 1.030078292 | 0.01547454949 | 0.5893438458
776.984314 | 1.037602305 | 0.01629353501 | 0.5894783735
776.005127 | 1.036471844 | 0.01631869189 | 0.5886057019
775.0256348 | 1.035874486 | 0.01543029025 | 0.5860324502
774.0457153 | 1.037683487 | 0.01622046717 | 0.5871463418
773.0654907 | 1.039613724 | 0.01606789418 | 0.5870425701
771.9447632 | 1.036865711 | 0.01643177867 | 0.586021781
770.9637451 | 1.039428234 | 0.01637559384 | 0.58799088
769.9822998 | 1.041091919 | 0.01656710729 | 0.5877978802
769.0005493 | 1.041984558 | 0.01652827673 | 0.5885070562
768.0184326 | 1.04187727 | 0.01694678143 | 0.5913729668
767.0359497 | 1.040612102 | 0.01664811559 | 0.5856559277
766.0531006 | 1.048299074 | 0.01699219085 | 0.5875051618
765.0698853 | 1.040200472 | 0.0165731851 | 0.5860342979
763.9458008 | 1.02422142 | 0.01734621078 | 0.5812200308
762.961792 | 1.040971398 | 0.015387672 | 0.5837336779
761.977478 | 1.043165445 | 0.01630388387 | 0.5842389464
760.9927368 | 1.041199923 | 0.01589993387 | 0.584174931
760.0076904 | 1.044078231 | 0.01526871696 | 0.5825696588
759.0222778 | 1.042740583 | 0.01623935811 | 0.5859814882
758.036499 | 1.045104504 | 0.01762656681 | 0.583622098
757.050354 | 1.044821739 | 0.01627456211 | 0.5832560658
756.0638428 | 1.049201369 | 0.01630949974 | 0.5821273923
754.9359741 | 1.04662466 | 0.01717584394 | 0.5822140574
753.9487305 | 1.047225595 | 0.01690032706 | 0.5809240937
752.9611206 | 1.044225931 | 0.01656753756 | 0.5813048482
751.9731445 | 1.046145916 | 0.01716428995 | 0.5804997683
750.9848022 | 1.047889829 | 0.01757200621 | 0.5797003508
749.9961548 | 1.048223138 | 0.01695636287 | 0.5831192136
749.0071411 | 1.045615792 | 0.01717869751 | 0.5788954496
748.0177002 | 1.048017263 | 0.01713579893 | 0.5781546831
747.0280151 | 1.049656987 | 0.01857704669 | 0.5795304775
746.0379028 | 1.049018264 | 0.01823506132 | 0.5814114213
745.0474243 | 1.049950957 | 0.01909855008 | 0.5802389383
744.0566406 | 1.050543427 | 0.01907288097 | 0.580791831
743.0654907 | 1.05061233 | 0.01870634407 | 0.5801455379
741.932312 | 1.054715872 | 0.01710717566 | 0.5808773041
740.9404297 | 1.054453731 | 0.0173331704 | 0.5804559588
739.9481812 | 1.049786687 | 0.01703596301 | 0.5807539821
738.9555664 | 1.051434875 | 0.01731975563 | 0.5794231892
737.9626465 | 1.05096221 | 0.01750721224 | 0.5797789097
736.9693604 | 1.055256963 | 0.01776043512 | 0.579184711
735.975708 | 1.054015517 | 0.01790095307 | 0.5764533281
734.9816895 | 1.05121243 | 0.01779252477 | 0.5769731402
733.9873657 | 1.04825151 | 0.01811383851 | 0.5741123557
732.9926758 | 1.055258155 | 0.01793051884 | 0.5786831379
731.9976807 | 1.048478365 | 0.01818385348 | 0.5748159289
731.0022583 | 1.051050067 | 0.01820917241 | 0.5743058324
730.0065918 | 1.050439835 | 0.01827067137 | 0.5731297731
729.010498 | 1.049193501 | 0.01801121421 | 0.5736144185
728.0140991 | 1.048120141 | 0.01804791205 | 0.5727260709
727.017334 | 1.048255682 | 0.01811327226 | 0.5727590322
726.0202637 | 1.047427177 | 0.01865005307 | 0.5724502206
725.0228271 | 1.050700903 | 0.01841721497 | 0.5717711449
724.0250244 | 1.049347997 | 0.01916323043 | 0.5722024441
723.0269165 | 1.049030662 | 0.01856680773 | 0.5719947219
722.0284424 | 1.046291471 | 0.01973278821 | 0.5702257752
721.0296631 | 1.046684384 | 0.01883981563 | 0.5708345771
720.0305176 | 1.045799613 | 0.01855354197 | 0.5695033669
719.0310059 | 1.048674107 | 0.01940442808 | 0.5704376101
718.031189 | 1.050596237 | 0.02119095623 | 0.571015656
717.0310059 | 1.04138875 | 0.02013145387 | 0.5683632493
716.0305176 | 1.037878275 | 0.02113159746 | 0.5665326118
715.0296631 | 1.032597303 | 0.01879872568 | 0.56336236
714.0285034 | 1.033814788 | 0.01880848408 | 0.5626887679
713.0269775 | 1.033557415 | 0.01855924167 | 0.5620059967
712.0251465 | 1.03489089 | 0.02024282515 | 0.5619883537
711.0229492 | 1.031339765 | 0.01872180216 | 0.5595554709
710.0204468 | 1.031588793 | 0.01898798347 | 0.5607869029
709.0175781 | 1.029632688 | 0.01899363659 | 0.5585627556
708.0144043 | 1.028117299 | 0.01897916757 | 0.5587464571
707.0108643 | 1.02636981 | 0.01902435906 | 0.5567744374
706.006958 | 1.026844144 | 0.01926244795 | 0.5572387576
705.0028076 | 1.026430607 | 0.0193537306 | 0.5578481555
703.998291 | 1.024334192 | 0.01930758543 | 0.5563316345
702.9934082 | 1.026199698 | 0.01986202225 | 0.5566443801
701.9882202 | 1.028591514 | 0.01994990744 | 0.559230864
700.9827271 | 1.037079334 | 0.02106779255 | 0.5608226061
699.9768677 | 1.021211386 | 0.0200805366 | 0.5560624599
698.9706421 | 1.028591514 | 0.01937887445 | 0.5464870334
697.9641724 | 1.027079334 | 0.01968546584 | 0.5479024053
696.9573364 | 1.021211386 | 0.01935749315 | 0.5487305522
695.9501343 | 1.006299 | 0.01973335631 | 0.5510427356
694.942627 | 1.011950016 | 0.019753512 | 0.5510463715
693.9348145 | 1.010614634 | 0.01977632195 | 0.5508975983
693.0706787 | 1.011274338 | 0.01957586035 | 0.549611032
692.0622559 | 1.007461786 | 0.01957770251 | 0.5498419404
691.0535278 | 1.00472486 | 0.01963072829 | 0.5475228429
690.0444336 | 1.008195162 | 0.01982032135 | 0.5466111302
689.0349731 | 1.006810069 | 0.0198921822 | 0.5462090373
688.0252686 | 1.003504634 | 0.01948179677 | 0.5448278785
687.0151978 | 1.004655719 | 0.01965878531 | 0.5431677699
686.0048218 | 1.006813645 | 0.01986576244 | 0.5431633592
684.9940796 | 1.005705118 | 0.01968451776 | 0.5426927805
683.9830322 | 1.001643777 | 0.01978843287 | 0.5388727188
682.9716797 | 1.000010371 | 0.02001577243 | 0.5387178659
681.960022 | 0.9977696538 | 0.01996400207 | 0.537740469
680.947998 | 0.9845675826 | 0.02019615285 | 0.5329680443
679.9356689 | 0.9821333885 | 0.01994576119 | 0.5311992168
679.067749 | 0.9858131409 | 0.02004214935 | 0.5346621275
678.0548096 | 0.9867181778 | 0.02002108656 | 0.533388555
677.0415649 | 0.9852842689 | 0.01976895332 | 0.5328450203
676.0280151 | 0.9855893254 | 0.02001035213 | 0.5325943232
675.0140991 | 0.9849185944 | 0.01996768825 | 0.5317081213
673.999939 | 0.9799864292 | 0.02037978172 | 0.5302319527
672.9854126 | 0.9825463295 | 0.02016057447 | 0.5295900702
671.9705811 | 0.9823622704 | 0.02046570927 | 0.5283648372
670.9554443 | 0.9785883427 | 0.02071602084 | 0.5278106332
669.9399414 | 0.9744437337 | 0.0202010069 | 0.5251854658
669.0693359 | 0.97107476 | 0.02044948377 | 0.5241314769
668.0532837 | 0.9718226194 | 0.02054039203 | 0.5250656605
667.0368652 | 0.9706409574 | 0.02035835013 | 0.5227216482
666.0202026 | 0.9712651968 | 0.02060395852 | 0.522211194
665.0032349 | 0.9705553651 | 0.02020122483 | 0.5214019418
663.9859009 | 0.9730545282 | 0.02082887478 | 0.5180693269
662.9682617 | 0.9676074982 | 0.02068610303 | 0.5167360902
661.9503174 | 0.9661353827 | 0.02058210783 | 0.5169207454
660.9320679 | 0.9681004882 | 0.02278147079 | 0.5181052685
660.059021 | 0.9510219097 | 0.02065868303 | 0.5110425353
659.0402222 | 0.9444615245 | 0.02066267282 | 0.5081973076
658.0210571 | 0.9507573247 | 0.0203945674 | 0.5112802982
657.0016479 | 0.947375834 | 0.02041638084 | 0.5071134567
655.9818726 | 0.9480697513 | 0.02086203545 | 0.5071237087
654.961792 | 0.9453334808 | 0.02113453299 | 0.5060344934
653.9414063 | 0.9460354447 | 0.02084394731 | 0.5045024157
653.0665283 | 0.9419969916 | 0.02074708231 | 0.5028214455
652.0455933 | 0.9359279275 | 0.02120691165 | 0.5016055107
651.024353 | 0.9367859364 | 0.020658819 | 0.5027513504
650.0027466 | 0.9420926571 | 0.02143885754 | 0.5032509565
648.980896 | 0.936167419 | 0.02098111995 | 0.5009319782
647.9587402 | 0.9316827059 | 0.02099970169 | 0.4997059107
646.9362183 | 0.9296149015 | 0.02070173994 | 0.4989586473
646.0595703 | 0.9315806627 | 0.02110042796 | 0.4980404675
645.036499 | 0.9272975922 | 0.02114651725 | 0.4967261255
644.0131836 | 0.9249327183 | 0.02051954903 | 0.4947215021
642.989502 | 0.9225290418 | 0.02127595618 | 0.49369362
641.9655151 | 0.9209619164 | 0.02094884589 | 0.4928838313
640.9412842 | 0.9176880717 | 0.02120182849 | 0.4918090701
640.0630493 | 0.910289228 | 0.02103896253 | 0.4876205325
639.038269 | 0.9117552638 | 0.02120952122 | 0.4867027998
638.0131226 | 0.9066061378 | 0.02120704763 | 0.4839591384
636.9876709 | 0.9061999917 | 0.0212584231 | 0.4839813411
635.9619751 | 0.9095923305 | 0.02169250511 | 0.4846679568
634.9359131 | 0.9004061222 | 0.02245368622 | 0.4827982783
634.0562134 | 0.8926220536 | 0.02144388855 | 0.4783539176
633.0296021 | 0.8920269608 | 0.02156024985 | 0.4774052203
632.0027466 | 0.8955928087 | 0.0216854848 | 0.4775181115
630.9755249 | 0.891748786 | 0.0222017467 | 0.4782948494
629.9480591 | 0.8903210163 | 0.0216538664 | 0.4770605564
629.0671387 | 0.8884564042 | 0.02161280997 | 0.4740045071
628.0390625 | 0.8842833042 | 0.02189759538 | 0.4726150036
627.0107422 | 0.8737245202 | 0.02188044414 | 0.4686643779
625.9821167 | 0.8686226606 | 0.02210847288 | 0.4675494134
624.953186 | 0.8703244925 | 0.02215791307 | 0.4674445689
624.0710449 | 0.8678846955 | 0.02230539359 | 0.4661458433
623.0415649 | 0.864361465 | 0.02191501856 | 0.4647194445
622.0117798 | 0.8609972596 | 0.02173955739 | 0.4637568891
620.9817505 | 0.858720839 | 0.02165177092 | 0.4624841511
619.951416 | 0.8574575186 | 0.02197151631 | 0.462821573
619.0679932 | 0.853613019 | 0.02163792215 | 0.4599537253
618.0371094 | 0.8482080102 | 0.02202690393 | 0.458448112
617.0059204 | 0.8492137194 | 0.02254618891 | 0.4572947025
615.9744263 | 0.8462439775 | 0.02203670703 | 0.4555818737
614.942688 | 0.843509376 | 0.02159809135 | 0.4542715251
614.0580444 | 0.8417941928 | 0.02256467566 | 0.4543136656
613.0257568 | 0.8401404023 | 0.0224814117 | 0.4528393745
611.9931641 | 0.8424798846 | 0.0241227746 | 0.4540894628
610.9602661 | 0.8402023911 | 0.0222537294 | 0.4533578455
609.927063 | 0.8234117627 | 0.0224825833 | 0.4486075938
609.0412598 | 0.8230185509 | 0.02525700629 | 0.4480998814
608.0075684 | 0.8264443874 | 0.02554317564 | 0.4483958781
606.9735718 | 0.8292357922 | 0.02277268656 | 0.4486277401
605.93927 | 0.8253316283 | 0.02270962112 | 0.4473848045
605.0525513 | 0.8100603223 | 0.02264683694 | 0.4423730969
604.0177612 | 0.8068497777 | 0.02270345576 | 0.4407610595
602.982605 | 0.8032016158 | 0.0253645964 | 0.4390075803
601.9472656 | 0.8024253249 | 0.02344704047 | 0.4372174442
601.0595703 | 0.7999278903 | 0.02296698652 | 0.4354250133
600.0236206 | 0.8002499938 | 0.02383682691 | 0.4359094203
598.9874268 | 0.8100904226 | 0.02386360057 | 0.4398557246
597.9509888 | 0.8023216724 | 0.02307212725 | 0.4364218116
597.0623169 | 0.785220623 | 0.0231764745 | 0.4307259023
596.0253296 | 0.7869149446 | 0.02309989184 | 0.4311999381
594.9880371 | 0.7852121592 | 0.02521947585 | 0.4303999841
593.9505005 | 0.7785519958 | 0.02325230651 | 0.4257365763
593.0609131 | 0.7805726528 | 0.02403310873 | 0.4262933135
592.0228882 | 0.7813122869 | 0.02543002553 | 0.4263443053
590.9844971 | 0.7773491144 | 0.0263952259 | 0.4266904593
589.9458618 | 0.7739154696 | 0.02650271356 | 0.4239965975
589.0553589 | 0.76673913 | 0.02505899034 | 0.4214987159
588.0162354 | 0.7640966773 | 0.02374019474 | 0.4190049469
586.9768066 | 0.7627625465 | 0.02399119735 | 0.4177569747
585.9370728 | 0.7613232136 | 0.02423818596 | 0.4169874787
585.0456543 | 0.7586203218 | 0.02425230853 | 0.4163165092
584.0054321 | 0.7600482702 | 0.02431929484 | 0.4144521654
582.9649658 | 0.7540358305 | 0.02431570925 | 0.4140585363
582.072876 | 0.7537116408 | 0.02599063329 | 0.4144381285
581.0318604 | 0.752055943 | 0.02658664249 | 0.4134461284
579.9906006 | 0.7538340092 | 0.02668514848 | 0.4140957594
578.9490356 | 0.750552237 | 0.0247693304 | 0.4127744436
578.0560303 | 0.74990201 | 0.02466051839 | 0.4117711186
577.0139771 | 0.744468987 | 0.0248056706 | 0.4078200758
575.9716187 | 0.7401868701 | 0.02488455735 | 0.4061119556
574.9290161 | 0.7351730466 | 0.02502306737 | 0.4038103521
574.0351563 | 0.7372720838 | 0.02517596819 | 0.4039956033
572.9920044 | 0.734138608 | 0.02505682409 | 0.4024387896
571.9486694 | 0.7259820104 | 0.02520202845 | 0.3990316391
571.0540771 | 0.7291750908 | 0.02518161759 | 0.4013826847
570.0101929 | 0.7285873294 | 0.02516013943 | 0.4008926749
568.9660645 | 0.7283499241 | 0.02542889863 | 0.3980936706
568.0708618 | 0.7314167619 | 0.02659443021 | 0.3989956975
567.0261841 | 0.7278572917 | 0.0261026118 | 0.3990340233
565.9812622 | 0.7210342884 | 0.02836447395 | 0.395745337
564.9360962 | 0.7211089134 | 0.0252900403 | 0.3940105438
564.0400391 | 0.7196006775 | 0.0258903075 | 0.3925071359
562.9943237 | 0.7223373055 | 0.02777650952 | 0.3935622573
561.9483643 | 0.7188367248 | 0.02786899172 | 0.392573446
561.0516357 | 0.7160132527 | 0.0260755904 | 0.3891647756
560.005188 | 0.7172014713 | 0.02660521865 | 0.3885249794
558.9584961 | 0.7169193029 | 0.026798103 | 0.389008224
558.0610962 | 0.716375947 | 0.02745334618 | 0.3885837495
557.013916 | 0.7185773849 | 0.02786868811 | 0.3895280957
555.9664917 | 0.7181016803 | 0.02645327151 | 0.3880168796
555.0684204 | 0.7194424868 | 0.02693455294 | 0.3877279162
554.0205078 | 0.7194725275 | 0.02687724121 | 0.3866356015
552.97229 | 0.7131752372 | 0.02711154893 | 0.3841176033
552.0736084 | 0.7136978507 | 0.0270477403 | 0.3830877841
551.0249023 | 0.716435492 | 0.02743120305 | 0.3832930326
549.9760132 | 0.7148740888 | 0.02764958702 | 0.3800247014
548.9267578 | 0.7192193866 | 0.02784986421 | 0.3800225258
548.0272217 | 0.7191329002 | 0.02748378925 | 0.3793447614
546.9775391 | 0.7109059095 | 0.02738242783 | 0.3757977784
545.9276123 | 0.7114446759 | 0.02765088342 | 0.3749269545
545.0274658 | 0.7150836587 | 0.02781191468 | 0.3751506805
543.9770508 | 0.7225376368 | 0.02812468447 | 0.3784545064
542.9263306 | 0.7208103538 | 0.02837983705 | 0.3748334348
542.0255737 | 0.717751503 | 0.02846777812 | 0.3732707798
540.9744263 | 0.7023217678 | 0.02790956758 | 0.3690156341
540.0731812 | 0.7069960833 | 0.02855064906 | 0.3697665036
539.0215454 | 0.7154775858 | 0.02994982526 | 0.3714050055
537.9696655 | 0.7249490023 | 0.0286247991 | 0.372761786
537.0678711 | 0.717454195 | 0.02865361236 | 0.3699344099
536.0155029 | 0.7138746381 | 0.02872852609 | 0.3677886128
534.9628906 | 0.7281148434 | 0.02908643335 | 0.370498687
534.0604858 | 0.7262522578 | 0.02944289334 | 0.3675661087
533.0073853 | 0.7081107497 | 0.02897919156 | 0.362827003
531.9540405 | 0.7175312638 | 0.02918213047 | 0.3647151887
531.0510254 | 0.7244459987 | 0.02950486541 | 0.3636271358
529.9971924 | 0.7338553071 | 0.02806003578 | 0.3636666536
528.9431763 | 0.7155011892 | 0.02987142839 | 0.3593301475
528.0394897 | 0.7047843337 | 0.02953246236 | 0.3554764986
526.9849854 | 0.7187193036 | 0.02957840264 | 0.3598105311
525.9302368 | 0.7201832533 | 0.02963446453 | 0.3594470918
525.0259399 | 0.7166237235 | 0.03209048137 | 0.3573028147
523.9707031 | 0.720084548 | 0.03090442903 | 0.3559562564
523.06604 | 0.7209084034 | 0.03016365319 | 0.3545443714
522.010376 | 0.7233653665 | 0.02907771617 | 0.3546340764
520.9544678 | 0.7286200523 | 0.03027460352 | 0.3549060225
520.0491943 | 0.7330054045 | 0.03082735837 | 0.3552989662
518.9927979 | 0.7292894721 | 0.03056804277 | 0.3532304466
517.9361572 | 0.7230123281 | 0.03107690439 | 0.3508101702
517.0303345 | 0.7239285111 | 0.03054629639 | 0.3502918482
515.9732056 | 0.727866292 | 0.03069932014 | 0.3500692844
515.0669556 | 0.730794847 | 0.03067934513 | 0.3499458134
514.0094604 | 0.7328821421 | 0.03101720847 | 0.3495855629
512.9516602 | 0.7345672846 | 0.03094698489 | 0.34894678
512.0447998 | 0.7336403131 | 0.0307934843 | 0.3485643566
510.9866028 | 0.7336460352 | 0.03093183599 | 0.3473902047
509.9281311 | 0.7342024446 | 0.03105746768 | 0.3469683826
509.0206909 | 0.733994782 | 0.03113780357 | 0.3462051153
507.961792 | 0.7344346046 | 0.03121935017 | 0.3457911313
507.0539551 | 0.7376486659 | 0.03104787506 | 0.3454610109
505.9945984 | 0.7379665713 | 0.03111644648 | 0.3458149135
504.9349976 | 0.7375054569 | 0.03117087111 | 0.3451561332
504.0265808 | 0.7381473184 | 0.03117234446 | 0.3441365361
502.9665527 | 0.7395151854 | 0.03114600666 | 0.3438449502
502.0577698 | 0.7436035872 | 0.03108327091 | 0.3468244374
500.9972839 | 0.7437034016 | 0.03114756569 | 0.3442778289
499.9365845 | 0.7450979352 | 0.03134314716 | 0.3448453844
499.0272217 | 0.7455538511 | 0.0314851217 | 0.3445093334
497.9660645 | 0.7456576695 | 0.03142181039 | 0.3456664085
497.0563049 | 0.7456719008 | 0.03179949149 | 0.3443914354
495.9947205 | 0.7458449054 | 0.03257880732 | 0.3445066512
494.9329224 | 0.7468565106 | 0.03228980675 | 0.3461024463
494.022583 | 0.7507429123 | 0.03149425238 | 0.3466919363
492.9603577 | 0.7522267394 | 0.03163029253 | 0.3489052951
492.0496521 | 0.7544717193 | 0.03155974671 | 0.3485111594
490.986969 | 0.7574635854 | 0.03102101758 | 0.3457553089
489.9240417 | 0.7595859265 | 0.03119498491 | 0.3510941565
489.0127869 | 0.7566662431 | 0.0316015631 | 0.3517035246
487.9494629 | 0.746740222 | 0.0316760391 | 0.3502759039
487.0378418 | 0.7445738411 | 0.03161222488 | 0.3480161428
485.9740601 | 0.7441079021 | 0.031747967 | 0.3531299233
485.0620728 | 0.7415347505 | 0.03353809193 | 0.3611866236
483.9978638 | 0.7339393497 | 0.03020888381 | 0.3561272621
482.9334412 | 0.7330644822 | 0.03156047314 | 0.3542008698
482.0209045 | 0.7327026772 | 0.03085503913 | 0.359107852
480.9560547 | 0.7317192554 | 0.03094859794 | 0.3641171753
480.0431519 | 0.7346420884 | 0.03269380704 | 0.3679179251
478.9778748 | 0.7349363565 | 0.03260743618 | 0.3725425303
478.0646057 | 0.7330272794 | 0.03248068318 | 0.3746528327
476.9989014 | 0.7287014723 | 0.03180703893 | 0.378094852
475.9330139 | 0.7234967351 | 0.03106714413 | 0.381444484
475.0191956 | 0.7239626646 | 0.03095207177 | 0.3861888647
473.9528503 | 0.7227333188 | 0.03109506145 | 0.3935951293
473.0386658 | 0.7191855311 | 0.03076717071 | 0.3981131911
471.9719238 | 0.7177324295 | 0.03080109879 | 0.4047556818
471.0574036 | 0.7152166367 | 0.03097278252 | 0.4100767672
469.9902344 | 0.7119142413 | 0.03088347055 | 0.4178426564
469.0753479 | 0.7103144526 | 0.03106503002 | 0.4267932475
468.007782 | 0.7109698057 | 0.03288039938 | 0.4385491312
466.9400024 | 0.7041767836 | 0.03195942193 | 0.4474667311
466.0245667 | 0.7026477456 | 0.03183283284 | 0.4573226273
464.9563599 | 0.6983987093 | 0.03093803301 | 0.4674495161
464.0405884 | 0.6942565441 | 0.03174128383 | 0.4767022729
462.9719849 | 0.6928641796 | 0.03058162518 | 0.4906287789
462.0558472 | 0.6917897463 | 0.03047317825 | 0.5054942369
460.9868469 | 0.6879575253 | 0.03090259433 | 0.5209933519
460.0703735 | 0.6794365644 | 0.03074830398 | 0.5277860761
459.000946 | 0.6660820246 | 0.03027524054 | 0.5365465879
457.9313354 | 0.6669985056 | 0.0312355943 | 0.5570272207
457.0143127 | 0.6646009684 | 0.03256284818 | 0.577604413
455.9442749 | 0.6603889465 | 0.03242534399 | 0.5971189737
455.026947 | 0.6579234004 | 0.03124265932 | 0.614176631
453.9565125 | 0.6545676589 | 0.03119186871 | 0.6336741447
453.0388184 | 0.6503494382 | 0.03042350523 | 0.6511780024
451.9679871 | 0.6398560405 | 0.03028379008 | 0.6711333394
451.0499573 | 0.6359241009 | 0.03032681346 | 0.6931841969
449.9787292 | 0.6322571635 | 0.03022245504 | 0.7194216251
449.0603943 | 0.6281094551 | 0.03022348136 | 0.7348192334
447.9887695 | 0.6200149655 | 0.03049550392 | 0.7553087473
447.0700684 | 0.6121934652 | 0.03041348234 | 0.7780075073
445.9980469 | 0.6050816774 | 0.03002352081 | 0.8011792302
444.9258118 | 0.5994824171 | 0.02998629771 | 0.8256117105
444.0066223 | 0.5960299373 | 0.02994929813 | 0.849019587
442.9339905 | 0.5913704038 | 0.03006352298 | 0.874486208
442.0144348 | 0.5841201544 | 0.03026974574 | 0.8997879028
440.9414368 | 0.5734062791 | 0.0300003048 | 0.9184604883
440.0215759 | 0.5682886839 | 0.02991294116 | 0.9363951683
438.9481812 | 0.5634069443 | 0.02990215272 | 0.9658123851
438.0279846 | 0.5587294102 | 0.02961584181 | 0.978630662
436.9541931 | 0.5519360304 | 0.02937389351 | 1.002341747
436.0336609 | 0.5458920002 | 0.02945485897 | 1.028091073
434.9595032 | 0.5395450592 | 0.02986463532 | 1.049884081
434.0386353 | 0.5333377123 | 0.02981727757 | 1.066024065
432.9641113 | 0.5256465673 | 0.02924309857 | 1.075116754
432.0429077 | 0.5200760365 | 0.0292208083 | 1.090111494
430.9680176 | 0.5140619278 | 0.02899928205 | 1.112342477
430.0464783 | 0.507329762 | 0.02925037965 | 1.124261141
428.9711914 | 0.4981309772 | 0.02920239791 | 1.137937546
428.0493469 | 0.4932592213 | 0.02910918742 | 1.151337862
426.9736938 | 0.4860811532 | 0.02892905287 | 1.162121773
426.0515442 | 0.4799724817 | 0.02887681685 | 1.167310596
424.9754944 | 0.4712833464 | 0.02747551724 | 1.174431324
424.053009 | 0.4659584761 | 0.02813708596 | 1.1694175
422.976593 | 0.4585690796 | 0.02804551274 | 1.176618934
422.0538025 | 0.4546670616 | 0.02765151858 | 1.19005847
420.9770203 | 0.4447615743 | 0.0287020877 | 1.177768707
420.0539246 | 0.438019067 | 0.02824436873 | 1.170320153
418.9767761 | 0.432248801 | 0.02803626098 | 1.175923944
418.0533447 | 0.4287401736 | 0.02786901966 | 1.182971001
416.9758301 | 0.4229750931 | 0.02858470939 | 1.186581969
416.052063 | 0.418671757 | 0.02849483863 | 1.191089749
414.9741821 | 0.4121905267 | 0.0303412471 | 1.195026636
414.0501404 | 0.4036943913 | 0.02839116752 | 1.190183401
412.9718933 | 0.3962447941 | 0.02781034261 | 1.192774057
412.0475159 | 0.3916765749 | 0.02798645198 | 1.202149034
410.9689331 | 0.3886108398 | 0.02994461171 | 1.215449452
410.0442505 | 0.3816837072 | 0.03026866354 | 1.196786284
408.965271 | 0.3728878796 | 0.02821525373 | 1.191218615
408.0403137 | 0.3679023385 | 0.02842173353 | 1.204557538
406.960968 | 0.3611735404 | 0.02800263092 | 1.210622907
406.035675 | 0.3589256108 | 0.02982332185 | 1.21411097
404.9559937 | 0.3545171022 | 0.02870020643 | 1.217110395
404.030426 | 0.3467447162 | 0.02932138182 | 1.193637252
402.9503784 | 0.3396287262 | 0.03154226765 | 1.195212007
402.0244751 | 0.3322943151 | 0.02956551872 | 1.20108211
400.9440918 | 0.3268555105 | 0.02991352417 | 1.204962134
400.0179138 | 0.3233152926 | 0.03066717833 | 1.209546328