## FA-ACC dataset
STATISTICAL OVERVIEW | Number of data |  | 799 | 799 | 799 | 799 | 799 | 799 | 799 | 799 | 799 | 799 | 799 | 799 | 799 | 799 | 799 | 799 | 799 | 419 | 783 | 783 | 799 | 799 | 799 | 481 | 481 | 170 | 382 | 799 | 799 | 799 | 799 | 799 | 799 | 799 | 799 | 799 | 799 | 799 | 799 | 799 | 799 | 799 | 799 | 799 | 799 | 799 | 799 | 237 | 40 | 12 | 24 | 722 | 798 | 454 | 707 | 424 | 376 | 376 | 50 | 156 | 274 | 221 | 12 | 1 | 45 | 99 | 238 | 126 | 26 | 6 | 95 | 255 | 511 | 346 | 38 | 7 | 2 | 40 | 87 | 7 | 6 | 2 | 40 | 87 | 7 | 6 | 24 | 9 | 81 | 7 | 5 | 52 | 12 | 3 | 799
| Minimum value |  | 27.15 | 9.44 | 1.03 | 0.03 | 0 | 0 | 0 | 0 | 0 | 0 | 0 | 0 | 0 | 0 | 50.8 | 1.044508 | 250 | 1.9 | 773 | 318.27 | 1207.8 | 0.1279629 | 0 | 2.5 | 2.43 | 1.13 | 1.35 | 36 | 0.08 | 0.255 | 0.46 | 2.95 | 9.72 | 23.328 | 24.8 | 6.1504 | 5 | 10.4 | 7.936 | 0.07538763 | 0.1764706 | 0.03417629 | 0.1213441 | 0 | 0 | 41.38128 | 0.1066528 | 0 | 350 | 28 | 1.5 | 0.166666667 | 20 | 0 | 24 | 100 | 100 | 200 | 7.65918 | 5.71 | 2.9 | 10.2397 | 28.26 | 47 | 5.9984412 | 3.38983 | 3.76 | 14.2373 | 27 | 28.7 | 5.824486 | 3.29152493 | 2.2098 | 7.8026514 | 21.53412 | 27.8677 | 3.03402 | 0.42 | 0.84 | 1.3 | 1.86 | 2.7761283 | 0.42 | 0.84 | 1.1713 | 1.67586 | 6.812 | 21.9 | 8.2 | 9.7 | 10.3 | 7.42 | 9.09244 | 11.1892 | 65.53097
| 10-th percentile |  | 45.23 | 20.994 | 3.27 | 0.5 | 0.38 | 0 | 0 | 0.003 | 0 | 0 | 0 | 0 | 0 | 0 | 79.64 | 1.655172 | 317.67 | 1.9 | 931 | 544.629 | 1603.04 | 0.1683816 | 0.2997835 | 2.58 | 2.52 | 2.13 | 1.39 | 88 | 0.106 | 0.265 | 0.49 | 10.8 | 25.87 | 49.1709 | 40.73629 | 11.904 | 8 | 17.52788571 | 15.36 | 0.1361849 | 1 | 0.06495698 | 0.6061823 | 0 | 0 | 77.59715 | 0.1948024 | 21 | 470 | 28.8 | 2.3 | 1 | 25 | 0 | 24 | 100 | 100 | 200 | 11.00702 | 20.405 | 18.64247 | 19.47 | 34.13 | 47 | 10.78340464 | 11.2384588 | 15.73051 | 21.45455 | 28.45705 | 30.95 | 9.10987764 | 13.24234 | 14.7071334 | 17.0159934 | 26.695703 | 30.4894 | 3.15189 | 2.543 | 2.424526 | 1.912 | 2.38 | 2.91978747 | 2.291243 | 2.01633135 | 1.722712 | 2.14438 | 7.61 | 22.46 | 17.234 | 10.06 | 12.98 | 8.941703 | 9.39754 | 11.1892 | 104.6778
| Average value |  | 53.66184 | 26.26804 | 7.991352 | 4.790788 | 1.411026 | 0.5942641 | 0.8078185 | 0.6033317 | 0.7768335 | 0.502791 | 0.003091364 | 0.007909887 | 0.0018398 | 0.8748436 | 87.92123 | 2.091997 | 408.919 | 2.25179 | 1160.838 | 630.0391 | 1788.038 | 0.2311975 | 0.3460314 | 2.665089 | 2.622453 | 2.104147 | 1.510628 | 122.23 | 0.1420066 | 0.3053503 | 0.5532078 | 17.19829 | 36.78449 | 66.20019 | 60.39496 | 23.16032 | 12.22991 | 30.50628 | 29.88429 | 0.1913246 | 2.250989 | 0.09942998 | 0.9605412 | 9.530258 | 5.878589 | 111.1031 | 0.2744985 | 127.2057 | 615 | 48.66667 | 158.3958 | 1.499769 | 65.11724 | 0.586909 | 23.63276 | 123.7028 | 105.3191 | 211.7021 | 32.9606802 | 35.45219 | 35.06298 | 34.78671 | 40.70915 | 47 | 20.54512 | 32.88158 | 38.61815 | 36.07866 | 47.25822 | 45.38833 | 22.8694 | 29.47154 | 32.26338 | 29.91197 | 41.31416 | 43.34892 | 3.62337 | 3.84754825 | 3.640332 | 3.279204 | 3.524388 | 3.49442415 | 3.379155 | 3.19735 | 3.027477 | 3.253953 | 25.30167 | 24.48889 | 24.44749 | 17.55857 | 18.93 | 10.27719 | 10.86457 | 11.1928 | 160.4184
| 90-th percentile |  | 62.3 | 31.022 | 17.4 | 12.73 | 2.5 | 1.88 | 1.63 | 1.7 | 1.82 | 2 | 0 | 0.04 | 0 | 1.614 | 93.97 | 2.472672 | 476 | 2.5 | 1309 | 800.925 | 1873 | 0.2807472 | 0.4460943 | 2.745 | 2.67 | 2.13 | 1.54 | 163.004 | 0.1627 | 0.3472 | 0.629 | 23.438 | 51.31 | 86.4192 | 98.8 | 41.74832 | 16 | 47.95584 | 53.8688 | 0.2731286 | 2.512195 | 0.1481836 | 1.208351 | 35 | 12.04 | 169.73956 | 0.4276262 | 240 | 710 | 67 | 456 | 2 | 100 | 1 | 24 | 150 | 150 | 300 | 49.203 | 48.7 | 48.95267 | 47.58 | 47.30298 | 47 | 29.13725576 | 57.644 | 59 | 50.9741 | 71.68445 | 67.2 | 37.7857 | 44.26514 | 50.9775 | 42.04701 | 62.6295 | 61.32836 | 4.09485 | 4.986 | 5.082 | 4.679812 | 4.738165 | 4.06906083 | 4.396367 | 4.418504 | 4.402414 | 4.504525 | 34.1538 | 26 | 33.7 | 23 | 25.76 | 11.85956 | 12.9153 | 11.19784 | 224.5044
| Maximum value |  | 77.1 | 33.9 | 17.76 | 33.39 | 6.34 | 3.8 | 4.85 | 3.29 | 2.94 | 2.2 | 0.19 | 0.21 | 0.19 | 9.63 | 97.62 | 7.858051 | 640 | 2.65 | 1591.34 | 920 | 2112.19941 | 0.5298891 | 0.5 | 2.83 | 2.78 | 2.13 | 1.58 | 365 | 0.1695 | 0.385 | 0.65 | 53.66 | 107.31 | 204.035 | 232.18 | 100.76612 | 20 | 114.4 | 130.0208 | 0.4231296 | 14.03846 | 0.2744861 | 1.818426 | 108.84 | 48 | 238.8582 | 0.541878 | 300 | 820 | 68 | 600 | 28 | 120 | 5 | 65 | 150 | 150 | 300 | 51.68 | 53.5 | 61.33 | 71.07 | 55.33 | 47 | 39.1622368 | 80.37 | 82 | 82.5 | 89 | 87.4 | 40.8272 | 80.37 | 79.622 | 80.1075 | 86.419 | 84.8654 | 4.21272 | 5.48 | 5.95 | 4.69453 | 4.75633 | 4.21272 | 4.93748 | 4.90875 | 4.69453 | 4.75633 | 42.878 | 28 | 46.1 | 23.3 | 29 | 14.9 | 13 | 11.2 | 895.0651
| Standard deviation |  | 8.01208 | 4.140582 | 4.837273 | 5.797708 | 0.913903 | 0.7939016 | 0.872259 | 0.747471 | 0.8417912 | 0.775242 | 0.0190851 | 0.02289809 | 0.01470663 | 1.265358 | 7.604669 | 0.4976568 | 63.7335 | 0.2184381 | 149.4517 | 105.4356 | 122.5598 | 0.04884187 | 0.0781569 | 0.0697786 | 0.0585574 | 0.1374231 | 0.05253793 | 39.05167 | 0.02052039 | 0.02741308 | 0.04577248 | 6.569506 | 12.719 | 22.35091 | 28.21184 | 13.07685 | 2.827664 | 14.683 | 16.87336 | 0.05925004 | 0.8717657 | 0.03404243 | 0.2504337 | 16.76945 | 7.187391 | 32.97636 | 0.07961603 | 79.22943 | 107.7985 | 13.89135 | 187.6304 | 3.040029 | 21.6605 | 0.8240764 | 6.566248 | 24.99582 | 15.4369 | 32.18739 | 15.2792 | 11.70595 | 11.18744 | 10.43475 | 7.029859 | --- | 8.176001 | 17.9296 | 16.75125 | 13.03169 | 17.21487 | 21.6756 | 10.63023 | 13.46575 | 13.84567 | 10.8355 | 15.67388 | 19.30823 | 0.8334668 | 1.108937 | 1.029405 | 1.210557 | 1.117756 | 1.015824 | 0.9431811 | 0.8799665 | 1.190415 | 1.122616 | 9.640306 | 1.868452 | 7.318311 | 5.954999 | 6.813186 | 1.518958 | 1.462591 | 0.006235383 | 90.81689
IDENTIFICAION |  |  | FLY ASH: CONTENT & PROPERTIES | [17 empty] | AGGREGATE AMOUNT AND DENSITY | [6 empty] | ALKALI ACTIVATOR CONTENT AND CONCENTRATION | [17 empty] | WORKABILITY FEATURES | [7 empty] | CURING FEATURES |  |  |  | SAMPLE MECANIC PROPERTIES | [38 empty] | CO2 footprint (kg émission per 1m3 of samples produced and cured) based on [68-69]
--- |  |  | Percentage of main molecules present in the binder coming from Fly Ash | [13 empty] | Chemical properties |  | Dosage & density |  | Aggregate amount (kg in 1m3 mix) |  |  | Other properties |  | Aggregate density (kg/m3) |  | Specific gravity |  | Na2SiO3 content and composition | [6 empty] | Na(OH) content and composition |  |  |  |  | Relevant ratios |  |  |  | Mix design properties |  |  |  | Fresh properties |  |  |  | --- |  |  |  | Cylinder dimensions, mm |  |  | Cubic Sample Compressive Strength (MPa) | [5 empty] | Cylindrical Sample Compressive Strength (MPa) | [5 empty] | Converted Compressive Strength (MPa) | [5 empty] | cylinder tensile strength (MPa) |  |  |  |  | Converted cylinder tensile strength (MPa) |  |  |  |  | Young modulus |  |  |  |  | Porosity
Idx_Sample | Ref. | Mixture Code in Ref | SiO2 | Al2O3 | Fe2O3 | CaO | MgO | Na2O | K2O | SO3 | TiO2 | P2O5 | SrO | Mn2O3 | MnO | LOI | SAF, % | SiO2/Al2O3 ratio | FA (kg/m3) | FA density (kg/m3) | Coarse aggregate (kg/m3) | Fine aggregate (kg in 1m3 mix) | Total aggregates (kg in 1m3 mix) | Binder-to-total-aggregates ratio | Fine-to-total-aggregate ratio | Coarse aggregate | Fine aggregate | NaOH specific gravity | Na2SiO3 specific gravity | Total Na2SiO3 (kg in 1m3 of mix) | Na2O (l) | SiO2 (l) | H2O | Na2O (Dry) | SiO2 (Dry) | Water | Total NaOH (kg in 1m3 mix) | Na2O solid | Concentration (M) NaOH | Water | NaOH (Dry) | Solid-activator/binder ratio | Total-Na2SiO3/Total-NaOH ratio | Total-Na2O/binder ratio | MS (SiO2/Na2O) | Additional water (kg in 1m3 mix) | Superplasticizer (kg in 1m3 mix) | Total water (kg in 1m3 mix) | Water-to-binder ratio | Slump (mm) | flowtable | Initial Setting Time | Final Setting Time | Initial curing time (day) | Initial curing temp (C) | Initial curing rest time (day) | Final curing temp (C) | Cube D | Cylinder D | Cylinder H | 1-d | 3-d | 7-d | 28-d | 90-d | 365-d | 1-d | 3-d | 7-d | 28-d | 90-d | 365-d | 1-d | 3-d | 7-d | 28-d | 90-d | 365-d | 3-d | 7-d | 28-d | 90-d | 365-d | 3-d | 7-d | 28-d | 90-d | 365-d | 3-d Ec (MPa) | 7-d Ec (MPa) | 28-d Ec (MPa) | 90-d Ec (MPa) | 365-d Ec (MPa) | 28-d Porosity/AVPV (%) | 90-d Porosity/AVPV (%) | 365-d Porosity/AVPV (%)
1 | [1] | FA-I | 53.36 | 26.49 | 10.86 | 1.34 | 0.77 | 0.37 | 0.8 | 1.7 | 1.47 | 1.43 | 0 | 0 | 0 | 1.39 | 90.71 | 2.014345 | 476 |  | 1294 | 554 | 1848 | 0.2575758 | 0.2997835 |  |  | 2.13 | 1.53 | 48 | 14.7% | 29.4% | 56% | 7.06 | 14.11 | 26.832 | 120 | 29.76 | 8 | 81.6 | 38.4 | 0.1069958 | 0.4 | 0.07735294 | 0.3832156 | 0 | 0 | 108.432 | 0.2277983 |  |  |  |  | 1 | 60 | 0 | 24 |  | 100 | 200 | [8 empty] | 17 | [5 empty] | 16.507 | [21 empty] | 124.0487
2 | [1] | FA-I | 53.36 | 26.49 | 10.86 | 1.34 | 0.77 | 0.37 | 0.8 | 1.7 | 1.47 | 1.43 | 0 | 0 | 0 | 1.39 | 90.71 | 2.014345 | 476 |  | 1294 | 554 | 1848 | 0.2575758 | 0.2997835 |  |  | 2.13 | 1.53 | 120 | 14.7% | 29.4% | 56% | 17.64 | 35.28 | 67.08 | 48 | 11.904 | 8 | 32.64 | 15.36 | 0.1361849 | 2.5 | 0.06206723 | 1.194151 | 0 | 0 | 99.72 | 0.2094958 |  |  |  |  | 0.166666667 | 30 | 0 | 24 |  | 100 | 200 | [8 empty] | 8 | [5 empty] | 7.768 | [21 empty] | 83.92352
3 | [1] | FA-I | 53.36 | 26.49 | 10.86 | 1.34 | 0.77 | 0.37 | 0.8 | 1.7 | 1.47 | 1.43 | 0 | 0 | 0 | 1.39 | 90.71 | 2.014345 | 476 |  | 1294 | 554 | 1848 | 0.2575758 | 0.2997835 |  |  | 2.13 | 1.53 | 120 | 14.7% | 29.4% | 56% | 17.64 | 35.28 | 67.08 | 48 | 11.904 | 8 | 32.64 | 15.36 | 0.1361849 | 2.5 | 0.06206723 | 1.194151 | 0 | 0 | 99.72 | 0.2094958 |  |  |  |  | 0.166666667 | 60 | 0 | 24 |  | 100 | 200 | [8 empty] | 24 | [5 empty] | 23.304 | [21 empty] | 87.13186
4 | [1] | FA-I | 53.36 | 26.49 | 10.86 | 1.34 | 0.77 | 0.37 | 0.8 | 1.7 | 1.47 | 1.43 | 0 | 0 | 0 | 1.39 | 90.71 | 2.014345 | 476 |  | 1294 | 554 | 1848 | 0.2575758 | 0.2997835 |  |  | 2.13 | 1.53 | 120 | 14.7% | 29.4% | 56% | 17.64 | 35.28 | 67.08 | 48 | 11.904 | 8 | 32.64 | 15.36 | 0.1361849 | 2.5 | 0.06206723 | 1.194151 | 0 | 0 | 99.72 | 0.2094958 |  |  |  |  | 0.166666667 | 90 | 0 | 24 |  | 100 | 200 | [8 empty] | 37 | [5 empty] | 35.927 | [21 empty] | 90.34019
5 | [1] | FA-I | 53.36 | 26.49 | 10.86 | 1.34 | 0.77 | 0.37 | 0.8 | 1.7 | 1.47 | 1.43 | 0 | 0 | 0 | 1.39 | 90.71 | 2.014345 | 476 |  | 1294 | 554 | 1848 | 0.2575758 | 0.2997835 |  |  | 2.13 | 1.53 | 120 | 14.7% | 29.4% | 56% | 17.64 | 35.28 | 67.08 | 48 | 11.904 | 8 | 32.64 | 15.36 | 0.1361849 | 2.5 | 0.06206723 | 1.194151 | 0 | 0 | 99.72 | 0.2094958 |  |  |  |  | 1 | 30 | 0 | 24 |  | 100 | 200 | [8 empty] | 20 | [5 empty] | 19.42 | [21 empty] | 86.59713
6 | [1] | FA-I | 53.36 | 26.49 | 10.86 | 1.34 | 0.77 | 0.37 | 0.8 | 1.7 | 1.47 | 1.43 | 0 | 0 | 0 | 1.39 | 90.71 | 2.014345 | 476 |  | 1294 | 554 | 1848 | 0.2575758 | 0.2997835 |  |  | 2.13 | 1.53 | 120 | 14.7% | 29.4% | 56% | 17.64 | 35.28 | 67.08 | 48 | 11.904 | 8 | 32.64 | 15.36 | 0.1361849 | 2.5 | 0.06206723 | 1.194151 | 0 | 0 | 99.72 | 0.2094958 |  |  |  |  | 1 | 60 | 0 | 24 |  | 100 | 200 | [8 empty] | 57 | [5 empty] | 55.347 | [21 empty] | 105.8471
7 | [1] | FA-I | 53.36 | 26.49 | 10.86 | 1.34 | 0.77 | 0.37 | 0.8 | 1.7 | 1.47 | 1.43 | 0 | 0 | 0 | 1.39 | 90.71 | 2.014345 | 476 |  | 1294 | 554 | 1848 | 0.2575758 | 0.2997835 |  |  | 2.13 | 1.53 | 120 | 14.7% | 29.4% | 56% | 17.64 | 35.28 | 67.08 | 48 | 11.904 | 8 | 32.64 | 15.36 | 0.1361849 | 2.5 | 0.06206723 | 1.194151 | 0 | 0 | 99.72 | 0.2094958 |  |  |  |  | 1 | 90 | 0 | 24 |  | 100 | 200 | [8 empty] | 66 | [5 empty] | 64.086 | [21 empty] | 125.0971
8 | [1] | FA-I | 53.36 | 26.49 | 10.86 | 1.34 | 0.77 | 0.37 | 0.8 | 1.7 | 1.47 | 1.43 | 0 | 0 | 0 | 1.39 | 90.71 | 2.014345 | 476 |  | 1294 | 554 | 1848 | 0.2575758 | 0.2997835 |  |  | 2.13 | 1.53 | 48 | 14.7% | 29.4% | 56% | 7.06 | 14.11 | 26.832 | 120 | 52.08 | 14 | 52.8 | 67.2 | 0.1538866 | 0.4 | 0.1242437 | 0.2385864 | 0 | 0 | 79.632 | 0.1672941 |  |  |  |  | 1 | 60 | 0 | 24 |  | 100 | 200 | [8 empty] | 48 | [5 empty] | 46.608 | [21 empty] | 179.2007
9 | [1] | FA-I | 53.36 | 26.49 | 10.86 | 1.34 | 0.77 | 0.37 | 0.8 | 1.7 | 1.47 | 1.43 | 0 | 0 | 0 | 1.39 | 90.71 | 2.014345 | 476 |  | 1294 | 554 | 1848 | 0.2575758 | 0.2997835 |  |  | 2.13 | 1.53 | 120 | 14.7% | 29.4% | 56% | 17.64 | 35.28 | 67.08 | 48 | 20.832 | 14 | 21.12 | 26.88 | 0.1549412 | 2.5 | 0.08082353 | 0.9170306 | 0 | 0 | 88.2 | 0.1852941 |  |  |  |  | 2 | 30 | 0 | 24 |  | 100 | 200 | [8 empty] | 49 | [5 empty] | 47.579 | [21 empty] | 111.8663
10 | [1] | FA-I | 53.36 | 26.49 | 10.86 | 1.34 | 0.77 | 0.37 | 0.8 | 1.7 | 1.47 | 1.43 | 0 | 0 | 0 | 1.39 | 90.71 | 2.014345 | 476 |  | 1294 | 554 | 1848 | 0.2575758 | 0.2997835 |  |  | 2.13 | 1.53 | 120 | 14.7% | 29.4% | 56% | 17.64 | 35.28 | 67.08 | 48 | 20.832 | 14 | 21.12 | 26.88 | 0.1549412 | 2.5 | 0.08082353 | 0.9170306 | 0 | 0 | 88.2 | 0.1852941 |  |  |  |  | 0.166666667 | 60 | 0 | 24 |  | 100 | 200 | [8 empty] | 25 | [5 empty] | 24.275 | [21 empty] | 109.1927
11 | [1] | FA-I | 53.36 | 26.49 | 10.86 | 1.34 | 0.77 | 0.37 | 0.8 | 1.7 | 1.47 | 1.43 | 0 | 0 | 0 | 1.39 | 90.71 | 2.014345 | 476 |  | 1294 | 554 | 1848 | 0.2575758 | 0.2997835 |  |  | 2.13 | 1.53 | 120 | 14.7% | 29.4% | 56% | 17.64 | 35.28 | 67.08 | 48 | 20.832 | 14 | 21.12 | 26.88 | 0.1549412 | 2.5 | 0.08082353 | 0.9170306 | 0 | 0 | 88.2 | 0.1852941 |  |  |  |  | 0.166666667 | 90 | 0 | 24 |  | 100 | 200 | [8 empty] | 30 | [5 empty] | 29.13 | [21 empty] | 112.401
12 | [1] | FA-I | 53.36 | 26.49 | 10.86 | 1.34 | 0.77 | 0.37 | 0.8 | 1.7 | 1.47 | 1.43 | 0 | 0 | 0 | 1.39 | 90.71 | 2.014345 | 476 |  | 1294 | 554 | 1848 | 0.2575758 | 0.2997835 |  |  | 2.13 | 1.53 | 120 | 14.7% | 29.4% | 56% | 17.64 | 35.28 | 67.08 | 48 | 20.832 | 14 | 21.12 | 26.88 | 0.1549412 | 2.5 | 0.08082353 | 0.9170306 | 0 | 0 | 88.2 | 0.1852941 |  |  |  |  | 1 | 30 | 0 | 24 |  | 100 | 200 | [8 empty] | 29 | [5 empty] | 28.159 | [21 empty] | 108.6579
13 | [1] | FA-I | 53.36 | 26.49 | 10.86 | 1.34 | 0.77 | 0.37 | 0.8 | 1.7 | 1.47 | 1.43 | 0 | 0 | 0 | 1.39 | 90.71 | 2.014345 | 476 |  | 1294 | 554 | 1848 | 0.2575758 | 0.2997835 |  |  | 2.13 | 1.53 | 120 | 14.7% | 29.4% | 56% | 17.64 | 35.28 | 67.08 | 48 | 20.832 | 14 | 21.12 | 26.88 | 0.1549412 | 2.5 | 0.08082353 | 0.9170306 | 0 | 0 | 88.2 | 0.1852941 |  |  |  |  | 1 | 60 | 0 | 24 |  | 100 | 200 | [8 empty] | 68 | [5 empty] | 66.028 | [21 empty] | 127.9079
14 | [1] | FA-I | 53.36 | 26.49 | 10.86 | 1.34 | 0.77 | 0.37 | 0.8 | 1.7 | 1.47 | 1.43 | 0 | 0 | 0 | 1.39 | 90.71 | 2.014345 | 476 |  | 1294 | 554 | 1848 | 0.2575758 | 0.2997835 |  |  | 2.13 | 1.53 | 120 | 14.7% | 29.4% | 56% | 17.64 | 35.28 | 67.08 | 48 | 20.832 | 14 | 21.12 | 26.88 | 0.1549412 | 2.5 | 0.08082353 | 0.9170306 | 0 | 0 | 88.2 | 0.1852941 |  |  |  |  | 1 | 90 | 0 | 24 |  | 100 | 200 | [8 empty] | 70 | [5 empty] | 67.97 | [21 empty] | 147.1579
15 | [1] | FA-III | 48 | 29 | 12.7 | 1.78 | 0.89 | 0.39 | 0.55 | 0.5 | 1.67 | 1.69 | 0 | 0 | 0 | 1.61 | 89.7 | 1.655172 | 408 |  | 1294 | 554 | 1848 | 0.2207792 | 0.2997835 |  |  | 2.13 | 1.53 | 103 | 14.7% | 29.4% | 56% | 15.14 | 30.28 | 57.577 | 51.5 | 22.351 | 14 | 22.66 | 28.84 | 0.1661054 | 2 | 0.09188971 | 0.8076605 | 16.5 | 0 | 96.737 | 0.2371005 |  |  |  |  | 1 | 60 | 0 | 24 |  | 100 | 200 | [7 empty] | 42 | [5 empty] | 40.782 | [22 empty] | 125.2693
16 | [1] | FA-III | 48 | 29 | 12.7 | 1.78 | 0.89 | 0.39 | 0.55 | 0.5 | 1.67 | 1.69 | 0 | 0 | 0 | 1.61 | 89.7 | 1.655172 | 408 |  | 1294 | 554 | 1848 | 0.2207792 | 0.2997835 |  |  | 2.13 | 1.53 | 103 | 14.7% | 29.4% | 56% | 15.14 | 30.28 | 57.577 | 51.5 | 22.351 | 14 | 22.66 | 28.84 | 0.1661054 | 2 | 0.09188971 | 0.8076605 | 16.5 | 4.1 | 99.197 | 0.2431299 |  |  |  |  | 1 | 60 | 0 | 24 |  | 100 | 200 | [7 empty] | 41 | [5 empty] | 39.811 | [22 empty] | 132.9773
17 | [1] | FA-III | 48 | 29 | 12.7 | 1.78 | 0.89 | 0.39 | 0.55 | 0.5 | 1.67 | 1.69 | 0 | 0 | 0 | 1.61 | 89.7 | 1.655172 | 408 |  | 1294 | 554 | 1848 | 0.2207792 | 0.2997835 |  |  | 2.13 | 1.53 | 103 | 14.7% | 29.4% | 56% | 15.14 | 30.28 | 57.577 | 51.5 | 22.351 | 14 | 22.66 | 28.84 | 0.1661054 | 2 | 0.09188971 | 0.8076605 | 16.5 | 8.2 | 101.657 | 0.2491593 |  |  |  |  | 1 | 60 | 0 | 24 |  | 100 | 200 | [7 empty] | 41 | [5 empty] | 39.811 | [22 empty] | 140.6853
18 | [1] | FA-III | 48 | 29 | 12.7 | 1.78 | 0.89 | 0.39 | 0.55 | 0.5 | 1.67 | 1.69 | 0 | 0 | 0 | 1.61 | 89.7 | 1.655172 | 408 |  | 1294 | 554 | 1848 | 0.2207792 | 0.2997835 |  |  | 2.13 | 1.53 | 103 | 14.7% | 29.4% | 56% | 15.14 | 30.28 | 57.577 | 51.5 | 22.351 | 14 | 22.66 | 28.84 | 0.1661054 | 2 | 0.09188971 | 0.8076605 | 16.5 | 16.3 | 106.517 | 0.2610711 |  |  |  |  | 1 | 60 | 0 | 24 |  | 100 | 200 | [7 empty] | 36 | [5 empty] | 34.956 | [22 empty] | 155.9133
19 | [1] | FA-II | 47.8 | 24.4 | 17.4 | 2.42 | 1.99 | 0.31 | 0.55 | 0.29 | 1.328 | 2 | 0 | 0 | 0 | 1.1 | 89.6 | 1.959016 | 408 |  | 1201 | 647 | 1848 | 0.2207792 | 0.3501082 |  |  | 2.13 | 1.53 | 103 | 14.7% | 29.4% | 56% | 15.14 | 30.28 | 57.577 | 41 | 15.252 | 12 | 21.32 | 19.68 | 0.1487059 | 2.512195 | 0.0744902 | 0.9963148 | 14.3 | 6.1 | 96.857 | 0.2373946 | 209 |  |  |  | 1 | 60 | 0 | 24 |  | 100 | 200 | [8 empty] | 40 | [5 empty] | 38.84 | [21 empty] | 119.1959
20 | [1] | FA-II | 47.8 | 24.4 | 17.4 | 2.42 | 1.99 | 0.31 | 0.55 | 0.29 | 1.328 | 2 | 0 | 0 | 0 | 1.1 | 89.6 | 1.959016 | 408 |  | 1201 | 647 | 1848 | 0.2207792 | 0.3501082 |  |  | 2.13 | 1.53 | 103 | 14.7% | 29.4% | 56% | 15.14 | 30.28 | 57.577 | 41 | 15.252 | 12 | 21.32 | 19.68 | 0.1487059 | 2.512195 | 0.0744902 | 0.9963148 | 14.3 | 6.1 | 96.857 | 0.2373946 | 209 |  |  |  | 1 | 60 | 1 | 24 |  | 100 | 200 | [8 empty] | 41 | [5 empty] | 39.811 | [21 empty] | 119.1959
21 | [1] | FA-II | 47.8 | 24.4 | 17.4 | 2.42 | 1.99 | 0.31 | 0.55 | 0.29 | 1.328 | 2 | 0 | 0 | 0 | 1.1 | 89.6 | 1.959016 | 408 |  | 1201 | 647 | 1848 | 0.2207792 | 0.3501082 |  |  | 2.13 | 1.53 | 103 | 14.7% | 29.4% | 56% | 15.14 | 30.28 | 57.577 | 41 | 15.252 | 12 | 21.32 | 19.68 | 0.1487059 | 2.512195 | 0.0744902 | 0.9963148 | 14.3 | 6.1 | 96.857 | 0.2373946 | 209 |  |  |  | 1 | 60 | 2 | 24 |  | 100 | 200 | [8 empty] | 48 | [5 empty] | 46.608 | [21 empty] | 119.1959
22 | [1] | FA-II | 47.8 | 24.4 | 17.4 | 2.42 | 1.99 | 0.31 | 0.55 | 0.29 | 1.328 | 2 | 0 | 0 | 0 | 1.1 | 89.6 | 1.959016 | 408 |  | 1201 | 647 | 1848 | 0.2207792 | 0.3501082 |  |  | 2.13 | 1.53 | 103 | 14.7% | 29.4% | 56% | 15.14 | 30.28 | 57.577 | 41 | 15.252 | 12 | 21.32 | 19.68 | 0.1487059 | 2.512195 | 0.0744902 | 0.9963148 | 14.3 | 6.1 | 96.857 | 0.2373946 | 209 |  |  |  | 1 | 60 | 3 | 24 |  | 100 | 200 | [8 empty] | 50 | [5 empty] | 48.55 | [21 empty] | 119.1959
23 | [1] | FA-II | 47.8 | 24.4 | 17.4 | 2.42 | 1.99 | 0.31 | 0.55 | 0.29 | 1.328 | 2 | 0 | 0 | 0 | 1.1 | 89.6 | 1.959016 | 408 |  | 1201 | 647 | 1848 | 0.2207792 | 0.3501082 |  |  | 2.13 | 1.53 | 103 | 14.7% | 29.4% | 56% | 15.14 | 30.28 | 57.577 | 41 | 15.252 | 12 | 21.32 | 19.68 | 0.1487059 | 2.512195 | 0.0744902 | 0.9963148 | 14.3 | 6.1 | 96.857 | 0.2373946 | 209 |  |  |  | 1 | 60 | 4 | 24 |  | 100 | 200 | [8 empty] | 49 | [5 empty] | 47.579 | [21 empty] | 119.1959
24 | [1] | FA-II | 47.8 | 24.4 | 17.4 | 2.42 | 1.99 | 0.31 | 0.55 | 0.29 | 1.328 | 2 | 0 | 0 | 0 | 1.1 | 89.6 | 1.959016 | 408 |  | 1201 | 647 | 1848 | 0.2207792 | 0.3501082 |  |  | 2.13 | 1.53 | 103 | 14.7% | 29.4% | 56% | 15.14 | 30.28 | 57.577 | 41 | 17.794 | 14 | 18.04 | 22.96 | 0.1549363 | 2.512195 | 0.08072059 | 0.9194146 | 17.6 | 6.1 | 96.877 | 0.2374436 | 215 |  |  |  | 1 | 60 | 0 | 24 |  | 100 | 200 | [8 empty] | 43 | [5 empty] | 41.753 | [21 empty] | 125.4771
25 | [1] | FA-II | 47.8 | 24.4 | 17.4 | 2.42 | 1.99 | 0.31 | 0.55 | 0.29 | 1.328 | 2 | 0 | 0 | 0 | 1.1 | 89.6 | 1.959016 | 408 |  | 1201 | 647 | 1848 | 0.2207792 | 0.3501082 |  |  | 2.13 | 1.53 | 103 | 14.7% | 29.4% | 56% | 15.14 | 30.28 | 57.577 | 41 | 17.794 | 14 | 18.04 | 22.96 | 0.1549363 | 2.512195 | 0.08072059 | 0.9194146 | 17.6 | 6.1 | 96.877 | 0.2374436 | 215 |  |  |  | 1 | 60 | 1 | 24 |  | 100 | 200 | [8 empty] | 53 | [5 empty] | 51.463 | [21 empty] | 125.4771
26 | [1] | FA-II | 47.8 | 24.4 | 17.4 | 2.42 | 1.99 | 0.31 | 0.55 | 0.29 | 1.328 | 2 | 0 | 0 | 0 | 1.1 | 89.6 | 1.959016 | 408 |  | 1201 | 647 | 1848 | 0.2207792 | 0.3501082 |  |  | 2.13 | 1.53 | 103 | 14.7% | 29.4% | 56% | 15.14 | 30.28 | 57.577 | 41 | 17.794 | 14 | 18.04 | 22.96 | 0.1549363 | 2.512195 | 0.08072059 | 0.9194146 | 17.6 | 6.1 | 96.877 | 0.2374436 | 215 |  |  |  | 1 | 60 | 2 | 24 |  | 100 | 200 | [8 empty] | 56 | [5 empty] | 54.376 | [21 empty] | 125.4771
27 | [1] | FA-II | 47.8 | 24.4 | 17.4 | 2.42 | 1.99 | 0.31 | 0.55 | 0.29 | 1.328 | 2 | 0 | 0 | 0 | 1.1 | 89.6 | 1.959016 | 408 |  | 1201 | 647 | 1848 | 0.2207792 | 0.3501082 |  |  | 2.13 | 1.53 | 103 | 14.7% | 29.4% | 56% | 15.14 | 30.28 | 57.577 | 41 | 17.794 | 14 | 18.04 | 22.96 | 0.1549363 | 2.512195 | 0.08072059 | 0.9194146 | 17.6 | 6.1 | 96.877 | 0.2374436 | 215 |  |  |  | 1 | 60 | 3 | 24 |  | 100 | 200 | [8 empty] | 57 | [5 empty] | 55.347 | [21 empty] | 125.4771
28 | [1] | FA-II | 47.8 | 24.4 | 17.4 | 2.42 | 1.99 | 0.31 | 0.55 | 0.29 | 1.328 | 2 | 0 | 0 | 0 | 1.1 | 89.6 | 1.959016 | 408 |  | 1201 | 647 | 1848 | 0.2207792 | 0.3501082 |  |  | 2.13 | 1.53 | 103 | 14.7% | 29.4% | 56% | 15.14 | 30.28 | 57.577 | 41 | 17.794 | 14 | 18.04 | 22.96 | 0.1549363 | 2.512195 | 0.08072059 | 0.9194146 | 17.6 | 6.1 | 96.877 | 0.2374436 | 215 |  |  |  | 1 | 60 | 4 | 24 |  | 100 | 200 | [8 empty] | 57 | [5 empty] | 55.347 | [21 empty] | 125.4771
29 | [1] | FA-II | 47.8 | 24.4 | 17.4 | 2.42 | 1.99 | 0.31 | 0.55 | 0.29 | 1.328 | 2 | 0 | 0 | 0 | 1.1 | 89.6 | 1.959016 | 408 |  | 1201 | 647 | 1848 | 0.2207792 | 0.3501082 |  |  | 2.13 | 1.53 | 103 | 14.7% | 29.4% | 56% | 15.14 | 30.28 | 57.577 | 41 | 17.794 | 14 | 18.04 | 22.96 | 0.1549363 | 2.512195 | 0.08072059 | 0.9194146 | 17.6 | 6.1 | 96.877 | 0.2374436 | 215 |  |  |  | 1 | 60 | 5 | 24 |  | 100 | 200 | [8 empty] | 58 | [5 empty] | 56.318 | [21 empty] | 125.4771
30 | [1] | FA-II | 47.8 | 24.4 | 17.4 | 2.42 | 1.99 | 0.31 | 0.55 | 0.29 | 1.328 | 2 | 0 | 0 | 0 | 1.1 | 89.6 | 1.959016 | 408 |  | 1201 | 647 | 1848 | 0.2207792 | 0.3501082 |  |  | 2.13 | 1.53 | 103 | 14.7% | 29.4% | 56% | 15.14 | 30.28 | 57.577 | 41 | 15.252 | 12 | 21.32 | 19.68 | 0.1487059 | 2.512195 | 0.0744902 | 0.9963148 | 14.3 | 6.1 | 96.857 | 0.2373946 | 225 |  |  |  | 1 | 60 | 0 | 24 |  | 100 | 200 | [8 empty] | 38 | [5 empty] | 36.898 | [21 empty] | 119.1959
31 | [1] | FA-II | 47.8 | 24.4 | 17.4 | 2.42 | 1.99 | 0.31 | 0.55 | 0.29 | 1.328 | 2 | 0 | 0 | 0 | 1.1 | 89.6 | 1.959016 | 408 |  | 1201 | 647 | 1848 | 0.2207792 | 0.3501082 |  |  | 2.13 | 1.53 | 103 | 14.7% | 29.4% | 56% | 15.14 | 30.28 | 57.577 | 41 | 15.252 | 12 | 21.32 | 19.68 | 0.1487059 | 2.512195 | 0.0744902 | 0.9963148 | 14.3 | 6.1 | 96.857 | 0.2373946 | 225 |  |  |  | 1 | 60 | 1 | 24 |  | 100 | 200 | [8 empty] | 53 | [5 empty] | 51.463 | [21 empty] | 119.1959
32 | [1] | FA-II | 47.8 | 24.4 | 17.4 | 2.42 | 1.99 | 0.31 | 0.55 | 0.29 | 1.328 | 2 | 0 | 0 | 0 | 1.1 | 89.6 | 1.959016 | 408 |  | 1201 | 647 | 1848 | 0.2207792 | 0.3501082 |  |  | 2.13 | 1.53 | 103 | 14.7% | 29.4% | 56% | 15.14 | 30.28 | 57.577 | 41 | 15.252 | 12 | 21.32 | 19.68 | 0.1487059 | 2.512195 | 0.0744902 | 0.9963148 | 14.3 | 6.1 | 96.857 | 0.2373946 | 225 |  |  |  | 1 | 60 | 2 | 24 |  | 100 | 200 | [8 empty] | 56 | [5 empty] | 54.376 | [21 empty] | 119.1959
33 | [1] | FA-II | 47.8 | 24.4 | 17.4 | 2.42 | 1.99 | 0.31 | 0.55 | 0.29 | 1.328 | 2 | 0 | 0 | 0 | 1.1 | 89.6 | 1.959016 | 408 |  | 1201 | 647 | 1848 | 0.2207792 | 0.3501082 |  |  | 2.13 | 1.53 | 103 | 14.7% | 29.4% | 56% | 15.14 | 30.28 | 57.577 | 41 | 15.252 | 12 | 21.32 | 19.68 | 0.1487059 | 2.512195 | 0.0744902 | 0.9963148 | 14.3 | 6.1 | 96.857 | 0.2373946 | 225 |  |  |  | 1 | 60 | 3 | 24 |  | 100 | 200 | [8 empty] | 59 | [5 empty] | 57.289 | [21 empty] | 119.1959
34 | [1] | FA-II | 47.8 | 24.4 | 17.4 | 2.42 | 1.99 | 0.31 | 0.55 | 0.29 | 1.328 | 2 | 0 | 0 | 0 | 1.1 | 89.6 | 1.959016 | 408 |  | 1201 | 647 | 1848 | 0.2207792 | 0.3501082 |  |  | 2.13 | 1.53 | 103 | 14.7% | 29.4% | 56% | 15.14 | 30.28 | 57.577 | 41 | 15.252 | 12 | 21.32 | 19.68 | 0.1487059 | 2.512195 | 0.0744902 | 0.9963148 | 14.3 | 6.1 | 96.857 | 0.2373946 | 225 |  |  |  | 1 | 60 | 4 | 24 |  | 100 | 200 | [8 empty] | 59 | [5 empty] | 57.289 | [21 empty] | 119.1959
35 | [1] | FA-II | 47.8 | 24.4 | 17.4 | 2.42 | 1.99 | 0.31 | 0.55 | 0.29 | 1.328 | 2 | 0 | 0 | 0 | 1.1 | 89.6 | 1.959016 | 408 |  | 1201 | 647 | 1848 | 0.2207792 | 0.3501082 |  |  | 2.13 | 1.53 | 103 | 14.7% | 29.4% | 56% | 15.14 | 30.28 | 57.577 | 41 | 15.252 | 12 | 21.32 | 19.68 | 0.1487059 | 2.512195 | 0.0744902 | 0.9963148 | 14.3 | 6.1 | 96.857 | 0.2373946 | 225 |  |  |  | 1 | 60 | 5 | 24 |  | 100 | 200 | [8 empty] | 59 | [5 empty] | 57.289 | [21 empty] | 119.1959
36 | [1] | FA-II | 47.8 | 24.4 | 17.4 | 2.42 | 1.99 | 0.31 | 0.55 | 0.29 | 1.328 | 2 | 0 | 0 | 0 | 1.1 | 89.6 | 1.959016 | 408 |  | 1201 | 647 | 1848 | 0.2207792 | 0.3501082 |  |  | 2.13 | 1.53 | 103 | 14.7% | 29.4% | 56% | 15.14 | 30.28 | 57.577 | 41 | 10.168 | 8 | 27.88 | 13.12 | 0.1362451 | 2.512195 | 0.06202941 | 1.19646 | 0 | 6.1 | 89.117 | 0.218424 | 60 |  |  |  | 1 | 60 | 0 | 24 |  | 100 | 200 | [8 empty] | 63 | [5 empty] | 61.173 | [21 empty] | 106.6335
37 | [1] | FA-II | 47.8 | 24.4 | 17.4 | 2.42 | 1.99 | 0.31 | 0.55 | 0.29 | 1.328 | 2 | 0 | 0 | 0 | 1.1 | 89.6 | 1.959016 | 408 |  | 1201 | 647 | 1848 | 0.2207792 | 0.3501082 |  |  | 2.13 | 1.53 | 103 | 14.7% | 29.4% | 56% | 15.14 | 30.28 | 57.577 | 41 | 10.168 | 8 | 27.88 | 13.12 | 0.1362451 | 2.512195 | 0.06202941 | 1.19646 | 0 | 6.1 | 89.117 | 0.218424 | 60 |  |  |  | 1 | 60 | 1 | 24 |  | 100 | 200 | [8 empty] | 74 | [5 empty] | 71.854 | [21 empty] | 106.6335
38 | [1] | FA-II | 47.8 | 24.4 | 17.4 | 2.42 | 1.99 | 0.31 | 0.55 | 0.29 | 1.328 | 2 | 0 | 0 | 0 | 1.1 | 89.6 | 1.959016 | 408 |  | 1201 | 647 | 1848 | 0.2207792 | 0.3501082 |  |  | 2.13 | 1.53 | 103 | 14.7% | 29.4% | 56% | 15.14 | 30.28 | 57.577 | 41 | 10.168 | 8 | 27.88 | 13.12 | 0.1362451 | 2.512195 | 0.06202941 | 1.19646 | 0 | 6.1 | 89.117 | 0.218424 | 60 |  |  |  | 1 | 60 | 2 | 24 |  | 100 | 200 | [8 empty] | 73 | [5 empty] | 70.883 | [21 empty] | 106.6335
39 | [1] | FA-II | 47.8 | 24.4 | 17.4 | 2.42 | 1.99 | 0.31 | 0.55 | 0.29 | 1.328 | 2 | 0 | 0 | 0 | 1.1 | 89.6 | 1.959016 | 408 |  | 1201 | 647 | 1848 | 0.2207792 | 0.3501082 |  |  | 2.13 | 1.53 | 103 | 14.7% | 29.4% | 56% | 15.14 | 30.28 | 57.577 | 41 | 10.168 | 8 | 27.88 | 13.12 | 0.1362451 | 2.512195 | 0.06202941 | 1.19646 | 0 | 6.1 | 89.117 | 0.218424 | 60 |  |  |  | 1 | 60 | 3 | 24 |  | 100 | 200 | [8 empty] | 76 | [5 empty] | 73.796 | [21 empty] | 106.6335
40 | [1] | FA-II | 47.8 | 24.4 | 17.4 | 2.42 | 1.99 | 0.31 | 0.55 | 0.29 | 1.328 | 2 | 0 | 0 | 0 | 1.1 | 89.6 | 1.959016 | 408 |  | 1201 | 647 | 1848 | 0.2207792 | 0.3501082 |  |  | 2.13 | 1.53 | 103 | 14.7% | 29.4% | 56% | 15.14 | 30.28 | 57.577 | 41 | 10.168 | 8 | 27.88 | 13.12 | 0.1362451 | 2.512195 | 0.06202941 | 1.19646 | 0 | 6.1 | 89.117 | 0.218424 | 60 |  |  |  | 1 | 60 | 4 | 24 |  | 100 | 200 | [8 empty] | 75 | [5 empty] | 72.825 | [21 empty] | 106.6335
41 | [1] | FA-II | 47.8 | 24.4 | 17.4 | 2.42 | 1.99 | 0.31 | 0.55 | 0.29 | 1.328 | 2 | 0 | 0 | 0 | 1.1 | 89.6 | 1.959016 | 408 |  | 1201 | 647 | 1848 | 0.2207792 | 0.3501082 |  |  | 2.13 | 1.53 | 103 | 14.7% | 29.4% | 56% | 15.14 | 30.28 | 57.577 | 41 | 10.168 | 8 | 27.88 | 13.12 | 0.1362451 | 2.512195 | 0.06202941 | 1.19646 | 0 | 6.1 | 89.117 | 0.218424 | 60 |  |  |  | 1 | 60 | 5 | 24 |  | 100 | 200 | [8 empty] | 77 | [5 empty] | 74.767 | [21 empty] | 106.6335
42 | [1] | FA-I | 53.36 | 26.49 | 10.86 | 1.34 | 0.77 | 0.37 | 0.8 | 1.7 | 1.47 | 1.43 | 0 | 0 | 0 | 1.39 | 90.71 | 2.014345 | 408 |  | 1294 | 554 | 1848 | 0.2207792 | 0.2997835 |  |  | 2.13 | 1.53 | 103 | 14.7% | 29.4% | 56% | 15.14 | 30.28 | 57.577 | 41 | 17.794 | 14 | 18.04 | 22.96 | 0.1549363 | 2.512195 | 0.08072059 | 0.9194146 | 0 | 8.2 | 80.537 | 0.1973946 |  |  |  |  | 1 | 30 | 0 | 24 |  | 100 | 200 | [8 empty] | 44 | [5 empty] | 42.724 | [21 empty] | 110.1751
43 | [1] | FA-I | 53.36 | 26.49 | 10.86 | 1.34 | 0.77 | 0.37 | 0.8 | 1.7 | 1.47 | 1.43 | 0 | 0 | 0 | 1.39 | 90.71 | 2.014345 | 408 |  | 1294 | 554 | 1848 | 0.2207792 | 0.2997835 |  |  | 2.13 | 1.53 | 103 | 14.7% | 29.4% | 56% | 15.14 | 30.28 | 57.577 | 41 | 17.794 | 14 | 18.04 | 22.96 | 0.1549363 | 2.512195 | 0.08072059 | 0.9194146 | 0 | 8.2 | 80.537 | 0.1973946 |  |  |  |  | 1 | 45 | 0 | 24 |  | 100 | 200 | [8 empty] | 55 | [5 empty] | 53.405 | [21 empty] | 119.8001
44 | [1] | FA-I | 53.36 | 26.49 | 10.86 | 1.34 | 0.77 | 0.37 | 0.8 | 1.7 | 1.47 | 1.43 | 0 | 0 | 0 | 1.39 | 90.71 | 2.014345 | 408 |  | 1294 | 554 | 1848 | 0.2207792 | 0.2997835 |  |  | 2.13 | 1.53 | 103 | 14.7% | 29.4% | 56% | 15.14 | 30.28 | 57.577 | 41 | 17.794 | 14 | 18.04 | 22.96 | 0.1549363 | 2.512195 | 0.08072059 | 0.9194146 | 0 | 8.2 | 80.537 | 0.1973946 |  |  |  |  | 1 | 60 | 0 | 24 |  | 100 | 200 | [8 empty] | 59 | [5 empty] | 57.289 | [21 empty] | 129.4251
45 | [1] | FA-I | 53.36 | 26.49 | 10.86 | 1.34 | 0.77 | 0.37 | 0.8 | 1.7 | 1.47 | 1.43 | 0 | 0 | 0 | 1.39 | 90.71 | 2.014345 | 408 |  | 1294 | 554 | 1848 | 0.2207792 | 0.2997835 |  |  | 2.13 | 1.53 | 103 | 14.7% | 29.4% | 56% | 15.14 | 30.28 | 57.577 | 41 | 17.794 | 14 | 18.04 | 22.96 | 0.1549363 | 2.512195 | 0.08072059 | 0.9194146 | 0 | 8.2 | 80.537 | 0.1973946 |  |  |  |  | 1 | 75 | 0 | 24 |  | 100 | 200 | [8 empty] | 65 | [5 empty] | 63.115 | [21 empty] | 139.0501
46 | [1] | FA-I | 53.36 | 26.49 | 10.86 | 1.34 | 0.77 | 0.37 | 0.8 | 1.7 | 1.47 | 1.43 | 0 | 0 | 0 | 1.39 | 90.71 | 2.014345 | 408 |  | 1294 | 554 | 1848 | 0.2207792 | 0.2997835 |  |  | 2.13 | 1.53 | 103 | 14.7% | 29.4% | 56% | 15.14 | 30.28 | 57.577 | 41 | 17.794 | 14 | 18.04 | 22.96 | 0.1549363 | 2.512195 | 0.08072059 | 0.9194146 | 0 | 8.2 | 80.537 | 0.1973946 |  |  |  |  | 1 | 90 | 0 | 24 |  | 100 | 200 | [8 empty] | 71 | [5 empty] | 68.941 | [21 empty] | 148.6751
47 | [1] | FA-I | 53.36 | 26.49 | 10.86 | 1.34 | 0.77 | 0.37 | 0.8 | 1.7 | 1.47 | 1.43 | 0 | 0 | 0 | 1.39 | 90.71 | 2.014345 | 408 |  | 1294 | 554 | 1848 | 0.2207792 | 0.2997835 |  |  | 2.13 | 1.53 | 103 | 14.7% | 29.4% | 56% | 15.14 | 30.28 | 57.577 | 41 | 17.794 | 14 | 18.04 | 22.96 | 0.1549363 | 2.512195 | 0.08072059 | 0.9194146 | 10.7 | 8.2 | 91.237 | 0.2236201 |  |  |  |  | 1 | 30 | 0 | 24 |  | 100 | 200 | [8 empty] | 35 | [5 empty] | 33.985 | [21 empty] | 110.1751
48 | [1] | FA-I | 53.36 | 26.49 | 10.86 | 1.34 | 0.77 | 0.37 | 0.8 | 1.7 | 1.47 | 1.43 | 0 | 0 | 0 | 1.39 | 90.71 | 2.014345 | 408 |  | 1294 | 554 | 1848 | 0.2207792 | 0.2997835 |  |  | 2.13 | 1.53 | 103 | 14.7% | 29.4% | 56% | 15.14 | 30.28 | 57.577 | 41 | 17.794 | 14 | 18.04 | 22.96 | 0.1549363 | 2.512195 | 0.08072059 | 0.9194146 | 10.7 | 8.2 | 91.237 | 0.2236201 |  |  |  |  | 1 | 45 | 0 | 24 |  | 100 | 200 | [8 empty] | 42 | [5 empty] | 40.782 | [21 empty] | 119.8001
49 | [1] | FA-I | 53.36 | 26.49 | 10.86 | 1.34 | 0.77 | 0.37 | 0.8 | 1.7 | 1.47 | 1.43 | 0 | 0 | 0 | 1.39 | 90.71 | 2.014345 | 408 |  | 1294 | 554 | 1848 | 0.2207792 | 0.2997835 |  |  | 2.13 | 1.53 | 103 | 14.7% | 29.4% | 56% | 15.14 | 30.28 | 57.577 | 41 | 17.794 | 14 | 18.04 | 22.96 | 0.1549363 | 2.512195 | 0.08072059 | 0.9194146 | 10.7 | 8.2 | 91.237 | 0.2236201 |  |  |  |  | 1 | 75 | 0 | 24 |  | 100 | 200 | [8 empty] | 60 | [5 empty] | 58.26 | [21 empty] | 139.0501
50 | [1] | FA-I | 53.36 | 26.49 | 10.86 | 1.34 | 0.77 | 0.37 | 0.8 | 1.7 | 1.47 | 1.43 | 0 | 0 | 0 | 1.39 | 90.71 | 2.014345 | 408 |  | 1294 | 554 | 1848 | 0.2207792 | 0.2997835 |  |  | 2.13 | 1.53 | 103 | 14.7% | 29.4% | 56% | 15.14 | 30.28 | 57.577 | 41 | 17.794 | 14 | 18.04 | 22.96 | 0.1549363 | 2.512195 | 0.08072059 | 0.9194146 | 10.7 | 8.2 | 91.237 | 0.2236201 |  |  |  |  | 1 | 90 | 0 | 24 |  | 100 | 200 | [8 empty] | 59 | [5 empty] | 57.289 | [21 empty] | 148.6751
51 | [1] | FA-I | 53.36 | 26.49 | 10.86 | 1.34 | 0.77 | 0.37 | 0.8 | 1.7 | 1.47 | 1.43 | 0 | 0 | 0 | 1.39 | 90.71 | 2.014345 | 408 |  | 1294 | 554 | 1848 | 0.2207792 | 0.2997835 |  |  | 2.13 | 1.53 | 103 | 14.7% | 29.4% | 56% | 15.14 | 30.28 | 57.577 | 41 | 17.794 | 14 | 18.04 | 22.96 | 0.1549363 | 2.512195 | 0.08072059 | 0.9194146 | 21.3 | 8.2 | 101.837 | 0.2496005 |  |  |  |  | 1 | 30 | 0 | 24 |  | 100 | 200 | [8 empty] | 32 | [5 empty] | 31.072 | [21 empty] | 110.1751
52 | [1] | FA-I | 53.36 | 26.49 | 10.86 | 1.34 | 0.77 | 0.37 | 0.8 | 1.7 | 1.47 | 1.43 | 0 | 0 | 0 | 1.39 | 90.71 | 2.014345 | 408 |  | 1294 | 554 | 1848 | 0.2207792 | 0.2997835 |  |  | 2.13 | 1.53 | 103 | 14.7% | 29.4% | 56% | 15.14 | 30.28 | 57.577 | 41 | 17.794 | 14 | 18.04 | 22.96 | 0.1549363 | 2.512195 | 0.08072059 | 0.9194146 | 21.3 | 8.2 | 101.837 | 0.2496005 |  |  |  |  | 1 | 45 | 0 | 24 |  | 100 | 200 | [8 empty] | 37 | [5 empty] | 35.927 | [21 empty] | 119.8001
53 | [1] | FA-I | 53.36 | 26.49 | 10.86 | 1.34 | 0.77 | 0.37 | 0.8 | 1.7 | 1.47 | 1.43 | 0 | 0 | 0 | 1.39 | 90.71 | 2.014345 | 408 |  | 1294 | 554 | 1848 | 0.2207792 | 0.2997835 |  |  | 2.13 | 1.53 | 103 | 14.7% | 29.4% | 56% | 15.14 | 30.28 | 57.577 | 41 | 17.794 | 14 | 18.04 | 22.96 | 0.1549363 | 2.512195 | 0.08072059 | 0.9194146 | 21.3 | 8.2 | 101.837 | 0.2496005 |  |  |  |  | 1 | 60 | 0 | 24 |  | 100 | 200 | [8 empty] | 44 | [5 empty] | 42.724 | [21 empty] | 129.4251
54 | [1] | FA-I | 53.36 | 26.49 | 10.86 | 1.34 | 0.77 | 0.37 | 0.8 | 1.7 | 1.47 | 1.43 | 0 | 0 | 0 | 1.39 | 90.71 | 2.014345 | 408 |  | 1294 | 554 | 1848 | 0.2207792 | 0.2997835 |  |  | 2.13 | 1.53 | 103 | 14.7% | 29.4% | 56% | 15.14 | 30.28 | 57.577 | 41 | 17.794 | 14 | 18.04 | 22.96 | 0.1549363 | 2.512195 | 0.08072059 | 0.9194146 | 21.3 | 8.2 | 101.837 | 0.2496005 |  |  |  |  | 1 | 75 | 0 | 24 |  | 100 | 200 | [8 empty] | 44 | [5 empty] | 42.724 | [21 empty] | 139.0501
55 | [1] | FA-I | 53.36 | 26.49 | 10.86 | 1.34 | 0.77 | 0.37 | 0.8 | 1.7 | 1.47 | 1.43 | 0 | 0 | 0 | 1.39 | 90.71 | 2.014345 | 408 |  | 1294 | 554 | 1848 | 0.2207792 | 0.2997835 |  |  | 2.13 | 1.53 | 103 | 14.7% | 29.4% | 56% | 15.14 | 30.28 | 57.577 | 41 | 17.794 | 14 | 18.04 | 22.96 | 0.1549363 | 2.512195 | 0.08072059 | 0.9194146 | 21.3 | 8.2 | 101.837 | 0.2496005 |  |  |  |  | 1 | 90 | 0 | 24 |  | 100 | 200 | [8 empty] | 44 | [5 empty] | 42.724 | [21 empty] | 148.6751
56 | [1] | FA-II | 47.8 | 24.4 | 17.4 | 2.42 | 1.99 | 0.31 | 0.55 | 0.29 | 1.328 | 2 | 0 | 0 | 0 | 1.1 | 89.6 | 1.959016 | 408 |  | 1201 | 647 | 1848 | 0.2207792 | 0.3501082 |  |  | 2.13 | 1.53 | 103 | 14.7% | 29.4% | 56% | 15.14 | 30.28 | 57.577 | 41 | 10.168 | 8 | 27.88 | 13.12 | 0.1362451 | 2.512195 | 0.06202941 | 1.19646 | 0 | 6.1 | 89.117 | 0.218424 | 32 |  |  |  | 1 | 60 | 0 | 24 |  | 100 | 200 | [8 empty] | 55 | [5 empty] | 53.405 | [21 empty] | 106.6335
57 | [1] | FA-II | 47.8 | 24.4 | 17.4 | 2.42 | 1.99 | 0.31 | 0.55 | 0.29 | 1.328 | 2 | 0 | 0 | 0 | 1.1 | 89.6 | 1.959016 | 408 |  | 1201 | 647 | 1848 | 0.2207792 | 0.3501082 |  |  | 2.13 | 1.53 | 103 | 14.7% | 29.4% | 56% | 15.14 | 30.28 | 57.577 | 41 | 10.168 | 8 | 27.88 | 13.12 | 0.1362451 | 2.512195 | 0.06202941 | 1.19646 | 0 | 6.1 | 89.117 | 0.218424 | 32 |  |  |  | 1 | 60 | 0 | 24 |  | 100 | 200 | [8 empty] | 47 | [5 empty] | 45.637 | [21 empty] | 106.6335
58 | [1] | FA-II | 47.8 | 24.4 | 17.4 | 2.42 | 1.99 | 0.31 | 0.55 | 0.29 | 1.328 | 2 | 0 | 0 | 0 | 1.1 | 89.6 | 1.959016 | 408 |  | 1201 | 647 | 1848 | 0.2207792 | 0.3501082 |  |  | 2.13 | 1.53 | 103 | 14.7% | 29.4% | 56% | 15.14 | 30.28 | 57.577 | 41 | 12.71 | 10 | 24.6 | 16.4 | 0.1424755 | 2.512195 | 0.0682598 | 1.087253 | 7.5 | 6.1 | 93.337 | 0.2287672 | 112 |  |  |  | 1 | 60 | 0 | 24 |  | 100 | 200 | [8 empty] | 53 | [5 empty] | 51.463 | [21 empty] | 112.9147
59 | [1] | FA-II | 47.8 | 24.4 | 17.4 | 2.42 | 1.99 | 0.31 | 0.55 | 0.29 | 1.328 | 2 | 0 | 0 | 0 | 1.1 | 89.6 | 1.959016 | 408 |  | 1201 | 647 | 1848 | 0.2207792 | 0.3501082 |  |  | 2.13 | 1.53 | 103 | 14.7% | 29.4% | 56% | 15.14 | 30.28 | 57.577 | 41 | 12.71 | 10 | 24.6 | 16.4 | 0.1424755 | 2.512195 | 0.0682598 | 1.087253 | 7.5 | 6.1 | 93.337 | 0.2287672 | 112 |  |  |  | 1 | 60 | 0 | 24 |  | 100 | 200 | [8 empty] | 45 | [5 empty] | 43.695 | [21 empty] | 112.9147
60 | [1] | FA-II | 47.8 | 24.4 | 17.4 | 2.42 | 1.99 | 0.31 | 0.55 | 0.29 | 1.328 | 2 | 0 | 0 | 0 | 1.1 | 89.6 | 1.959016 | 408 |  | 1201 | 647 | 1848 | 0.2207792 | 0.3501082 |  |  | 2.13 | 1.53 | 103 | 14.7% | 29.4% | 56% | 15.14 | 30.28 | 57.577 | 41 | 15.252 | 12 | 21.32 | 19.68 | 0.1487059 | 2.512195 | 0.0744902 | 0.9963148 | 14.4 | 6.1 | 96.957 | 0.2376397 | 162 |  |  |  | 1 | 60 | 0 | 24 |  | 100 | 200 | [8 empty] | 51 | [5 empty] | 49.521 | [21 empty] | 119.1959
61 | [1] | FA-II | 47.8 | 24.4 | 17.4 | 2.42 | 1.99 | 0.31 | 0.55 | 0.29 | 1.328 | 2 | 0 | 0 | 0 | 1.1 | 89.6 | 1.959016 | 408 |  | 1201 | 647 | 1848 | 0.2207792 | 0.3501082 |  |  | 2.13 | 1.53 | 103 | 14.7% | 29.4% | 56% | 15.14 | 30.28 | 57.577 | 41 | 15.252 | 12 | 21.32 | 19.68 | 0.1487059 | 2.512195 | 0.0744902 | 0.9963148 | 14.4 | 6.1 | 96.957 | 0.2376397 | 162 |  |  |  | 1 | 60 | 0 | 24 |  | 100 | 200 | [8 empty] | 42 | [5 empty] | 40.782 | [21 empty] | 119.1959
62 | [1] | FA-II | 47.8 | 24.4 | 17.4 | 2.42 | 1.99 | 0.31 | 0.55 | 0.29 | 1.328 | 2 | 0 | 0 | 0 | 1.1 | 89.6 | 1.959016 | 408 |  | 1201 | 647 | 1848 | 0.2207792 | 0.3501082 |  |  | 2.13 | 1.53 | 103 | 14.7% | 29.4% | 56% | 15.14 | 30.28 | 57.577 | 41 | 17.794 | 14 | 18.04 | 22.96 | 0.1549363 | 2.512195 | 0.08072059 | 0.9194146 | 20.7 | 6.1 | 99.977 | 0.2450417 | 214 |  |  |  | 1 | 60 | 0 | 24 |  | 100 | 200 | [8 empty] | 45 | [5 empty] | 43.695 | [21 empty] | 125.4771
63 | [1] | FA-II | 47.8 | 24.4 | 17.4 | 2.42 | 1.99 | 0.31 | 0.55 | 0.29 | 1.328 | 2 | 0 | 0 | 0 | 1.1 | 89.6 | 1.959016 | 408 |  | 1201 | 647 | 1848 | 0.2207792 | 0.3501082 |  |  | 2.13 | 1.53 | 103 | 14.7% | 29.4% | 56% | 15.14 | 30.28 | 57.577 | 41 | 17.794 | 14 | 18.04 | 22.96 | 0.1549363 | 2.512195 | 0.08072059 | 0.9194146 | 20.7 | 6.1 | 99.977 | 0.2450417 | 214 |  |  |  | 1 | 60 | 0 | 24 |  | 100 | 200 | [8 empty] | 40 | [5 empty] | 38.84 | [21 empty] | 125.4771
64 | [1] | FA-II | 47.8 | 24.4 | 17.4 | 2.42 | 1.99 | 0.31 | 0.55 | 0.29 | 1.328 | 2 | 0 | 0 | 0 | 1.1 | 89.6 | 1.959016 | 408 |  | 1201 | 647 | 1848 | 0.2207792 | 0.3501082 |  |  | 2.13 | 1.53 | 103 | 14.7% | 29.4% | 56% | 15.14 | 30.28 | 57.577 | 41 | 20.336 | 16 | 14.76 | 26.24 | 0.1611667 | 2.512195 | 0.08695098 | 0.8535348 | 26.5 | 6.1 | 102.497 | 0.2512181 | 240 |  |  |  | 1 | 60 | 0 | 24 |  | 100 | 200 | [8 empty] | 47 | [5 empty] | 45.637 | [21 empty] | 131.7583
65 | [1] | FA-II | 47.8 | 24.4 | 17.4 | 2.42 | 1.99 | 0.31 | 0.55 | 0.29 | 1.328 | 2 | 0 | 0 | 0 | 1.1 | 89.6 | 1.959016 | 408 |  | 1201 | 647 | 1848 | 0.2207792 | 0.3501082 |  |  | 2.13 | 1.53 | 103 | 14.7% | 29.4% | 56% | 15.14 | 30.28 | 57.577 | 41 | 20.336 | 16 | 14.76 | 26.24 | 0.1611667 | 2.512195 | 0.08695098 | 0.8535348 | 26.5 | 6.1 | 102.497 | 0.2512181 | 240 |  |  |  | 1 | 60 | 0 | 24 |  | 100 | 200 | [8 empty] | 40 | [5 empty] | 38.84 | [21 empty] | 131.7583
66 | [1] | FA-II | 47.8 | 24.4 | 17.4 | 2.42 | 1.99 | 0.31 | 0.55 | 0.29 | 1.328 | 2 | 0 | 0 | 0 | 1.1 | 89.6 | 1.959016 | 408 |  | 1294 | 554 | 1848 | 0.2207792 | 0.2997835 |  |  | 2.13 | 1.53 | 103 | 14.7% | 29.4% | 56% | 15.14 | 30.28 | 57.577 | 41 | 17.794 | 14 | 18.04 | 22.96 | 0.1549363 | 2.512195 | 0.08072059 | 0.9194146 | 0 | 6.1 | 79.277 | 0.1943064 |  |  |  |  | 1 | 90 | 0 | 24 |  | 100 | 200 | [10 empty] | 89 | [5 empty] | 86.419 | [19 empty] | 144.7271
67 | [1] | FA-II | 47.8 | 24.4 | 17.4 | 2.42 | 1.99 | 0.31 | 0.55 | 0.29 | 1.328 | 2 | 0 | 0 | 0 | 1.1 | 89.6 | 1.959016 | 408 |  | 1294 | 554 | 1848 | 0.2207792 | 0.2997835 |  |  | 2.13 | 1.53 | 103 | 14.7% | 29.4% | 56% | 15.14 | 30.28 | 57.577 | 41 | 10.168 | 8 | 27.88 | 13.12 | 0.1362451 | 2.512195 | 0.06202941 | 1.19646 | 0 | 6.1 | 89.117 | 0.218424 |  |  |  |  | 1 | 90 | 0 | 24 |  | 100 | 200 | [10 empty] | 68 | [5 empty] | 66.028 | [19 empty] | 125.8835
68 | [1] | FA-II | 47.8 | 24.4 | 17.4 | 2.42 | 1.99 | 0.31 | 0.55 | 0.29 | 1.328 | 2 | 0 | 0 | 0 | 1.1 | 89.6 | 1.959016 | 408 |  | 1294 | 554 | 1848 | 0.2207792 | 0.2997835 |  |  | 2.13 | 1.53 | 103 | 14.7% | 29.4% | 56% | 15.14 | 30.28 | 57.577 | 41 | 10.168 | 8 | 27.88 | 13.12 | 0.1362451 | 2.512195 | 0.06202941 | 1.19646 | 0 | 6.1 | 89.117 | 0.218424 |  |  |  |  | 1 | 90 | 0 | 24 |  | 100 | 200 | [10 empty] | 55 | [5 empty] | 53.405 | [19 empty] | 125.8835
69 | [1] | FA-II | 47.8 | 24.4 | 17.4 | 2.42 | 1.99 | 0.31 | 0.55 | 0.29 | 1.328 | 2 | 0 | 0 | 0 | 1.1 | 89.6 | 1.959016 | 408 |  | 1294 | 554 | 1848 | 0.2207792 | 0.2997835 |  |  | 2.13 | 1.53 | 103 | 14.7% | 29.4% | 56% | 15.14 | 30.28 | 57.577 | 41 | 10.168 | 8 | 27.88 | 13.12 | 0.1362451 | 2.512195 | 0.06202941 | 1.19646 | 0 | 6.1 | 89.117 | 0.218424 |  |  |  |  | 1 | 90 | 0 | 24 |  | 100 | 200 | [10 empty] | 44 | [5 empty] | 42.724 | [19 empty] | 125.8835
70 | [1] | FA-II | 47.8 | 24.4 | 17.4 | 2.42 | 1.99 | 0.31 | 0.55 | 0.29 | 1.328 | 2 | 0 | 0 | 0 | 1.1 | 89.6 | 1.959016 | 408 |  | 1201 | 647 | 1848 | 0.2207792 | 0.3501082 |  |  | 2.13 | 1.53 | 103 | 14.7% | 29.4% | 56% | 15.14 | 30.28 | 57.577 | 41 | 17.794 | 14 | 18.04 | 22.96 | 0.1549363 | 2.512195 | 0.08072059 | 0.9194146 | 10.3 | 6.1 | 89.577 | 0.2195515 |  |  |  |  | 1 | 60 | 3 | 24 |  | 100 | 200 | [36 empty] | 125.4771
71 | [1] | FA-II | 47.8 | 24.4 | 17.4 | 2.42 | 1.99 | 0.31 | 0.55 | 0.29 | 1.328 | 2 | 0 | 0 | 0 | 1.1 | 89.6 | 1.959016 | 408 |  | 1201 | 647 | 1848 | 0.2207792 | 0.3501082 |  |  | 2.13 | 1.53 | 103 | 14.7% | 29.4% | 56% | 15.14 | 30.28 | 57.577 | 41 | 17.794 | 14 | 18.04 | 22.96 | 0.1549363 | 2.512195 | 0.08072059 | 0.9194146 | 15.5 | 6.1 | 94.777 | 0.2322966 |  |  |  |  | 1 | 60 | 3 | 24 |  | 100 | 200 | [36 empty] | 125.4771
72 | [1] | FA-II | 47.8 | 24.4 | 17.4 | 2.42 | 1.99 | 0.31 | 0.55 | 0.29 | 1.328 | 2 | 0 | 0 | 0 | 1.1 | 89.6 | 1.959016 | 408 |  | 1201 | 647 | 1848 | 0.2207792 | 0.3501082 |  |  | 2.13 | 1.53 | 103 | 14.7% | 29.4% | 56% | 15.14 | 30.28 | 57.577 | 41 | 20.336 | 16 | 14.76 | 26.24 | 0.1611667 | 2.512195 | 0.08695098 | 0.8535348 | 18.5 | 6.1 | 94.497 | 0.2316103 |  |  |  |  | 1 | 60 | 3 | 24 |  | 100 | 200 | [36 empty] | 131.7583
73 | [1] | FA-II | 47.8 | 24.4 | 17.4 | 2.42 | 1.99 | 0.31 | 0.55 | 0.29 | 1.328 | 2 | 0 | 0 | 0 | 1.1 | 89.6 | 1.959016 | 408 |  | 1201 | 647 | 1848 | 0.2207792 | 0.3501082 |  |  | 2.13 | 1.53 | 103 | 14.7% | 29.4% | 56% | 15.14 | 30.28 | 57.577 | 41 | 20.336 | 16 | 14.76 | 26.24 | 0.1611667 | 2.512195 | 0.08695098 | 0.8535348 | 18.5 | 6.1 | 94.497 | 0.2316103 |  |  |  |  | 1 | 90 | 3 | 24 |  | 100 | 200 | [36 empty] | 151.0083
74 | [1] | FA-II | 47.8 | 24.4 | 17.4 | 2.42 | 1.99 | 0.31 | 0.55 | 0.29 | 1.328 | 2 | 0 | 0 | 0 | 1.1 | 89.6 | 1.959016 | 408 |  | 1201 | 647 | 1848 | 0.2207792 | 0.3501082 |  |  | 2.13 | 1.53 | 103 | 14.7% | 29.4% | 56% | 15.14 | 30.28 | 57.577 | 41 | 17.794 | 14 | 18.04 | 22.96 | 0.1549363 | 2.512195 | 0.08072059 | 0.9194146 | 17.6 | 6.1 | 96.877 | 0.2374436 |  |  |  |  | 1 | 60 | 3 | 24 |  | 100 | 200 | [36 empty] | 125.4771
75 | [1] | FA-II | 47.8 | 24.4 | 17.4 | 2.42 | 1.99 | 0.31 | 0.55 | 0.29 | 1.328 | 2 | 0 | 0 | 0 | 1.1 | 89.6 | 1.959016 | 408 |  | 1309 | 561 | 1870 | 0.2181818 | 0.3 |  |  | 2.13 | 1.53 | 88 | 14.7% | 29.4% | 56% | 12.94 | 25.87 | 49.192 | 35 | 15.19 | 14 | 15.4 | 19.6 | 0.1323529 | 2.514286 | 0.06894608 | 0.9196587 | 16.5 | 8.2 | 86.012 | 0.2108137 |  |  |  |  | 1 | 90 | 0 | 24 |  | 100 | 200 | [6 empty] | 29 | [5 empty] | 28.159 | [23 empty] | 136.9463
76 | [1] | FA-II | 47.8 | 24.4 | 17.4 | 2.42 | 1.99 | 0.31 | 0.55 | 0.29 | 1.328 | 2 | 0 | 0 | 0 | 1.1 | 89.6 | 1.959016 | 408 |  | 1309 | 561 | 1870 | 0.2181818 | 0.3 |  |  | 2.13 | 1.53 | 88 | 14.7% | 29.4% | 56% | 12.94 | 25.87 | 49.192 | 35 | 15.19 | 14 | 15.4 | 19.6 | 0.1323529 | 2.514286 | 0.06894608 | 0.9196587 | 16.5 | 8.2 | 86.012 | 0.2108137 |  |  |  |  | 1 | 90 | 0 | 24 |  | 100 | 200 | [8 empty] | 30 | [5 empty] | 29.13 | [21 empty] | 136.9463
77 | [1] | FA-II | 47.8 | 24.4 | 17.4 | 2.42 | 1.99 | 0.31 | 0.55 | 0.29 | 1.328 | 2 | 0 | 0 | 0 | 1.1 | 89.6 | 1.959016 | 408 |  | 1309 | 561 | 1870 | 0.2181818 | 0.3 |  |  | 2.13 | 1.53 | 88 | 14.7% | 29.4% | 56% | 12.94 | 25.87 | 49.192 | 35 | 15.19 | 14 | 15.4 | 19.6 | 0.1323529 | 2.514286 | 0.06894608 | 0.9196587 | 16.5 | 8.2 | 86.012 | 0.2108137 |  |  |  |  | 1 | 90 | 0 | 24 |  | 100 | 200 | [9 empty] | 33 | [5 empty] | 32.043 | [20 empty] | 136.9463
78 | [1] | FA-II | 47.8 | 24.4 | 17.4 | 2.42 | 1.99 | 0.31 | 0.55 | 0.29 | 1.328 | 2 | 0 | 0 | 0 | 1.1 | 89.6 | 1.959016 | 408 |  | 1309 | 561 | 1870 | 0.2181818 | 0.3 |  |  | 2.13 | 1.53 | 88 | 14.7% | 29.4% | 56% | 12.94 | 25.87 | 49.192 | 35 | 15.19 | 14 | 15.4 | 19.6 | 0.1323529 | 2.514286 | 0.06894608 | 0.9196587 | 16.5 | 8.2 | 86.012 | 0.2108137 |  |  |  |  | 1 | 90 | 0 | 24 |  | 100 | 200 | [9 empty] | 39 | [5 empty] | 37.869 | [20 empty] | 136.9463
79 | [1] | FA-II | 47.8 | 24.4 | 17.4 | 2.42 | 1.99 | 0.31 | 0.55 | 0.29 | 1.328 | 2 | 0 | 0 | 0 | 1.1 | 89.6 | 1.959016 | 408 |  | 1309 | 561 | 1870 | 0.2181818 | 0.3 |  |  | 2.13 | 1.53 | 88 | 14.7% | 29.4% | 56% | 12.94 | 25.87 | 49.192 | 35 | 15.19 | 14 | 15.4 | 19.6 | 0.1323529 | 2.514286 | 0.06894608 | 0.9196587 | 20.7 | 8.2 | 90.212 | 0.2211078 |  |  |  |  | 1 | 90 | 0 | 24 |  | 100 | 200 | [6 empty] | 24 | [5 empty] | 23.304 | [23 empty] | 136.9463
80 | [1] | FA-II | 47.8 | 24.4 | 17.4 | 2.42 | 1.99 | 0.31 | 0.55 | 0.29 | 1.328 | 2 | 0 | 0 | 0 | 1.1 | 89.6 | 1.959016 | 408 |  | 1309 | 561 | 1870 | 0.2181818 | 0.3 |  |  | 2.13 | 1.53 | 88 | 14.7% | 29.4% | 56% | 12.94 | 25.87 | 49.192 | 35 | 15.19 | 14 | 15.4 | 19.6 | 0.1323529 | 2.514286 | 0.06894608 | 0.9196587 | 20.7 | 8.2 | 90.212 | 0.2211078 |  |  |  |  | 1 | 90 | 0 | 24 |  | 100 | 200 | [8 empty] | 26 | [5 empty] | 25.246 | [21 empty] | 136.9463
81 | [1] | FA-II | 47.8 | 24.4 | 17.4 | 2.42 | 1.99 | 0.31 | 0.55 | 0.29 | 1.328 | 2 | 0 | 0 | 0 | 1.1 | 89.6 | 1.959016 | 408 |  | 1309 | 561 | 1870 | 0.2181818 | 0.3 |  |  | 2.13 | 1.53 | 88 | 14.7% | 29.4% | 56% | 12.94 | 25.87 | 49.192 | 35 | 15.19 | 14 | 15.4 | 19.6 | 0.1323529 | 2.514286 | 0.06894608 | 0.9196587 | 20.7 | 8.2 | 90.212 | 0.2211078 |  |  |  |  | 1 | 90 | 0 | 24 |  | 100 | 200 | [9 empty] | 28 | [5 empty] | 27.188 | [20 empty] | 136.9463
82 | [1] | FA-II | 47.8 | 24.4 | 17.4 | 2.42 | 1.99 | 0.31 | 0.55 | 0.29 | 1.328 | 2 | 0 | 0 | 0 | 1.1 | 89.6 | 1.959016 | 408 |  | 1309 | 561 | 1870 | 0.2181818 | 0.3 |  |  | 2.13 | 1.53 | 88 | 14.7% | 29.4% | 56% | 12.94 | 25.87 | 49.192 | 35 | 15.19 | 14 | 15.4 | 19.6 | 0.1323529 | 2.514286 | 0.06894608 | 0.9196587 | 20.7 | 8.2 | 90.212 | 0.2211078 |  |  |  |  | 1 | 90 | 0 | 24 |  | 100 | 200 | [9 empty] | 33 | [5 empty] | 32.043 | [20 empty] | 136.9463
83 | [1] | FA-II | 47.8 | 24.4 | 17.4 | 2.42 | 1.99 | 0.31 | 0.55 | 0.29 | 1.328 | 2 | 0 | 0 | 0 | 1.1 | 89.6 | 1.959016 | 408 |  | 1309 | 561 | 1870 | 0.2181818 | 0.3 |  |  | 2.13 | 1.53 | 88 | 14.7% | 29.4% | 56% | 12.94 | 25.87 | 49.192 | 35 | 15.19 | 14 | 15.4 | 19.6 | 0.1323529 | 2.514286 | 0.06894608 | 0.9196587 | 24.8 | 8.2 | 94.312 | 0.2311569 |  |  |  |  | 1 | 90 | 0 | 24 |  | 100 | 200 | [6 empty] | 17 | [5 empty] | 16.507 | [23 empty] | 136.9463
84 | [1] | FA-II | 47.8 | 24.4 | 17.4 | 2.42 | 1.99 | 0.31 | 0.55 | 0.29 | 1.328 | 2 | 0 | 0 | 0 | 1.1 | 89.6 | 1.959016 | 408 |  | 1309 | 561 | 1870 | 0.2181818 | 0.3 |  |  | 2.13 | 1.53 | 88 | 14.7% | 29.4% | 56% | 12.94 | 25.87 | 49.192 | 35 | 15.19 | 14 | 15.4 | 19.6 | 0.1323529 | 2.514286 | 0.06894608 | 0.9196587 | 24.8 | 8.2 | 94.312 | 0.2311569 |  |  |  |  | 1 | 90 | 0 | 24 |  | 100 | 200 | [8 empty] | 18 | [5 empty] | 17.478 | [21 empty] | 136.9463
85 | [1] | FA-II | 47.8 | 24.4 | 17.4 | 2.42 | 1.99 | 0.31 | 0.55 | 0.29 | 1.328 | 2 | 0 | 0 | 0 | 1.1 | 89.6 | 1.959016 | 408 |  | 1309 | 561 | 1870 | 0.2181818 | 0.3 |  |  | 2.13 | 1.53 | 88 | 14.7% | 29.4% | 56% | 12.94 | 25.87 | 49.192 | 35 | 15.19 | 14 | 15.4 | 19.6 | 0.1323529 | 2.514286 | 0.06894608 | 0.9196587 | 24.8 | 8.2 | 94.312 | 0.2311569 |  |  |  |  | 1 | 90 | 0 | 24 |  | 100 | 200 | [9 empty] | 19 | [5 empty] | 18.449 | [20 empty] | 136.9463
86 | [1] | FA-II | 47.8 | 24.4 | 17.4 | 2.42 | 1.99 | 0.31 | 0.55 | 0.29 | 1.328 | 2 | 0 | 0 | 0 | 1.1 | 89.6 | 1.959016 | 408 |  | 1309 | 561 | 1870 | 0.2181818 | 0.3 |  |  | 2.13 | 1.53 | 88 | 14.7% | 29.4% | 56% | 12.94 | 25.87 | 49.192 | 35 | 15.19 | 14 | 15.4 | 19.6 | 0.1323529 | 2.514286 | 0.06894608 | 0.9196587 | 24.8 | 8.2 | 94.312 | 0.2311569 |  |  |  |  | 1 | 90 | 0 | 24 |  | 100 | 200 | [9 empty] | 25 | [5 empty] | 24.275 | [20 empty] | 136.9463
87 | [1] | FA-II | 47.8 | 24.4 | 17.4 | 2.42 | 1.99 | 0.31 | 0.55 | 0.29 | 1.328 | 2 | 0 | 0 | 0 | 1.1 | 89.6 | 1.959016 | 408 |  | 1309 | 561 | 1870 | 0.2181818 | 0.3 |  |  | 2.13 | 1.53 | 103 | 14.7% | 29.4% | 56% | 15.14 | 30.28 | 57.577 | 51 | 22.134 | 14 | 22.44 | 28.56 | 0.1655735 | 2.019608 | 0.09135784 | 0.8123625 | 20.7 | 6.1 | 104.377 | 0.255826 |  |  |  |  | 1 | 60 | 0 | 24 |  | 100 | 200 | [36 empty] | 136.3067
88 | [1] | FA-II | 47.8 | 24.4 | 17.4 | 2.42 | 1.99 | 0.31 | 0.55 | 0.29 | 1.328 | 2 | 0 | 0 | 0 | 1.1 | 89.6 | 1.959016 | 408 |  | 1309 | 561 | 1870 | 0.2181818 | 0.3 |  |  | 2.13 | 1.53 | 103 | 14.7% | 29.4% | 56% | 15.14 | 30.28 | 57.577 | 51 | 22.134 | 14 | 22.44 | 28.56 | 0.1655735 | 2.019608 | 0.09135784 | 0.8123625 | 20.7 | 6.1 | 104.377 | 0.255826 |  |  |  |  | 1 | 60 | 0 | 24 |  | 100 | 200 | [8 empty] | 37 | [5 empty] | 35.927 | [21 empty] | 136.3067
89 | [1] | FA-II | 47.8 | 24.4 | 17.4 | 2.42 | 1.99 | 0.31 | 0.55 | 0.29 | 1.328 | 2 | 0 | 0 | 0 | 1.1 | 89.6 | 1.959016 | 408 |  | 1309 | 561 | 1870 | 0.2181818 | 0.3 |  |  | 2.13 | 1.53 | 103 | 14.7% | 29.4% | 56% | 15.14 | 30.28 | 57.577 | 51 | 22.134 | 14 | 22.44 | 28.56 | 0.1655735 | 2.019608 | 0.09135784 | 0.8123625 | 20.7 | 6.1 | 104.377 | 0.255826 |  |  |  |  | 1 | 60 | 0 | 24 |  | 100 | 200 | [36 empty] | 136.3067
90 | [1] | FA-II | 47.8 | 24.4 | 17.4 | 2.42 | 1.99 | 0.31 | 0.55 | 0.29 | 1.328 | 2 | 0 | 0 | 0 | 1.1 | 89.6 | 1.959016 | 408 |  | 1309 | 561 | 1870 | 0.2181818 | 0.3 |  |  | 2.13 | 1.53 | 103 | 14.7% | 29.4% | 56% | 15.14 | 30.28 | 57.577 | 51 | 22.134 | 14 | 22.44 | 28.56 | 0.1655735 | 2.019608 | 0.09135784 | 0.8123625 | 20.7 | 6.1 | 104.377 | 0.255826 |  |  |  |  | 1 | 60 | 0 | 24 |  | 100 | 200 | [9 empty] | 36 | [5 empty] | 34.956 | [20 empty] | 136.3067
91 | [1] | FA-II | 47.8 | 24.4 | 17.4 | 2.42 | 1.99 | 0.31 | 0.55 | 0.29 | 1.328 | 2 | 0 | 0 | 0 | 1.1 | 89.6 | 1.959016 | 408 |  | 1309 | 561 | 1870 | 0.2181818 | 0.3 |  |  | 2.13 | 1.53 | 103 | 14.7% | 29.4% | 56% | 15.14 | 30.28 | 57.577 | 51 | 22.134 | 14 | 22.44 | 28.56 | 0.1655735 | 2.019608 | 0.09135784 | 0.8123625 | 20.7 | 6.1 | 104.377 | 0.255826 |  |  |  |  | 1 | 60 | 0 | 24 |  | 100 | 200 | [6 empty] | 15 | [5 empty] | 14.565 | [23 empty] | 136.3067
92 | [1] | FA-II | 47.8 | 24.4 | 17.4 | 2.42 | 1.99 | 0.31 | 0.55 | 0.29 | 1.328 | 2 | 0 | 0 | 0 | 1.1 | 89.6 | 1.959016 | 408 |  | 1309 | 561 | 1870 | 0.2181818 | 0.3 |  |  | 2.13 | 1.53 | 103 | 14.7% | 29.4% | 56% | 15.14 | 30.28 | 57.577 | 51 | 22.134 | 14 | 22.44 | 28.56 | 0.1655735 | 2.019608 | 0.09135784 | 0.8123625 | 18.6 | 6.1 | 102.277 | 0.2506789 |  |  |  |  | 1 | 60 | 0 | 24 |  | 100 | 200 | [36 empty] | 136.3067
93 | [1] | FA-II | 47.8 | 24.4 | 17.4 | 2.42 | 1.99 | 0.31 | 0.55 | 0.29 | 1.328 | 2 | 0 | 0 | 0 | 1.1 | 89.6 | 1.959016 | 408 |  | 1309 | 561 | 1870 | 0.2181818 | 0.3 |  |  | 2.13 | 1.53 | 103 | 14.7% | 29.4% | 56% | 15.14 | 30.28 | 57.577 | 51 | 22.134 | 14 | 22.44 | 28.56 | 0.1655735 | 2.019608 | 0.09135784 | 0.8123625 | 18.6 | 6.1 | 102.277 | 0.2506789 |  |  |  |  | 1 | 90 | 0 | 24 |  | 100 | 200 | [6 empty] | 21 | [5 empty] | 20.391 | [23 empty] | 155.5567
94 | [1] | FA-II | 47.8 | 24.4 | 17.4 | 2.42 | 1.99 | 0.31 | 0.55 | 0.29 | 1.328 | 2 | 0 | 0 | 0 | 1.1 | 89.6 | 1.959016 | 408 |  | 1309 | 561 | 1870 | 0.2181818 | 0.3 |  |  | 2.13 | 1.53 | 103 | 14.7% | 29.4% | 56% | 15.14 | 30.28 | 57.577 | 51 | 22.134 | 14 | 22.44 | 28.56 | 0.1655735 | 2.019608 | 0.09135784 | 0.8123625 | 18.6 | 6.1 | 102.277 | 0.2506789 |  |  |  |  | 1 | 90 | 0 | 24 |  | 100 | 200 | [36 empty] | 155.5567
95 | [1] | FA-II | 47.8 | 24.4 | 17.4 | 2.42 | 1.99 | 0.31 | 0.55 | 0.29 | 1.328 | 2 | 0 | 0 | 0 | 1.1 | 89.6 | 1.959016 | 408 |  | 1309 | 561 | 1870 | 0.2181818 | 0.3 |  |  | 2.13 | 1.53 | 103 | 14.7% | 29.4% | 56% | 15.14 | 30.28 | 57.577 | 51 | 22.134 | 14 | 22.44 | 28.56 | 0.1655735 | 2.019608 | 0.09135784 | 0.8123625 | 18.6 | 6.1 | 102.277 | 0.2506789 |  |  |  |  | 1 | 60 | 0 | 24 |  | 100 | 200 | [36 empty] | 136.3067
96 | [1] | FA-II | 47.8 | 24.4 | 17.4 | 2.42 | 1.99 | 0.31 | 0.55 | 0.29 | 1.328 | 2 | 0 | 0 | 0 | 1.1 | 89.6 | 1.959016 | 408 |  | 1309 | 561 | 1870 | 0.2181818 | 0.3 |  |  | 2.13 | 1.53 | 103 | 14.7% | 29.4% | 56% | 15.14 | 30.28 | 57.577 | 51 | 22.134 | 14 | 22.44 | 28.56 | 0.1655735 | 2.019608 | 0.09135784 | 0.8123625 | 18.6 | 6.1 | 102.277 | 0.2506789 |  |  |  |  | 1 | 60 | 0 | 24 |  | 100 | 200 | [36 empty] | 136.3067
97 | [1] | FA-II | 47.8 | 24.4 | 17.4 | 2.42 | 1.99 | 0.31 | 0.55 | 0.29 | 1.328 | 2 | 0 | 0 | 0 | 1.1 | 89.6 | 1.959016 | 476 |  | 1294 | 554 | 1848 | 0.2575758 | 0.2997835 |  |  | 2.13 | 1.53 | 120 | 14.7% | 29.4% | 56% | 17.64 | 35.28 | 67.08 | 48 | 11.904 | 8 | 32.64 | 15.36 | 0.1361849 | 2.5 | 0.06206723 | 1.194151 | 0 | 0 | 99.72 | 0.2094958 |  |  |  |  | 1 | 60 | 0 | 24 |  | 100 | 200 | [7 empty] | 61 | 58 | 60 | 63 |  |  | 59.231 | 56.318 | 58.26 | 61.173 | [19 empty] | 105.8471
98 | [1] | FA-II | 47.8 | 24.4 | 17.4 | 2.42 | 1.99 | 0.31 | 0.55 | 0.29 | 1.328 | 2 | 0 | 0 | 0 | 1.1 | 89.6 | 1.959016 | 476 |  | 1294 | 554 | 1848 | 0.2575758 | 0.2997835 |  |  | 2.13 | 1.53 | 120 | 14.7% | 29.4% | 56% | 17.64 | 35.28 | 67.08 | 48 | 11.904 | 8 | 32.64 | 15.36 | 0.1361849 | 2.5 | 0.06206723 | 1.194151 | 0 | 0 | 99.72 | 0.2094958 |  |  |  |  | 0.166666667 | 60 | 0 | 24 |  | 100 | 200 | [8 empty] | 25 | [5 empty] | 24.275 | [21 empty] | 87.13186
99 | [1] | FA-II | 47.8 | 24.4 | 17.4 | 2.42 | 1.99 | 0.31 | 0.55 | 0.29 | 1.328 | 2 | 0 | 0 | 0 | 1.1 | 89.6 | 1.959016 | 476 |  | 1294 | 554 | 1848 | 0.2575758 | 0.2997835 |  |  | 2.13 | 1.53 | 120 | 14.7% | 29.4% | 56% | 17.64 | 35.28 | 67.08 | 48 | 11.904 | 8 | 32.64 | 15.36 | 0.1361849 | 2.5 | 0.06206723 | 1.194151 | 0 | 0 | 99.72 | 0.2094958 |  |  |  |  | 0.333333333 | 60 | 0 | 24 |  | 100 | 200 | [8 empty] | 31 | [5 empty] | 30.101 | [21 empty] | 90.87491
100 | [1] | FA-II | 47.8 | 24.4 | 17.4 | 2.42 | 1.99 | 0.31 | 0.55 | 0.29 | 1.328 | 2 | 0 | 0 | 0 | 1.1 | 89.6 | 1.959016 | 476 |  | 1294 | 554 | 1848 | 0.2575758 | 0.2997835 |  |  | 2.13 | 1.53 | 120 | 14.7% | 29.4% | 56% | 17.64 | 35.28 | 67.08 | 48 | 11.904 | 8 | 32.64 | 15.36 | 0.1361849 | 2.5 | 0.06206723 | 1.194151 | 0 | 0 | 99.72 | 0.2094958 |  |  |  |  | 0.5 | 60 | 0 | 24 |  | 100 | 200 | [8 empty] | 41 | [5 empty] | 39.811 | [21 empty] | 94.61797
101 | [1] | FA-II | 47.8 | 24.4 | 17.4 | 2.42 | 1.99 | 0.31 | 0.55 | 0.29 | 1.328 | 2 | 0 | 0 | 0 | 1.1 | 89.6 | 1.959016 | 476 |  | 1294 | 554 | 1848 | 0.2575758 | 0.2997835 |  |  | 2.13 | 1.53 | 120 | 14.7% | 29.4% | 56% | 17.64 | 35.28 | 67.08 | 48 | 11.904 | 8 | 32.64 | 15.36 | 0.1361849 | 2.5 | 0.06206723 | 1.194151 | 0 | 0 | 99.72 | 0.2094958 |  |  |  |  | 2 | 60 | 0 | 24 |  | 100 | 200 | [8 empty] | 72 | [5 empty] | 69.912 | [21 empty] | 128.3055
102 | [1] | FA-II | 47.8 | 24.4 | 17.4 | 2.42 | 1.99 | 0.31 | 0.55 | 0.29 | 1.328 | 2 | 0 | 0 | 0 | 1.1 | 89.6 | 1.959016 | 476 |  | 1294 | 554 | 1848 | 0.2575758 | 0.2997835 |  |  | 2.13 | 1.53 | 120 | 14.7% | 29.4% | 56% | 17.64 | 35.28 | 67.08 | 48 | 11.904 | 8 | 32.64 | 15.36 | 0.1361849 | 2.5 | 0.06206723 | 1.194151 | 0 | 0 | 99.72 | 0.2094958 |  |  |  |  | 3 | 60 | 0 | 24 |  | 100 | 200 | [8 empty] | 77 | [5 empty] | 74.767 | [21 empty] | 150.7638
103 | [1] | FA-II | 47.8 | 24.4 | 17.4 | 2.42 | 1.99 | 0.31 | 0.55 | 0.29 | 1.328 | 2 | 0 | 0 | 0 | 1.1 | 89.6 | 1.959016 | 476 |  | 1294 | 554 | 1848 | 0.2575758 | 0.2997835 |  |  | 2.13 | 1.53 | 120 | 14.7% | 29.4% | 56% | 17.64 | 35.28 | 67.08 | 48 | 11.904 | 8 | 32.64 | 15.36 | 0.1361849 | 2.5 | 0.06206723 | 1.194151 | 0 | 0 | 99.72 | 0.2094958 |  |  |  |  | 4 | 60 | 0 | 24 |  | 100 | 200 | [8 empty] | 82 | [5 empty] | 79.622 | [21 empty] | 173.2221
104 | [1] | FA-II | 47.8 | 24.4 | 17.4 | 2.42 | 1.99 | 0.31 | 0.55 | 0.29 | 1.328 | 2 | 0 | 0 | 0 | 1.1 | 89.6 | 1.959016 | 476 |  | 1294 | 554 | 1848 | 0.2575758 | 0.2997835 |  |  | 2.13 | 1.53 | 120 | 14.7% | 29.4% | 56% | 17.64 | 35.28 | 67.08 | 48 | 11.904 | 8 | 32.64 | 15.36 | 0.1361849 | 2.5 | 0.06206723 | 1.194151 | 0 | 4.1 | 102.18 | 0.2146639 |  |  |  |  | 1 | 60 | 0 | 24 |  | 100 | 200 | [8 empty] | 56 | [5 empty] | 54.376 | [21 empty] | 113.5551
105 | [1] | FA-II | 47.8 | 24.4 | 17.4 | 2.42 | 1.99 | 0.31 | 0.55 | 0.29 | 1.328 | 2 | 0 | 0 | 0 | 1.1 | 89.6 | 1.959016 | 476 |  | 1294 | 554 | 1848 | 0.2575758 | 0.2997835 |  |  | 2.13 | 1.53 | 120 | 14.7% | 29.4% | 56% | 17.64 | 35.28 | 67.08 | 48 | 11.904 | 8 | 32.64 | 15.36 | 0.1361849 | 2.5 | 0.06206723 | 1.194151 | 0 | 6.1 | 103.38 | 0.2171849 |  |  |  |  | 1 | 60 | 0 | 24 |  | 100 | 200 | [8 empty] | 58 | [5 empty] | 56.318 | [21 empty] | 117.3151
106 | [1] | FA-II | 47.8 | 24.4 | 17.4 | 2.42 | 1.99 | 0.31 | 0.55 | 0.29 | 1.328 | 2 | 0 | 0 | 0 | 1.1 | 89.6 | 1.959016 | 476 |  | 1294 | 554 | 1848 | 0.2575758 | 0.2997835 |  |  | 2.13 | 1.53 | 120 | 14.7% | 29.4% | 56% | 17.64 | 35.28 | 67.08 | 48 | 11.904 | 8 | 32.64 | 15.36 | 0.1361849 | 2.5 | 0.06206723 | 1.194151 | 0 | 8.2 | 104.64 | 0.2198319 |  |  |  |  | 1 | 60 | 0 | 24 |  | 100 | 200 | [8 empty] | 57 | [5 empty] | 55.347 | [21 empty] | 121.2631
107 | [1] | FA-II | 47.8 | 24.4 | 17.4 | 2.42 | 1.99 | 0.31 | 0.55 | 0.29 | 1.328 | 2 | 0 | 0 | 0 | 1.1 | 89.6 | 1.959016 | 476 |  | 1294 | 554 | 1848 | 0.2575758 | 0.2997835 |  |  | 2.13 | 1.53 | 120 | 14.7% | 29.4% | 56% | 17.64 | 35.28 | 67.08 | 48 | 11.904 | 8 | 32.64 | 15.36 | 0.1361849 | 2.5 | 0.06206723 | 1.194151 | 0 | 10.2 | 105.84 | 0.2223529 |  |  |  |  | 1 | 60 | 0 | 24 |  | 100 | 200 | [8 empty] | 50 | [5 empty] | 48.55 | [21 empty] | 125.0231
108 | [1] | FA-II | 47.8 | 24.4 | 17.4 | 2.42 | 1.99 | 0.31 | 0.55 | 0.29 | 1.328 | 2 | 0 | 0 | 0 | 1.1 | 89.6 | 1.959016 | 476 |  | 1294 | 554 | 1848 | 0.2575758 | 0.2997835 |  |  | 2.13 | 1.53 | 120 | 14.7% | 29.4% | 56% | 17.64 | 35.28 | 67.08 | 48 | 11.904 | 8 | 32.64 | 15.36 | 0.1361849 | 2.5 | 0.06206723 | 1.194151 | 0 | 12.2 | 107.04 | 0.2248739 |  |  |  |  | 1 | 60 | 0 | 24 |  | 100 | 200 | [8 empty] | 50 | [5 empty] | 48.55 | [21 empty] | 128.7831
109 | [1] | FA-II | 47.8 | 24.4 | 17.4 | 2.42 | 1.99 | 0.31 | 0.55 | 0.29 | 1.328 | 2 | 0 | 0 | 0 | 1.1 | 89.6 | 1.959016 | 476 |  | 1294 | 554 | 1848 | 0.2575758 | 0.2997835 |  |  | 2.13 | 1.53 | 120 | 14.7% | 29.4% | 56% | 17.64 | 35.28 | 67.08 | 48 | 11.904 | 8 | 32.64 | 15.36 | 0.1361849 | 2.5 | 0.06206723 | 1.194151 | 0 | 14.3 | 108.3 | 0.227521 |  |  |  |  | 1 | 60 | 0 | 24 |  | 100 | 200 | [8 empty] | 46 | [5 empty] | 44.666 | [21 empty] | 132.7311
110 | [1] | FA-II | 47.8 | 24.4 | 17.4 | 2.42 | 1.99 | 0.31 | 0.55 | 0.29 | 1.328 | 2 | 0 | 0 | 0 | 1.1 | 89.6 | 1.959016 | 476 |  | 1294 | 554 | 1848 | 0.2575758 | 0.2997835 |  |  | 2.13 | 1.53 | 120 | 14.7% | 29.4% | 56% | 17.64 | 35.28 | 67.08 | 48 | 11.904 | 8 | 32.64 | 15.36 | 0.1361849 | 2.5 | 0.06206723 | 1.194151 | 0 | 4.1 | 102.18 | 0.2146639 |  |  |  |  | 1 | 60 | 0.041666667 | 24 |  | 100 | 200 | [8 empty] | 56 | [5 empty] | 54.376 | [21 empty] | 113.5551
111 | [1] | FA-II | 47.8 | 24.4 | 17.4 | 2.42 | 1.99 | 0.31 | 0.55 | 0.29 | 1.328 | 2 | 0 | 0 | 0 | 1.1 | 89.6 | 1.959016 | 476 |  | 1294 | 554 | 1848 | 0.2575758 | 0.2997835 |  |  | 2.13 | 1.53 | 120 | 14.7% | 29.4% | 56% | 17.64 | 35.28 | 67.08 | 48 | 11.904 | 8 | 32.64 | 15.36 | 0.1361849 | 2.5 | 0.06206723 | 1.194151 | 0 | 6.1 | 103.38 | 0.2171849 |  |  |  |  | 1 | 60 | 0.041666667 | 24 |  | 100 | 200 | [8 empty] | 58 | [5 empty] | 56.318 | [21 empty] | 117.3151
112 | [1] | FA-II | 47.8 | 24.4 | 17.4 | 2.42 | 1.99 | 0.31 | 0.55 | 0.29 | 1.328 | 2 | 0 | 0 | 0 | 1.1 | 89.6 | 1.959016 | 476 |  | 1294 | 554 | 1848 | 0.2575758 | 0.2997835 |  |  | 2.13 | 1.53 | 120 | 14.7% | 29.4% | 56% | 17.64 | 35.28 | 67.08 | 48 | 11.904 | 8 | 32.64 | 15.36 | 0.1361849 | 2.5 | 0.06206723 | 1.194151 | 0 | 8.2 | 104.64 | 0.2198319 |  |  |  |  | 1 | 60 | 0.041666667 | 24 |  | 100 | 200 | [8 empty] | 57 | [5 empty] | 55.347 | [21 empty] | 121.2631
113 | [1] | FA-II | 47.8 | 24.4 | 17.4 | 2.42 | 1.99 | 0.31 | 0.55 | 0.29 | 1.328 | 2 | 0 | 0 | 0 | 1.1 | 89.6 | 1.959016 | 476 |  | 1294 | 554 | 1848 | 0.2575758 | 0.2997835 |  |  | 2.13 | 1.53 | 120 | 14.7% | 29.4% | 56% | 17.64 | 35.28 | 67.08 | 48 | 11.904 | 8 | 32.64 | 15.36 | 0.1361849 | 2.5 | 0.06206723 | 1.194151 | 0 | 10.2 | 105.84 | 0.2223529 |  |  |  |  | 1 | 60 | 0.041666667 | 24 |  | 100 | 200 | [8 empty] | 50 | [5 empty] | 48.55 | [21 empty] | 125.0231
114 | [1] | FA-II | 47.8 | 24.4 | 17.4 | 2.42 | 1.99 | 0.31 | 0.55 | 0.29 | 1.328 | 2 | 0 | 0 | 0 | 1.1 | 89.6 | 1.959016 | 476 |  | 1294 | 554 | 1848 | 0.2575758 | 0.2997835 |  |  | 2.13 | 1.53 | 120 | 14.7% | 29.4% | 56% | 17.64 | 35.28 | 67.08 | 48 | 11.904 | 8 | 32.64 | 15.36 | 0.1361849 | 2.5 | 0.06206723 | 1.194151 | 0 | 12.2 | 107.04 | 0.2248739 |  |  |  |  | 1 | 60 | 0.041666667 | 24 |  | 100 | 200 | [8 empty] | 50 | [5 empty] | 48.55 | [21 empty] | 128.7831
115 | [1] | FA-II | 47.8 | 24.4 | 17.4 | 2.42 | 1.99 | 0.31 | 0.55 | 0.29 | 1.328 | 2 | 0 | 0 | 0 | 1.1 | 89.6 | 1.959016 | 476 |  | 1294 | 554 | 1848 | 0.2575758 | 0.2997835 |  |  | 2.13 | 1.53 | 120 | 14.7% | 29.4% | 56% | 17.64 | 35.28 | 67.08 | 48 | 11.904 | 8 | 32.64 | 15.36 | 0.1361849 | 2.5 | 0.06206723 | 1.194151 | 0 | 14.3 | 108.3 | 0.227521 |  |  |  |  | 1 | 60 | 0.041666667 | 24 |  | 100 | 200 | [8 empty] | 46 | [5 empty] | 44.666 | [21 empty] | 132.7311
116 | [1] | FA-II | 47.8 | 24.4 | 17.4 | 2.42 | 1.99 | 0.31 | 0.55 | 0.29 | 1.328 | 2 | 0 | 0 | 0 | 1.1 | 89.6 | 1.959016 | 476 |  | 1294 | 554 | 1848 | 0.2575758 | 0.2997835 |  |  | 2.13 | 1.53 | 120 | 14.7% | 29.4% | 56% | 17.64 | 35.28 | 67.08 | 48 | 11.904 | 8 | 32.64 | 15.36 | 0.1361849 | 2.5 | 0.06206723 | 1.194151 | 0 | 6.1 | 103.38 | 0.2171849 |  |  |  |  | 1 | 30 | 0 | 24 |  | 100 | 200 | [8 empty] | 35 | [5 empty] | 33.985 | [21 empty] | 98.06513
117 | [1] | FA-II | 47.8 | 24.4 | 17.4 | 2.42 | 1.99 | 0.31 | 0.55 | 0.29 | 1.328 | 2 | 0 | 0 | 0 | 1.1 | 89.6 | 1.959016 | 476 |  | 1294 | 554 | 1848 | 0.2575758 | 0.2997835 |  |  | 2.13 | 1.53 | 120 | 14.7% | 29.4% | 56% | 17.64 | 35.28 | 67.08 | 48 | 11.904 | 8 | 32.64 | 15.36 | 0.1361849 | 2.5 | 0.06206723 | 1.194151 | 0 | 6.1 | 103.38 | 0.2171849 |  |  |  |  | 1 | 45 | 0 | 24 |  | 100 | 200 | [8 empty] | 41 | [5 empty] | 39.811 | [21 empty] | 107.6901
118 | [1] | FA-II | 47.8 | 24.4 | 17.4 | 2.42 | 1.99 | 0.31 | 0.55 | 0.29 | 1.328 | 2 | 0 | 0 | 0 | 1.1 | 89.6 | 1.959016 | 476 |  | 1294 | 554 | 1848 | 0.2575758 | 0.2997835 |  |  | 2.13 | 1.53 | 120 | 14.7% | 29.4% | 56% | 17.64 | 35.28 | 67.08 | 48 | 11.904 | 8 | 32.64 | 15.36 | 0.1361849 | 2.5 | 0.06206723 | 1.194151 | 0 | 6.1 | 103.38 | 0.2171849 |  |  |  |  | 1 | 60 | 0 | 24 |  | 100 | 200 | [8 empty] | 63 | [5 empty] | 61.173 | [21 empty] | 117.3151
119 | [1] | FA-II | 47.8 | 24.4 | 17.4 | 2.42 | 1.99 | 0.31 | 0.55 | 0.29 | 1.328 | 2 | 0 | 0 | 0 | 1.1 | 89.6 | 1.959016 | 476 |  | 1294 | 554 | 1848 | 0.2575758 | 0.2997835 |  |  | 2.13 | 1.53 | 120 | 14.7% | 29.4% | 56% | 17.64 | 35.28 | 67.08 | 48 | 11.904 | 8 | 32.64 | 15.36 | 0.1361849 | 2.5 | 0.06206723 | 1.194151 | 0 | 6.1 | 103.38 | 0.2171849 |  |  |  |  | 1 | 75 | 0 | 24 |  | 100 | 200 | [8 empty] | 64 | [5 empty] | 62.144 | [21 empty] | 126.9401
120 | [1] | FA-II | 47.8 | 24.4 | 17.4 | 2.42 | 1.99 | 0.31 | 0.55 | 0.29 | 1.328 | 2 | 0 | 0 | 0 | 1.1 | 89.6 | 1.959016 | 476 |  | 1294 | 554 | 1848 | 0.2575758 | 0.2997835 |  |  | 2.13 | 1.53 | 120 | 14.7% | 29.4% | 56% | 17.64 | 35.28 | 67.08 | 48 | 11.904 | 8 | 32.64 | 15.36 | 0.1361849 | 2.5 | 0.06206723 | 1.194151 | 0 | 6.1 | 103.38 | 0.2171849 |  |  |  |  | 1 | 90 | 0 | 24 |  | 100 | 200 | [8 empty] | 63 | [5 empty] | 61.173 | [21 empty] | 136.5651
121 | [1] | FA-II | 47.8 | 24.4 | 17.4 | 2.42 | 1.99 | 0.31 | 0.55 | 0.29 | 1.328 | 2 | 0 | 0 | 0 | 1.1 | 89.6 | 1.959016 | 476 |  | 1294 | 554 | 1848 | 0.2575758 | 0.2997835 |  |  | 2.13 | 1.53 | 120 | 14.7% | 29.4% | 56% | 17.64 | 35.28 | 67.08 | 48 | 11.904 | 8 | 32.64 | 15.36 | 0.1361849 | 2.5 | 0.06206723 | 1.194151 | 0 | 6.1 | 103.38 | 0.2171849 |  |  |  |  | 0.25 | 45 | 0 | 24 |  | 100 | 200 | [8 empty] | 33 | [5 empty] | 32.043 | [21 empty] | 98.06513
122 | [1] | FA-II | 47.8 | 24.4 | 17.4 | 2.42 | 1.99 | 0.31 | 0.55 | 0.29 | 1.328 | 2 | 0 | 0 | 0 | 1.1 | 89.6 | 1.959016 | 476 |  | 1294 | 554 | 1848 | 0.2575758 | 0.2997835 |  |  | 2.13 | 1.53 | 120 | 14.7% | 29.4% | 56% | 17.64 | 35.28 | 67.08 | 48 | 11.904 | 8 | 32.64 | 15.36 | 0.1361849 | 2.5 | 0.06206723 | 1.194151 | 0 | 6.1 | 103.38 | 0.2171849 |  |  |  |  | 0.25 | 60 | 0 | 24 |  | 100 | 200 | [8 empty] | 42 | [5 empty] | 40.782 | [21 empty] | 100.4714
123 | [1] | FA-II | 47.8 | 24.4 | 17.4 | 2.42 | 1.99 | 0.31 | 0.55 | 0.29 | 1.328 | 2 | 0 | 0 | 0 | 1.1 | 89.6 | 1.959016 | 476 |  | 1294 | 554 | 1848 | 0.2575758 | 0.2997835 |  |  | 2.13 | 1.53 | 120 | 14.7% | 29.4% | 56% | 17.64 | 35.28 | 67.08 | 48 | 11.904 | 8 | 32.64 | 15.36 | 0.1361849 | 2.5 | 0.06206723 | 1.194151 | 0 | 6.1 | 103.38 | 0.2171849 |  |  |  |  | 0.25 | 75 | 0 | 24 |  | 100 | 200 | [8 empty] | 48 | [5 empty] | 46.608 | [21 empty] | 102.8776
124 | [1] | FA-II | 47.8 | 24.4 | 17.4 | 2.42 | 1.99 | 0.31 | 0.55 | 0.29 | 1.328 | 2 | 0 | 0 | 0 | 1.1 | 89.6 | 1.959016 | 476 |  | 1294 | 554 | 1848 | 0.2575758 | 0.2997835 |  |  | 2.13 | 1.53 | 120 | 14.7% | 29.4% | 56% | 17.64 | 35.28 | 67.08 | 48 | 11.904 | 8 | 32.64 | 15.36 | 0.1361849 | 2.5 | 0.06206723 | 1.194151 | 0 | 6.1 | 103.38 | 0.2171849 |  |  |  |  | 0.25 | 90 | 0 | 24 |  | 100 | 200 | [8 empty] | 51 | [5 empty] | 49.521 | [21 empty] | 105.2839
125 | [1] | FA-II | 47.8 | 24.4 | 17.4 | 2.42 | 1.99 | 0.31 | 0.55 | 0.29 | 1.328 | 2 | 0 | 0 | 0 | 1.1 | 89.6 | 1.959016 | 476 |  | 1294 | 554 | 1848 | 0.2575758 | 0.2997835 |  |  | 2.13 | 1.53 | 120 | 14.7% | 29.4% | 56% | 17.64 | 35.28 | 67.08 | 48 | 11.904 | 8 | 32.64 | 15.36 | 0.1361849 | 2.5 | 0.06206723 | 1.194151 | 0 | 6.1 | 103.38 | 0.2171849 |  |  |  |  | 1 | 60 | 0.04 | 24 |  | 100 | 200 | [8 empty] | 61 | [5 empty] | 59.231 | [21 empty] | 136.5651
126 | [1] | FA-II | 47.8 | 24.4 | 17.4 | 2.42 | 1.99 | 0.31 | 0.55 | 0.29 | 1.328 | 2 | 0 | 0 | 0 | 1.1 | 89.6 | 1.959016 | 476 |  | 1294 | 554 | 1848 | 0.2575758 | 0.2997835 |  |  | 2.13 | 1.53 | 120 | 14.7% | 29.4% | 56% | 17.64 | 35.28 | 67.08 | 48 | 11.904 | 8 | 32.64 | 15.36 | 0.1361849 | 2.5 | 0.06206723 | 1.194151 | 0 | 6.1 | 103.38 | 0.2171849 |  |  |  |  | 1 | 60 | 0 | 24 |  | 100 | 200 | [8 empty] | 61 | [5 empty] | 59.231 | [21 empty] | 136.5651
127 | [2] | Batch | 53.09 | 24.8 | 8.01 | 2.44 | 1.94 | 0.73 | 3.78 | 0.23 | 0 | 0 | 0 | 0 | 0 | 3.59 | 85.9 | 2.140726 | 465 |  | 1036.99115 | 823.0088496 | 1860 | 0.25 | 0.4424779 |  |  |  |  | 38.3625 | 8.2% | 27.8% | 64% | 3.15 | 10.66 | 24.552 | 217.3875 | 84.23765625 | 12.5 | 108.69375 | 108.69375 | 0.2108552 | 0.1764706 | 0.1879304 | 0.1219852 | 0 | 0 | 133.24575 | 0.28655 |  |  |  |  | 0.833333333 | 85 |  | 24 | 150 | [5 empty] | 43.5 | [11 empty] | 34.8 | [20 empty] | 264.8304
128 | [3] | GBII Beam | 48 | 29 | 12.7 | 1.76 | 0.89 | 0.39 | 0.55 | 0.5 | 1.67 | 1.69 | 0 | 0 | 0 | 1.61 | 89.7 | 1.655172 | 404 |  | 1190 | 640 | 1830 | 0.220765 | 0.3497268 |  |  |  |  | 102 | 14.7% | 29.4% | 56% | 14.99 | 29.99 | 57.018 | 41 | 17.794 | 14 | 18.04 | 22.96 | 0.1553812 | 2.487805 | 0.08114851 | 0.9147755 | 17 | 6 | 95.658 | 0.2367772 | 250 |  |  |  | 1 | 60 |  | 24 |  | 100 | 200 | [8 empty] | 49.5 | [5 empty] | 48.0645 | [21 empty] | 124.8267
129 | [3] | GCI Column | 48 | 29 | 12.7 | 1.76 | 0.89 | 0.39 | 0.55 | 0.5 | 1.67 | 1.69 | 0 | 0 | 0 | 1.61 | 89.7 | 1.655172 | 404 |  | 1190 | 640 | 1830 | 0.220765 | 0.3497268 |  |  |  |  | 102 | 14.7% | 29.4% | 56% | 14.99 | 29.99 | 57.018 | 41 | 17.794 | 14 | 18.04 | 22.96 | 0.1553812 | 2.487805 | 0.08114851 | 0.9147755 | 16.5 | 6 | 95.158 | 0.2355396 | 240 |  |  |  | 1 | 60 |  | 24 |  | 100 | 200 | [8 empty] | 66 | [5 empty] | 64.086 | [21 empty] | 124.8267
130 | [3] | GCIII Column | 47.8 | 24.4 | 17.4 | 2.42 | 1.19 | 0.31 | 0.55 | 0.29 | 1.328 | 2 | 0 | 0 | 0 | 1.1 | 89.6 | 1.959016 | 408 |  | 1202 | 647 | 1849 | 0.2206598 | 0.3499189 |  |  |  |  | 103 | 14.7% | 29.4% | 56% | 15.14 | 30.28 | 57.577 | 41 | 20.336 | 16 | 14.76 | 26.24 | 0.1611667 | 2.512195 | 0.08695098 | 0.8535348 | 26 | 6 | 101.937 | 0.2498456 | 219 |  |  |  | 1 | 60 |  | 24 |  | 100 | 200 | [8 empty] | 42 | [5 empty] | 40.782 | [21 empty] | 131.5751
131 | [4] | GP1 | 50.3 | 26.3 | 13.6 | 2.27 | 1.44 | 0.36 | 0.55 | 0.32 | 0 | 1.58 | 0 | 0 | 0 | 0.6 | 90.2 | 1.912548 | 408 |  | 1201 | 647 | 1848 | 0.2207792 | 0.3501082 |  |  |  |  | 103 | 14.73% | 29.75% | 56% | 15.17 | 30.64 | 57.1856 | 41 | 17.794 | 14 | 18.04 | 22.96 | 0.1558922 | 2.512195 | 0.08079412 | 0.9294988 | 0 | 6.1 | 78.8856 | 0.1933471 | 260 |  |  |  | 1 | 60 |  | 24 |  | 100 | 200 | [8 empty] | 30.92 | 34.86 |  |  |  |  | 30.02332 | 33.84906 | [17 empty] | 10.0067 |  |  | 125.4771
132 | [4] | GP2 | 50.3 | 26.3 | 13.6 | 2.27 | 1.44 | 0.36 | 0.55 | 0.32 | 0 | 1.58 | 0 | 0 | 0 | 0.6 | 90.2 | 1.912548 | 408 |  | 1201 | 647 | 1848 | 0.2207792 | 0.3501082 |  |  |  |  | 103 | 14.73% | 29.75% | 56% | 15.17 | 30.64 | 57.1856 | 41 | 17.794 | 14 | 18.04 | 22.96 | 0.1558922 | 2.512195 | 0.08079412 | 0.9294988 | 0 | 6.1 | 78.8856 | 0.1933471 | 230 |  |  |  | 1 | 60 |  | 24 |  | 100 | 200 | [8 empty] | 38.32 | 41.36 |  |  |  |  | 37.20872 | 40.16056 | [17 empty] | 9.3675 |  |  | 125.4771
133 | [4] | GP3 | 50.3 | 26.3 | 13.6 | 2.27 | 1.44 | 0.36 | 0.55 | 0.32 | 0 | 1.58 | 0 | 0 | 0 | 0.6 | 90.2 | 1.912548 | 408 |  | 1201 | 647 | 1848 | 0.2207792 | 0.3501082 |  |  |  |  | 103 | 14.73% | 29.75% | 56% | 15.17 | 30.64 | 57.1856 | 41 | 17.794 | 14 | 18.04 | 22.96 | 0.1558922 | 2.512195 | 0.08079412 | 0.9294988 | 0 | 6.1 | 78.8856 | 0.1933471 | 270 |  |  |  | 1 | 60 |  | 24 |  | 100 | 200 | [8 empty] | 67.09 | 67.53 |  |  |  |  | 65.14439 | 65.57163 | [17 empty] | 8.80593 |  |  | 125.4771
134 | [4] | GP4 | 50.3 | 26.3 | 13.6 | 2.27 | 1.44 | 0.36 | 0.55 | 0.32 | 0 | 1.58 | 0 | 0 | 0 | 0.6 | 90.2 | 1.912548 | 444 |  | 1140 | 630 | 1770 | 0.2508475 | 0.3559322 |  |  |  |  | 111 | 14.73% | 29.75% | 56% | 15.17 | 30.64 | 57.1856 | 44 | 19.096 | 14 | 18.04 | 24.64 | 0.1461847 | 2.522727 | 0.07717568 | 0.8941808 | 0 | 6.1 | 78.8856 | 0.1776703 | 270 |  |  |  | 1 | 60 |  | 24 |  | 100 | 200 | [8 empty] | 45.96 | 48.06 |  |  |  |  | 44.62716 | 46.66626 | [17 empty] | 12.5235 |  |  | 131.3439
135 | [4] | GP5 | 50.3 | 26.3 | 13.6 | 2.27 | 1.44 | 0.36 | 0.55 | 0.32 | 0 | 1.58 | 0 | 0 | 0 | 0.6 | 90.2 | 1.912548 | 356 |  | 1248 | 672 | 1920 | 0.1854167 | 0.35 |  |  |  |  | 89 | 14.73% | 29.75% | 56% | 16.35 | 33.02 | 61.6272 | 36 | 15.624 | 14 | 19.36 | 20.16 | 0.1825674 | 2.472222 | 0.08981461 | 1.032714 | 0 | 6.1 | 84.6472 | 0.237773 | 260 |  |  |  | 1 | 60 |  | 24 |  | 100 | 200 | [8 empty] | 24.19 | 25.44 |  |  |  |  | 23.48849 | 24.70224 | [17 empty] | 10.5696 |  |  | 115.2127
136 | [4] | GP6 | 50.3 | 26.3 | 13.6 | 2.27 | 1.44 | 0.36 | 0.55 | 0.32 | 0 | 1.58 | 0 | 0 | 0 | 0.6 | 90.2 | 1.912548 | 424 |  | 1201 | 647 | 1848 | 0.2294372 | 0.3501082 |  |  |  |  | 91 | 14.73% | 29.75% | 56% | 13.11 | 26.48 | 49.4128 | 36 | 15.624 | 14 | 15.84 | 20.16 | 0.1302217 | 2.527778 | 0.06776887 | 0.9215563 | 0 | 6.1 | 68.9128 | 0.1625302 | 240 |  |  |  | 1 | 60 |  | 24 |  | 100 | 200 | [8 empty] | 32.45 | 36.13 |  |  |  |  | 31.50895 | 35.08223 | [17 empty] | 9.15326 |  |  | 115.8591
137 | [4] | GP7 | 50.3 | 26.3 | 13.6 | 2.27 | 1.44 | 0.36 | 0.55 | 0.32 | 0 | 1.58 | 0 | 0 | 0 | 0.6 | 90.2 | 1.912548 | 381 |  | 1201 | 647 | 1848 | 0.2061688 | 0.3501082 |  |  |  |  | 122 | 14.73% | 29.75% | 56% | 15.17 | 30.64 | 57.1856 | 49 | 21.266 | 14 | 18.04 | 27.44 | 0.1760525 | 2.489796 | 0.09563255 | 0.8409266 | 0 | 6.1 | 78.8856 | 0.2070488 | 260 |  |  |  | 1 | 60 |  | 24 |  | 100 | 200 | [8 empty] | 35.14 | 35.51 |  |  |  |  | 34.12094 | 34.48021 | [17 empty] | 9.13454 |  |  | 140.7883
138 | [4] | GP8 | 50.3 | 26.3 | 13.6 | 2.27 | 1.44 | 0.36 | 0.55 | 0.32 | 0 | 1.58 | 0 | 0 | 0 | 0.6 | 90.2 | 1.912548 | 408 |  | 1292 | 554 | 1846 | 0.2210184 | 0.3001083 |  |  |  |  | 103 | 14.73% | 29.75% | 56% | 13.4 | 27.07 | 50.5232 | 41 | 17.794 | 14 | 15.84 | 22.96 | 0.1428039 | 2.512195 | 0.07645588 | 0.8677951 | 0 | 6.1 | 70.0232 | 0.1716255 | 250 |  |  |  | 1 | 60 |  | 24 |  | 100 | 200 | [8 empty] | 32 | 36 |  |  |  |  | 31.072 | 34.956 | [17 empty] | 8.93967 |  |  | 125.4675
139 | [5] | G7.5-0.75 | 49.45 | 29.61 | 10.72 | 3.47 | 1.3 | 0.31 | 0.54 | 0.27 | 1.76 | 0.53 | 0 | 0.17 | 0 | 1.45 | 89.78 | 1.670044 | 476 |  | 1039 | 784 | 1823 | 0.2611081 | 0.4300603 |  |  |  |  | 90 | 14.7% | 29.4% | 56% | 13.23 | 26.46 | 50.31 | 95 | 29.45 | 10 | 57 | 38 | 0.1452521 | 0.9473684 | 0.08966387 | 0.6199625 | 40 | 0 | 147.31 | 0.3094748 | 300 |  |  |  |  | 25 |  | 24 |  | 100 | 200 | [8 empty] | 39.1 | 44.4 | 46.1 |  |  |  | 37.9661 | 43.1124 | 44.7631 | [19 empty] | 115.8244
140 | [5] | G7.5-1.00 | 49.45 | 29.61 | 10.72 | 3.47 | 1.3 | 0.31 | 0.54 | 0.27 | 1.76 | 0.53 | 0 | 0.17 | 0 | 1.45 | 89.78 | 1.670044 | 467 |  | 1039 | 784 | 1823 | 0.2561711 | 0.4300603 |  |  |  |  | 119 | 14.7% | 29.4% | 56% | 17.49 | 34.99 | 66.521 | 75 | 23.25 | 10 | 45 | 30 | 0.1621627 | 1.586667 | 0.08723769 | 0.8588611 | 38 | 0 | 149.521 | 0.3201734 | 300 |  |  |  |  | 25 |  | 24 |  | 100 | 200 | [8 empty] | 51.3 | 53.3 | 53.6 |  |  |  | 49.8123 | 51.7543 | 52.0456 | [19 empty] | 110.9084
141 | [5] | G7.5-1.25 | 49.45 | 29.61 | 10.72 | 3.47 | 1.3 | 0.31 | 0.54 | 0.27 | 1.76 | 0.53 | 0 | 0.17 | 0 | 1.45 | 89.78 | 1.670044 | 461 |  | 1039 | 784 | 1823 | 0.2528799 | 0.4300603 |  |  |  |  | 147 | 14.7% | 29.4% | 56% | 21.61 | 43.22 | 82.173 | 56 | 17.36 | 10 | 33.6 | 22.4 | 0.1782863 | 2.625 | 0.08453362 | 1.109058 | 36 | 0 | 151.773 | 0.3292256 | 300 |  |  |  |  | 25 |  | 24 |  | 100 | 200 | [8 empty] | 52.5 | 56.9 | 57.3 |  |  |  | 50.9775 | 55.2499 | 55.6383 | [19 empty] | 106.4104
142 | [6] |  | 61.18 | 25 | 6.47 | 1.34 | 0 | 0.051 | 0 | 0 | 0 | 0 | 0 | 0 | 0 | 1.63 | 92.65 | 2.4472 | 400 | 2.4 | 1056 | 704 | 1760 | 0.2272727 | 0.4 | 2.64 | 2.43 |  |  | 171.42 | 12.65% | 29.93% | 57% | 21.68 | 51.31 | 98.429364 | 68.57 | 21.2567 | 10 | 41.142 | 27.428 | 0.23561675 | 2.499927 | 0.10734175 | 1.195015 | 0 | 6 | 143.171364 | 0.35792841 | 160 |  |  |  | 1 | 60 | 0.041666667 | 24 | 100 |  |  |  |  | 25.22 | 27.02 | [10 empty] | 19.21764 | 20.58924 | [20 empty] | 158.0222
143 | [6] |  | 61.18 | 25 | 6.47 | 1.34 | 0 | 0.051 | 0 | 0 | 0 | 0 | 0 | 0 | 0 | 1.63 | 92.65 | 2.4472 | 400 | 2.4 | 1056 | 704 | 1760 | 0.2272727 | 0.4 | 2.64 | 2.43 |  |  | 171.42 | 12.65% | 29.93% | 57% | 21.68 | 51.31 | 98.429364 | 68.57 | 25.50804 | 12 | 35.6564 | 32.9136 | 0.2462451 | 2.499927 | 0.1179701 | 1.087352 | 0 | 6 | 137.685764 | 0.34421441 | 140 |  |  |  | 1 | 60 | 0.041666667 | 24 | 100 |  |  |  |  | 27.38 | 29.33 | [10 empty] | 20.86356 | 22.34946 | [20 empty] | 168.5271
144 | [6] |  | 61.18 | 25 | 6.47 | 1.34 | 0 | 0.051 | 0 | 0 | 0 | 0 | 0 | 0 | 0 | 1.63 | 92.65 | 2.4472 | 400 | 2.4 | 1056 | 704 | 1760 | 0.2272727 | 0.4 | 2.64 | 2.43 |  |  | 171.42 | 12.65% | 29.93% | 57% | 21.68 | 51.31 | 98.429364 | 68.57 | 29.75938 | 14 | 30.1708 | 38.3992 | 0.25687345 | 2.499927 | 0.12859845 | 0.9974848 | 0 | 6 | 132.200164 | 0.33050041 | 135 |  |  |  | 1 | 60 | 0.041666667 | 24 | 100 |  |  |  |  | 28.18 | 31 | [10 empty] | 21.47316 | 23.622 | [20 empty] | 179.032
145 | [6] |  | 61.18 | 25 | 6.47 | 1.34 | 0 | 0.051 | 0 | 0 | 0 | 0 | 0 | 0 | 0 | 1.63 | 92.65 | 2.4472 | 400 | 2.4 | 1056 | 704 | 1760 | 0.2272727 | 0.4 | 2.64 | 2.43 |  |  | 171.42 | 12.65% | 29.93% | 57% | 21.68 | 51.31 | 98.429364 | 68.57 | 34.01072 | 16 | 24.6852 | 43.8848 | 0.2675018 | 2.499927 | 0.1392268 | 0.9213384 | 0 | 6 | 126.714564 | 0.31678641 | 110 |  |  |  | 1 | 60 | 0.041666667 | 24 | 100 |  |  |  |  | 29.8 | 32.2 | [10 empty] | 22.7076 | 24.5364 | [20 empty] | 189.5369
146 | [7] |  | 51.19 | 24 | 6.6 | 5.57 | 2.4 | 2.12 | 1.14 | 0.88 | 0.1 | 0 | 0 | 0 | 0 | 0 | 81.79 | 2.132917 | 400 |  | 950 | 850 | 1800 | 0.2222222 | 0.4722222 |  |  |  |  | 143 | 14.26% | 29.43% | 56% | 20.39 | 42.08 | 80.5233 | 57 | 21.204 | 12 | 29.64 | 27.36 | 0.209185 | 2.508772 | 0.103985 | 1.011684 | 40 | 28 | 166.9633 | 0.41740825 |  |  |  |  | 1 | 70 |  | Oven | 100 |  |  |  | 53.46 | [11 empty] | 42.2334 | [22 empty] | 195.6294
147 | [7] |  | 51.19 | 24 | 6.6 | 5.57 | 2.4 | 2.12 | 1.14 | 0.88 | 0.1 | 0 | 0 | 0 | 0 | 0 | 81.79 | 2.132917 | 400 |  | 950 | 850 | 1800 | 0.2222222 | 0.4722222 |  |  |  |  | 143 | 14.26% | 29.43% | 56% | 20.39 | 42.08 | 80.5233 | 57 | 21.204 | 12 | 29.64 | 27.36 | 0.209185 | 2.508772 | 0.103985 | 1.011684 | 48 | 28 | 174.9633 | 0.43740825 |  |  |  |  | 1 | 70 |  | Oven | 100 |  |  |  | 45.01 | [11 empty] | 34.29762 | [22 empty] | 195.6294
148 | [7] |  | 51.19 | 24 | 6.6 | 5.57 | 2.4 | 2.12 | 1.14 | 0.88 | 0.1 | 0 | 0 | 0 | 0 | 0 | 81.79 | 2.132917 | 400 |  | 950 | 850 | 1800 | 0.2222222 | 0.4722222 |  |  |  |  | 143 | 14.26% | 29.43% | 56% | 20.39 | 42.08 | 80.5233 | 57 | 21.204 | 12 | 29.64 | 27.36 | 0.209185 | 2.508772 | 0.103985 | 1.011684 | 60 | 28 | 186.9633 | 0.46740825 |  |  |  |  | 1 | 70 |  | Oven | 100 |  |  |  | 37.31 | [11 empty] | 28.43022 | [22 empty] | 195.6294
149 | [7] |  | 51.19 | 24 | 6.6 | 5.57 | 2.4 | 2.12 | 1.14 | 0.88 | 0.1 | 0 | 0 | 0 | 0 | 0 | 81.79 | 2.132917 | 400 |  | 950 | 850 | 1800 | 0.2222222 | 0.4722222 |  |  |  |  | 143 | 14.26% | 29.43% | 56% | 20.39 | 42.08 | 80.5233 | 57 | 21.204 | 12 | 29.64 | 27.36 | 0.209185 | 2.508772 | 0.103985 | 1.011684 | 80 | 28 | 206.9633 | 0.51740825 |  |  |  |  | 1 | 70 |  | Oven | 100 |  |  |  | 22.58 | [11 empty] | 17.20596 | [22 empty] | 195.6294
150 | [7] |  | 51.19 | 24 | 6.6 | 5.57 | 2.4 | 2.12 | 1.14 | 0.88 | 0.1 | 0 | 0 | 0 | 0 | 0 | 81.79 | 2.132917 | 400 |  | 950 | 850 | 1800 | 0.2222222 | 0.4722222 |  |  |  |  | 143 | 14.26% | 29.43% | 56% | 20.39 | 42.08 | 80.5233 | 57 | 21.204 | 12 | 29.64 | 27.36 | 0.209185 | 2.508772 | 0.103985 | 1.011684 | 48 | 28 | 174.9633 | 0.43740825 |  |  |  |  | 2 | 70 |  | Oven | 100 |  |  |  | 51.03 | [11 empty] | 40.3137 | [22 empty] | 224.5044
151 | [7] |  | 51.19 | 24 | 6.6 | 5.57 | 2.4 | 2.12 | 1.14 | 0.88 | 0.1 | 0 | 0 | 0 | 0 | 0 | 81.79 | 2.132917 | 400 |  | 950 | 850 | 1800 | 0.2222222 | 0.4722222 |  |  |  |  | 143 | 14.26% | 29.43% | 56% | 20.39 | 42.08 | 80.5233 | 57 | 21.204 | 12 | 29.64 | 27.36 | 0.209185 | 2.508772 | 0.103985 | 1.011684 | 48 | 28 | 174.9633 | 0.43740825 |  |  |  |  | 3 | 70 |  | Oven | 100 |  |  |  | 51.41 | [11 empty] | 40.6139 | [22 empty] | 253.3794
152 | [7] |  | 51.19 | 24 | 6.6 | 5.57 | 2.4 | 2.12 | 1.14 | 0.88 | 0.1 | 0 | 0 | 0 | 0 | 0 | 81.79 | 2.132917 | 400 |  | 950 | 850 | 1800 | 0.2222222 | 0.4722222 |  |  |  |  | 143 | 14.26% | 29.43% | 56% | 20.39 | 42.08 | 80.5233 | 57 | 21.204 | 12 | 29.64 | 27.36 | 0.209185 | 2.508772 | 0.103985 | 1.011684 | 48 | 28 | 174.9633 | 0.43740825 |  |  |  |  | 4 | 70 |  | Oven | 100 |  |  |  | 51.68 | [11 empty] | 40.8272 | [22 empty] | 282.2544
153 | [7] |  | 51.19 | 24 | 6.6 | 5.57 | 2.4 | 2.12 | 1.14 | 0.88 | 0.1 | 0 | 0 | 0 | 0 | 0 | 81.79 | 2.132917 | 400 |  | 950 | 850 | 1800 | 0.2222222 | 0.4722222 |  |  |  |  | 143 | 14.26% | 29.43% | 56% | 20.39 | 42.08 | 80.5233 | 57 | 21.204 | 12 | 29.64 | 27.36 | 0.209185 | 2.508772 | 0.103985 | 1.011684 | 48 | 28 | 174.9633 | 0.43740825 |  |  |  |  | 1 | 60 |  | Oven | 100 |  |  |  | 44.81 | [11 empty] | 34.14522 | [22 empty] | 189.2127
154 | [7] |  | 51.19 | 24 | 6.6 | 5.57 | 2.4 | 2.12 | 1.14 | 0.88 | 0.1 | 0 | 0 | 0 | 0 | 0 | 81.79 | 2.132917 | 400 |  | 950 | 850 | 1800 | 0.2222222 | 0.4722222 |  |  |  |  | 143 | 14.26% | 29.43% | 56% | 20.39 | 42.08 | 80.5233 | 57 | 21.204 | 12 | 29.64 | 27.36 | 0.209185 | 2.508772 | 0.103985 | 1.011684 | 48 | 28 | 174.9633 | 0.43740825 |  |  |  |  | 1 | 80 |  | Oven | 100 |  |  |  | 48.56 | [11 empty] | 38.3624 | [22 empty] | 202.0461
155 | [7] |  | 51.19 | 24 | 6.6 | 5.57 | 2.4 | 2.12 | 1.14 | 0.88 | 0.1 | 0 | 0 | 0 | 0 | 0 | 81.79 | 2.132917 | 400 |  | 950 | 850 | 1800 | 0.2222222 | 0.4722222 |  |  |  |  | 143 | 14.26% | 29.43% | 56% | 20.39 | 42.08 | 80.5233 | 57 | 21.204 | 12 | 29.64 | 27.36 | 0.209185 | 2.508772 | 0.103985 | 1.011684 | 48 | 28 | 174.9633 | 0.43740825 |  |  |  |  | 1 | 90 |  | Oven | 100 |  |  |  | 47.99 | [11 empty] | 37.9121 | [22 empty] | 208.4627
156 | [8] |  | 37.77 | 19.13 | 7.33 | 22.45 | 4.81 | 1.8 | 0 | 1.56 | 0 | 0 | 0 | 0 | 0 | 0 | 64.23 | 1.974386 | 494 |  | 858 | 691 | 1549 | 0.3189154 | 0.4460943 |  |  |  |  | 111.15 | 15% | 30% | 55% | 16.67 | 33.35 | 61.1325 | 111.15 | 48.2391 | 14 | 48.906 | 62.244 | 0.1989051 | 1 | 0.1313949 | 0.5137954 | 0 | 15 | 119.0385 | 0.2409686 |  |  |  | 1.5 | 3 | 60 | 1 | Oven |  | 150 | 300 | [7 empty] | 59.5 | [5 empty] | 59.5 | [14 empty] | 33.633 | [7 empty] | 264.19746
157 | [8] |  | 32.41 | 18.4 | 7.17 | 28.07 | 5.11 | 2.28 | 0.41 | 2.04 | 0 | 0 | 0 | 0 | 0 | 0 | 57.98 | 1.761413 | 494 |  | 858 | 691 | 1549 | 0.3189154 | 0.4460943 |  |  |  |  | 111.15 | 15% | 30% | 55% | 16.67 | 33.35 | 61.1325 | 111.15 | 48.2391 | 14 | 48.906 | 62.244 | 0.1989051 | 1 | 0.1313949 | 0.5137954 | 0 | 15 | 119.0385 | 0.2409686 |  |  |  | 2 | 3 | 60 | 1 | Oven |  | 150 | 300 | [7 empty] | 52.28 | [5 empty] | 52.28 | [14 empty] | 34.377 | [7 empty] | 264.19746
158 | [8] |  | 55.61 | 19.87 | 4.52 | 12.93 | 2.49 | 0.67 | 0.86 | 0.49 | 0 | 0 | 0 | 0 | 0 | 0 | 80 | 2.798691 | 494 |  | 858 | 691 | 1549 | 0.3189154 | 0.4460943 |  |  |  |  | 98.8 | 15% | 30% | 55% | 14.82 | 29.64 | 54.34 | 98.8 | 42.8792 | 14 | 43.472 | 55.328 | 0.1768 | 1 | 0.1168 | 0.5136986 | 0 | 15 | 106.812 | 0.2162186 |  |  |  | 25 | 3 | 60 | 1 | Oven |  | 150 | 300 | [7 empty] | 55.89 | [5 empty] | 55.89 | [14 empty] | 37.108 | [7 empty] | 246.50732
159 | [8] |  | 58.52 | 20.61 | 9.43 | 5 | 1.86 | 0.52 | 0 | 0.49 | 0 | 0 | 0 | 0 | 0 | 0 | 88.56 | 2.839398 | 494 |  | 858 | 691 | 1549 | 0.3189154 | 0.4460943 |  |  |  |  | 98.8 | 15% | 30% | 55% | 14.82 | 29.64 | 54.34 | 98.8 | 42.8792 | 14 | 43.472 | 55.328 | 0.1768 | 1 | 0.1168 | 0.5136986 | 0 | 15 | 106.812 | 0.2162186 |  |  |  | 180 | 3 | 60 | 1 | Oven |  | 150 | 300 | [7 empty] | 40.35 | [5 empty] | 40.35 | [14 empty] | 28.599 | [7 empty] | 246.50732
160 | [8] |  | 61.01 | 20.06 | 7 | 5.48 | 2.26 | 0.82 | 1.27 | 0.28 | 0 | 0 | 0 | 0 | 0 | 0 | 88.07 | 3.041376 | 494 |  | 858 | 691 | 1549 | 0.3189154 | 0.4460943 |  |  |  |  | 98.8 | 15% | 30% | 55% | 14.82 | 29.64 | 54.34 | 98.8 | 42.8792 | 14 | 43.472 | 55.328 | 0.1768 | 1 | 0.1168 | 0.5136986 | 0 | 15 | 106.812 | 0.2162186 |  |  |  | 350 | 3 | 60 | 1 | Oven |  | 150 | 300 | [7 empty] | 47.55 | [5 empty] | 47.55 | [14 empty] | 29.475 | [7 empty] | 246.50732
161 | [8] |  | 61.23 | 19.2 | 7.27 | 5.64 | 2.23 | 1.13 | 1.28 | 0.29 | 0 | 0 | 0 | 0 | 0 | 0 | 87.7 | 3.1890625 | 494 |  | 858 | 691 | 1549 | 0.3189154 | 0.4460943 |  |  |  |  | 98.8 | 15% | 30% | 55% | 14.82 | 29.64 | 54.34 | 98.8 | 42.8792 | 14 | 43.472 | 55.328 | 0.1768 | 1 | 0.1168 | 0.5136986 | 0 | 15 | 106.812 | 0.2162186 |  |  |  | 320 | 3 | 60 | 1 | Oven |  | 150 | 300 | [7 empty] | 46.69 | [5 empty] | 46.69 | [14 empty] | 29.358 | [7 empty] | 246.50732
162 | [8] |  | 62.12 | 19.59 | 6.88 | 5.01 | 2.18 | 0.88 | 1.37 | 0.21 | 0 | 0 | 0 | 0 | 0 | 0 | 88.59 | 3.171006 | 494 |  | 858 | 691 | 1549 | 0.3189154 | 0.4460943 |  |  |  |  | 98.8 | 15% | 30% | 55% | 14.82 | 29.64 | 54.34 | 98.8 | 42.8792 | 14 | 43.472 | 55.328 | 0.1768 | 1 | 0.1168 | 0.5136986 | 0 | 15 | 106.812 | 0.2162186 |  |  |  | 240 | 3 | 60 | 1 | Oven |  | 150 | 300 | [7 empty] | 46.79 | [5 empty] | 46.79 | [14 empty] | 28.517 | [7 empty] | 246.50732
163 | [8] |  | 59.32 | 19.72 | 7.22 | 6.9 | 2.23 | 1.11 | 1.27 | 0.36 | 0 | 0 | 0 | 0 | 0 | 0 | 86.26 | 3.008114 | 494 |  | 858 | 691 | 1549 | 0.3189154 | 0.4460943 |  |  |  |  | 98.8 | 15% | 30% | 55% | 14.82 | 29.64 | 54.34 | 98.8 | 42.8792 | 14 | 43.472 | 55.328 | 0.1768 | 1 | 0.1168 | 0.5136986 | 0 | 15 | 106.812 | 0.2162186 |  |  |  | 400 | 3 | 60 | 1 | Oven |  | 150 | 300 | [7 empty] | 46.11 | [5 empty] | 46.11 | [14 empty] | 26.455 | [7 empty] | 246.50732
164 | [8] |  | 48.7 | 16.6 | 6.93 | 18.72 | 3.91 | 0.71 | 1.22 | 0.85 | 0 | 0 | 0 | 0 | 0 | 0 | 72.23 | 2.933735 | 494 |  | 858 | 691 | 1549 | 0.3189154 | 0.4460943 |  |  |  |  | 98.8 | 15% | 30% | 55% | 14.82 | 29.64 | 54.34 | 98.8 | 42.8792 | 14 | 43.472 | 55.328 | 0.1768 | 1 | 0.1168 | 0.5136986 | 0 | 15 | 106.812 | 0.2162186 |  |  |  | 20 | 3 | 60 | 1 | Oven |  | 150 | 300 | [7 empty] | 80.37 | [5 empty] | 80.37 | [14 empty] | 42.878 | [7 empty] | 246.50732
165 | [8] |  | 55.07 | 28.61 | 6.22 | 1.97 | 1.08 | 0.38 | 2.63 | 0.19 | 0 | 0 | 0 | 0 | 0 | 0 | 89.9 | 1.924851 | 494 |  | 858 | 691 | 1549 | 0.3189154 | 0.4460943 |  |  |  |  | 123.5 | 15% | 30% | 55% | 18.53 | 37.05 | 67.925 | 123.5 | 53.599 | 14 | 54.34 | 69.16 | 0.2210101 | 1 | 0.1460101 | 0.513663 | 0 | 15 | 131.265 | 0.2657186 |  |  |  | 480 | 3 | 60 | 1 | Oven |  | 150 | 300 | [7 empty] | 47.44 | [5 empty] | 47.44 | [14 empty] | 25.635 | [7 empty] | 281.8876
166 | [8] |  | 56.22 | 27.15 | 3.73 | 5.43 | 0.77 | 1.47 | 1 | 0.22 | 0 | 0 | 0 | 0 | 0 | 0 | 87.1 | 2.070718 | 494 |  | 858 | 691 | 1549 | 0.3189154 | 0.4460943 |  |  |  |  | 187.72 | 15% | 30% | 55% | 28.16 | 56.32 | 103.246 | 187.72 | 81.47048 | 14 | 82.5968 | 105.1232 | 0.3359321 | 1 | 0.221924 | 0.5137257 | 0 | 15 | 194.8428 | 0.3944186 |  |  |  | 140 | 3 | 60 | 1 | Oven |  | 150 | 300 | [7 empty] | 12.2 | [5 empty] | 12.2 | [14 empty] | 7.04 | [7 empty] | 373.876328
167 | [8] |  | 56.39 | 27.36 | 3.34 | 4.69 | 0.75 | 1.5 | 0.95 | 0.26 | 0 | 0 | 0 | 0 | 0 | 0 | 87.09 | 2.061038 | 494 |  | 858 | 691 | 1549 | 0.3189154 | 0.4460943 |  |  |  |  | 232.18 | 15% | 30% | 55% | 34.83 | 69.65 | 127.699 | 232.18 | 100.76612 | 14 | 102.1592 | 130.0208 | 0.415478 | 1 | 0.2744861 | 0.5136578 | 0 | 15 | 238.8582 | 0.4835186 |  |  |  | 60 | 3 | 60 | 1 | Oven |  | 150 | 300 | [7 empty] | 12.82 | [5 empty] | 12.82 | [14 empty] | 6.812 | [7 empty] | 437.560832
168 | [8] |  | 57.11 | 28.18 | 4 | 5.18 | 0.82 | 1.53 | 1.05 | 0.28 | 0 | 0 | 0 | 0 | 0 | 0 | 89.29 | 2.026615 | 494 |  | 858 | 691 | 1549 | 0.3189154 | 0.4460943 |  |  |  |  | 163.02 | 15% | 30% | 55% | 24.45 | 48.91 | 89.661 | 163.02 | 70.75068 | 14 | 71.7288 | 91.2912 | 0.291722 | 1 | 0.1927139 | 0.5137568 | 0 | 15 | 170.3898 | 0.3449186 |  |  |  | 70 | 3 | 60 | 1 | Oven |  | 150 | 300 | [7 empty] | 20.68 | [5 empty] | 20.68 | [14 empty] | 7.96 | [7 empty] | 338.496048
169 | [8] |  | 57.35 | 27.78 | 3.65 | 5.57 | 0.82 | 1.42 | 1.01 | 0.18 | 0 | 0 | 0 | 0 | 0 | 0 | 88.78 | 2.064435 | 494 |  | 858 | 691 | 1549 | 0.3189154 | 0.4460943 |  |  |  |  | 192.66 | 15% | 30% | 55% | 28.9 | 57.8 | 105.963 | 192.66 | 83.61444 | 14 | 84.7704 | 107.8896 | 0.3447661 | 1 | 0.227762 | 0.5137118 | 0 | 15 | 199.7334 | 0.4043186 |  |  |  | 25 | 3 | 60 | 1 | Oven |  | 150 | 300 | [7 empty] | 10.34 | [5 empty] | 10.34 | [14 empty] | 7.46 | [7 empty] | 380.952384
170 | [8] |  | 40.75 | 22.79 | 17.76 | 4.64 | 1.23 | 1.33 | 2.19 | 1.29 | 0 | 0 | 0 | 0 | 0 | 0 | 81.3 | 1.788065 | 494 |  | 858 | 691 | 1549 | 0.3189154 | 0.4460943 |  |  |  |  | 98.8 | 15% | 30% | 55% | 14.82 | 29.64 | 54.34 | 98.8 | 42.8792 | 14 | 43.472 | 55.328 | 0.1768 | 1 | 0.1168 | 0.5136986 | 0 | 15 | 106.812 | 0.2162186 |  |  |  | 480 | 3 | 60 | 1 | Oven |  | 150 | 300 | [7 empty] | 46.56 | [5 empty] | 46.56 | [14 empty] | 28.744 | [7 empty] | 246.50732
171 | [8] |  | 36.18 | 17.7 | 10.59 | 2.26 | 1.2 | 0.73 | 1.59 | 0.2 | 0 | 0 | 0 | 0 | 0 | 0 | 64.47 | 2.044068 | 494 |  | 858 | 691 | 1549 | 0.3189154 | 0.4460943 |  |  |  |  | 167.96 | 15% | 30% | 55% | 25.19 | 50.39 | 92.378 | 167.96 | 72.89464 | 14 | 73.9024 | 94.0576 | 0.300556 | 1 | 0.1985519 | 0.51374 | 0 | 15 | 175.2804 | 0.3548186 |  |  |  | 600 | 3 | 60 | 1 | Oven |  | 150 | 300 | [7 empty] | 49.24 | [5 empty] | 49.24 | [14 empty] | 19.278 | [7 empty] | 345.572104
172 | [8] |  | 39.25 | 21.09 | 4.99 | 23.53 | 4.45 | 1.47 | 0.57 | 0.85 | 0 | 0 | 0 | 0 | 0 | 0 | 65.33 | 1.861072 | 494 |  | 858 | 691 | 1549 | 0.3189154 | 0.4460943 |  |  |  |  | 111.15 | 15% | 30% | 55% | 16.67 | 33.35 | 61.1325 | 111.15 | 48.2391 | 14 | 48.906 | 62.244 | 0.1989051 | 1 | 0.1313949 | 0.5137954 | 0 | 15 | 119.0385 | 0.2409686 |  |  |  | 8 | 3 | 60 | 1 | Oven |  | 150 | 300 | [7 empty] | 61.38 | [5 empty] | 61.38 | [14 empty] | 31.447 | [7 empty] | 264.19746
173 | [8] |  | 33.02 | 19.82 | 6.75 | 26.19 | 6.34 | 1.92 | 0.35 | 1.36 | 0 | 0 | 0 | 0 | 0 | 0 | 59.59 | 1.665994 | 494 |  | 858 | 691 | 1549 | 0.3189154 | 0.4460943 |  |  |  |  | 98.8 | 15% | 30% | 55% | 14.82 | 29.64 | 54.34 | 98.8 | 42.8792 | 14 | 43.472 | 55.328 | 0.1768 | 1 | 0.1168 | 0.5136986 | 0 | 15 | 106.812 | 0.2162186 |  |  |  | 6 | 3 | 60 | 1 | Oven |  | 150 | 300 | [7 empty] | 39.19 | [5 empty] | 39.19 | [14 empty] | 19.064 | [7 empty] | 246.50732
174 | [8] |  | 59.25 | 18.43 | 5.61 | 9.23 | 3.23 | 0.5 | 1.63 | 0.35 | 0 | 0 | 0 | 0 | 0 | 0 | 83.29 | 3.214867 | 494 |  | 858 | 691 | 1549 | 0.3189154 | 0.4460943 |  |  |  |  | 98.8 | 15% | 30% | 55% | 14.82 | 29.64 | 54.34 | 98.8 | 42.8792 | 14 | 43.472 | 55.328 | 0.1768 | 1 | 0.1168 | 0.5136986 | 0 | 15 | 106.812 | 0.2162186 |  |  |  | 45 | 3 | 60 | 1 | Oven |  | 150 | 300 | [7 empty] | 43.38 | [5 empty] | 43.38 | [14 empty] | 25.607 | [7 empty] | 246.50732
175 | [8] |  | 56.42 | 17.63 | 5.74 | 11.66 | 3.09 | 0.67 | 1.9 | 0.62 | 0 | 0 | 0 | 0 | 0 | 0 | 79.79 | 3.200227 | 494 |  | 858 | 691 | 1549 | 0.3189154 | 0.4460943 |  |  |  |  | 98.8 | 15% | 30% | 55% | 14.82 | 29.64 | 54.34 | 98.8 | 42.8792 | 14 | 43.472 | 55.328 | 0.1768 | 1 | 0.1168 | 0.5136986 | 0 | 15 | 106.812 | 0.2162186 |  |  |  | 285 | 3 | 60 | 1 | Oven |  | 150 | 300 | [7 empty] | 53.7 | [5 empty] | 53.7 | [14 empty] | 28.91 | [7 empty] | 246.50732
176 | [8] |  | 27.15 | 17.57 | 6.08 | 33.39 | 5.45 | 2.45 | 0.33 | 2.38 | 0 | 0 | 0 | 0 | 0 | 0 | 50.8 | 1.545248 | 494 |  | 858 | 691 | 1549 | 0.3189154 | 0.4460943 |  |  |  |  | 98.8 | 15% | 30% | 55% | 14.82 | 29.64 | 54.34 | 98.8 | 42.8792 | 14 | 43.472 | 55.328 | 0.1768 | 1 | 0.1168 | 0.5136986 | 0 | 15 | 106.812 | 0.2162186 |  |  |  | 4 | 3 | 60 | 1 | Oven |  | 150 | 300 | [7 empty] | 36.54 | [5 empty] | 36.54 | [14 empty] | 26.972 | [7 empty] | 246.50732
177 | [8] |  | 31.26 | 19.76 | 6.47 | 28.53 | 4.81 | 2.27 | 0.47 | 1.45 | 0 | 0 | 0 | 0 | 0 | 0 | 57.49 | 1.581984 | 494 |  | 858 | 691 | 1549 | 0.3189154 | 0.4460943 |  |  |  |  | 98.8 | 15% | 30% | 55% | 14.82 | 29.64 | 54.34 | 98.8 | 42.8792 | 14 | 43.472 | 55.328 | 0.1768 | 1 | 0.1168 | 0.5136986 | 0 | 15 | 106.812 | 0.2162186 |  |  |  | 2 | 3 | 60 | 1 | Oven |  | 150 | 300 | [7 empty] | 57.18 | [5 empty] | 57.18 | [14 empty] | 29.448 | [7 empty] | 246.50732
178 | [8] |  | 30.85 | 17.07 | 6.79 | 28.47 | 5.99 | 3.1 | 0.44 | 2.82 | 0 | 0 | 0 | 0 | 0 | 0 | 54.71 | 1.807264 | 494 |  | 858 | 691 | 1549 | 0.3189154 | 0.4460943 |  |  |  |  | 123.5 | 15% | 30% | 55% | 18.53 | 37.05 | 67.925 | 123.5 | 53.599 | 14 | 54.34 | 69.16 | 0.2210101 | 1 | 0.1460101 | 0.513663 | 0 | 15 | 131.265 | 0.2657186 |  |  |  | 3 | 3 | 60 | 1 | Oven |  | 150 | 300 | [7 empty] | 42.81 | [5 empty] | 42.81 | [14 empty] | 22.567 | [7 empty] | 281.8876
179 | [8] |  | 55.15 | 23.55 | 4.63 | 10.6 | 2.03 | 0.34 | 0.94 | 0.42 | 0 | 0 | 0 | 0 | 0 | 0 | 83.33 | 2.341826 | 494 |  | 858 | 691 | 1549 | 0.3189154 | 0.4460943 |  |  |  |  | 98.8 | 15% | 30% | 55% | 14.82 | 29.64 | 54.34 | 98.8 | 42.8792 | 14 | 43.472 | 55.328 | 0.1768 | 1 | 0.1168 | 0.5136986 | 0 | 15 | 106.812 | 0.2162186 |  |  |  | 55 | 3 | 60 | 1 | Oven |  | 150 | 300 | [7 empty] | 62.19 | [5 empty] | 62.19 | [14 empty] | 29.896 | [7 empty] | 246.50732
180 | [9] | S1 | 51.3 | 30.1 | 4.57 | 8.73 | 0 | 0 | 1.56 | 1.4 | 0.698 | 1.6 | 0 | 0 | 0 | 0 | 85.97 | 1.704319 | 400 |  | 950 | 850 | 1800 | 0.2222222 | 0.4722222 | 2.66 | 2.61 |  |  | 143 | 14.26% | 29.43% | 56% | 20.39 | 42.08 | 80.5233 | 57 | 21.204 | 12 | 29.64 | 27.36 | 0.209185 | 2.508772 | 0.103985 | 1.011684 | 48 | 28 | 174.9633 | 0.43740825 |  |  |  |  | 1 | 70 |  | 24 | 100 |  |  | 45.01 | 45.85 | 46.94 | 48.53 | [8 empty] | 35.5579 | 36.2215 | 37.0826 | 38.3387 | [20 empty] | 195.6294
181 | [9] | S2 | 51.3 | 30.1 | 4.57 | 8.73 | 0 | 0 | 1.56 | 1.4 | 0.698 | 1.6 | 0 | 0 | 0 | 0 | 85.97 | 1.704319 | 400 |  | 950 | 850 | 1800 | 0.2222222 | 0.4722222 | 2.66 | 2.61 |  |  | 143 | 14.26% | 29.43% | 56% | 20.39 | 42.08 | 80.5233 | 57 | 21.204 | 12 | 29.64 | 27.36 | 0.209185 | 2.508772 | 0.103985 | 1.011684 | 48 | 28 | 174.9633 | 0.43740825 |  |  |  |  | 2 | 70 |  | 24 | 100 |  |  | 51.03 | 51.98 | 52.26 | 53.8 | [8 empty] | 40.3137 | 41.0642 | 41.2854 | 42.502 | [20 empty] | 224.5044
182 | [9] | S3 | 51.3 | 30.1 | 4.57 | 8.73 | 0 | 0 | 1.56 | 1.4 | 0.698 | 1.6 | 0 | 0 | 0 | 0 | 85.97 | 1.704319 | 400 |  | 950 | 850 | 1800 | 0.2222222 | 0.4722222 | 2.66 | 2.61 |  |  | 143 | 14.26% | 29.43% | 56% | 20.39 | 42.08 | 80.5233 | 57 | 21.204 | 12 | 29.64 | 27.36 | 0.209185 | 2.508772 | 0.103985 | 1.011684 | 48 | 28 | 174.9633 | 0.43740825 |  |  |  |  | 3 | 70 |  | 24 | 100 |  |  | 51.41 | 52.2 | 52.69 | 53.92 | [8 empty] | 40.6139 | 41.238 | 41.6251 | 42.5968 | [20 empty] | 253.3794
183 | [9] | S4 | 51.3 | 30.1 | 4.57 | 8.73 | 0 | 0 | 1.56 | 1.4 | 0.698 | 1.6 | 0 | 0 | 0 | 0 | 85.97 | 1.704319 | 400 |  | 950 | 850 | 1800 | 0.2222222 | 0.4722222 | 2.66 | 2.61 |  |  | 143 | 14.26% | 29.43% | 56% | 20.39 | 42.08 | 80.5233 | 57 | 21.204 | 12 | 29.64 | 27.36 | 0.209185 | 2.508772 | 0.103985 | 1.011684 | 48 | 28 | 174.9633 | 0.43740825 |  |  |  |  | 4 | 70 |  | 24 | 100 |  |  | 51.68 | 52.33 | 52.72 | 53.99 | [8 empty] | 40.8272 | 41.3407 | 41.6488 | 42.6521 | [20 empty] | 282.2544
184 | [9] | S5 | 51.3 | 30.1 | 4.57 | 8.73 | 0 | 0 | 1.56 | 1.4 | 0.698 | 1.6 | 0 | 0 | 0 | 0 | 85.97 | 1.704319 | 400 |  | 950 | 850 | 1800 | 0.2222222 | 0.4722222 | 2.66 | 2.61 |  |  | 143 | 14.26% | 29.43% | 56% | 20.39 | 42.08 | 80.5233 | 57 | 21.204 | 12 | 29.64 | 27.36 | 0.209185 | 2.508772 | 0.103985 | 1.011684 | 48 | 28 | 174.9633 | 0.43740825 |  |  |  |  | 2 | 60 |  | 24 | 100 |  |  | 44.81 | 45.64 | 45.98 | 47.54 | [8 empty] | 35.3999 | 36.0556 | 36.3242 | 37.5566 | [20 empty] | 211.6711
185 | [9] | S6 | 51.3 | 30.1 | 4.57 | 8.73 | 0 | 0 | 1.56 | 1.4 | 0.698 | 1.6 | 0 | 0 | 0 | 0 | 85.97 | 1.704319 | 400 |  | 950 | 850 | 1800 | 0.2222222 | 0.4722222 | 2.66 | 2.61 |  |  | 143 | 14.26% | 29.43% | 56% | 20.39 | 42.08 | 80.5233 | 57 | 21.204 | 12 | 29.64 | 27.36 | 0.209185 | 2.508772 | 0.103985 | 1.011684 | 48 | 28 | 174.9633 | 0.43740825 |  |  |  |  | 2 | 70 |  | 24 | 100 |  |  | 51.03 | 51.98 | 52.26 | 53.8 | [8 empty] | 40.3137 | 41.0642 | 41.2854 | 42.502 | [20 empty] | 224.5044
186 | [9] | S7 | 51.3 | 30.1 | 4.57 | 8.73 | 0 | 0 | 1.56 | 1.4 | 0.698 | 1.6 | 0 | 0 | 0 | 0 | 85.97 | 1.704319 | 400 |  | 950 | 850 | 1800 | 0.2222222 | 0.4722222 | 2.66 | 2.61 |  |  | 143 | 14.26% | 29.43% | 56% | 20.39 | 42.08 | 80.5233 | 57 | 21.204 | 12 | 29.64 | 27.36 | 0.209185 | 2.508772 | 0.103985 | 1.011684 | 48 | 28 | 174.9633 | 0.43740825 |  |  |  |  | 2 | 80 |  | 24 | 100 |  |  | 48.56 | 49.22 | 49.8 | 50.77 | [8 empty] | 38.3624 | 38.8838 | 39.342 | 40.1083 | [20 empty] | 237.3377
187 | [9] | S8 | 51.3 | 30.1 | 4.57 | 8.73 | 0 | 0 | 1.56 | 1.4 | 0.698 | 1.6 | 0 | 0 | 0 | 0 | 85.97 | 1.704319 | 400 |  | 950 | 850 | 1800 | 0.2222222 | 0.4722222 | 2.66 | 2.61 |  |  | 143 | 14.26% | 29.43% | 56% | 20.39 | 42.08 | 80.5233 | 57 | 21.204 | 12 | 29.64 | 27.36 | 0.209185 | 2.508772 | 0.103985 | 1.011684 | 48 | 28 | 174.9633 | 0.43740825 |  |  |  |  | 2 | 90 |  | 24 | 100 |  |  | 47.99 | 48.83 | 49.67 | 50.42 | [8 empty] | 37.9121 | 38.5757 | 39.2393 | 39.8318 | [20 empty] | 250.1711
188 | [10] |  | 51.19 | 24 | 6.6 | 5.57 | 2.4 | 2.12 | 1.14 | 0.88 | 0 | 0 | 0 | 0 | 0 | 0 | 81.79 | 2.132917 | 400 |  | 950 | 850 | 1800 | 0.2222222 | 0.4722222 |  |  |  |  | 143 | 14.73% | 29.75% | 56% | 21.06 | 42.54 | 79.3936 | 57 | 21.204 | 12 | 29.64 | 27.36 | 0.21201 | 2.508772 | 0.10566 | 1.00653 | 40 | 28 | 165.8336 | 0.414584 |  | 630 |  |  | 1 | 70 |  | External exposure | 100 |  |  |  | 53.5 | [11 empty] | 42.265 | [22 empty] | 195.6294
189 | [10] |  | 51.19 | 24 | 6.6 | 5.57 | 2.4 | 2.12 | 1.14 | 0.88 | 0 | 0 | 0 | 0 | 0 | 0 | 81.79 | 2.132917 | 400 |  | 950 | 850 | 1800 | 0.2222222 | 0.4722222 |  |  |  |  | 143 | 14.73% | 29.75% | 56% | 21.06 | 42.54 | 79.3936 | 57 | 21.204 | 12 | 29.64 | 27.36 | 0.21201 | 2.508772 | 0.10566 | 1.00653 | 48 | 28 | 173.8336 | 0.434584 |  | 710 |  |  | 1 | 70 |  | External exposure | 100 |  |  |  | 45 | [11 empty] | 35.55 | [22 empty] | 195.6294
190 | [10] |  | 51.19 | 24 | 6.6 | 5.57 | 2.4 | 2.12 | 1.14 | 0.88 | 0 | 0 | 0 | 0 | 0 | 0 | 81.79 | 2.132917 | 400 |  | 950 | 850 | 1800 | 0.2222222 | 0.4722222 |  |  |  |  | 143 | 14.73% | 29.75% | 56% | 21.06 | 42.54 | 79.3936 | 57 | 21.204 | 12 | 29.64 | 27.36 | 0.21201 | 2.508772 | 0.10566 | 1.00653 | 60 | 28 | 185.8336 | 0.464584 |  | 770 |  |  | 1 | 70 |  | External exposure | 100 |  |  |  | 37.3 | [11 empty] | 28.4226 | [22 empty] | 195.6294
191 | [10] |  | 51.19 | 24 | 6.6 | 5.57 | 2.4 | 2.12 | 1.14 | 0.88 | 0 | 0 | 0 | 0 | 0 | 0 | 81.79 | 2.132917 | 400 |  | 950 | 850 | 1800 | 0.2222222 | 0.4722222 |  |  |  |  | 143 | 14.73% | 29.75% | 56% | 21.06 | 42.54 | 79.3936 | 57 | 21.204 | 12 | 29.64 | 27.36 | 0.21201 | 2.508772 | 0.10566 | 1.00653 | 80 | 28 | 205.8336 | 0.514584 |  | 820 |  |  | 1 | 70 |  | External exposure | 100 |  |  |  | 22.6 | [11 empty] | 17.2212 | [22 empty] | 195.6294
192 | [10] |  | 51.19 | 24 | 6.6 | 5.57 | 2.4 | 2.12 | 1.14 | 0.88 | 0 | 0 | 0 | 0 | 0 | 0 | 81.79 | 2.132917 | 400 |  | 950 | 850 | 1800 | 0.2222222 | 0.4722222 |  |  |  |  | 143 | 14.73% | 29.75% | 56% | 21.06 | 42.54 | 79.3936 | 57 | 21.204 | 12 | 29.64 | 27.36 | 0.21201 | 2.508772 | 0.10566 | 1.00653 | 48 | 28 | 173.8336 | 0.434584 |  | 710 |  |  | 2 | 70 |  | External exposure | 100 |  |  |  | 51 | [11 empty] | 40.29 | [22 empty] | 224.5044
193 | [10] |  | 51.19 | 24 | 6.6 | 5.57 | 2.4 | 2.12 | 1.14 | 0.88 | 0 | 0 | 0 | 0 | 0 | 0 | 81.79 | 2.132917 | 400 |  | 950 | 850 | 1800 | 0.2222222 | 0.4722222 |  |  |  |  | 143 | 14.73% | 29.75% | 56% | 21.06 | 42.54 | 79.3936 | 57 | 21.204 | 12 | 29.64 | 27.36 | 0.21201 | 2.508772 | 0.10566 | 1.00653 | 48 | 28 | 173.8336 | 0.434584 |  | 710 |  |  | 3 | 70 |  | External exposure | 100 |  |  |  | 51.4 | [11 empty] | 40.606 | [22 empty] | 253.3794
194 | [10] |  | 51.19 | 24 | 6.6 | 5.57 | 2.4 | 2.12 | 1.14 | 0.88 | 0 | 0 | 0 | 0 | 0 | 0 | 81.79 | 2.132917 | 400 |  | 950 | 850 | 1800 | 0.2222222 | 0.4722222 |  |  |  |  | 143 | 14.73% | 29.75% | 56% | 21.06 | 42.54 | 79.3936 | 57 | 21.204 | 12 | 29.64 | 27.36 | 0.21201 | 2.508772 | 0.10566 | 1.00653 | 48 | 28 | 173.8336 | 0.434584 |  | 710 |  |  | 4 | 70 |  | External exposure | 100 |  |  |  | 51.7 | [11 empty] | 40.843 | [22 empty] | 282.2544
195 | [10] |  | 51.19 | 24 | 6.6 | 5.57 | 2.4 | 2.12 | 1.14 | 0.88 | 0 | 0 | 0 | 0 | 0 | 0 | 81.79 | 2.132917 | 400 |  | 950 | 850 | 1800 | 0.2222222 | 0.4722222 |  |  |  |  | 143 | 14.73% | 29.75% | 56% | 21.06 | 42.54 | 79.3936 | 57 | 21.204 | 12 | 29.64 | 27.36 | 0.21201 | 2.508772 | 0.10566 | 1.00653 | 48 | 28 | 173.8336 | 0.434584 |  | 710 |  |  | 2 | 60 |  | External exposure | 100 |  |  |  | 44.8 | [11 empty] | 34.1376 | [22 empty] | 211.6711
196 | [10] |  | 51.19 | 24 | 6.6 | 5.57 | 2.4 | 2.12 | 1.14 | 0.88 | 0 | 0 | 0 | 0 | 0 | 0 | 81.79 | 2.132917 | 400 |  | 950 | 850 | 1800 | 0.2222222 | 0.4722222 |  |  |  |  | 143 | 14.73% | 29.75% | 56% | 21.06 | 42.54 | 79.3936 | 57 | 21.204 | 12 | 29.64 | 27.36 | 0.21201 | 2.508772 | 0.10566 | 1.00653 | 48 | 28 | 173.8336 | 0.434584 |  | 710 |  |  | 2 | 80 |  | External exposure | 100 |  |  |  | 48.6 | [11 empty] | 38.394 | [22 empty] | 237.3377
197 | [10] |  | 51.19 | 24 | 6.6 | 5.57 | 2.4 | 2.12 | 1.14 | 0.88 | 0 | 0 | 0 | 0 | 0 | 0 | 81.79 | 2.132917 | 400 |  | 950 | 850 | 1800 | 0.2222222 | 0.4722222 |  |  |  |  | 143 | 14.73% | 29.75% | 56% | 21.06 | 42.54 | 79.3936 | 57 | 21.204 | 12 | 29.64 | 27.36 | 0.21201 | 2.508772 | 0.10566 | 1.00653 | 48 | 28 | 173.8336 | 0.434584 |  | 710 |  |  | 2 | 90 |  | External exposure | 100 |  |  |  | 48 | [11 empty] | 37.92 | [22 empty] | 250.1711
198 | [11] |  | 50.5 | 26.57 | 13.77 | 2.13 | 1.54 | 0.45 | 0.77 | 0.41 | 0 | 0 | 0 | 0 | 0 | 0 | 90.84 | 1.90064 | 408 | 2.2 | 1201 | 647 | 1848 | 0.2207792 | 0.3501082 | 2.64 | 2.58 |  | 1.52 | 103 | 14.7% | 29.4% | 55.9% | 15.14 | 30.28 | 57.577 | 41 | 17.794 | 14 | 18.04 | 22.96 | 0.1549363 | 2.512195 | 0.08072059 | 0.9194146 | 25.8 | 6.1 | 105.077 | 0.2575417 | 260 |  |  |  |  | 24 |  |  |  | 100 | 200 | [8 empty] | 30.3785 | 34.5542 | 38.2416 |  |  |  | 29.4975235 | 33.5521282 | 37.1325936 | [16 empty] | 9.9014 | 10.5365 |  | 103.0188
199 | [11] |  | 50.5 | 26.57 | 13.77 | 2.13 | 1.54 | 0.45 | 0.77 | 0.41 | 0 | 0 | 0 | 0 | 0 | 0 | 90.84 | 1.90064 | 408 | 2.2 | 1201 | 647 | 1848 | 0.2207792 | 0.3501082 | 2.64 | 2.58 |  | 1.52 | 103 | 14.7% | 29.4% | 55.9% | 15.14 | 30.28 | 57.577 | 41 | 17.794 | 14 | 18.04 | 22.96 | 0.1549363 | 2.512195 | 0.08072059 | 0.9194146 | 20.7 | 6.1 | 99.977 | 0.2450417 | 230 |  |  |  |  | 24 |  |  |  | 100 | 200 | [8 empty] | 38.1139 | 40.7422 | 42.6619 |  |  |  | 37.0085969 | 39.5606762 | 41.4247049 | [16 empty] | 9.40486 | 9.52973 |  | 103.0188
200 | [11] |  | 50.5 | 26.57 | 13.77 | 2.13 | 1.54 | 0.45 | 0.77 | 0.41 | 0 | 0 | 0 | 0 | 0 | 0 | 90.84 | 1.90064 | 408 | 2.2 | 1201 | 647 | 1848 | 0.2207792 | 0.3501082 | 2.64 | 2.58 |  | 1.52 | 103 | 14.7% | 29.4% | 55.9% | 15.14 | 30.28 | 57.577 | 41 | 17.794 | 14 | 18.04 | 22.96 | 0.1549363 | 2.512195 | 0.08072059 | 0.9194146 | 16.5 | 6.1 | 95.777 | 0.2347475 | 270 |  |  |  |  | 24 |  |  |  | 100 | 200 | [8 empty] | 66.6218 | 67.0404 | 75.3689 |  |  |  | 64.6897678 | 65.0962284 | 73.1832019 | [16 empty] | 8.90942 | 9.41581 |  | 103.0188
201 | [11] |  | 50.5 | 26.57 | 13.77 | 2.13 | 1.54 | 0.45 | 0.77 | 0.41 | 0 | 0 | 0 | 0 | 0 | 0 | 90.84 | 1.90064 | 444 | 2.2 | 1170 | 630 | 1800 | 0.2466667 | 0.35 | 2.64 | 2.58 |  | 1.52 | 111 | 14.7% | 29.4% | 55.9% | 16.32 | 32.63 | 62.049 | 44 | 19.096 | 14 | 19.36 | 24.64 | 0.1532568 | 2.522727 | 0.07976577 | 0.921335 | 25.8 | 6.1 | 110.869 | 0.249705 | 260 |  |  |  |  | 24 |  |  |  | 100 | 200 | [8 empty] | 45.9068 | 48.3311 | 51.0629 |  |  |  | 44.5755028 | 46.9294981 | 49.5820759 | [16 empty] | 10.6032 | 10.7954 |  | 109.0296
202 | [11] |  | 50.5 | 26.57 | 13.77 | 2.13 | 1.54 | 0.45 | 0.77 | 0.41 | 0 | 0 | 0 | 0 | 0 | 0 | 90.84 | 1.90064 | 356 | 2.2 | 1248 | 672 | 1920 | 0.1854167 | 0.35 | 2.64 | 2.58 |  | 1.52 | 89 | 14.7% | 29.4% | 55.9% | 13.08 | 26.17 | 49.751 | 36 | 15.624 | 14 | 15.84 | 20.16 | 0.1541404 | 2.472222 | 0.08062921 | 0.9117196 | 25.8 | 6.1 | 95.051 | 0.2669972 | 240 |  |  |  |  | 24 |  |  |  | 100 | 200 | [8 empty] | 23.8906 | 25.3058 | 29.2141 |  |  |  | 23.1977726 | 24.5719318 | 28.3668911 | [16 empty] | 9.13706 | 9.39551 |  | 92.7544
203 | [11] |  | 50.5 | 26.57 | 13.77 | 2.13 | 1.54 | 0.45 | 0.77 | 0.41 | 0 | 0 | 0 | 0 | 0 | 0 | 90.84 | 1.90064 | 424 | 2.2 | 1201 | 647 | 1848 | 0.2294372 | 0.3501082 | 2.64 | 2.58 |  | 1.52 | 91 | 14.7% | 29.4% | 55.9% | 13.38 | 26.75 | 50.869 | 36 | 15.624 | 14 | 15.84 | 20.16 | 0.1314953 | 2.527778 | 0.06840566 | 0.9222866 | 25.8 | 6.1 | 96.169 | 0.2268137 | 250 |  |  |  |  | 24 |  |  |  | 100 | 200 | [8 empty] | 30.0759 | 33.5013 | 38.7775 |  |  |  | 29.2036989 | 32.5297623 | 37.6529525 | [16 empty] | 8.97141 | 9.09244 |  | 93.4008
204 | [11] |  | 50.5 | 26.57 | 13.77 | 2.13 | 1.54 | 0.45 | 0.77 | 0.41 | 0 | 0 | 0 | 0 | 0 | 0 | 90.84 | 1.90064 | 381 | 2.2 | 1201 | 647 | 1848 | 0.2061688 | 0.3501082 | 2.64 | 2.58 |  | 1.52 | 122 | 14.7% | 29.4% | 55.9% | 17.93 | 35.87 | 68.198 | 49 | 21.266 | 14 | 21.56 | 27.44 | 0.1970236 | 2.489796 | 0.1028766 | 0.9151444 | 25.8 | 6.1 | 119.218 | 0.3129081 | 250 |  |  |  |  | 24 |  |  |  | 100 | 200 | [8 empty] | 34.9942 | 35.3868 | 42.5482 |  |  |  | 33.9793682 | 34.3605828 | 41.3143022 | [16 empty] | 11.8884 | 11.8201 |  | 118.33
205 | [11] |  | 50.5 | 26.57 | 13.77 | 2.13 | 1.54 | 0.45 | 0.77 | 0.41 | 0 | 0 | 0 | 0 | 0 | 0 | 90.84 | 1.90064 | 408 | 2.2 | 1292 | 554 | 1846 | 0.2210184 | 0.3001083 | 2.64 | 2.58 |  | 1.52 | 103 | 14.7% | 29.4% | 55.9% | 15.14 | 30.28 | 57.577 | 41 | 17.794 | 14 | 18.04 | 22.96 | 0.1549363 | 2.512195 | 0.08072059 | 0.9194146 | 25.8 | 6.1 | 105.077 | 0.2575417 | 260 |  |  |  |  | 24 |  |  |  | 100 | 200 | [8 empty] | 32.3826 | 36.0122 | 38.0211 |  |  |  | 31.4435046 | 34.9678462 | 36.9184881 | [16 empty] | 9.21752 | 10.6503 |  | 103.0092
206 | [11] |  | 50.5 | 26.57 | 13.77 | 2.13 | 1.54 | 0.45 | 0.77 | 0.41 | 0 | 0 | 0 | 0 | 0 | 0 | 90.84 | 1.90064 | 408 | 2.2 | 1294 | 554 | 1848 | 0.2207792 | 0.2997835 | 2.64 | 2.58 |  |  | 103 | 14.7% | 29.4% | 55.9% | 15.14 | 30.28 | 57.577 | 41 | 17.794 | 14 | 18.04 | 22.96 | 0.1549363 | 2.512195 | 0.08072059 | 0.9194146 | 25.8 | 6.1 | 105.077 | 0.2575417 | 240 |  |  |  |  | 24 |  |  |  | 100 | 200 | [8 empty] | 30.9421 | 34.5727 | 39.0611 |  |  |  | 30.0447791 | 33.5700917 | 37.9283281 | [16 empty] | 10.376 | 10.3085 |  | 103.0188
207 | [12] |  | 48.3 | 30.5 | 12.1 | 2.8 | 1.2 | 0.2 | 0.4 | 0.3 | 0 | 0 | 0 | 0 | 0 | 1.7 | 90.9 | 1.583607 | 381 |  | 1294 | 554 | 1294 | 0.2944359 | 0.4281298 |  |  |  |  | 122 | 14.7% | 29.4% | 56% | 17.93 | 35.87 | 68.198 | 49 | 12.152 | 8 | 33.32 | 15.68 | 0.1731024 | 2.489796 | 0.07895538 | 1.192407 | 0 | 0 | 101.518 | 0.2664514 |  |  |  |  | 0.75 | 25 |  | 24 |  | 100 | 200 | [9 empty] | 69.8 | [5 empty] | 67.7758 |  |  |  |  | 5 |  |  |  |  | 4.505 |  |  |  |  | 35.5 | [5 empty] | 81.6824
208 | [12] |  | 48.3 | 30.5 | 12.1 | 2.8 | 1.2 | 0.2 | 0.4 | 0.3 | 0 | 0 | 0 | 0 | 0 | 1.7 | 90.9 | 1.583607 | 381 |  | 1294 | 554 | 1848 | 0.2061688 | 0.2997835 |  |  |  |  | 140 | 14.7% | 29.4% | 56% | 20.58 | 41.16 | 78.26 | 49 | 12.152 | 8 | 33.32 | 15.68 | 0.1939423 | 2.857143 | 0.08591076 | 1.257485 | 0 | 0 | 111.58 | 0.2928609 |  |  |  |  | 3 | 60 |  | 24 |  | 100 | 200 | [9 empty] | 72.1 | [5 empty] | 70.0091 |  |  |  |  | 4.9 |  |  |  |  | 4.4149 |  |  |  |  | 36.1 | [5 empty] | 158.1966
209 | [12] |  | 48.3 | 30.5 | 12.1 | 2.8 | 1.2 | 0.2 | 0.4 | 0.3 | 0 | 0 | 0 | 0 | 0 | 1.7 | 90.9 | 1.583607 | 381 |  | 1294 | 554 | 1848 | 0.2061688 | 0.2997835 |  |  |  |  | 117 | 14.7% | 29.4% | 56% | 17.2 | 34.4 | 65.403 | 106 | 26.288 | 8 | 72.08 | 33.92 | 0.2044304 | 1.103774 | 0.1141417 | 0.7910228 | 0 | 0 | 137.483 | 0.3608478 |  |  |  |  | 7 | 60 |  | 24 |  | 100 | 200 | [9 empty] | 77.9 | [5 empty] | 75.6409 |  |  |  |  | 5.1 |  |  |  |  | 4.5951 |  |  |  |  | 46.1 | [5 empty] | 274.6795
210 | [13] | M1A60R20 | 59.7 | 28.36 | 4.57 | 2.1 | 0.83 | 0.04 | 0 | 0.04 | 1.82 | 0 | 0 | 0.04 | 0 | 1.06 | 92.63 | 2.105078 | 420.57 | 1.9 | 1273.07 | 318.27 | 1591.34 | 0.2642867 | 0.2000013 | 2.72 | 2.64 |  | 1.54 | 165.2214286 | 16.27% | 34.64% | 49% | 26.88 | 57.23 | 81.10719929 | 66.08857143 | 20.48746 | 10 | 39.65314286 | 26.43542857 | 0.248704 | 2.5 | 0.1126268 | 1.208213 | 0 | 8.41 | 125.8063421 | 0.2991329 |  |  |  |  | 1 | 100 |  | 24 | 150 |  |  |  |  | 37.929 | [11 empty] | 30.3432 | [21 empty] | 183.3601
211 | [13] | M1A60R25 | 59.7 | 28.36 | 4.57 | 2.1 | 0.83 | 0.04 | 0 | 0.04 | 1.82 | 0 | 0 | 0.04 | 0 | 1.06 | 92.63 | 2.105078 | 420.57 | 1.9 | 1195.69 | 394.58 | 1590.27 | 0.2644645 | 0.2481214 | 2.72 | 2.64 |  | 1.54 | 165.2214286 | 16.27% | 34.64% | 49% | 26.88 | 57.23 | 81.10719929 | 66.08857143 | 20.48746 | 10 | 39.65314286 | 26.43542857 | 0.248704 | 2.5 | 0.1126268 | 1.208213 | 0 | 8.41 | 125.8063421 | 0.2991329 |  |  |  |  | 1 | 100 |  | 24 | 150 |  |  |  |  | 38.9941 | [11 empty] | 31.19528 | [21 empty] | 183.3549
212 | [13] | M1A60R30 | 59.7 | 28.36 | 4.57 | 2.1 | 0.83 | 0.04 | 0 | 0.04 | 1.82 | 0 | 0 | 0.04 | 0 | 1.06 | 92.63 | 2.105078 | 420.57 | 1.9 | 1112.14 | 476.66 | 1588.8 | 0.2647092 | 0.3000126 | 2.72 | 2.64 |  | 1.54 | 165.2214286 | 16.27% | 34.64% | 49% | 26.88 | 57.23 | 81.10719929 | 66.08857143 | 20.48746 | 10 | 39.65314286 | 26.43542857 | 0.248704 | 2.5 | 0.1126268 | 1.208213 | 0 | 8.41 | 125.8063421 | 0.2991329 |  |  |  |  | 1 | 100 |  | 24 | 150 |  |  |  |  | 39.8817 | [11 empty] | 31.90536 | [21 empty] | 183.3479
213 | [13] | M1A60R35 | 59.7 | 28.36 | 4.57 | 2.1 | 0.83 | 0.04 | 0 | 0.04 | 1.82 | 0 | 0 | 0.04 | 0 | 1.06 | 92.63 | 2.105078 | 420.57 | 1.9 | 1031.99 | 555.73 | 1587.72 | 0.2648893 | 0.3500176 | 2.72 | 2.64 |  | 1.54 | 165.2214286 | 16.27% | 34.64% | 49% | 26.88 | 57.23 | 81.10719929 | 66.08857143 | 20.48746 | 10 | 39.65314286 | 26.43542857 | 0.248704 | 2.5 | 0.1126268 | 1.208213 | 0 | 8.41 | 125.8063421 | 0.2991329 |  |  |  |  | 1 | 100 |  | 24 | 150 |  |  |  |  | 41.8343 | [11 empty] | 33.46744 | [21 empty] | 183.3427
214 | [13] | M1A60R40 | 59.7 | 28.36 | 4.57 | 2.1 | 0.83 | 0.04 | 0 | 0.04 | 1.82 | 0 | 0 | 0.04 | 0 | 1.06 | 92.63 | 2.105078 | 420.57 | 1.9 | 948.62 | 632.73 | 1581.35 | 0.2659563 | 0.4001202 | 2.72 | 2.64 |  | 1.54 | 165.2214286 | 16.27% | 34.64% | 49% | 26.88 | 57.23 | 81.10719929 | 66.08857143 | 20.48746 | 10 | 39.65314286 | 26.43542857 | 0.248704 | 2.5 | 0.1126268 | 1.208213 | 0 | 8.41 | 125.8063421 | 0.2991329 |  |  |  |  | 1 | 100 |  | 24 | 150 |  |  |  |  | 38.9941 | [11 empty] | 31.19528 | [21 empty] | 183.3121
215 | [13] | M1A65R20 | 59.7 | 28.36 | 4.57 | 2.1 | 0.83 | 0.04 | 0 | 0.04 | 1.82 | 0 | 0 | 0.04 | 0 | 1.06 | 92.63 | 2.105078 | 365.16 | 1.9 | 1379.16 | 344.79 | 1723.95 | 0.2118159 | 0.2 | 2.72 | 2.64 |  | 1.54 | 150.6 | 16.27% | 34.64% | 49% | 24.5 | 52.17 | 73.92954 | 60.24 | 18.6744 | 10 | 36.144 | 24.096 | 0.2611031 | 2.5 | 0.1182342 | 1.208355 | 0 | 7.3 | 114.45354 | 0.3134339 |  |  |  |  | 1 | 100 |  | 24 | 150 |  |  |  |  | 39.8817 | [11 empty] | 31.90536 | [21 empty] | 171.94444
216 | [13] | M1A65R25 | 59.7 | 28.36 | 4.57 | 2.1 | 0.83 | 0.04 | 0 | 0.04 | 1.82 | 0 | 0 | 0.04 | 0 | 1.06 | 92.63 | 2.105078 | 365.16 | 1.9 | 1295.34 | 427.46 | 1722.8 | 0.2119573 | 0.2481193 | 2.72 | 2.64 |  | 1.54 | 150.6 | 16.27% | 34.64% | 49% | 24.5 | 52.17 | 73.92954 | 60.24 | 18.6744 | 10 | 36.144 | 24.096 | 0.2611031 | 2.5 | 0.1182342 | 1.208355 | 0 | 7.3 | 114.45354 | 0.3134339 |  |  |  |  | 1 | 100 |  | 24 | 150 |  |  |  |  | 40.9467 | [11 empty] | 32.75736 | [21 empty] | 171.93892
217 | [13] | M1A65R30 | 59.7 | 28.36 | 4.57 | 2.1 | 0.83 | 0.04 | 0 | 0.04 | 1.82 | 0 | 0 | 0.04 | 0 | 1.06 | 92.63 | 2.105078 | 365.16 | 1.9 | 1204.82 | 516.38 | 1721.2 | 0.2121543 | 0.3000116 | 2.72 | 2.64 |  | 1.54 | 150.6 | 16.27% | 34.64% | 49% | 24.5 | 52.17 | 73.92954 | 60.24 | 18.6744 | 10 | 36.144 | 24.096 | 0.2611031 | 2.5 | 0.1182342 | 1.208355 | 0 | 7.3 | 114.45354 | 0.3134339 |  |  |  |  | 1 | 100 |  | 24 | 150 |  |  |  |  | 41.8343 | [11 empty] | 33.46744 | [21 empty] | 171.93124
218 | [13] | M1A65R35 | 59.7 | 28.36 | 4.57 | 2.1 | 0.83 | 0.04 | 0 | 0.04 | 1.82 | 0 | 0 | 0.04 | 0 | 1.06 | 92.63 | 2.105078 | 365.16 | 1.9 | 1117.99 | 602.04 | 1720.03 | 0.2122986 | 0.3500172 | 2.72 | 2.64 |  | 1.54 | 150.6 | 16.27% | 34.64% | 49% | 24.5 | 52.17 | 73.92954 | 60.24 | 18.6744 | 10 | 36.144 | 24.096 | 0.2611031 | 2.5 | 0.1182342 | 1.208355 | 0 | 7.3 | 114.45354 | 0.3134339 |  |  |  |  | 1 | 100 |  | 24 | 150 |  |  |  |  | 44.3195 | [11 empty] | 35.4556 | [21 empty] | 171.925624
219 | [13] | M1A65R40 | 59.7 | 28.36 | 4.57 | 2.1 | 0.83 | 0.04 | 0 | 0.04 | 1.82 | 0 | 0 | 0.04 | 0 | 1.06 | 92.63 | 2.105078 | 365.16 | 1.9 | 1027.67 | 685.46 | 1713.13 | 0.2131537 | 0.4001214 | 2.72 | 2.64 |  | 1.54 | 150.6 | 16.27% | 34.64% | 49% | 24.5 | 52.17 | 73.92954 | 60.24 | 18.6744 | 10 | 36.144 | 24.096 | 0.2611031 | 2.5 | 0.1182342 | 1.208355 | 0 | 7.3 | 114.45354 | 0.3134339 |  |  |  |  | 1 | 100 |  | 24 | 150 |  |  |  |  | 42.0118 | [11 empty] | 33.60944 | [21 empty] | 171.892504
220 | [13] | M1A70R20 | 59.7 | 28.36 | 4.57 | 2.1 | 0.83 | 0.04 | 0 | 0.04 | 1.82 | 0 | 0 | 0.04 | 0 | 1.06 | 92.63 | 2.105078 | 309.85 | 1.9 | 1485.25 | 371.31 | 1856.56 | 0.1668947 | 0.1999989 | 2.72 | 2.64 |  | 1.54 | 121.7214286 | 16.27% | 34.64% | 49% | 19.8 | 42.16 | 59.75304929 | 48.68857143 | 15.09346 | 10 | 29.21314286 | 19.47542857 | 0.2486799 | 2.5 | 0.112614 | 1.208249 | 0 | 6.2 | 92.68619214 | 0.2991325 |  |  |  |  | 1 | 100 |  | 24 | 150 |  |  |  |  | 42.7219 | [11 empty] | 34.17752 | [21 empty] | 151.047
221 | [13] | M1A70R25 | 59.7 | 28.36 | 4.57 | 2.1 | 0.83 | 0.04 | 0 | 0.04 | 1.82 | 0 | 0 | 0.04 | 0 | 1.06 | 92.63 | 2.105078 | 309.85 | 1.9 | 1394.98 | 460.34 | 1855.32 | 0.1670062 | 0.2481189 | 2.72 | 2.64 |  | 1.54 | 121.7214286 | 16.27% | 34.64% | 49% | 19.8 | 42.16 | 59.75304929 | 48.68857143 | 15.09346 | 10 | 29.21314286 | 19.47542857 | 0.2486799 | 2.5 | 0.112614 | 1.208249 | 0 | 6.2 | 92.68619214 | 0.2991325 |  |  |  |  | 1 | 100 |  | 24 | 150 |  |  |  |  | 44.8521 | [11 empty] | 35.88168 | [21 empty] | 151.0411
222 | [13] | M1A70R30 | 59.7 | 28.36 | 4.57 | 2.1 | 0.83 | 0.04 | 0 | 0.04 | 1.82 | 0 | 0 | 0.04 | 0 | 1.06 | 92.63 | 2.105078 | 309.85 | 1.9 | 1297.5 | 556.11 | 1853.61 | 0.1671603 | 0.3000146 | 2.72 | 2.64 |  | 1.54 | 121.7214286 | 16.27% | 34.64% | 49% | 19.8 | 42.16 | 59.75304929 | 48.68857143 | 15.09346 | 10 | 29.21314286 | 19.47542857 | 0.2486799 | 2.5 | 0.112614 | 1.208249 | 0 | 6.2 | 92.68619214 | 0.2991325 |  |  |  |  | 1 | 100 |  | 24 | 150 |  |  |  |  | 46.8047 | [11 empty] | 38.847901 | [21 empty] | 151.0329
223 | [13] | M1A70R35 | 59.7 | 28.36 | 4.57 | 2.1 | 0.83 | 0.04 | 0 | 0.04 | 1.82 | 0 | 0 | 0.04 | 0 | 1.06 | 92.63 | 2.105078 | 309.85 | 1.9 | 1203.99 | 648.35 | 1852.34 | 0.1672749 | 0.3500167 | 2.72 | 2.64 |  | 1.54 | 121.7214286 | 16.27% | 34.64% | 49% | 19.8 | 42.16 | 59.75304929 | 48.68857143 | 15.09346 | 10 | 29.21314286 | 19.47542857 | 0.2486799 | 2.5 | 0.112614 | 1.208249 | 0 | 6.2 | 92.68619214 | 0.2991325 |  |  |  |  | 1 | 100 |  | 24 | 150 |  |  |  |  | 51.7751 | [11 empty] | 42.973333 | [21 empty] | 151.0268
224 | [13] | M1A70R40 | 59.7 | 28.36 | 4.57 | 2.1 | 0.83 | 0.04 | 0 | 0.04 | 1.82 | 0 | 0 | 0.04 | 0 | 1.06 | 92.63 | 2.105078 | 309.85 | 1.9 | 1106.72 | 738.18 | 1844.9 | 0.1679495 | 0.4001192 | 2.72 | 2.64 |  | 1.54 | 121.7214286 | 16.27% | 34.64% | 49% | 19.8 | 42.16 | 59.75304929 | 48.68857143 | 15.09346 | 10 | 29.21314286 | 19.47542857 | 0.2486799 | 2.5 | 0.112614 | 1.208249 | 0 | 6.2 | 92.68619214 | 0.2991325 |  |  |  |  | 1 | 100 |  | 24 | 150 |  |  |  |  | 45.9172 | [11 empty] | 36.73376 | [21 empty] | 150.9911
225 | [13] | M1A75R20 | 59.7 | 28.36 | 4.57 | 2.1 | 0.83 | 0.04 | 0 | 0.04 | 1.82 | 0 | 0 | 0.04 | 0 | 1.06 | 92.63 | 2.105078 | 254.54 | 1.9 | 1591.34 | 397.83 | 1989.17 | 0.1279629 | 0.199998 | 2.72 | 2.64 |  | 1.54 | 99.99285714 | 16.27% | 34.64% | 49% | 16.27 | 34.64 | 49.08649357 | 39.99714286 | 12.39911 | 10 | 23.99828571 | 15.99885714 | 0.2487197 | 2.5 | 0.1126311 | 1.208269 | 0 | 5.1 | 76.14477929 | 0.2991466 |  |  |  |  | 1 | 100 |  | 24 | 150 |  |  |  |  | 32.9586 | [11 empty] | 26.36688 | [21 empty] | 134.9144
226 | [13] | M1A75R25 | 59.7 | 28.36 | 4.57 | 2.1 | 0.83 | 0.04 | 0 | 0.04 | 1.82 | 0 | 0 | 0.04 | 0 | 1.06 | 92.63 | 2.105078 | 254.54 | 1.9 | 1494.62 | 493.22 | 1987.84 | 0.1280485 | 0.2481186 | 2.72 | 2.64 |  | 1.54 | 99.99285714 | 16.27% | 34.64% | 49% | 16.27 | 34.64 | 49.08649357 | 39.99714286 | 12.39911 | 10 | 23.99828571 | 15.99885714 | 0.2487197 | 2.5 | 0.1126311 | 1.208269 | 0 | 5.1 | 76.14477929 | 0.2991466 |  |  |  |  | 1 | 100 |  | 24 | 150 |  |  |  |  | 34.9112 | [11 empty] | 27.92896 | [21 empty] | 134.908
227 | [13] | M1A75R30 | 59.7 | 28.36 | 4.57 | 2.1 | 0.83 | 0.04 | 0 | 0.04 | 1.82 | 0 | 0 | 0.04 | 0 | 1.06 | 92.63 | 2.105078 | 254.54 | 1.9 | 1390.18 | 595.83 | 1986.01 | 0.1281665 | 0.3000136 | 2.72 | 2.64 |  | 1.54 | 99.99285714 | 16.27% | 34.64% | 49% | 16.27 | 34.64 | 49.08649357 | 39.99714286 | 12.39911 | 10 | 23.99828571 | 15.99885714 | 0.2487197 | 2.5 | 0.1126311 | 1.208269 | 0 | 5.1 | 76.14477929 | 0.2991466 |  |  |  |  | 1 | 100 |  | 24 | 150 |  |  |  |  | 40.9467 | [11 empty] | 32.75736 | [21 empty] | 134.8992
228 | [13] | M1A75R35 | 59.7 | 28.36 | 4.57 | 2.1 | 0.83 | 0.04 | 0 | 0.04 | 1.82 | 0 | 0 | 0.04 | 0 | 1.06 | 92.63 | 2.105078 | 254.54 | 1.9 | 1289.99 | 694.66 | 1984.65 | 0.1282544 | 0.3500164 | 2.72 | 2.64 |  | 1.54 | 99.99285714 | 16.27% | 34.64% | 49% | 16.27 | 34.64 | 49.08649357 | 39.99714286 | 12.39911 | 10 | 23.99828571 | 15.99885714 | 0.2487197 | 2.5 | 0.1126311 | 1.208269 | 0 | 5.1 | 76.14477929 | 0.2991466 |  |  |  |  | 1 | 100 |  | 24 | 150 |  |  |  |  | 44.8521 | [11 empty] | 35.88168 | [21 empty] | 134.8927
229 | [13] | M1A75R40 | 59.7 | 28.36 | 4.57 | 2.1 | 0.83 | 0.04 | 0 | 0.04 | 1.82 | 0 | 0 | 0.04 | 0 | 1.06 | 92.63 | 2.105078 | 254.54 | 1.9 | 1185.77 | 790.91 | 1976.68 | 0.1287715 | 0.4001204 | 2.72 | 2.64 |  | 1.54 | 99.99285714 | 16.27% | 34.64% | 49% | 16.27 | 34.64 | 49.08649357 | 39.99714286 | 12.39911 | 10 | 23.99828571 | 15.99885714 | 0.2487197 | 2.5 | 0.1126311 | 1.208269 | 0 | 5.1 | 76.14477929 | 0.2991466 |  |  |  |  | 1 | 100 |  | 24 | 150 |  |  |  |  | 40.0592 | [11 empty] | 32.04736 | [21 empty] | 134.8545
230 | [13] | M3AL35W1 | 59.7 | 28.36 | 4.57 | 2.1 | 0.83 | 0.04 | 0 | 0.04 | 1.82 | 0 | 0 | 0.04 | 0 | 1.06 | 92.63 | 2.105078 | 329.56 | 1.9 | 1203.99 | 648.35 | 1852.34 | 0.1779155 | 0.3500167 | 2.72 | 2.64 |  | 1.54 | 82.5 | 16.27% | 34.64% | 49% | 13.42 | 28.58 | 40.49925 | 32.99 | 10.2269 | 10 | 19.794 | 13.196 | 0.1584746 | 2.500758 | 0.07175294 | 1.208615 | 0 | 6.6 | 64.25325 | 0.1949668 |  |  |  |  | 1 | 100 |  | 24 | 150 |  |  |  |  | 39.8148 | [11 empty] | 31.85184 | [21 empty] | 125.712812
231 | [13] | M3AL35W2 | 59.7 | 28.36 | 4.57 | 2.1 | 0.83 | 0.04 | 0 | 0.04 | 1.82 | 0 | 0 | 0.04 | 0 | 1.06 | 92.63 | 2.105078 | 321.41 | 1.9 | 1203.99 | 648.35 | 1852.34 | 0.1735157 | 0.3500167 | 2.72 | 2.64 |  | 1.54 | 80.35 | 16.27% | 34.64% | 49% | 13.07 | 27.83 | 39.443815 | 32.14 | 9.9634 | 10 | 19.284 | 12.856 | 0.1582508 | 2.5 | 0.07166361 | 1.208245 | 0 | 6.43 | 62.585815 | 0.1947227 |  |  |  |  | 1 | 100 |  | 24 | 150 |  |  |  |  | 37.7778 | [11 empty] | 30.22224 | [21 empty] | 123.935512
232 | [13] | M3AL35W3 | 59.7 | 28.36 | 4.57 | 2.1 | 0.83 | 0.04 | 0 | 0.04 | 1.82 | 0 | 0 | 0.04 | 0 | 1.06 | 92.63 | 2.105078 | 313.53 | 1.9 | 1203.99 | 648.35 | 1852.34 | 0.1692616 | 0.3500167 | 2.72 | 2.64 |  | 1.54 | 78.22 | 16.27% | 34.64% | 49% | 12.73 | 27.1 | 38.398198 | 31.28 | 9.6968 | 10 | 18.768 | 12.512 | 0.1579651 | 2.500639 | 0.07153 | 1.208376 | 0 | 6.27 | 60.928198 | 0.1943297 |  |  |  |  | 1 | 100 |  | 24 | 150 |  |  |  |  | 34.8148 | [11 empty] | 27.85184 | [21 empty] | 122.177632
233 | [13] | M3AL35W4 | 59.7 | 28.36 | 4.57 | 2.1 | 0.83 | 0.04 | 0 | 0.04 | 1.82 | 0 | 0 | 0.04 | 0 | 1.06 | 92.63 | 2.105078 | 304.32 | 1.9 | 1203.99 | 648.35 | 1852.34 | 0.1642895 | 0.3500167 | 2.72 | 2.64 |  | 1.54 | 76.07 | 16.27% | 34.64% | 49% | 12.38 | 26.35 | 37.342763 | 30.4 | 9.424 | 10 | 18.24 | 12.16 | 0.1582348 | 2.502303 | 0.07164826 | 1.208494 | 0 | 6.09 | 59.236763 | 0.1946529 |  |  |  |  | 1 | 100 |  | 24 | 150 |  |  |  |  | 30.9259 | [11 empty] | 24.74072 | [21 empty] | 120.354312
234 | [13] | M3AL35W5 | 59.7 | 28.36 | 4.57 | 2.1 | 0.83 | 0.04 | 0 | 0.04 | 1.82 | 0 | 0 | 0.04 | 0 | 1.06 | 92.63 | 2.105078 | 297.75 | 1.9 | 1203.99 | 648.35 | 1852.34 | 0.1607426 | 0.3500167 | 2.72 | 2.64 |  | 1.54 | 74.44 | 16.27% | 34.64% | 49% | 12.11 | 25.79 | 36.542596 | 29.77 | 9.2287 | 10 | 17.862 | 11.908 | 0.1582828 | 2.500504 | 0.0716665 | 1.208602 | 0 | 5.95 | 57.974596 | 0.194709 |  |  |  |  | 1 | 100 |  | 24 | 150 |  |  |  |  | 29.8148 | [11 empty] | 23.85184 | [21 empty] | 118.995452
235 | [13] | M3AL45W1 | 59.7 | 28.36 | 4.57 | 2.1 | 0.83 | 0.04 | 0 | 0.04 | 1.82 | 0 | 0 | 0.04 | 0 | 1.06 | 92.63 | 2.105078 | 322.03 | 1.9 | 1203.99 | 648.35 | 1852.34 | 0.1738504 | 0.3500167 | 2.72 | 2.64 |  | 1.54 | 103.51 | 16.27% | 34.64% | 49% | 16.84 | 35.86 | 50.813059 | 41.4 | 12.834 | 10 | 24.84 | 16.56 | 0.2035028 | 2.500242 | 0.09214669 | 1.208465 | 0 | 6.44 | 79.517059 | 0.2469244 |  |  |  |  | 1 | 100 |  | 24 | 150 |  |  |  |  | 48.8889 | [11 empty] | 40.577787 | [21 empty] | 139.387552
236 | [13] | M3AL45W2 | 59.7 | 28.36 | 4.57 | 2.1 | 0.83 | 0.04 | 0 | 0.04 | 1.82 | 0 | 0 | 0.04 | 0 | 1.06 | 92.63 | 2.105078 | 313.56 | 1.9 | 1203.99 | 648.35 | 1852.34 | 0.1692778 | 0.3500167 | 2.72 | 2.64 |  | 1.54 | 100.79 | 16.27% | 34.64% | 49% | 16.4 | 34.91 | 49.477811 | 40.31 | 12.4961 | 10 | 24.186 | 16.124 | 0.2034893 | 2.500372 | 0.09215493 | 1.208122 | 0 | 6.27 | 77.425811 | 0.246925 |  |  |  |  | 1 | 100 |  | 24 | 150 |  |  |  |  | 44.8148 | [11 empty] | 35.85184 | [21 empty] | 137.219932
237 | [13] | M3AL45W3 | 59.7 | 28.36 | 4.57 | 2.1 | 0.83 | 0.04 | 0 | 0.04 | 1.82 | 0 | 0 | 0.04 | 0 | 1.06 | 92.63 | 2.105078 | 305.08 | 1.9 | 1203.99 | 648.35 | 1852.34 | 0.1646998 | 0.3500167 | 2.72 | 2.64 |  | 1.54 | 98.07 | 16.27% | 34.64% | 49% | 15.96 | 33.97 | 48.142563 | 39.22 | 12.1582 | 10 | 23.532 | 15.688 | 0.2035145 | 2.50051 | 0.09216664 | 1.208114 | 0 | 6.1 | 75.334563 | 0.2469338 |  |  |  |  | 1 | 100 |  | 24 | 150 |  |  |  |  | 41.8519 | [11 empty] | 33.48152 | [21 empty] | 135.052272
238 | [13] | M3AL45W4 | 59.7 | 28.36 | 4.57 | 2.1 | 0.83 | 0.04 | 0 | 0.04 | 1.82 | 0 | 0 | 0.04 | 0 | 1.06 | 92.63 | 2.105078 | 296.6 | 1.9 | 1203.99 | 648.35 | 1852.34 | 0.1601218 | 0.3500167 | 2.72 | 2.64 |  | 1.54 | 95.34 | 16.27% | 34.64% | 49% | 15.51 | 33.03 | 46.802406 | 38.13 | 11.8203 | 10 | 22.878 | 15.252 | 0.2035074 | 2.500393 | 0.09214531 | 1.208549 | 0 | 5.93 | 73.238406 | 0.2469265 |  |  |  |  | 1 | 100 |  | 24 | 150 |  |  |  |  | 38.8889 | [11 empty] | 31.11112 | [21 empty] | 132.881012
239 | [13] | M3AL45W5 | 59.7 | 28.36 | 4.57 | 2.1 | 0.83 | 0.04 | 0 | 0.04 | 1.82 | 0 | 0 | 0.04 | 0 | 1.06 | 92.63 | 2.105078 | 289.95 | 1.9 | 1203.99 | 648.35 | 1852.34 | 0.1565317 | 0.3500167 | 2.72 | 2.64 |  | 1.54 | 93.2 | 16.27% | 34.64% | 49% | 15.16 | 32.28 | 45.75188 | 37.28 | 11.5568 | 10 | 22.368 | 14.912 | 0.2034723 | 2.5 | 0.09214278 | 1.208229 | 0 | 5.8 | 71.59988 | 0.2469387 |  |  |  |  | 1 | 100 |  | 24 | 150 |  |  |  |  | 34.8148 | [11 empty] | 27.85184 | [21 empty] | 131.188512
240 | [13] | M3AL55W1 | 59.7 | 28.36 | 4.57 | 2.1 | 0.83 | 0.04 | 0 | 0.04 | 1.82 | 0 | 0 | 0.04 | 0 | 1.06 | 92.63 | 2.105078 | 314.11 | 1.9 | 1203.99 | 648.35 | 1852.34 | 0.1695747 | 0.3500167 | 2.72 | 2.64 |  | 1.54 | 123.4 | 16.27% | 34.64% | 49% | 20.08 | 42.75 | 60.57706 | 49.36 | 15.3016 | 10 | 29.616 | 19.744 | 0.2487396 | 2.5 | 0.1126408 | 1.208255 | 0 | 6.28 | 93.96106 | 0.2991343 |  |  |  |  | 1 | 100 |  | 24 | 150 |  |  |  |  | 59.6296 | [11 empty] | 51.281456 | [21 empty] | 152.312832
241 | [13] | M3AL55W2 | 59.7 | 28.36 | 4.57 | 2.1 | 0.83 | 0.04 | 0 | 0.04 | 1.82 | 0 | 0 | 0.04 | 0 | 1.06 | 92.63 | 2.105078 | 305.59 | 1.9 | 1203.99 | 648.35 | 1852.34 | 0.1649751 | 0.3500167 | 2.72 | 2.64 |  | 1.54 | 120.05 | 16.27% | 34.64% | 49% | 19.53 | 41.59 | 58.932545 | 48.02 | 14.8862 | 10 | 28.812 | 19.208 | 0.2487195 | 2.5 | 0.1126221 | 1.208443 | 0 | 6.11 | 91.410545 | 0.2991281 |  |  |  |  | 1 | 100 |  | 24 | 150 |  |  |  |  | 55.7407 | [11 empty] | 47.937002 | [21 empty] | 149.726712
242 | [13] | M3AL55W3 | 59.7 | 28.36 | 4.57 | 2.1 | 0.83 | 0.04 | 0 | 0.04 | 1.82 | 0 | 0 | 0.04 | 0 | 1.06 | 92.63 | 2.105078 | 297.62 | 1.9 | 1203.99 | 648.35 | 1852.34 | 0.1606724 | 0.3500167 | 2.72 | 2.64 |  | 1.54 | 116.92 | 16.27% | 34.64% | 49% | 19.02 | 40.5 | 57.396028 | 46.77 | 14.4987 | 10 | 28.062 | 18.708 | 0.248702 | 2.499893 | 0.1126225 | 1.208281 | 0 | 5.95 | 89.028028 | 0.2991332 |  |  |  |  | 1 | 100 |  | 24 | 150 |  |  |  |  | 51.8519 | [11 empty] | 43.037077 | [21 empty] | 147.309732
243 | [13] | M3AL55W4 | 59.7 | 28.36 | 4.57 | 2.1 | 0.83 | 0.04 | 0 | 0.04 | 1.82 | 0 | 0 | 0.04 | 0 | 1.06 | 92.63 | 2.105078 | 289.77 | 1.9 | 1203.99 | 648.35 | 1852.34 | 0.1564346 | 0.3500167 | 2.72 | 2.64 |  | 1.54 | 113.84 | 16.27% | 34.64% | 49% | 18.52 | 39.43 | 55.884056 | 45.52 | 14.1112 | 10 | 27.312 | 18.208 | 0.2486841 | 2.500879 | 0.1126107 | 1.208353 | 0 | 5.79 | 86.670056 | 0.2990995 |  |  |  |  | 1 | 100 |  | 24 | 150 |  |  |  |  | 48.8889 | [11 empty] | 40.577787 | [21 empty] | 144.911232
244 | [13] | M3AL55W5 | 59.7 | 28.36 | 4.57 | 2.1 | 0.83 | 0.04 | 0 | 0.04 | 1.82 | 0 | 0 | 0.04 | 0 | 1.06 | 92.63 | 2.105078 | 282.48 | 1.9 | 1203.99 | 648.35 | 1852.34 | 0.152499 | 0.3500167 | 2.72 | 2.64 |  | 1.54 | 110.97 | 16.27% | 34.64% | 49% | 18.05 | 38.44 | 54.475173 | 44.39 | 13.7609 | 10 | 26.634 | 17.756 | 0.2486934 | 2.499887 | 0.1126129 | 1.208391 | 0 | 5.65 | 84.499173 | 0.2991333 |  |  |  |  | 1 | 100 |  | 24 | 150 |  |  |  |  | 45.9259 | [11 empty] | 38.118497 | [21 empty] | 142.720092
245 | [13] | M3AL65W1 | 59.7 | 28.36 | 4.57 | 2.1 | 0.83 | 0.04 | 0 | 0.04 | 1.82 | 0 | 0 | 0.04 | 0 | 1.06 | 92.63 | 2.105078 | 292.67 | 1.9 | 1203.99 | 648.35 | 1852.34 | 0.1580002 | 0.3500167 | 2.72 | 2.64 |  | 1.54 | 135.89 | 16.27% | 34.64% | 49% | 22.11 | 47.07 | 66.708401 | 41.45 | 12.8495 | 10 | 24.87 | 16.58 | 0.2802798 | 3.278408 | 0.1194502 | 1.346415 | 0 | 5.85 | 95.088401 | 0.3248997 |  |  |  |  | 1 | 100 |  | 24 | 150 |  |  |  |  | 46.8519 | [11 empty] | 38.887077 | [21 empty] | 149.856012
246 | [13] | M3AL65W2 | 59.7 | 28.36 | 4.57 | 2.1 | 0.83 | 0.04 | 0 | 0.04 | 1.82 | 0 | 0 | 0.04 | 0 | 1.06 | 92.63 | 2.105078 | 292.67 | 1.9 | 1203.99 | 648.35 | 1852.34 | 0.1580002 | 0.3500167 | 2.72 | 2.64 |  | 1.54 | 135.89 | 16.27% | 34.64% | 49% | 22.11 | 47.07 | 66.708401 | 49.03 | 15.1993 | 10 | 29.418 | 19.612 | 0.2883087 | 2.771568 | 0.1274791 | 1.261616 | 0 | 5.85 | 99.636401 | 0.3404394 |  |  |  |  | 1 | 100 |  | 24 | 150 |  |  |  |  | 43.7037 | [11 empty] | 34.96296 | [21 empty] | 155.662292
247 | [13] | M3AL65W3 | 59.7 | 28.36 | 4.57 | 2.1 | 0.83 | 0.04 | 0 | 0.04 | 1.82 | 0 | 0 | 0.04 | 0 | 1.06 | 92.63 | 2.105078 | 290.37 | 1.9 | 1203.99 | 648.35 | 1852.34 | 0.1567585 | 0.3500167 | 2.72 | 2.64 |  | 1.54 | 134.81 | 16.27% | 34.64% | 49% | 21.93 | 46.7 | 66.178229 | 53.93 | 16.7183 | 10 | 32.358 | 21.572 | 0.2939295 | 2.499722 | 0.1331002 | 1.208333 | 0 | 5.81 | 102.022229 | 0.3513525 |  |  |  |  | 1 | 100 |  | 24 | 150 |  |  |  |  | 40 | [11 empty] | 32 | [21 empty] | 158.942492
248 | [13] | M3AL65W4 | 59.7 | 28.36 | 4.57 | 2.1 | 0.83 | 0.04 | 0 | 0.04 | 1.82 | 0 | 0 | 0.04 | 0 | 1.06 | 92.63 | 2.105078 | 282.48 | 1.9 | 1203.99 | 648.35 | 1852.34 | 0.152499 | 0.3500167 | 2.72 | 2.64 |  | 1.54 | 131.14 | 16.27% | 34.64% | 49% | 21.34 | 45.43 | 64.376626 | 52.46 | 16.2626 | 10 | 31.476 | 20.984 | 0.2939415 | 2.499809 | 0.133116 | 1.208161 | 0 | 5.65 | 99.242626 | 0.3513262 |  |  |  |  | 1 | 100 |  | 24 | 150 |  |  |  |  | 36.8519 | [11 empty] | 29.48152 | [21 empty] | 156.162912
249 | [13] | M3AL65W5 | 59.7 | 28.36 | 4.57 | 2.1 | 0.83 | 0.04 | 0 | 0.04 | 1.82 | 0 | 0 | 0.04 | 0 | 1.06 | 92.63 | 2.105078 | 275.42 | 1.9 | 1203.99 | 648.35 | 1852.34 | 0.1486876 | 0.3500167 | 2.72 | 2.64 |  | 1.54 | 127.87 | 16.27% | 34.64% | 49% | 20.8 | 44.29 | 62.771383 | 51.15 | 15.8565 | 10 | 30.69 | 20.46 | 0.293902 | 2.499902 | 0.1330931 | 1.208244 | 0 | 5.51 | 96.767383 | 0.3513448 |  |  |  |  | 1 | 100 |  | 24 | 150 |  |  |  |  | 31.6667 | [11 empty] | 25.33336 | [21 empty] | 153.690812
250 | [13] | M2AL35S1 | 59.7 | 28.36 | 4.57 | 2.1 | 0.83 | 0.04 | 0 | 0.04 | 1.82 | 0 | 0 | 0.04 | 0 | 1.06 | 92.63 | 2.105078 | 329.56 | 1.9 | 1203.99 | 648.35 | 1852.34 | 0.1779155 | 0.3500167 | 2.72 | 2.64 |  | 1.54 | 69.21 | 16.27% | 34.64% | 49% | 11.26 | 23.97 | 33.975189 | 46.14 | 14.3034 | 10 | 27.684 | 18.456 | 0.1503016 | 1.5 | 0.07756827 | 0.9376687 | 0 | 6.59 | 65.613189 | 0.1990933 |  |  |  |  | 1 | 100 |  | 24 | 150 |  |  |  |  | 40.0592 | [11 empty] | 32.04736 | [21 empty] | 130.982512
251 | [13] | M2AL35S2 | 59.7 | 28.36 | 4.57 | 2.1 | 0.83 | 0.04 | 0 | 0.04 | 1.82 | 0 | 0 | 0.04 | 0 | 1.06 | 92.63 | 2.105078 | 327.33 | 1.9 | 1203.99 | 648.35 | 1852.34 | 0.1767116 | 0.3500167 | 2.72 | 2.64 |  | 1.54 | 76.37333333 | 16.27% | 34.64% | 49% | 12.43 | 26.46 | 37.49166933 | 38.18666667 | 11.83787 | 10 | 22.912 | 15.27466667 | 0.1549747 | 2 | 0.07413884 | 1.090331 | 0 | 6.55 | 64.33366933 | 0.1965407 |  |  |  |  | 1 | 100 |  | 24 | 150 |  |  |  |  | 30.8871 | [11 empty] | 24.70968 | [21 empty] | 127.3849
252 | [13] | M2AL35S3 | 59.7 | 28.36 | 4.57 | 2.1 | 0.83 | 0.04 | 0 | 0.04 | 1.82 | 0 | 0 | 0.04 | 0 | 1.06 | 92.63 | 2.105078 | 325.75 | 1.9 | 1203.99 | 648.35 | 1852.34 | 0.1758586 | 0.3500167 | 2.72 | 2.64 |  | 1.54 | 81.43571429 | 16.27% | 34.64% | 49% | 13.25 | 28.21 | 39.97679214 | 32.57428571 | 10.09803 | 10 | 19.54457143 | 13.02971429 | 0.1582748 | 2.5 | 0.07167468 | 1.208239 | 0 | 6.51 | 63.42736357 | 0.1947118 |  |  |  |  | 1 | 100 |  | 24 | 150 |  |  |  |  | 34.0323 | [11 empty] | 27.22584 | [21 empty] | 124.8268
253 | [13] | M2AL35S4 | 59.7 | 28.36 | 4.57 | 2.1 | 0.83 | 0.04 | 0 | 0.04 | 1.82 | 0 | 0 | 0.04 | 0 | 1.06 | 92.63 | 2.105078 | 324.7 | 1.9 | 1203.99 | 648.35 | 1852.34 | 0.1752918 | 0.3500167 | 2.72 | 2.64 |  | 1.54 | 85.2375 | 16.27% | 34.64% | 49% | 13.87 | 29.53 | 41.84308875 | 28.4125 | 8.807875 | 10 | 17.0475 | 11.365 | 0.160788 | 3 | 0.06984255 | 1.30215 | 0 | 6.49 | 62.78458875 | 0.1933618 |  |  |  |  | 1 | 100 |  | 24 | 150 |  |  |  |  | 38.871 | [11 empty] | 31.0968 | [21 empty] | 122.965707
254 | [13] | M2AL35S5 | 59.7 | 28.36 | 4.57 | 2.1 | 0.83 | 0.04 | 0 | 0.04 | 1.82 | 0 | 0 | 0.04 | 0 | 1.06 | 92.63 | 2.105078 | 323.78 | 1.9 | 1203.99 | 648.35 | 1852.34 | 0.1747951 | 0.3500167 | 2.72 | 2.64 |  | 1.54 | 88.13777778 | 16.27% | 34.64% | 49% | 14.34 | 30.53 | 43.26683511 | 25.18222222 | 7.806489 | 10 | 15.10933333 | 10.07288889 | 0.1626922 | 3.5 | 0.06839981 | 1.378548 | 0 | 6.47 | 62.25816844 | 0.1922854 |  |  |  |  | 1 | 100 |  | 24 | 150 |  |  |  |  | 35.9677 | [11 empty] | 28.77416 | [21 empty] | 121.4941
255 | [13] | M2AL45S1 | 59.7 | 28.36 | 4.57 | 2.1 | 0.83 | 0.04 | 0 | 0.04 | 1.82 | 0 | 0 | 0.04 | 0 | 1.06 | 92.63 | 2.105078 | 322.28 | 1.9 | 1203.99 | 648.35 | 1852.34 | 0.1739853 | 0.3500167 | 2.72 | 2.64 |  | 1.54 | 87.018 | 16.27% | 34.64% | 49% | 14.16 | 30.14 | 42.7171362 | 58.012 | 17.98372 | 10 | 34.8072 | 23.2048 | 0.1932596 | 1.5 | 0.09973849 | 0.9376637 | 0 | 6.45 | 81.3943362 | 0.2525578 |  |  |  |  | 1 | 100 |  | 24 | 150 |  |  |  |  | 33.7903 | [11 empty] | 27.03224 | [21 empty] | 146.195024
256 | [13] | M2AL45S2 | 59.7 | 28.36 | 4.57 | 2.1 | 0.83 | 0.04 | 0 | 0.04 | 1.82 | 0 | 0 | 0.04 | 0 | 1.06 | 92.63 | 2.105078 | 319.49 | 1.9 | 1203.99 | 648.35 | 1852.34 | 0.1724791 | 0.3500167 | 2.72 | 2.64 |  | 1.54 | 95.84666667 | 16.27% | 34.64% | 49% | 15.59 | 33.2 | 47.05112867 | 47.92333333 | 14.85623 | 10 | 28.754 | 19.16933333 | 0.199212 | 2 | 0.09529636 | 1.090447 | 0 | 6.39 | 79.63912867 | 0.2492696 |  |  |  |  | 1 | 100 |  | 24 | 150 |  |  |  |  | 39.8387 | [11 empty] | 31.87096 | [21 empty] | 141.5215
257 | [13] | M2AL45S3 | 59.7 | 28.36 | 4.57 | 2.1 | 0.83 | 0.04 | 0 | 0.04 | 1.82 | 0 | 0 | 0.04 | 0 | 1.06 | 92.63 | 2.105078 | 317.67 | 1.9 | 1203.99 | 648.35 | 1852.34 | 0.1714966 | 0.3500167 | 2.72 | 2.64 |  | 1.54 | 102.1071429 | 16.27% | 34.64% | 49% | 16.61 | 35.37 | 50.12439643 | 40.84285714 | 12.66129 | 10 | 24.50571429 | 16.33714286 | 0.2034856 | 2.5 | 0.09214369 | 1.208351 | 0 | 6.35 | 78.44011071 | 0.2469233 |  |  |  |  | 1 | 100 |  | 24 | 150 |  |  |  |  | 46.8548 | [11 empty] | 38.889484 | [21 empty] | 138.2691
258 | [13] | M2AL45S4 | 59.7 | 28.36 | 4.57 | 2.1 | 0.83 | 0.04 | 0 | 0.04 | 1.82 | 0 | 0 | 0.04 | 0 | 1.06 | 92.63 | 2.105078 | 316.22 | 1.9 | 1203.99 | 648.35 | 1852.34 | 0.1707138 | 0.3500167 | 2.72 | 2.64 |  | 1.54 | 106.725 | 16.27% | 34.64% | 49% | 17.36 | 36.97 | 52.3913025 | 35.575 | 11.02825 | 10 | 21.345 | 14.23 | 0.206686 | 3 | 0.08977373 | 1.302299 | 0 | 6.32 | 77.5283025 | 0.245172 |  |  |  |  | 1 | 100 |  | 24 | 150 |  |  |  |  | 42.7419 | [11 empty] | 34.19352 | [21 empty] | 135.834162
259 | [13] | M2AL45S5 | 59.7 | 28.36 | 4.57 | 2.1 | 0.83 | 0.04 | 0 | 0.04 | 1.82 | 0 | 0 | 0.04 | 0 | 1.06 | 92.63 | 2.105078 | 315.13 | 1.9 | 1203.99 | 648.35 | 1852.34 | 0.1701254 | 0.3500167 | 2.72 | 2.64 |  | 1.54 | 110.2966667 | 16.27% | 34.64% | 49% | 17.95 | 38.21 | 54.14463367 | 31.51333333 | 9.769133 | 10 | 18.908 | 12.60533333 | 0.2092125 | 3.5 | 0.08796095 | 1.37847 | 0 | 6.3 | 76.83263367 | 0.2438125 |  |  |  |  | 1 | 100 |  | 24 | 150 |  |  |  |  | 37.9032 | [11 empty] | 30.32256 | [21 empty] | 133.9668
260 | [13] | M2AL55S1 | 59.7 | 28.36 | 4.57 | 2.1 | 0.83 | 0.04 | 0 | 0.04 | 1.82 | 0 | 0 | 0.04 | 0 | 1.06 | 92.63 | 2.105078 | 314.11 | 1.9 | 1203.99 | 648.35 | 1852.34 | 0.1695747 | 0.3500167 | 2.72 | 2.64 |  | 1.54 | 103.656 | 16.27% | 34.64% | 49% | 16.86 | 35.91 | 50.8847304 | 69.104 | 21.42224 | 10 | 41.4624 | 27.6416 | 0.2361983 | 1.5 | 0.1218753 | 0.9380329 | 0 | 6.28 | 96.1151304 | 0.3059919 |  |  |  |  | 1 | 100 |  | 24 | 150 |  |  |  |  | 46.8548 | [11 empty] | 38.889484 | [21 empty] | 160.328896
261 | [13] | M2AL55S2 | 59.7 | 28.36 | 4.57 | 2.1 | 0.83 | 0.04 | 0 | 0.04 | 1.82 | 0 | 0 | 0.04 | 0 | 1.06 | 92.63 | 2.105078 | 312.1 | 1.9 | 1203.99 | 648.35 | 1852.34 | 0.1684896 | 0.3500167 | 2.72 | 2.64 |  | 1.54 | 114.4333333 | 16.27% | 34.64% | 49% | 18.62 | 39.64 | 56.17532333 | 57.21666667 | 17.73717 | 10 | 34.33 | 22.88666667 | 0.2435026 | 2 | 0.116492 | 1.090294 | 0 | 6.24 | 94.24932333 | 0.3019844 |  |  |  |  | 1 | 100 |  | 24 | 150 |  |  |  |  | 53.871 | [11 empty] | 44.71293 | [21 empty] | 155.0198
262 | [13] | M2AL55S3 | 59.7 | 28.36 | 4.57 | 2.1 | 0.83 | 0.04 | 0 | 0.04 | 1.82 | 0 | 0 | 0.04 | 0 | 1.06 | 92.63 | 2.105078 | 309.85 | 1.9 | 1203.99 | 648.35 | 1852.34 | 0.1672749 | 0.3500167 | 2.72 | 2.64 |  | 1.54 | 121.7214286 | 16.27% | 34.64% | 49% | 19.8 | 42.16 | 59.75304929 | 48.68857143 | 15.09346 | 10 | 29.21314286 | 19.47542857 | 0.2486799 | 2.5 | 0.112614 | 1.208249 | 0 | 6.19 | 92.68019214 | 0.2991131 |  |  |  |  | 1 | 100 |  | 24 | 150 |  |  |  |  | 57.7419 | [11 empty] | 47.925777 | [21 empty] | 151.008
263 | [13] | M2AL55S4 | 59.7 | 28.36 | 4.57 | 2.1 | 0.83 | 0.04 | 0 | 0.04 | 1.82 | 0 | 0 | 0.04 | 0 | 1.06 | 92.63 | 2.105078 | 308.17 | 1.9 | 1203.99 | 648.35 | 1852.34 | 0.1663679 | 0.3500167 | 2.72 | 2.64 |  | 1.54 | 127.1175 | 16.27% | 34.64% | 49% | 20.68 | 44.03 | 62.40198075 | 42.3725 | 13.135475 | 10 | 25.4235 | 16.949 | 0.2526056 | 3 | 0.1097299 | 1.302067 | 0 | 6.16 | 91.52148075 | 0.2969837 |  |  |  |  | 1 | 100 |  | 24 | 150 |  |  |  |  | 51.6935 | [11 empty] | 42.905605 | [21 empty] | 148.049347
264 | [13] | M2AL55S5 | 59.7 | 28.36 | 4.57 | 2.1 | 0.83 | 0.04 | 0 | 0.04 | 1.82 | 0 | 0 | 0.04 | 0 | 1.06 | 92.63 | 2.105078 | 306.83 | 1.9 | 1203.99 | 648.35 | 1852.34 | 0.1656445 | 0.3500167 | 2.72 | 2.64 |  | 1.54 | 131.2577778 | 16.27% | 34.64% | 49% | 21.36 | 45.47 | 64.43444311 | 37.50222222 | 11.62569 | 10 | 22.50133333 | 15.00088889 | 0.2556976 | 3.5 | 0.1075048 | 1.378477 | 0 | 6.14 | 90.61977644 | 0.295342 |  |  |  |  | 1 | 100 |  | 24 | 150 |  |  |  |  | 42.7419 | [11 empty] | 34.19352 | [21 empty] | 145.7663
265 | [13] | M2AL65S1 | 59.7 | 28.36 | 4.57 | 2.1 | 0.83 | 0.04 | 0 | 0.04 | 1.82 | 0 | 0 | 0.04 | 0 | 1.06 | 92.63 | 2.105078 | 292.67 | 1.9 | 1203.99 | 648.35 | 1852.34 | 0.1580002 | 0.3500167 | 2.72 | 2.64 |  | 1.54 | 114.138 | 16.27% | 34.64% | 49% | 18.57 | 39.54 | 56.0303442 | 76.092 | 23.58852 | 10 | 45.6552 | 30.4368 | 0.2791489 | 1.5 | 0.144048 | 0.9378887 | 0 | 5.85 | 105.1955442 | 0.359434 |  |  |  |  | 1 | 100 |  | 24 | 150 |  |  |  |  | 40.8065 | [11 empty] | 32.6452 | [21 empty] | 168.561064
266 | [13] | M2AL65S2 | 59.7 | 28.36 | 4.57 | 2.1 | 0.83 | 0.04 | 0 | 0.04 | 1.82 | 0 | 0 | 0.04 | 0 | 1.06 | 92.63 | 2.105078 | 292.67 | 1.9 | 1203.99 | 648.35 | 1852.34 | 0.1580002 | 0.3500167 | 2.72 | 2.64 |  | 1.54 | 126.82 | 16.27% | 34.64% | 49% | 20.63 | 43.93 | 62.255938 | 63.41 | 19.6571 | 10 | 38.046 | 25.364 | 0.2877545 | 2 | 0.1376537 | 1.090423 | 0 | 5.85 | 103.811938 | 0.3547065 |  |  |  |  | 1 | 100 |  | 24 | 150 |  |  |  |  | 42.7419 | [11 empty] | 34.19352 | [21 empty] | 163.412172
267 | [13] | M2AL65S3 | 59.7 | 28.36 | 4.57 | 2.1 | 0.83 | 0.04 | 0 | 0.04 | 1.82 | 0 | 0 | 0.04 | 0 | 1.06 | 92.63 | 2.105078 | 292.67 | 1.9 | 1203.99 | 648.35 | 1852.34 | 0.1580002 | 0.3500167 | 2.72 | 2.64 |  | 1.54 | 135.8785714 | 16.27% | 34.64% | 49% | 22.11 | 47.07 | 66.70279071 | 54.35142857 | 16.84894 | 10 | 32.61085714 | 21.74057143 | 0.2939452 | 2.5 | 0.1331156 | 1.208195 | 0 | 5.85 | 102.8236479 | 0.3513296 |  |  |  |  | 1 | 100 |  | 24 | 150 |  |  |  |  | 43.9516 | [11 empty] | 35.16128 | [21 empty] | 159.7344
268 | [13] | M2AL65S4 | 59.7 | 28.36 | 4.57 | 2.1 | 0.83 | 0.04 | 0 | 0.04 | 1.82 | 0 | 0 | 0.04 | 0 | 1.06 | 92.63 | 2.105078 | 292.67 | 1.9 | 1203.99 | 648.35 | 1852.34 | 0.1580002 | 0.3500167 | 2.72 | 2.64 |  | 1.54 | 142.6725 | 16.27% | 34.64% | 49% | 23.21 | 49.42 | 70.03793025 | 47.5575 | 14.742825 | 10 | 28.5345 | 19.023 | 0.298537 | 3 | 0.1296779 | 1.302143 | 0 | 5.85 | 102.0824303 | 0.348797 |  |  |  |  | 1 | 100 |  | 24 | 150 |  |  |  |  | 41.7742 | [11 empty] | 33.41936 | [21 empty] | 156.976057
269 | [13] | M2AL65S5 | 59.7 | 28.36 | 4.57 | 2.1 | 0.83 | 0.04 | 0 | 0.04 | 1.82 | 0 | 0 | 0.04 | 0 | 1.06 | 92.63 | 2.105078 | 292.67 | 1.9 | 1203.99 | 648.35 | 1852.34 | 0.1580002 | 0.3500167 | 2.72 | 2.64 |  | 1.54 | 147.9566667 | 16.27% | 34.64% | 49% | 24.07 | 51.25 | 72.63192767 | 42.27333333 | 13.10473 | 10 | 25.364 | 16.90933333 | 0.3021312 | 3.5 | 0.1270193 | 1.378625 | 0 | 5.85 | 101.5059277 | 0.3468272 |  |  |  |  | 1 | 100 |  | 24 | 150 |  |  |  |  | 40.8065 | [11 empty] | 32.6452 | [21 empty] | 154.8307
270 | [13] | M2AL35S3 | 59.7 | 28.36 | 4.57 | 2.1 | 0.83 | 0.04 | 0 | 0.04 | 1.82 | 0 | 0 | 0.04 | 0 | 1.06 | 92.63 | 2.105078 | 325.75 | 1.9 | 1203.99 | 648.35 | 1852.34 | 0.1758586 | 0.3500167 | 2.72 | 2.64 |  | 1.54 | 81.43571429 | 16.27% | 34.64% | 49% | 13.25 | 28.21 | 39.97679214 | 32.57428571 | 10.09803 | 10 | 19.54457143 | 13.02971429 | 0.1582748 | 2.5 | 0.07167468 | 1.208239 | 0 | 6.51 | 63.42736357 | 0.1947118 |  |  |  |  | 1 | 30 |  | 24 | 150 |  |  |  |  | 13.8907 | [11 empty] | 11.11256 | [21 empty] | 79.91013
271 | [13] | M2AL35S3 | 59.7 | 28.36 | 4.57 | 2.1 | 0.83 | 0.04 | 0 | 0.04 | 1.82 | 0 | 0 | 0.04 | 0 | 1.06 | 92.63 | 2.105078 | 325.75 | 1.9 | 1203.99 | 648.35 | 1852.34 | 0.1758586 | 0.3500167 | 2.72 | 2.64 |  | 1.54 | 81.43571429 | 16.27% | 34.64% | 49% | 13.25 | 28.21 | 39.97679214 | 32.57428571 | 10.09803 | 10 | 19.54457143 | 13.02971429 | 0.1582748 | 2.5 | 0.07167468 | 1.208239 | 0 | 6.51 | 63.42736357 | 0.1947118 |  |  |  |  | 1 | 60 |  | 24 | 150 |  |  |  |  | 27.7387 | [11 empty] | 22.19096 | [21 empty] | 99.16013
272 | [13] | M2AL35S3 | 59.7 | 28.36 | 4.57 | 2.1 | 0.83 | 0.04 | 0 | 0.04 | 1.82 | 0 | 0 | 0.04 | 0 | 1.06 | 92.63 | 2.105078 | 325.75 | 1.9 | 1203.99 | 648.35 | 1852.34 | 0.1758586 | 0.3500167 | 2.72 | 2.64 |  | 1.54 | 81.43571429 | 16.27% | 34.64% | 49% | 13.25 | 28.21 | 39.97679214 | 32.57428571 | 10.09803 | 10 | 19.54457143 | 13.02971429 | 0.1582748 | 2.5 | 0.07167468 | 1.208239 | 0 | 6.51 | 63.42736357 | 0.1947118 |  |  |  |  | 1 | 70 |  | 24 | 150 |  |  |  |  | 29.6729 | [11 empty] | 23.73832 | [21 empty] | 105.5768
273 | [13] | M2AL35S3 | 59.7 | 28.36 | 4.57 | 2.1 | 0.83 | 0.04 | 0 | 0.04 | 1.82 | 0 | 0 | 0.04 | 0 | 1.06 | 92.63 | 2.105078 | 325.75 | 1.9 | 1203.99 | 648.35 | 1852.34 | 0.1758586 | 0.3500167 | 2.72 | 2.64 |  | 1.54 | 81.43571429 | 16.27% | 34.64% | 49% | 13.25 | 28.21 | 39.97679214 | 32.57428571 | 10.09803 | 10 | 19.54457143 | 13.02971429 | 0.1582748 | 2.5 | 0.07167468 | 1.208239 | 0 | 6.51 | 63.42736357 | 0.1947118 |  |  |  |  | 1 | 80 |  | 24 | 150 |  |  |  |  | 31.6077 | [11 empty] | 25.28616 | [21 empty] | 111.9935
274 | [13] | M2AL35S3 | 59.7 | 28.36 | 4.57 | 2.1 | 0.83 | 0.04 | 0 | 0.04 | 1.82 | 0 | 0 | 0.04 | 0 | 1.06 | 92.63 | 2.105078 | 325.75 | 1.9 | 1203.99 | 648.35 | 1852.34 | 0.1758586 | 0.3500167 | 2.72 | 2.64 |  | 1.54 | 81.43571429 | 16.27% | 34.64% | 49% | 13.25 | 28.21 | 39.97679214 | 32.57428571 | 10.09803 | 10 | 19.54457143 | 13.02971429 | 0.1582748 | 2.5 | 0.07167468 | 1.208239 | 0 | 6.51 | 63.42736357 | 0.1947118 |  |  |  |  | 1 | 90 |  | 24 | 150 |  |  |  |  | 35.4998 | [11 empty] | 28.39984 | [21 empty] | 118.4101
275 | [13] | M2AL35S3 | 59.7 | 28.36 | 4.57 | 2.1 | 0.83 | 0.04 | 0 | 0.04 | 1.82 | 0 | 0 | 0.04 | 0 | 1.06 | 92.63 | 2.105078 | 325.75 | 1.9 | 1203.99 | 648.35 | 1852.34 | 0.1758586 | 0.3500167 | 2.72 | 2.64 |  | 1.54 | 81.43571429 | 16.27% | 34.64% | 49% | 13.25 | 28.21 | 39.97679214 | 32.57428571 | 10.09803 | 10 | 19.54457143 | 13.02971429 | 0.1582748 | 2.5 | 0.07167468 | 1.208239 | 0 | 6.51 | 63.42736357 | 0.1947118 |  |  |  |  | 1 | 30 |  | 24 | 150 |  |  |  |  | 13.8907 | [11 empty] | 11.11256 | [21 empty] | 79.91013
276 | [13] | M2AL45S3 | 59.7 | 28.36 | 4.57 | 2.1 | 0.83 | 0.04 | 0 | 0.04 | 1.82 | 0 | 0 | 0.04 | 0 | 1.06 | 92.63 | 2.105078 | 317.67 | 1.9 | 1203.99 | 648.35 | 1852.34 | 0.1714966 | 0.3500167 | 2.72 | 2.64 |  | 1.54 | 102.1071429 | 16.27% | 34.64% | 49% | 16.61 | 35.37 | 50.12439643 | 40.84285714 | 12.66129 | 10 | 24.50571429 | 16.33714286 | 0.2034856 | 2.5 | 0.09214369 | 1.208351 | 0 | 6.35 | 78.44011071 | 0.2469233 |  |  |  |  | 1 | 60 |  | 24 | 150 |  |  |  |  | 31.6518 | [11 empty] | 25.32144 | [21 empty] | 112.6024
277 | [13] | M2AL45S3 | 59.7 | 28.36 | 4.57 | 2.1 | 0.83 | 0.04 | 0 | 0.04 | 1.82 | 0 | 0 | 0.04 | 0 | 1.06 | 92.63 | 2.105078 | 317.67 | 1.9 | 1203.99 | 648.35 | 1852.34 | 0.1714966 | 0.3500167 | 2.72 | 2.64 |  | 1.54 | 102.1071429 | 16.27% | 34.64% | 49% | 16.61 | 35.37 | 50.12439643 | 40.84285714 | 12.66129 | 10 | 24.50571429 | 16.33714286 | 0.2034856 | 2.5 | 0.09214369 | 1.208351 | 0 | 6.35 | 78.44011071 | 0.2469233 |  |  |  |  | 1 | 70 |  | 24 | 150 |  |  |  |  | 33.5866 | [11 empty] | 26.86928 | [21 empty] | 119.0191
278 | [13] | M2AL45S3 | 59.7 | 28.36 | 4.57 | 2.1 | 0.83 | 0.04 | 0 | 0.04 | 1.82 | 0 | 0 | 0.04 | 0 | 1.06 | 92.63 | 2.105078 | 317.67 | 1.9 | 1203.99 | 648.35 | 1852.34 | 0.1714966 | 0.3500167 | 2.72 | 2.64 |  | 1.54 | 102.1071429 | 16.27% | 34.64% | 49% | 16.61 | 35.37 | 50.12439643 | 40.84285714 | 12.66129 | 10 | 24.50571429 | 16.33714286 | 0.2034856 | 2.5 | 0.09214369 | 1.208351 | 0 | 6.35 | 78.44011071 | 0.2469233 |  |  |  |  | 1 | 80 |  | 24 | 150 |  |  |  |  | 34.6519 | [11 empty] | 27.72152 | [21 empty] | 125.4358
279 | [13] | M2AL45S3 | 59.7 | 28.36 | 4.57 | 2.1 | 0.83 | 0.04 | 0 | 0.04 | 1.82 | 0 | 0 | 0.04 | 0 | 1.06 | 92.63 | 2.105078 | 317.67 | 1.9 | 1203.99 | 648.35 | 1852.34 | 0.1714966 | 0.3500167 | 2.72 | 2.64 |  | 1.54 | 102.1071429 | 16.27% | 34.64% | 49% | 16.61 | 35.37 | 50.12439643 | 40.84285714 | 12.66129 | 10 | 24.50571429 | 16.33714286 | 0.2034856 | 2.5 | 0.09214369 | 1.208351 | 0 | 6.35 | 78.44011071 | 0.2469233 |  |  |  |  | 1 | 90 |  | 24 | 150 |  |  |  |  | 37.673 | [11 empty] | 30.1384 | [21 empty] | 131.8524
280 | [13] | M2AL55S3 | 59.7 | 28.36 | 4.57 | 2.1 | 0.83 | 0.04 | 0 | 0.04 | 1.82 | 0 | 0 | 0.04 | 0 | 1.06 | 92.63 | 2.105078 | 309.85 | 1.9 | 1203.99 | 648.35 | 1852.34 | 0.1672749 | 0.3500167 | 2.72 | 2.64 |  | 1.54 | 121.7214286 | 16.27% | 34.64% | 49% | 19.8 | 42.16 | 59.75304929 | 48.68857143 | 15.09346 | 10 | 29.21314286 | 19.47542857 | 0.2486799 | 2.5 | 0.112614 | 1.208249 | 0 | 6.19 | 92.68019214 | 0.2991131 |  |  |  |  | 1 | 30 |  | 24 | 150 |  |  |  |  | 15.8479 | [11 empty] | 12.67832 | [21 empty] | 106.0913
281 | [13] | M2AL55S3 | 59.7 | 28.36 | 4.57 | 2.1 | 0.83 | 0.04 | 0 | 0.04 | 1.82 | 0 | 0 | 0.04 | 0 | 1.06 | 92.63 | 2.105078 | 309.85 | 1.9 | 1203.99 | 648.35 | 1852.34 | 0.1672749 | 0.3500167 | 2.72 | 2.64 |  | 1.54 | 121.7214286 | 16.27% | 34.64% | 49% | 19.8 | 42.16 | 59.75304929 | 48.68857143 | 15.09346 | 10 | 29.21314286 | 19.47542857 | 0.2486799 | 2.5 | 0.112614 | 1.208249 | 0 | 6.19 | 92.68019214 | 0.2991131 |  |  |  |  | 1 | 60 |  | 24 | 150 |  |  |  |  | 36.4344 | [11 empty] | 29.14752 | [21 empty] | 125.3413
282 | [13] | M2AL55S3 | 59.7 | 28.36 | 4.57 | 2.1 | 0.83 | 0.04 | 0 | 0.04 | 1.82 | 0 | 0 | 0.04 | 0 | 1.06 | 92.63 | 2.105078 | 309.85 | 1.9 | 1203.99 | 648.35 | 1852.34 | 0.1672749 | 0.3500167 | 2.72 | 2.64 |  | 1.54 | 121.7214286 | 16.27% | 34.64% | 49% | 19.8 | 42.16 | 59.75304929 | 48.68857143 | 15.09346 | 10 | 29.21314286 | 19.47542857 | 0.2486799 | 2.5 | 0.112614 | 1.208249 | 0 | 6.19 | 92.68019214 | 0.2991131 |  |  |  |  | 1 | 70 |  | 24 | 150 |  |  |  |  | 40.5424 | [11 empty] | 32.43392 | [21 empty] | 131.758
283 | [13] | M2AL55S3 | 59.7 | 28.36 | 4.57 | 2.1 | 0.83 | 0.04 | 0 | 0.04 | 1.82 | 0 | 0 | 0.04 | 0 | 1.06 | 92.63 | 2.105078 | 309.85 | 1.9 | 1203.99 | 648.35 | 1852.34 | 0.1672749 | 0.3500167 | 2.72 | 2.64 |  | 1.54 | 121.7214286 | 16.27% | 34.64% | 49% | 19.8 | 42.16 | 59.75304929 | 48.68857143 | 15.09346 | 10 | 29.21314286 | 19.47542857 | 0.2486799 | 2.5 | 0.112614 | 1.208249 | 0 | 6.19 | 92.68019214 | 0.2991131 |  |  |  |  | 1 | 80 |  | 24 | 150 |  |  |  |  | 43.5649 | [11 empty] | 34.85192 | [21 empty] | 138.1747
284 | [13] | M2AL55S3 | 59.7 | 28.36 | 4.57 | 2.1 | 0.83 | 0.04 | 0 | 0.04 | 1.82 | 0 | 0 | 0.04 | 0 | 1.06 | 92.63 | 2.105078 | 309.85 | 1.9 | 1203.99 | 648.35 | 1852.34 | 0.1672749 | 0.3500167 | 2.72 | 2.64 |  | 1.54 | 121.7214286 | 16.27% | 34.64% | 49% | 19.8 | 42.16 | 59.75304929 | 48.68857143 | 15.09346 | 10 | 29.21314286 | 19.47542857 | 0.2486799 | 2.5 | 0.112614 | 1.208249 | 0 | 6.19 | 92.68019214 | 0.2991131 |  |  |  |  | 1 | 90 |  | 24 | 150 |  |  |  |  | 48.5426 | [11 empty] | 40.290358 | [21 empty] | 144.5913
285 | [13] | M2AL65S3 | 59.7 | 28.36 | 4.57 | 2.1 | 0.83 | 0.04 | 0 | 0.04 | 1.82 | 0 | 0 | 0.04 | 0 | 1.06 | 92.63 | 2.105078 | 292.67 | 1.9 | 1203.99 | 648.35 | 1852.34 | 0.1580002 | 0.3500167 | 2.72 | 2.64 |  | 1.54 | 135.8785714 | 16.27% | 34.64% | 49% | 22.11 | 47.07 | 66.70279071 | 54.35142857 | 16.84894 | 10 | 32.61085714 | 21.74057143 | 0.2939452 | 2.5 | 0.1331156 | 1.208195 | 0 | 5.85 | 102.8236479 | 0.3513296 |  |  |  |  | 1 | 30 |  | 24 | 150 |  |  |  |  | 14.7602 | [11 empty] | 11.80816 | [21 empty] | 114.8177
286 | [13] | M2AL65S3 | 59.7 | 28.36 | 4.57 | 2.1 | 0.83 | 0.04 | 0 | 0.04 | 1.82 | 0 | 0 | 0.04 | 0 | 1.06 | 92.63 | 2.105078 | 292.67 | 1.9 | 1203.99 | 648.35 | 1852.34 | 0.1580002 | 0.3500167 | 2.72 | 2.64 |  | 1.54 | 135.8785714 | 16.27% | 34.64% | 49% | 22.11 | 47.07 | 66.70279071 | 54.35142857 | 16.84894 | 10 | 32.61085714 | 21.74057143 | 0.2939452 | 2.5 | 0.1331156 | 1.208195 | 0 | 5.85 | 102.8236479 | 0.3513296 |  |  |  |  | 1 | 60 |  | 24 | 150 |  |  |  |  | 33.6083 | [11 empty] | 26.88664 | [21 empty] | 134.0677
287 | [13] | M2AL65S3 | 59.7 | 28.36 | 4.57 | 2.1 | 0.83 | 0.04 | 0 | 0.04 | 1.82 | 0 | 0 | 0.04 | 0 | 1.06 | 92.63 | 2.105078 | 292.67 | 1.9 | 1203.99 | 648.35 | 1852.34 | 0.1580002 | 0.3500167 | 2.72 | 2.64 |  | 1.54 | 135.8785714 | 16.27% | 34.64% | 49% | 22.11 | 47.07 | 66.70279071 | 54.35142857 | 16.84894 | 10 | 32.61085714 | 21.74057143 | 0.2939452 | 2.5 | 0.1331156 | 1.208195 | 0 | 5.85 | 102.8236479 | 0.3513296 |  |  |  |  | 1 | 70 |  | 24 | 150 |  |  |  |  | 37.4997 | [11 empty] | 29.99976 | [21 empty] | 140.4844
288 | [13] | M2AL65S3 | 59.7 | 28.36 | 4.57 | 2.1 | 0.83 | 0.04 | 0 | 0.04 | 1.82 | 0 | 0 | 0.04 | 0 | 1.06 | 92.63 | 2.105078 | 292.67 | 1.9 | 1203.99 | 648.35 | 1852.34 | 0.1580002 | 0.3500167 | 2.72 | 2.64 |  | 1.54 | 135.8785714 | 16.27% | 34.64% | 49% | 22.11 | 47.07 | 66.70279071 | 54.35142857 | 16.84894 | 10 | 32.61085714 | 21.74057143 | 0.2939452 | 2.5 | 0.1331156 | 1.208195 | 0 | 5.85 | 102.8236479 | 0.3513296 |  |  |  |  | 1 | 80 |  | 24 | 150 |  |  |  |  | 39.4345 | [11 empty] | 31.5476 | [21 empty] | 146.9011
289 | [13] | M2AL65S3 | 59.7 | 28.36 | 4.57 | 2.1 | 0.83 | 0.04 | 0 | 0.04 | 1.82 | 0 | 0 | 0.04 | 0 | 1.06 | 92.63 | 2.105078 | 292.67 | 1.9 | 1203.99 | 648.35 | 1852.34 | 0.1580002 | 0.3500167 | 2.72 | 2.64 |  | 1.54 | 135.8785714 | 16.27% | 34.64% | 49% | 22.11 | 47.07 | 66.70279071 | 54.35142857 | 16.84894 | 10 | 32.61085714 | 21.74057143 | 0.2939452 | 2.5 | 0.1331156 | 1.208195 | 0 | 5.85 | 102.8236479 | 0.3513296 |  |  |  |  | 1 | 90 |  | 24 | 150 |  |  |  |  | 41.5867 | [11 empty] | 33.26936 | [21 empty] | 153.3177
290 | [13] | M2AL55S3 | 59.7 | 28.36 | 4.57 | 2.1 | 0.83 | 0.04 | 0 | 0.04 | 1.82 | 0 | 0 | 0.04 | 0 | 1.06 | 92.63 | 2.105078 | 309.85 | 1.9 | 1203.99 | 648.35 | 1852.34 | 0.1672749 | 0.3500167 | 2.72 | 2.64 |  | 1.54 | 121.7214286 | 16.27% | 34.64% | 49% | 19.8 | 42.16 | 59.75304929 | 48.68857143 | 12.07477 | 8 | 33.10822857 | 15.58034286 | 0.2389374 | 2.5 | 0.1028716 | 1.322676 | 0 | 6.19 | 96.57527786 | 0.311684 |  |  |  |  | 1 | 100 |  | 24 | 150 |  |  |  |  | 44.9635 | [11 empty] | 35.9708 | [21 empty] | 143.5489
291 | [13] | M2AL55S3 | 59.7 | 28.36 | 4.57 | 2.1 | 0.83 | 0.04 | 0 | 0.04 | 1.82 | 0 | 0 | 0.04 | 0 | 1.06 | 92.63 | 2.105078 | 309.85 | 1.9 | 1203.99 | 648.35 | 1852.34 | 0.1672749 | 0.3500167 | 2.72 | 2.64 |  | 1.54 | 121.7214286 | 16.27% | 34.64% | 49% | 19.8 | 42.16 | 59.75304929 | 48.68857143 | 18.11215 | 12 | 25.31805714 | 23.37051429 | 0.2584223 | 2.5 | 0.1223565 | 1.112045 | 0 | 6.19 | 88.78510643 | 0.2865422 |  |  |  |  | 1 | 100 |  | 24 | 150 |  |  |  |  | 46.9783 | [11 empty] | 38.991989 | [21 empty] | 158.4671
292 | [13] | M2AL55S3 | 59.7 | 28.36 | 4.57 | 2.1 | 0.83 | 0.04 | 0 | 0.04 | 1.82 | 0 | 0 | 0.04 | 0 | 1.06 | 92.63 | 2.105078 | 309.85 | 1.9 | 1203.99 | 648.35 | 1852.34 | 0.1672749 | 0.3500167 | 2.72 | 2.64 |  | 1.54 | 121.7214286 | 16.27% | 34.64% | 49% | 19.8 | 42.16 | 59.75304929 | 48.68857143 | 21.13084 | 14 | 21.42297143 | 27.2656 | 0.2681647 | 2.5 | 0.1320989 | 1.03003 | 0 | 6.19 | 84.89002071 | 0.2739713 |  |  |  |  | 1 | 100 |  | 24 | 150 |  |  |  |  | 43.0407 | [11 empty] | 34.43256 | [21 empty] | 165.9262
293 | [13] | M2AL55S3 | 59.7 | 28.36 | 4.57 | 2.1 | 0.83 | 0.04 | 0 | 0.04 | 1.82 | 0 | 0 | 0.04 | 0 | 1.06 | 92.63 | 2.105078 | 309.85 | 1.9 | 1203.99 | 648.35 | 1852.34 | 0.1672749 | 0.3500167 | 2.72 | 2.64 |  | 1.54 | 121.7214286 | 16.27% | 34.64% | 49% | 19.8 | 42.16 | 59.75304929 | 48.68857143 | 24.14953 | 16 | 17.52788571 | 31.16068571 | 0.2779072 | 2.5 | 0.1418413 | 0.9592821 | 0 | 6.19 | 80.994935 | 0.2614005 |  |  |  |  | 1 | 100 |  | 24 | 150 |  |  |  |  | 40.8613 | [11 empty] | 32.68904 | [21 empty] | 173.3853
294 | [13] | M2AL55S3 | 59.7 | 28.36 | 4.57 | 2.1 | 0.83 | 0.04 | 0 | 0.04 | 1.82 | 0 | 0 | 0.04 | 0 | 1.06 | 92.63 | 2.105078 | 309.85 | 1.9 | 1203.99 | 648.35 | 1852.34 | 0.1672749 | 0.3500167 | 2.72 | 2.64 |  | 1.54 | 121.7214286 | 16.27% | 34.64% | 49% | 19.8 | 42.16 | 59.75304929 | 48.68857143 | 24.14953 | 16 | 17.52788571 | 31.16068571 | 0.2779072 | 2.5 | 0.1418413 | 0.9592821 | 0 | 6.19 | 80.994935 | 0.2614005 |  |  |  |  | 0.25 | 100 |  | 24 | 150 |  |  |  |  | 24.8214 | [11 empty] | 19.85712 | [21 empty] | 137.2915
295 | [13] | M2AL55S3 | 59.7 | 28.36 | 4.57 | 2.1 | 0.83 | 0.04 | 0 | 0.04 | 1.82 | 0 | 0 | 0.04 | 0 | 1.06 | 92.63 | 2.105078 | 309.85 | 1.9 | 1203.99 | 648.35 | 1852.34 | 0.1672749 | 0.3500167 | 2.72 | 2.64 |  | 1.54 | 121.7214286 | 16.27% | 34.64% | 49% | 19.8 | 42.16 | 59.75304929 | 48.68857143 | 24.14953 | 16 | 17.52788571 | 31.16068571 | 0.2779072 | 2.5 | 0.1418413 | 0.9592821 | 0 | 6.19 | 80.994935 | 0.2614005 |  |  |  |  | 0.5 | 100 |  | 24 | 150 |  |  |  |  | 35.8929 | [11 empty] | 28.71432 | [21 empty] | 149.3228
296 | [13] | M2AL55S3 | 59.7 | 28.36 | 4.57 | 2.1 | 0.83 | 0.04 | 0 | 0.04 | 1.82 | 0 | 0 | 0.04 | 0 | 1.06 | 92.63 | 2.105078 | 309.85 | 1.9 | 1203.99 | 648.35 | 1852.34 | 0.1672749 | 0.3500167 | 2.72 | 2.64 |  | 1.54 | 121.7214286 | 16.27% | 34.64% | 49% | 19.8 | 42.16 | 59.75304929 | 48.68857143 | 24.14953 | 16 | 17.52788571 | 31.16068571 | 0.2779072 | 2.5 | 0.1418413 | 0.9592821 | 0 | 6.19 | 80.994935 | 0.2614005 |  |  |  |  | 2 | 100 |  | 24 | 150 |  |  |  |  | 55.8929 | [11 empty] | 46.391107 | [21 empty] | 221.5103
297 | [13] | M2AL55S3 | 59.7 | 28.36 | 4.57 | 2.1 | 0.83 | 0.04 | 0 | 0.04 | 1.82 | 0 | 0 | 0.04 | 0 | 1.06 | 92.63 | 2.105078 | 309.85 | 1.9 | 1203.99 | 648.35 | 1852.34 | 0.1672749 | 0.3500167 | 2.72 | 2.64 |  | 1.54 | 121.7214286 | 16.27% | 34.64% | 49% | 19.8 | 42.16 | 59.75304929 | 48.68857143 | 24.14953 | 16 | 17.52788571 | 31.16068571 | 0.2779072 | 2.5 | 0.1418413 | 0.9592821 | 0 | 6.19 | 80.994935 | 0.2614005 |  |  |  |  | 3 | 100 |  | 24 | 150 |  |  |  |  | 56.9643 | [11 empty] | 48.989298 | [21 empty] | 269.6353
298 | [14] | GBFS-0 3.6 | 51.7 | 29.1 | 4.76 | 8.84 | 0 | 0 | 1.6 | 1.5 | 0.702 | 1.7 | 0.19 | 0 | 0 | 0 | 85.56 | 1.776632 | 350 |  | 1200 | 645 | 1845 | 0.1897019 | 0.3495935 |  |  |  |  | 103 | 14.73% | 29.75% | 56% | 15.17 | 30.64 | 57.1856 | 41 | 10.168 | 8 | 27.88 | 13.12 | 0.1599371 | 2.512195 | 0.07239429 | 1.209251 | 35 | 0 | 120.0656 | 0.3430446 | [5 empty] | 35 |  | 24 |  | 100 | 200 | [7 empty] | 7.6006 | 14.0338 | 19.0859 |  |  |  | 7.3801826 | 13.6268198 | 18.5324089 | [20 empty] | 72.4608
299 | [14] | GBFS 10MK 3.6 | 51.7 | 29.1 | 4.76 | 8.84 | 0 | 0 | 1.6 | 1.5 | 0.702 | 1.7 | 0.19 | 0 | 0 | 0 | 85.56 | 1.776632 | 350 |  | 1200 | 645 | 1845 | 0.1897019 | 0.3495935 |  |  |  |  | 103 | 14.73% | 29.75% | 56% | 15.17 | 30.64 | 57.1856 | 41 | 10.168 | 8 | 27.88 | 13.12 | 0.1599371 | 2.512195 | 0.07239429 | 1.209251 | 35 | 0 | 120.0656 | 0.3430446 | [5 empty] | 55 |  | External exposure |  | 100 | 200 | [7 empty] | 33.8301 | 41.8977 | 47.7745 |  |  |  | 32.8490271 | 40.6826667 | 46.3890395 | [20 empty] | 72.4608
300 | [14] | GBFS 20MK 3.6 | 51.7 | 29.1 | 4.76 | 8.84 | 0 | 0 | 1.6 | 1.5 | 0.702 | 1.7 | 0.19 | 0 | 0 | 0 | 85.56 | 1.776632 | 350 |  | 1200 | 645 | 1845 | 0.1897019 | 0.3495935 |  |  |  |  | 103 | 14.73% | 29.75% | 56% | 15.17 | 30.64 | 57.1856 | 41 | 10.168 | 8 | 27.88 | 13.12 | 0.1599371 | 2.512195 | 0.07239429 | 1.209251 | 35 | 0 | 120.0656 | 0.3430446 |  |  |  |  | 1 | 65 |  |  |  | 100 | 200 | [7 empty] | 42.8515 | 43.9518 | 49.4138 |  |  |  | 41.6088065 | 42.6771978 | 47.9807998 | [20 empty] | 98.12747
301 | [15] | T1 | 50.5 | 26.57 | 13.77 | 2.13 | 1.54 | 0.45 | 0.77 | 0.41 | 0.1 | 1 | 0 | 0 | 0 | 2.1 | 90.84 | 1.90064 | 498.46 |  |  |  | 1752 | 0.2845091 | 0 |  |  |  |  | 89.72 | 14.7% | 29.4% | 56% | 13.19 | 26.38 | 50.15348 | 59.82 | 22.25304 | 12 | 31.1064 | 28.7136 | 0.1240281 | 1.499833 | 0.07110508 | 0.7442928 | 26.47 | 6.1 | 111.38988 | 0.223468 |  |  |  |  | 1 | 60 |  | 24 |  | 100 | 200 | [8 empty] | 39.52 | 39.93 |  |  |  |  | 38.37392 | 38.77203 | [17 empty] | 8.86 |  |  | 131.6155
302 | [15] | T2 | 50.5 | 26.57 | 13.77 | 2.13 | 1.54 | 0.45 | 0.77 | 0.41 | 0.1 | 1 | 0 | 0 | 0 | 2.1 | 90.84 | 1.90064 | 480 |  |  |  | 1752 | 0.2739726 | 0 |  |  |  |  | 112 | 14.7% | 29.4% | 56% | 16.46 | 32.93 | 62.608 | 56 | 20.832 | 12 | 29.12 | 26.88 | 0.1462958 | 2 | 0.07769167 | 0.8830312 | 23.65 | 6.1 | 119.038 | 0.2479958 |  |  |  |  | 0.5 | 70 |  | 24 |  | 100 | 200 | [8 empty] | 35.31 | 37.09 |  |  |  |  | 34.28601 | 36.01439 | [17 empty] | 9.54 |  |  | 128.0303
303 | [15] | T3 | 50.5 | 26.57 | 13.77 | 2.13 | 1.54 | 0.45 | 0.77 | 0.41 | 0.1 | 1 | 0 | 0 | 0 | 2.1 | 90.84 | 1.90064 | 462.86 |  |  |  | 1752 | 0.2641895 | 0 |  |  |  |  | 132.24 | 14.7% | 29.4% | 56% | 19.44 | 38.88 | 73.92216 | 52.9 | 19.6788 | 12 | 27.508 | 25.392 | 0.1685149 | 2.499811 | 0.0845154 | 0.9938955 | 21.23 | 6.1 | 126.32016 | 0.2729122 |  |  |  |  | 1 | 75 |  | 24 |  | 100 | 200 | [8 empty] | 49.89 | 49.64 |  |  |  |  | 48.44319 | 48.20044 | [17 empty] | 9.87 |  |  | 150.0445
304 | [15] | T4 | 50.5 | 26.57 | 13.77 | 2.13 | 1.54 | 0.45 | 0.77 | 0.41 | 0.1 | 1 | 0 | 0 | 0 | 2.1 | 90.84 | 1.90064 | 461.54 |  |  |  | 1800 | 0.2564111 | 0 |  |  |  |  | 92.31 | 14.7% | 29.4% | 56% | 13.57 | 27.14 | 51.60129 | 46.15 | 17.1678 | 12 | 23.998 | 22.152 | 0.1254015 | 2.000217 | 0.06659834 | 0.8829519 | 18.61 | 6.1 | 97.86929 | 0.2120494 |  |  |  |  | 1 | 75 |  | 24 |  | 100 | 200 | [8 empty] | 40.93 | 42.51 |  |  |  |  | 39.74303 | 41.27721 | [17 empty] | 8.33 |  |  | 129.6902
305 | [15] | T5 | 50.5 | 26.57 | 13.77 | 2.13 | 1.54 | 0.45 | 0.77 | 0.41 | 0.1 | 1 | 0 | 0 | 0 | 2.1 | 90.84 | 1.90064 | 444.44 |  |  |  | 1800 | 0.2469111 | 0 |  |  |  |  | 111.11 | 14.7% | 29.4% | 56% | 16.33 | 32.67 | 62.11049 | 44.44 | 16.53168 | 12 | 23.1088 | 21.3312 | 0.1474478 | 2.500225 | 0.07393952 | 0.9941671 | 18.55 | 6.1 | 107.42929 | 0.2417183 |  |  |  |  | 1 | 60 |  | 24 |  | 100 | 200 | [8 empty] | 37.55 | 38.69 |  |  |  |  | 36.46105 | 37.56799 | [17 empty] | 9.09 |  |  | 125.1929
306 | [15] | T6 | 50.5 | 26.57 | 13.77 | 2.13 | 1.54 | 0.45 | 0.77 | 0.41 | 0.1 | 1 | 0 | 0 | 0 | 2.1 | 90.84 | 1.90064 | 428.57 |  |  |  | 1800 | 0.2380944 | 0 |  |  |  |  | 102.86 | 14.7% | 29.4% | 56% | 15.12 | 30.24 | 57.49874 | 68.57 | 25.50804 | 12 | 35.6564 | 32.9136 | 0.1653593 | 1.500073 | 0.09479908 | 0.7443135 | 28.51 | 6.1 | 125.32514 | 0.2924263 |  |  |  |  | 0.5 | 70 |  | 24 |  | 100 | 200 | [8 empty] | 27.16 | 28.64 |  |  |  |  | 26.37236 | 27.80944 | [17 empty] | 9.95 |  |  | 136.318924
307 | [15] | T7 | 50.5 | 26.57 | 13.77 | 2.13 | 1.54 | 0.45 | 0.77 | 0.41 | 0.1 | 1 | 0 | 0 | 0 | 2.1 | 90.84 | 1.90064 | 424.62 |  |  |  | 1800 | 0.2359 | 0 |  |  |  |  | 90.99 | 14.7% | 29.4% | 56% | 13.38 | 26.75 | 50.86341 | 36.4 | 13.5408 | 12 | 18.928 | 17.472 | 0.1263972 | 2.499725 | 0.06339975 | 0.9936555 | 15.97 | 6.1 | 89.42141 | 0.2105916 |  |  |  |  | 0.5 | 70 |  | 24 |  | 100 | 200 | [8 empty] | 52.29 | 54.89 |  |  |  |  | 50.77359 | 53.29819 | [17 empty] | 7.42 |  |  | 102.45926
308 | [15] | T8 | 50.5 | 26.57 | 13.77 | 2.13 | 1.54 | 0.45 | 0.77 | 0.41 | 0.1 | 1 | 0 | 0 | 0 | 2.1 | 90.84 | 1.90064 | 408.89 |  |  |  | 1800 | 0.2271611 | 0 |  |  |  |  | 85.87 | 14.7% | 29.4% | 56% | 12.62 | 25.25 | 48.00133 | 57.24 | 21.29328 | 12 | 29.7648 | 27.4752 | 0.1446924 | 1.500175 | 0.08293986 | 0.7445461 | 24.46 | 6.1 | 105.88613 | 0.2589599 |  |  |  |  | 1 | 75 |  | 24 |  | 100 | 200 | [8 empty] | 34.53 | 35.73 |  |  |  |  | 33.52863 | 34.69383 | [17 empty] | 8.96 |  |  | 137.3551
309 | [15] | T9 | 50.5 | 26.57 | 13.77 | 2.13 | 1.54 | 0.45 | 0.77 | 0.41 | 0.1 | 1 | 0 | 0 | 0 | 2.1 | 90.84 | 1.90064 | 394.29 |  |  |  | 1848 | 0.2133604 | 0 |  |  |  |  | 105.14 | 14.7% | 29.4% | 56% | 15.46 | 30.91 | 58.77326 | 52.57 | 19.55604 | 12 | 27.3364 | 25.2336 | 0.1672019 | 2 | 0.08880783 | 0.8827383 | 21.47 | 6.1 | 111.23966 | 0.2821265 |  |  |  |  | 1 | 60 |  | 24 |  | 100 | 200 | [8 empty] | 29.29 | 29.71 |  |  |  |  | 28.44059 | 28.84841 | [17 empty] | 10.6 |  |  | 130.5466
310 | [16] | S1 | 51.3 | 30.1 | 4.57 | 8.73 | 0 | 0 | 1.56 | 1.4 | 0 | 1.6 | 0 | 0 | 0 | 0 | 85.97 | 1.704319 | 400 | 2.2 | 950 | 850 | 1800 | 0.2222222 | 0.4722222 | 2.66 | 2.61 |  |  | 143 | 14.7% | 29.4% | 55.9% | 21.02 | 42.04 | 79.937 | 57 | 21.204 | 12 | 29.64 | 27.36 | 0.21066 | 2.508772 | 0.10556 | 0.9956423 | 48 | 12 | 164.777 | 0.4119425 |  | 625 |  |  | 2 | 70 |  | Sealed outdoor | 100 |  |  | 40.85 | 41.77 | 42.84 | 44.69 | [8 empty] | 31.1277 | 31.82874 | 32.64408 | 34.05378 | [20 empty] | 194.4244
311 | [16] | S2 | 51.3 | 30.1 | 4.57 | 8.73 | 0 | 0 | 1.56 | 1.4 | 0 | 1.6 | 0 | 0 | 0 | 0 | 85.97 | 1.704319 | 400 | 2.2 | 950 | 850 | 1800 | 0.2222222 | 0.4722222 | 2.66 | 2.61 |  |  | 143 | 14.7% | 29.4% | 55.9% | 21.02 | 42.04 | 79.937 | 57 | 21.204 | 12 | 29.64 | 27.36 | 0.21066 | 2.508772 | 0.10556 | 0.9956423 | 48 | 16 | 167.177 | 0.4179425 |  | 640 |  |  | 2 | 70 |  | Sealed outdoor | 100 |  |  | 42.02 | 42.68 | 44.17 | 46.86 | [8 empty] | 32.01924 | 32.52216 | 33.65754 | 35.70732 | [20 empty] | 201.9444
312 | [16] | S3 | 51.3 | 30.1 | 4.57 | 8.73 | 0 | 0 | 1.56 | 1.4 | 0 | 1.6 | 0 | 0 | 0 | 0 | 85.97 | 1.704319 | 400 | 2.2 | 950 | 850 | 1800 | 0.2222222 | 0.4722222 | 2.66 | 2.61 |  |  | 143 | 14.7% | 29.4% | 55.9% | 21.02 | 42.04 | 79.937 | 57 | 21.204 | 12 | 29.64 | 27.36 | 0.21066 | 2.508772 | 0.10556 | 0.9956423 | 48 | 20 | 169.577 | 0.4239425 |  | 665 |  |  | 2 | 70 |  | Sealed outdoor | 100 |  |  | 44.74 | 45.28 | 46.19 | 48.9 | [8 empty] | 34.09188 | 34.50336 | 35.19678 | 38.631 | [20 empty] | 209.4644
313 | [16] | S4 | 51.3 | 30.1 | 4.57 | 8.73 | 0 | 0 | 1.56 | 1.4 | 0 | 1.6 | 0 | 0 | 0 | 0 | 85.97 | 1.704319 | 400 | 2.2 | 950 | 850 | 1800 | 0.2222222 | 0.4722222 | 2.66 | 2.61 |  |  | 143 | 14.7% | 29.4% | 55.9% | 21.02 | 42.04 | 79.937 | 57 | 21.204 | 12 | 29.64 | 27.36 | 0.21066 | 2.508772 | 0.10556 | 0.9956423 | 48 | 24 | 171.977 | 0.4299425 |  | 690 |  |  | 2 | 70 |  | Sealed outdoor | 100 |  |  | 47.83 | 48.52 | 49.44 | 51.52 | [8 empty] | 37.7857 | 38.3308 | 39.0576 | 40.7008 | [20 empty] | 216.9844
314 | [16] | S5 | 51.3 | 30.1 | 4.57 | 8.73 | 0 | 0 | 1.56 | 1.4 | 0 | 1.6 | 0 | 0 | 0 | 0 | 85.97 | 1.704319 | 400 | 2.2 | 950 | 850 | 1800 | 0.2222222 | 0.4722222 | 2.66 | 2.61 |  |  | 143 | 14.7% | 29.4% | 55.9% | 21.02 | 42.04 | 79.937 | 57 | 21.204 | 12 | 29.64 | 27.36 | 0.21066 | 2.508772 | 0.10556 | 0.9956423 | 48 | 28 | 174.377 | 0.4359425 |  | 710 |  |  | 2 | 70 |  | Sealed outdoor | 100 |  |  | 51.03 | 51.98 | 52.26 | 53.08 | [8 empty] | 40.3137 | 41.0642 | 41.2854 | 41.9332 | [20 empty] | 224.5044
315 | [17] | Sl. 1 | 52.54 | 26.74 | 11.12 | 1.28 | 0.87 | 0.47 | 0.82 | 1.7 | 1.57 | 1.53 | 0 | 0 | 0 | 1.36 | 90.4 | 1.964847 | 450 |  | 1211.9 | 579.35 | 1791.25 | 0.2512212 | 0.3234334 |  |  |  |  | 128.63 | 14.7% | 29.4% | 56% | 18.91 | 37.82 | 71.90417 | 51.45 | 12.7596 | 8 | 34.986 | 16.464 | 0.1544213 | 2.500097 | 0.07037689 | 1.194205 | 0 | 0 | 106.89017 | 0.2375337 |  |  |  |  | 1 | 60 |  | 24 | 100 |  |  |  |  | 49.5 | [11 empty] | 39.105 |  |  |  |  | 4.66 |  |  |  |  | 3.8445 | [11 empty] | 110.6917
316 | [17] | Sl. 1a | 52.54 | 26.74 | 11.12 | 1.28 | 0.87 | 0.47 | 0.82 | 1.7 | 1.57 | 1.53 | 0 | 0 | 0 | 1.36 | 90.4 | 1.964847 | 450 |  | 1211.9 | 579.35 | 1791.25 | 0.2512212 | 0.3234334 |  |  |  |  | 128.63 | 14.7% | 29.4% | 56% | 18.91 | 37.82 | 71.90417 | 51.45 | 12.7596 | 8 | 34.986 | 16.464 | 0.1544213 | 2.500097 | 0.07037689 | 1.194205 | 0 | 0 | 106.89017 | 0.2375337 |  |  |  |  | 1 | 60 |  | 24 |  | 100 | 200 | [8 empty] | 36.18 | [5 empty] | 35.13078 |  |  |  |  | 4.66 |  |  |  |  | 4.19866 | [11 empty] | 110.6917
317 | [17] | Sl. 2 | 52.54 | 26.74 | 11.12 | 1.28 | 0.87 | 0.47 | 0.82 | 1.7 | 1.57 | 1.53 | 0 | 0 | 0 | 1.36 | 90.4 | 1.964847 | 450 |  | 1211.9 | 579.35 | 1791.25 | 0.2512212 | 0.3234334 |  |  |  |  | 128.63 | 14.7% | 29.4% | 56% | 18.91 | 37.82 | 71.90417 | 51.45 | 15.9495 | 10 | 30.87 | 20.58 | 0.16151 | 2.500097 | 0.07746556 | 1.084927 | 0 | 0 | 102.77417 | 0.228387 |  |  |  |  | 1 | 60 |  | 24 | 100 |  |  |  |  | 48.33 | [11 empty] | 38.1807 |  |  |  |  | 4.13 |  |  |  |  | 3.40725 | [11 empty] | 118.5738
318 | [17] | Sl. 2a | 52.54 | 26.74 | 11.12 | 1.28 | 0.87 | 0.47 | 0.82 | 1.7 | 1.57 | 1.53 | 0 | 0 | 0 | 1.36 | 90.4 | 1.964847 | 450 |  | 1211.9 | 579.35 | 1791.25 | 0.2512212 | 0.3234334 |  |  |  |  | 128.63 | 14.7% | 29.4% | 56% | 18.91 | 37.82 | 71.90417 | 51.45 | 15.9495 | 10 | 30.87 | 20.58 | 0.16151 | 2.500097 | 0.07746556 | 1.084927 | 0 | 0 | 102.77417 | 0.228387 |  |  |  |  | 1 | 60 |  | 24 |  | 100 | 200 | [8 empty] | 35.83 | [5 empty] | 34.79093 |  |  |  |  | 4.13 |  |  |  |  | 3.72113 | [11 empty] | 118.5738
319 | [17] | Sl. 3 | 52.54 | 26.74 | 11.12 | 1.28 | 0.87 | 0.47 | 0.82 | 1.7 | 1.57 | 1.53 | 0 | 0 | 0 | 1.36 | 90.4 | 1.964847 | 450 |  | 1211.9 | 579.35 | 1791.25 | 0.2512212 | 0.3234334 |  |  |  |  | 128.63 | 14.7% | 29.4% | 56% | 18.91 | 37.82 | 71.90417 | 51.45 | 19.1394 | 12 | 26.754 | 24.696 | 0.1685987 | 2.500097 | 0.08455422 | 0.993971 | 0 | 0 | 98.65817 | 0.2192404 |  |  |  |  | 1 | 60 |  | 24 | 100 |  |  |  |  | 46.72 | [11 empty] | 36.9088 |  |  |  |  | 3.96 |  |  |  |  | 3.267 | [11 empty] | 126.456
320 | [17] | Sl. 3a | 52.54 | 26.74 | 11.12 | 1.28 | 0.87 | 0.47 | 0.82 | 1.7 | 1.57 | 1.53 | 0 | 0 | 0 | 1.36 | 90.4 | 1.964847 | 450 |  | 1211.9 | 579.35 | 1791.25 | 0.2512212 | 0.3234334 |  |  |  |  | 128.63 | 14.7% | 29.4% | 56% | 18.91 | 37.82 | 71.90417 | 51.45 | 19.1394 | 12 | 26.754 | 24.696 | 0.1685987 | 2.500097 | 0.08455422 | 0.993971 | 0 | 0 | 98.65817 | 0.2192404 |  |  |  |  | 1 | 60 |  | 24 |  | 100 | 200 | [8 empty] | 34.92 | [5 empty] | 33.90732 |  |  |  |  | 3.96 |  |  |  |  | 3.56796 | [11 empty] | 126.456
321 | [17] | Sl. 4 | 52.54 | 26.74 | 11.12 | 1.28 | 0.87 | 0.47 | 0.82 | 1.7 | 1.57 | 1.53 | 0 | 0 | 0 | 1.36 | 90.4 | 1.964847 | 450 |  | 1211.9 | 579.35 | 1791.25 | 0.2512212 | 0.3234334 |  |  |  |  | 144.68 | 14.7% | 29.4% | 56% | 21.27 | 42.54 | 80.87612 | 57.88 | 14.35424 | 8 | 39.3584 | 18.5216 | 0.1736983 | 2.499654 | 0.07916498 | 1.194131 | 0 | 0 | 120.23452 | 0.2671878 |  |  |  |  | 1 | 60 |  | 24 | 100 |  |  |  |  | 50.02 | [11 empty] | 39.5158 |  |  |  |  | 5.13 |  |  |  |  | 4.23225 | [11 empty] | 120.41
322 | [17] | Sl. 4a | 52.54 | 26.74 | 11.12 | 1.28 | 0.87 | 0.47 | 0.82 | 1.7 | 1.57 | 1.53 | 0 | 0 | 0 | 1.36 | 90.4 | 1.964847 | 450 |  | 1211.9 | 579.35 | 1791.25 | 0.2512212 | 0.3234334 |  |  |  |  | 144.68 | 14.7% | 29.4% | 56% | 21.27 | 42.54 | 80.87612 | 57.88 | 14.35424 | 8 | 39.3584 | 18.5216 | 0.1736983 | 2.499654 | 0.07916498 | 1.194131 | 0 | 0 | 120.23452 | 0.2671878 |  |  |  |  | 1 | 60 |  | 24 |  | 100 | 200 | [8 empty] | 37.36 | [5 empty] | 36.27656 |  |  |  |  | 5.13 |  |  |  |  | 4.62213 | [11 empty] | 120.41
323 | [17] | Sl. 5 | 52.54 | 26.74 | 11.12 | 1.28 | 0.87 | 0.47 | 0.82 | 1.7 | 1.57 | 1.53 | 0 | 0 | 0 | 1.36 | 90.4 | 1.964847 | 450 |  | 1211.9 | 579.35 | 1791.25 | 0.2512212 | 0.3234334 |  |  |  |  | 144.68 | 14.7% | 29.4% | 56% | 21.27 | 42.54 | 80.87612 | 57.88 | 17.9428 | 10 | 34.728 | 23.152 | 0.1816729 | 2.499654 | 0.08713956 | 1.08485 | 0 | 0 | 115.60412 | 0.256898 |  |  |  |  | 1 | 60 |  | 24 | 100 |  |  |  |  | 49.13 | [11 empty] | 38.8127 |  |  |  |  | 4.78 |  |  |  |  | 3.9435 | [11 empty] | 129.2772
324 | [17] | Sl. 5a | 52.54 | 26.74 | 11.12 | 1.28 | 0.87 | 0.47 | 0.82 | 1.7 | 1.57 | 1.53 | 0 | 0 | 0 | 1.36 | 90.4 | 1.964847 | 450 |  | 1211.9 | 579.35 | 1791.25 | 0.2512212 | 0.3234334 |  |  |  |  | 144.68 | 14.7% | 29.4% | 56% | 21.27 | 42.54 | 80.87612 | 57.88 | 17.9428 | 10 | 34.728 | 23.152 | 0.1816729 | 2.499654 | 0.08713956 | 1.08485 | 0 | 0 | 115.60412 | 0.256898 |  |  |  |  | 1 | 60 |  | 24 |  | 100 | 200 | [8 empty] | 36.23 | [5 empty] | 35.17933 |  |  |  |  | 4.78 |  |  |  |  | 4.30678 | [11 empty] | 129.2772
325 | [17] | Sl. 6 | 52.54 | 26.74 | 11.12 | 1.28 | 0.87 | 0.47 | 0.82 | 1.7 | 1.57 | 1.53 | 0 | 0 | 0 | 1.36 | 90.4 | 1.964847 | 450 |  | 1211.9 | 579.35 | 1791.25 | 0.2512212 | 0.3234334 |  |  |  |  | 144.68 | 14.7% | 29.4% | 56% | 21.27 | 42.54 | 80.87612 | 57.88 | 21.53136 | 12 | 30.0976 | 27.7824 | 0.1896475 | 2.499654 | 0.09511413 | 0.9938937 | 0 | 0 | 110.97372 | 0.2466083 |  |  |  |  | 1 | 60 |  | 24 | 100 |  |  |  |  | 47.24 | [11 empty] | 37.3196 |  |  |  |  | 4.02 |  |  |  |  | 3.3165 | [11 empty] | 138.1444
326 | [17] | Sl. 6a | 52.54 | 26.74 | 11.12 | 1.28 | 0.87 | 0.47 | 0.82 | 1.7 | 1.57 | 1.53 | 0 | 0 | 0 | 1.36 | 90.4 | 1.964847 | 450 |  | 1211.9 | 579.35 | 1791.25 | 0.2512212 | 0.3234334 |  |  |  |  | 144.68 | 14.7% | 29.4% | 56% | 21.27 | 42.54 | 80.87612 | 57.88 | 21.53136 | 12 | 30.0976 | 27.7824 | 0.1896475 | 2.499654 | 0.09511413 | 0.9938937 | 0 | 0 | 110.97372 | 0.2466083 |  |  |  |  | 1 | 60 |  | 24 |  | 100 | 200 | [8 empty] | 35.67 | [5 empty] | 34.63557 |  |  |  |  | 4.02 |  |  |  |  | 3.62202 | [11 empty] | 138.1444
327 | [17] | Sl. 7 | 52.54 | 26.74 | 11.12 | 1.28 | 0.87 | 0.47 | 0.82 | 1.7 | 1.57 | 1.53 | 0 | 0 | 0 | 1.36 | 90.4 | 1.964847 | 450 |  | 1211.9 | 579.35 | 1791.25 | 0.2512212 | 0.3234334 |  |  |  |  | 160.78 | 14.7% | 29.4% | 56% | 23.63 | 47.27 | 89.87602 | 64.31 | 15.94888 | 8 | 43.7308 | 20.5792 | 0.1929975 | 2.500078 | 0.08795307 | 1.194324 | 0 | 0 | 133.60682 | 0.296904 |  |  |  |  | 1 | 60 |  | 24 | 100 |  |  |  |  | 52.08 | [11 empty] | 41.1432 |  |  |  |  | 5.48 |  |  |  |  | 4.521 | [11 empty] | 130.1463
328 | [17] | Sl. 7a | 52.54 | 26.74 | 11.12 | 1.28 | 0.87 | 0.47 | 0.82 | 1.7 | 1.57 | 1.53 | 0 | 0 | 0 | 1.36 | 90.4 | 1.964847 | 450 |  | 1211.9 | 579.35 | 1791.25 | 0.2512212 | 0.3234334 |  |  |  |  | 160.78 | 14.7% | 29.4% | 56% | 23.63 | 47.27 | 89.87602 | 64.31 | 15.94888 | 8 | 43.7308 | 20.5792 | 0.1929975 | 2.500078 | 0.08795307 | 1.194324 | 0 | 0 | 133.60682 | 0.296904 |  |  |  |  | 1 | 60 |  | 24 |  | 100 | 200 | [8 empty] | 38.72 | [5 empty] | 37.59712 |  |  |  |  | 5.48 |  |  |  |  | 4.93748 | [11 empty] | 130.1463
329 | [17] | Sl. 8 | 52.54 | 26.74 | 11.12 | 1.28 | 0.87 | 0.47 | 0.82 | 1.7 | 1.57 | 1.53 | 0 | 0 | 0 | 1.36 | 90.4 | 1.964847 | 450 |  | 1211.9 | 579.35 | 1791.25 | 0.2512212 | 0.3234334 |  |  |  |  | 160.78 | 14.7% | 29.4% | 56% | 23.63 | 47.27 | 89.87602 | 64.31 | 19.9361 | 10 | 38.586 | 25.724 | 0.201858 | 2.500078 | 0.09681356 | 1.085018 | 0 | 0 | 128.46202 | 0.2854712 |  |  |  |  | 1 | 60 |  | 24 | 100 |  |  |  |  | 50.73 | [11 empty] | 40.0767 |  |  |  |  | 4.97 |  |  |  |  | 4.10025 | [11 empty] | 139.9986
330 | [17] | Sl. 8a | 52.54 | 26.74 | 11.12 | 1.28 | 0.87 | 0.47 | 0.82 | 1.7 | 1.57 | 1.53 | 0 | 0 | 0 | 1.36 | 90.4 | 1.964847 | 450 |  | 1211.9 | 579.35 | 1791.25 | 0.2512212 | 0.3234334 |  |  |  |  | 160.78 | 14.7% | 29.4% | 56% | 23.63 | 47.27 | 89.87602 | 64.31 | 19.9361 | 10 | 38.586 | 25.724 | 0.201858 | 2.500078 | 0.09681356 | 1.085018 | 0 | 0 | 128.46202 | 0.2854712 |  |  |  |  | 1 | 60 |  | 24 |  | 100 | 200 | [8 empty] | 37 | [5 empty] | 35.927 |  |  |  |  | 4.97 |  |  |  |  | 4.47797 | [11 empty] | 139.9986
331 | [17] | Sl. 9 | 52.54 | 26.74 | 11.12 | 1.28 | 0.87 | 0.47 | 0.82 | 1.7 | 1.57 | 1.53 | 0 | 0 | 0 | 1.36 | 90.4 | 1.964847 | 450 |  | 1211.9 | 579.35 | 1791.25 | 0.2512212 | 0.3234334 |  |  |  |  | 160.78 | 14.7% | 29.4% | 56% | 23.63 | 47.27 | 89.87602 | 64.31 | 23.92332 | 12 | 33.4412 | 30.8688 | 0.2107185 | 2.500078 | 0.105674 | 0.9940421 | 0 | 0 | 123.31722 | 0.2740383 |  |  |  |  | 1 | 60 |  | 24 | 100 |  |  |  |  | 49.26 | [11 empty] | 38.9154 |  |  |  |  | 4.24 |  |  |  |  | 3.498 | [11 empty] | 149.8509
332 | [17] | Sl. 9a | 52.54 | 26.74 | 11.12 | 1.28 | 0.87 | 0.47 | 0.82 | 1.7 | 1.57 | 1.53 | 0 | 0 | 0 | 1.36 | 90.4 | 1.964847 | 450 |  | 1211.9 | 579.35 | 1791.25 | 0.2512212 | 0.3234334 |  |  |  |  | 160.78 | 14.7% | 29.4% | 56% | 23.63 | 47.27 | 89.87602 | 64.31 | 23.92332 | 12 | 33.4412 | 30.8688 | 0.2107185 | 2.500078 | 0.105674 | 0.9940421 | 0 | 0 | 123.31722 | 0.2740383 |  |  |  |  | 1 | 60 |  | 24 |  | 100 | 200 | [8 empty] | 36.45 | [5 empty] | 35.39295 |  |  |  |  | 4.24 |  |  |  |  | 3.82024 | [11 empty] | 149.8509
333 | [17] | Sl. 10 | 52.54 | 26.74 | 11.12 | 1.28 | 0.87 | 0.47 | 0.82 | 1.7 | 1.57 | 1.53 | 0 | 0 | 0 | 1.36 | 90.4 | 1.964847 | 450 |  | 1211.9 | 579.35 | 1791.25 | 0.2512212 | 0.3234334 |  |  |  |  | 176.85 | 14.7% | 29.4% | 56% | 26 | 51.99 | 98.85915 | 70.74 | 17.54352 | 8 | 48.1032 | 22.6368 | 0.2122967 | 2.5 | 0.09676338 | 1.193978 | 0 | 0 | 146.96235 | 0.326583 |  |  |  |  | 1 | 60 |  | 24 | 100 |  |  |  |  | 49.75 | [11 empty] | 39.3025 |  |  |  |  | 4.58 |  |  |  |  | 3.7785 | [11 empty] | 139.8718
334 | [17] | Sl. 10a | 52.54 | 26.74 | 11.12 | 1.28 | 0.87 | 0.47 | 0.82 | 1.7 | 1.57 | 1.53 | 0 | 0 | 0 | 1.36 | 90.4 | 1.964847 | 450 |  | 1211.9 | 579.35 | 1791.25 | 0.2512212 | 0.3234334 |  |  |  |  | 176.85 | 14.7% | 29.4% | 56% | 26 | 51.99 | 98.85915 | 70.74 | 17.54352 | 8 | 48.1032 | 22.6368 | 0.2122967 | 2.5 | 0.09676338 | 1.193978 | 0 | 0 | 146.96235 | 0.326583 |  |  |  |  | 1 | 60 |  | 24 |  | 100 | 200 | [8 empty] | 36.27 | [5 empty] | 35.21817 |  |  |  |  | 4.58 |  |  |  |  | 4.12658 | [11 empty] | 139.8718
335 | [17] | Sl. 11 | 52.54 | 26.74 | 11.12 | 1.28 | 0.87 | 0.47 | 0.82 | 1.7 | 1.57 | 1.53 | 0 | 0 | 0 | 1.36 | 90.4 | 1.964847 | 450 |  | 1211.9 | 579.35 | 1791.25 | 0.2512212 | 0.3234334 |  |  |  |  | 176.85 | 14.7% | 29.4% | 56% | 26 | 51.99 | 98.85915 | 70.74 | 21.9294 | 10 | 42.444 | 28.296 | 0.2220431 | 2.5 | 0.1065098 | 1.08472 | 0 | 0 | 141.30315 | 0.314007 |  |  |  |  | 1 | 60 |  | 24 | 100 |  |  |  |  | 48.63 | [11 empty] | 38.4177 |  |  |  |  | 4.17 |  |  |  |  | 3.44025 | [11 empty] | 150.7092
336 | [17] | Sl. 11a | 52.54 | 26.74 | 11.12 | 1.28 | 0.87 | 0.47 | 0.82 | 1.7 | 1.57 | 1.53 | 0 | 0 | 0 | 1.36 | 90.4 | 1.964847 | 450 |  | 1211.9 | 579.35 | 1791.25 | 0.2512212 | 0.3234334 |  |  |  |  | 176.85 | 14.7% | 29.4% | 56% | 26 | 51.99 | 98.85915 | 70.74 | 21.9294 | 10 | 42.444 | 28.296 | 0.2220431 | 2.5 | 0.1065098 | 1.08472 | 0 | 0 | 141.30315 | 0.314007 |  |  |  |  | 1 | 60 |  | 24 |  | 100 | 200 | [8 empty] | 35.54 | [5 empty] | 34.50934 |  |  |  |  | 4.17 |  |  |  |  | 3.75717 | [11 empty] | 150.7092
337 | [17] | Sl. 12 | 52.54 | 26.74 | 11.12 | 1.28 | 0.87 | 0.47 | 0.82 | 1.7 | 1.57 | 1.53 | 0 | 0 | 0 | 1.36 | 90.4 | 1.964847 | 450 |  | 1211.9 | 579.35 | 1791.25 | 0.2512212 | 0.3234334 |  |  |  |  | 176.85 | 14.7% | 29.4% | 56% | 26 | 51.99 | 98.85915 | 70.74 | 26.31528 | 12 | 36.7848 | 33.9552 | 0.2317895 | 2.5 | 0.1162562 | 0.9937823 | 0 | 0 | 135.64395 | 0.301431 |  |  |  |  | 1 | 60 |  | 24 | 100 |  |  |  |  | 47.84 | [11 empty] | 37.7936 |  |  |  |  | 3.85 |  |  |  |  | 3.17625 | [11 empty] | 161.5465
338 | [17] | Sl. 12a | 52.54 | 26.74 | 11.12 | 1.28 | 0.87 | 0.47 | 0.82 | 1.7 | 1.57 | 1.53 | 0 | 0 | 0 | 1.36 | 90.4 | 1.964847 | 450 |  | 1211.9 | 579.35 | 1791.25 | 0.2512212 | 0.3234334 |  |  |  |  | 176.85 | 14.7% | 29.4% | 56% | 26 | 51.99 | 98.85915 | 70.74 | 26.31528 | 12 | 36.7848 | 33.9552 | 0.2317895 | 2.5 | 0.1162562 | 0.9937823 | 0 | 0 | 135.64395 | 0.301431 |  |  |  |  | 1 | 60 |  | 24 |  | 100 | 200 | [8 empty] | 36.13 | [5 empty] | 35.08223 |  |  |  |  | 3.85 |  |  |  |  | 3.46885 | [11 empty] | 161.5465
339 | [18] | MIX 1 | 62.1 | 27.44 | 4.57 | 0.83 | 0.55 | 0.04 | 1.17 | 0.4 | 1.09 | 0 | 0 | 0.04 | 0 | 0.76 | 94.11 | 2.26312 | 388 | 2.2 | 1241 | 523 | 1764 | 0.2199546 | 0.2964853 |  |  |  | 1.54 | 49.6 | 14.34% | 32.23% | 53% | 7.11 | 15.99 | 26.50128 | 24.8 | 6.1504 | 8 | 16.864 | 7.936 | 0.07538763 | 2 | 0.03417629 | 1.205846 | 0 | 0 | 43.36528 | 0.1117662 |  |  |  |  | 1 | 60 |  | 24 | 100 | [5 empty] | 16 | [11 empty] | 12.192 | [20 empty] | 65.53097
340 | [18] | MIX 2 | 62.1 | 27.44 | 4.57 | 0.83 | 0.55 | 0.04 | 1.17 | 0.4 | 1.09 | 0 | 0 | 0.04 | 0 | 0.76 | 94.11 | 2.26312 | 388 | 2.2 | 1241 | 523 | 1764 | 0.2199546 | 0.2964853 |  |  |  | 1.54 | 49.6 | 14.34% | 32.23% | 53% | 7.11 | 15.99 | 26.50128 | 24.8 | 7.688 | 10 | 14.88 | 9.92 | 0.07935052 | 2 | 0.03813918 | 1.080551 | 0 | 0 | 41.38128 | 0.1066528 |  |  |  |  | 1 | 60 |  | 24 | 100 | [5 empty] | 20 | [11 empty] | 15.24 | [20 empty] | 69.33033
341 | [19] | M1 | 51.3 | 30.1 | 4.57 | 8.73 | 0 | 0 | 1.56 | 1.4 | 0.7 | 1.6 | 0 | 0 | 0 | 0 | 85.97 | 1.704319 | 400 | 2.4 | 950 | 850 | 1800 | 0.2222222 | 0.4722222 | 2.66 | 2.61 |  |  | 143 | 14.36% | 29.43% | 56% | 20.53 | 42.08 | 80.3803 | 57 | 17.67 | 10 | 34.2 | 22.8 | 0.2007 | 2.508772 | 0.0955 | 1.101571 | 48 | 24 | 176.9803 | 0.44245075 |  | 695 |  |  | 2 | 70 |  |  | 100 |  |  | 41.45 | 42.14 | 43.62 | 44.87 | [8 empty] | 31.5849 | 32.11068 | 33.23844 | 34.19094 | [20 empty] | 208.252
342 | [19] | M2 | 51.3 | 30.1 | 4.57 | 8.73 | 0 | 0 | 1.56 | 1.4 | 0.7 | 1.6 | 0 | 0 | 0 | 0 | 85.97 | 1.704319 | 380 | 2.4 | 950 | 850 | 1800 | 0.2111111 | 0.4722222 | 2.66 | 2.61 |  |  | 143 | 14.36% | 29.43% | 56% | 20.53 | 42.08 | 80.3803 | 57 | 17.67 | 10 | 34.2 | 22.8 | 0.2112632 | 2.508772 | 0.1005263 | 1.101571 | 48 | 24 | 176.9803 | 0.4657376 |  | 680 |  |  | 2 | 70 |  |  | 100 |  |  | 45.19 | 46.02 | 47.32 | 49.28 | [8 empty] | 34.43478 | 35.06724 | 37.3828 | 38.9312 | [20 empty] | 208.172
343 | [19] | M3 | 51.3 | 30.1 | 4.57 | 8.73 | 0 | 0 | 1.56 | 1.4 | 0.7 | 1.6 | 0 | 0 | 0 | 0 | 85.97 | 1.704319 | 360 | 2.4 | 950 | 850 | 1800 | 0.2 | 0.4722222 | 2.66 | 2.61 |  |  | 143 | 14.36% | 29.43% | 56% | 20.53 | 42.08 | 80.3803 | 57 | 17.67 | 10 | 34.2 | 22.8 | 0.223 | 2.508772 | 0.1061111 | 1.101571 | 48 | 24 | 176.9803 | 0.4916119 |  | 665 |  |  | 2 | 70 |  |  | 100 |  |  | 47.83 | 48.52 | 49.44 | 51.52 | [8 empty] | 37.7857 | 38.3308 | 39.0576 | 40.7008 | [20 empty] | 208.092
344 | [19] | M4 | 51.3 | 30.1 | 4.57 | 8.73 | 0 | 0 | 1.56 | 1.4 | 0.7 | 1.6 | 0 | 0 | 0 | 0 | 85.97 | 1.704319 | 340 | 2.4 | 950 | 850 | 1800 | 0.1888889 | 0.4722222 | 2.66 | 2.61 |  |  | 143 | 14.36% | 29.43% | 56% | 20.53 | 42.08 | 80.3803 | 57 | 17.67 | 10 | 34.2 | 22.8 | 0.2361176 | 2.508772 | 0.1123529 | 1.101571 | 48 | 24 | 176.9803 | 0.5205303 |  | 640 |  |  | 2 | 70 |  |  | 100 |  |  | 46.96 | 47.64 | 48.98 | 50.46 | [8 empty] | 37.0984 | 37.6356 | 38.6942 | 39.8634 | [20 empty] | 208.012
345 | [20] | M1 | 51.3 | 30.1 | 4.57 | 8.73 | 0 | 0 | 1.56 | 1.4 | 0.7 | 1.6 | 0 | 0 | 0 | 0 | 85.97 | 1.704319 | 400 | 2.4 | 950 | 850 | 1800 | 0.2222222 | 0.4722222 | 2.66 | 2.61 |  |  | 143 | 14.36% | 29.43% | 56% | 20.53 | 42.08 | 80.3803 | 57 | 14.136 | 8 | 38.76 | 18.24 | 0.191865 | 2.508772 | 0.086665 | 1.213869 | 48 | 24 | 181.5403 | 0.45385075 |  | 700 |  |  | 2 | 70 |  | 24 | 100 |  |  | 46.98 |  | 49.25 | 51.43 | [8 empty] | 37.1142 |  | 38.9075 | 40.6297 | [20 empty] | 199.5196
346 | [21] | w-0.20 | 77.1 | 17.71 | 1.21 | 0.62 | 0.9 | 0.8 | 0 | 2.2 | 0 | 0 | 0 | 0 | 0 | 0 | 96.02 | 4.353473 | 334 |  | 1329.09 | 632.75 | 1961.84 | 0.1702483 | 0.3225289 |  |  |  |  | 58.45 | 16.37% | 34.35% | 49% | 9.57 | 20.08 | 28.80416 | 58.45 | 23.55535 | 13 | 28.056 | 30.394 | 0.1592975 | 1 | 0.09917769 | 0.6061823 | 18.74 | 0 | 75.60016 | 0.2263478 | 0 |  |  |  | 0.333333333 | 90 | 2 |  | 150 |  |  |  |  | 47.11 | [11 empty] | 37.2169 | [21 empty] | 103.9021
347 | [21] | w-0.25 | 77.1 | 17.71 | 1.21 | 0.62 | 0.9 | 0.8 | 0 | 2.2 | 0 | 0 | 0 | 0 | 0 | 0 | 96.02 | 4.353473 | 334 |  | 1298.18 | 613.42 | 1911.6 | 0.1747227 | 0.3208935 |  |  |  |  | 58.45 | 16.37% | 34.35% | 49% | 9.57 | 20.08 | 28.80416 | 58.45 | 23.55535 | 13 | 28.056 | 30.394 | 0.1592975 | 1 | 0.09917769 | 0.6061823 | 41.23 | 0 | 98.09016 | 0.2936831 | 175 |  |  |  | 0.333333333 | 90 | 2 |  | 150 |  |  |  |  | 61.33 | [11 empty] | 50.22927 | [21 empty] | 103.661
348 | [21] | w-0.30 | 77.1 | 17.71 | 1.21 | 0.62 | 0.9 | 0.8 | 0 | 2.2 | 0 | 0 | 0 | 0 | 0 | 0 | 96.02 | 4.353473 | 334 |  | 1256.96 | 593.95 | 1850.91 | 0.1804518 | 0.3208962 |  |  |  |  | 58.45 | 16.37% | 34.35% | 49% | 9.57 | 20.08 | 28.80416 | 58.45 | 23.55535 | 13 | 28.056 | 30.394 | 0.1592975 | 1 | 0.09917769 | 0.6061823 | 63.74 | 0 | 120.60016 | 0.3610783 | 190 |  |  |  | 0.333333333 | 90 | 2 |  | 150 |  |  |  |  | 41.78 | [11 empty] | 31.83636 | [21 empty] | 103.3697
349 | [21] | w-0.35 | 77.1 | 17.71 | 1.21 | 0.62 | 0.9 | 0.8 | 0 | 2.2 | 0 | 0 | 0 | 0 | 0 | 0 | 96.02 | 4.353473 | 334 |  | 1215.47 | 574.34 | 1789.81 | 0.186612 | 0.3208944 |  |  |  |  | 58.45 | 16.37% | 34.35% | 49% | 9.57 | 20.08 | 28.80416 | 58.45 | 23.55535 | 13 | 28.056 | 30.394 | 0.1592975 | 1 | 0.09917769 | 0.6061823 | 86.24 | 0 | 143.10016 | 0.4284436 | 205 |  |  |  | 0.333333333 | 90 | 2 |  | 150 |  |  |  |  | 35.33 | [11 empty] | 26.92146 | [21 empty] | 103.0764
350 | [21] | w-0.40 | 77.1 | 17.71 | 1.21 | 0.62 | 0.9 | 0.8 | 0 | 2.2 | 0 | 0 | 0 | 0 | 0 | 0 | 96.02 | 4.353473 | 334 |  | 1174.98 | 555.21 | 1730.19 | 0.1930424 | 0.3208954 |  |  |  |  | 58.45 | 16.37% | 34.35% | 49% | 9.57 | 20.08 | 28.80416 | 58.45 | 23.55535 | 13 | 28.056 | 30.394 | 0.1592975 | 1 | 0.09917769 | 0.6061823 | 108.84 | 0 | 65.70016 | 0.1967071 | 235 |  |  |  | 0.333333333 | 90 | 2 |  | 150 |  |  |  |  | 17.56 | [11 empty] | 13.38072 | [21 empty] | 102.7902
351 | [22] | M1 | 60 | 22.7 | 4.6 | 4.5 | 1 | 0.7 | 2 | 0.5 | 0 | 0 | 0 | 0 | 0 | 4 | 87.3 | 2.643172 | 480 | 2.4 | 960 | 720 | 1680 | 0.2857143 | 0.4285714 |  |  |  |  | 36 | 8.2% | 27% | 65% | 2.95 | 9.72 | 23.328 | 204 | 77.1528 | 12.2 | 104.448 | 99.552 | 0.1871308 | 0.1764706 | 0.1668808 | 0.1213441 | 0 | 0 | 127.776 | 0.2662 | 188 |  |  |  | 2 | 90 |  | 24 | 150 |  |  |  | 26.9411 | 43.3364 | 50.5723 | [9 empty] | 20.5291182 | 33.0223368 | 39.952117 |  |  | 3.03402 | 3.08463 | 3.15985 | 3.2599 |  | 2.7761283 | 2.82243645 | 2.89126275 | 2.9828085 | [9 empty] | 297.0027
352 | [23] | GPC1 | 50.5 | 26.57 | 13.77 | 2.13 | 1.54 | 0.45 | 0.77 | 0.41 | 0 | 1 | 0 | 0 | 0 | 0.6 | 90.84 | 1.90064 | 408 |  | 1201 | 647 | 1848 | 0.2207792 | 0.3501082 |  |  |  |  | 93 | 9.1% | 28.9% | 62% | 8.46 | 26.88 | 57.66 | 62 | 26.908 | 14 | 27.28 | 34.72 | 0.1525686 | 1.5 | 0.08668627 | 0.760009 | 4 | 0 | 88.94 | 0.2179902 |  |  |  |  | 1 | 60 |  | 24 |  | 100 | 200 | [9 empty] | 32 | [5 empty] | 31.072 | [20 empty] | 132.9295
353 | [23] | GPC2 | 50.5 | 26.57 | 13.77 | 2.13 | 1.54 | 0.45 | 0.77 | 0.41 | 0 | 1 | 0 | 0 | 0 | 0.6 | 90.84 | 1.90064 | 408 |  | 1201 | 647 | 1848 | 0.2207792 | 0.3501082 |  |  |  |  | 93 | 9.1% | 28.9% | 62% | 8.46 | 26.88 | 57.66 | 62 | 26.908 | 14 | 27.28 | 34.72 | 0.1525686 | 1.5 | 0.08668627 | 0.760009 | 0 | 0 | 84.94 | 0.2081863 |  |  |  |  | 1 | 60 |  | 24 |  | 100 | 200 | [9 empty] | 36 | [5 empty] | 34.956 | [20 empty] | 132.9295
354 | [23] | GPC3 | 50.5 | 26.57 | 13.77 | 2.13 | 1.54 | 0.45 | 0.77 | 0.41 | 0 | 1 | 0 | 0 | 0 | 0.6 | 90.84 | 1.90064 | 408 |  | 1201 | 647 | 1848 | 0.2207792 | 0.3501082 |  |  |  |  | 103 | 9.1% | 28.9% | 62% | 9.37 | 29.77 | 63.86 | 68 | 29.512 | 14 | 29.92 | 38.08 | 0.1682647 | 1.514706 | 0.09529902 | 0.7656499 | 0 | 0 | 93.78 | 0.2298529 |  |  |  |  | 1 | 60 |  | 24 |  | 100 | 200 | [9 empty] | 48 | [5 empty] | 46.608 | [20 empty] | 142.9639
355 | [24] | A1 | 50.67 | 18.96 | 6.35 | 14.14 | 3.12 | 0.345 | 0.345 | 0.74 | 0 | 0 | 0 | 0 | 0 | 0 | 75.98 | 2.672468 | 408.47175 | 2.46 | 1041.2025 | 800.925 | 1842.1275 | 0.2217391 | 0.4347826 | 2.6 | 2.6 |  | 1.39 | 104.12025 | 10.6% | 26.5% | 62.9% | 11.04 | 27.59 | 65.49163725 | 41.6481 | 18.0752754 | 14 | 18.325164 | 23.322936 | 0.138823 | 2.5 | 0.07127855 | 0.9476125 | 16.0185 | 6.4074 | 103.6797413 | 0.2538235 |  |  |  |  | 1 | 46.11111111 | 0 | 24 |  | 100 | 200 | [6 empty] | 23.3732364 | 30.8885248 | 37.5074944 |  |  |  | 22.69541 | 29.99276 | 36.41978 | [21 empty] | 118.215
356 | [24] | A2 | 50.67 | 18.96 | 6.35 | 14.14 | 3.12 | 0.345 | 0.345 | 0.74 | 0 | 0 | 0 | 0 | 0 | 0 | 75.98 | 2.672468 | 408.47175 | 2.46 | 1041.2025 | 800.925 | 1842.1275 | 0.2217391 | 0.4347826 | 2.6 | 2.6 |  | 1.39 | 104.12025 | 10.6% | 26.5% | 62.9% | 11.04 | 27.59 | 65.49163725 | 41.6481 | 18.0752754 | 14 | 18.325164 | 23.322936 | 0.138823 | 2.5 | 0.07127855 | 0.9476125 | 16.0185 | 6.4074 | 103.6797413 | 0.2538235 |  |  |  |  | 1 | 55 | 0 | 24 |  | 100 | 200 | [6 empty] | 25.85535 | 29.9232584 | 32.6122148 |  |  |  | 25.10554485 | 29.05548 | 31.66646 | [21 empty] | 123.9187
357 | [24] | A3 | 50.67 | 18.96 | 6.35 | 14.14 | 3.12 | 0.345 | 0.345 | 0.74 | 0 | 0 | 0 | 0 | 0 | 0 | 75.98 | 2.672468 | 408.47175 | 2.46 | 1041.2025 | 800.925 | 1842.1275 | 0.2217391 | 0.4347826 | 2.6 | 2.6 |  | 1.39 | 104.12025 | 10.6% | 26.5% | 62.9% | 11.04 | 27.59 | 65.49163725 | 41.6481 | 18.0752754 | 14 | 18.325164 | 23.322936 | 0.138823 | 2.5 | 0.07127855 | 0.9476125 | 16.0185 | 6.4074 | 103.6797413 | 0.2538235 |  |  |  |  | 1 | 70 | 0 | 24 |  | 100 | 200 | [6 empty] | 12.4795156 | 14.3411008 | 16.6853192 |  |  |  | 12.11761 | 13.92521 | 16.20144 | [21 empty] | 133.5437
358 | [24] | A4 | 50.67 | 18.96 | 6.35 | 14.14 | 3.12 | 0.345 | 0.345 | 0.74 | 0 | 0 | 0 | 0 | 0 | 0 | 75.98 | 2.672468 | 408.47175 | 2.46 | 1281.48 | 560.6475 | 1842.1275 | 0.2217391 | 0.3043478 | 2.6 | 2.6 |  | 1.39 | 104.12025 | 10.6% | 26.5% | 62.9% | 11.04 | 27.59 | 65.49163725 | 41.6481 | 18.0752754 | 14 | 18.325164 | 23.322936 | 0.138823 | 2.5 | 0.07127855 | 0.9476125 | 16.0185 | 6.4074 | 103.6797413 | 0.2538235 |  |  |  |  | 1 | 46.11111111 | 0 | 24 |  | 100 | 200 | [6 empty] | 29.0958872 | 29.7164156 | 30.8885248 |  |  |  | 28.25211 | 28.85464 | 29.99276 | [21 empty] | 118.215
359 | [24] | A5 | 50.67 | 18.96 | 6.35 | 14.14 | 3.12 | 0.345 | 0.345 | 0.74 | 0 | 0 | 0 | 0 | 0 | 0 | 75.98 | 2.672468 | 408.47175 | 2.46 | 1281.48 | 560.6475 | 1842.1275 | 0.2217391 | 0.3043478 | 2.6 | 2.6 |  | 1.39 | 104.12025 | 10.6% | 26.5% | 62.9% | 11.04 | 27.59 | 65.49163725 | 41.6481 | 18.0752754 | 14 | 18.325164 | 23.322936 | 0.138823 | 2.5 | 0.07127855 | 0.9476125 | 16.0185 | 6.4074 | 103.6797413 | 0.2538235 |  |  |  |  | 1 | 55 | 0 | 24 |  | 100 | 200 | [6 empty] | 21.4427036 | 23.3732364 | 27.9927256 |  |  |  | 20.82087 | 22.69541 | 27.18094 | [21 empty] | 123.9187
360 | [24] | A6 | 50.67 | 18.96 | 6.35 | 14.14 | 3.12 | 0.345 | 0.345 | 0.74 | 0 | 0 | 0 | 0 | 0 | 0 | 75.98 | 2.672468 | 408.47175 | 2.46 | 1281.48 | 560.6475 | 1842.1275 | 0.2217391 | 0.3043478 | 2.6 | 2.6 |  | 1.39 | 104.12025 | 10.6% | 26.5% | 62.9% | 11.04 | 27.59 | 65.49163725 | 41.6481 | 18.0752754 | 14 | 18.325164 | 23.322936 | 0.138823 | 2.5 | 0.07127855 | 0.9476125 | 16.0185 | 6.4074 | 103.6797413 | 0.2538235 |  |  |  |  | 1 | 70 | 0 | 24 |  | 100 | 200 | [6 empty] | 16.1337384 | 19.0295376 | 19.650066 |  |  |  | 15.66586 | 18.47768 | 19.08021 | [21 empty] | 133.5437
361 | [24] | A7 | 50.67 | 18.96 | 6.35 | 14.14 | 3.12 | 0.345 | 0.345 | 0.74 | 0 | 0 | 0 | 0 | 0 | 0 | 75.98 | 2.672468 | 408.47175 | 2.46 | 961.11 | 881.0175 | 1842.1275 | 0.2217391 | 0.4782609 | 2.6 | 2.6 |  | 1.39 | 104.12025 | 10.6% | 26.5% | 62.9% | 11.04 | 27.59 | 65.49163725 | 41.6481 | 18.0752754 | 14 | 18.325164 | 23.322936 | 0.138823 | 2.5 | 0.07127855 | 0.9476125 | 16.0185 | 6.4074 | 103.6797413 | 0.2538235 |  |  |  |  | 1 | 46.11111111 | 0 | 24 |  | 100 | 200 | [6 empty] | 29.0269396 | 29.1648348 | 29.2337824 |  |  |  | 28.18516 | 28.31905 | 28.386 | [21 empty] | 118.215
362 | [24] | A8 | 50.67 | 18.96 | 6.35 | 14.14 | 3.12 | 0.345 | 0.345 | 0.74 | 0 | 0 | 0 | 0 | 0 | 0 | 75.98 | 2.672468 | 408.47175 | 2.46 | 961.11 | 881.0175 | 1842.1275 | 0.2217391 | 0.4782609 | 2.6 | 2.6 |  | 1.39 | 104.12025 | 10.6% | 26.5% | 62.9% | 11.04 | 27.59 | 65.49163725 | 41.6481 | 18.0752754 | 14 | 18.325164 | 23.322936 | 0.138823 | 2.5 | 0.07127855 | 0.9476125 | 16.0185 | 6.4074 | 103.6797413 | 0.2538235 |  |  |  |  | 1 | 55 | 0 | 24 |  | 100 | 200 | [6 empty] | 19.4432232 | 24.6142932 | 26.6137736 |  |  |  | 18.87937 | 23.90048 | 25.84197 | [21 empty] | 123.9187
363 | [24] | A9 | 50.67 | 18.96 | 6.35 | 14.14 | 3.12 | 0.345 | 0.345 | 0.74 | 0 | 0 | 0 | 0 | 0 | 0 | 75.98 | 2.672468 | 466.13835 | 2.46 | 1478.988105 | 633.211305 | 2112.19941 | 0.2206886 | 0.2997877 | 2.6 | 2.6 |  | 1.39 | 118.5369 | 10.6% | 26.5% | 62.9% | 12.56 | 31.41 | 74.5597101 | 47.254575 | 20.50848555 | 14 | 20.792013 | 26.462562 | 0.1383248 | 2.508475 | 0.07094135 | 0.9498469 | 7.849065 | 7.04814 | 107.4296721 | 0.2304674 |  |  |  |  | 1 | 46.11111111 | 0 | 24 |  | 100 | 200 | [6 empty] | 11.8589872 | 23.097446 | 24.476398 |  |  |  | 11.51508 | 22.42762 | 23.76658 | [21 empty] | 132.149
364 | [24] | A10 | 50.67 | 18.96 | 6.35 | 14.14 | 3.12 | 0.345 | 0.345 | 0.74 | 0 | 0 | 0 | 0 | 0 | 0 | 75.98 | 2.672468 | 466.13835 | 2.46 | 1478.988105 | 633.211305 | 2112.19941 | 0.2206886 | 0.2997877 | 2.6 | 2.6 |  | 1.39 | 118.5369 | 10.6% | 26.5% | 62.9% | 12.56 | 31.41 | 74.5597101 | 47.254575 | 20.50848555 | 14 | 20.792013 | 26.462562 | 0.1383248 | 2.508475 | 0.07094135 | 0.9498469 | 7.849065 | 7.04814 | 107.4296721 | 0.2304674 |  |  |  |  | 1 | 55 | 0 | 24 |  | 100 | 200 | [6 empty] | 12.5484632 | 17.0990048 | 20.1326992 |  |  |  | 12.18456 | 16.60313 | 19.54885 | [21 empty] | 137.8527
365 | [24] | A11 | 50.67 | 18.96 | 6.35 | 14.14 | 3.12 | 0.345 | 0.345 | 0.74 | 0 | 0 | 0 | 0 | 0 | 0 | 75.98 | 2.672468 | 466.13835 | 2.46 | 1478.988105 | 633.211305 | 2112.19941 | 0.2206886 | 0.2997877 | 2.6 | 2.6 |  | 1.39 | 118.5369 | 10.6% | 26.5% | 62.9% | 12.56 | 31.41 | 74.5597101 | 47.254575 | 20.50848555 | 14 | 20.792013 | 26.462562 | 0.1383248 | 2.508475 | 0.07094135 | 0.9498469 | 7.849065 | 7.04814 | 107.4296721 | 0.2304674 |  |  |  |  | 1 | 70 | 0 | 24 |  | 100 | 200 | [6 empty] | 10.6179304 | 13.7205724 | 14.4100484 |  |  |  | 10.31001 | 13.32268 | 13.99216 | [21 empty] | 147.4777
366 | [24] | B1 | 56.59 | 23.89 | 4.82 | 9.42 | 1.83 | 0.24 | 1.03 | 0.39 | 0 | 0 | 0 | 0 | 0 | 0 | 85.3 | 2.368774 | 408.47175 | 2.29 | 1281.48 | 560.6475 | 1842.1275 | 0.2217391 | 0.3043478 | 2.6 | 2.6 |  | 1.39 | 104.12025 | 10.6% | 26.5% | 62.9% | 11.04 | 27.59 | 65.49163725 | 41.6481 | 10.3287288 | 8 | 28.320708 | 13.327392 | 0.1198583 | 2.5 | 0.05231385 | 1.291139 | 16.0185 | 6.4074 | 113.6752853 | 0.2782941 |  |  |  |  | 1 | 70 | 0 | 24 |  | 100 | 200 | [7 empty] | 13.5826772 | 15.4442624 |  |  |  |  | 13.18878 | 14.99638 | [21 empty] | 114.4023
367 | [24] | B2 | 56.59 | 23.89 | 4.82 | 9.42 | 1.83 | 0.24 | 1.03 | 0.39 | 0 | 0 | 0 | 0 | 0 | 0 | 85.3 | 2.368774 | 466.13835 | 2.29 | 1479.308475 | 632.73075 | 2112.039225 | 0.2207053 | 0.2995829 | 2.6 | 2.6 |  | 1.39 | 118.5369 | 10.6% | 26.5% | 62.9% | 12.56 | 31.41 | 74.5597101 | 46.45365 | 11.5205052 | 8 | 31.588482 | 14.865168 | 0.119043 | 2.551724 | 0.05165957 | 1.304375 | 8.00925 | 6.4074 | 118.0018821 | 0.2531478 |  |  |  |  | 1 | 23.88888889 | 0 | 24 |  | 100 | 200 | [8 empty] | 7.8600264 | [5 empty] | 7.632086 | [21 empty] | 95.1883344
368 | [24] | B3 | 56.59 | 23.89 | 4.82 | 9.42 | 1.83 | 0.24 | 1.03 | 0.39 | 0 | 0 | 0 | 0 | 0 | 0 | 85.3 | 2.368774 | 466.13835 | 2.29 | 1479.308475 | 632.73075 | 2112.039225 | 0.2207053 | 0.2995829 | 2.6 | 2.6 |  | 1.39 | 118.5369 | 10.6% | 26.5% | 62.9% | 12.56 | 31.41 | 74.5597101 | 46.45365 | 11.5205052 | 8 | 31.588482 | 14.865168 | 0.119043 | 2.551724 | 0.05165957 | 1.304375 | 8.00925 | 6.4074 | 118.0018821 | 0.2531478 |  |  |  |  | 1 |  | 0 | 24 |  | 100 | 200 | [8 empty] | 24.13166 | [5 empty] | 23.43184186 | [21 empty] | 95.1883344
369 | [24] | B4 | 56.59 | 23.89 | 4.82 | 9.42 | 1.83 | 0.24 | 1.03 | 0.39 | 0 | 0 | 0 | 0 | 0 | 0 | 85.3 | 2.368774 | 466.13835 | 2.29 | 1479.308475 | 632.73075 | 2112.039225 | 0.2207053 | 0.2995829 | 2.6 | 2.6 |  | 1.39 | 118.5369 | 10.6% | 26.5% | 62.9% | 12.56 | 31.41 | 74.5597101 | 46.45365 | 11.5205052 | 8 | 31.588482 | 14.865168 | 0.119043 | 2.551724 | 0.05165957 | 1.304375 | 8.00925 | 6.4074 | 118.0018821 | 0.2531478 |  |  |  |  | 1 | 32.22222222 | 0 | 24 |  | 100 | 200 | [6 empty] | 10.6179304 | 13.7205724 | 14.4100484 |  |  |  | 10.31001 | 13.32268 | 13.99216 | [21 empty] | 99.82259
370 | [24] | B5 | 56.59 | 23.89 | 4.82 | 9.42 | 1.83 | 0.24 | 1.03 | 0.39 | 0 | 0 | 0 | 0 | 0 | 0 | 85.3 | 2.368774 | 466.13835 | 2.29 | 1479.308475 | 632.73075 | 2112.039225 | 0.2207053 | 0.2995829 | 2.6 | 2.6 |  | 1.39 | 118.5369 | 10.6% | 26.5% | 62.9% | 12.56 | 31.41 | 74.5597101 | 46.45365 | 11.5205052 | 8 | 31.588482 | 14.865168 | 0.119043 | 2.551724 | 0.05165957 | 1.304375 | 8.00925 | 6.4074 | 118.0018821 | 0.2531478 |  |  |  |  | 1 | 46.11111111 | 0 | 24 |  | 100 | 200 | [6 empty] | 11.8589872 | 23.097446 | 24.476398 |  |  |  | 11.51508 | 22.42762 | 23.76658 | [21 empty] | 108.7346
371 | [24] | B6 | 56.59 | 23.89 | 4.82 | 9.42 | 1.83 | 0.24 | 1.03 | 0.39 | 0 | 0 | 0 | 0 | 0 | 0 | 85.3 | 2.368774 | 466.13835 | 2.29 | 1479.308475 | 632.73075 | 2112.039225 | 0.2207053 | 0.2995829 | 2.6 | 2.6 |  | 1.39 | 118.5369 | 10.6% | 26.5% | 62.9% | 12.56 | 31.41 | 74.5597101 | 46.45365 | 11.5205052 | 8 | 31.588482 | 14.865168 | 0.119043 | 2.551724 | 0.05165957 | 1.304375 | 8.00925 | 6.4074 | 118.0018821 | 0.2531478 |  |  |  |  | 1 | 55 | 0 | 24 |  | 100 | 200 | [6 empty] | 12.5484632 | 17.0990048 | 20.1326992 |  |  |  | 12.18456 | 16.60313 | 19.54885 | [21 empty] | 114.4383344
372 | [24] | B7 | 56.59 | 23.89 | 4.82 | 9.42 | 1.83 | 0.24 | 1.03 | 0.39 | 0 | 0 | 0 | 0 | 0 | 0 | 85.3 | 2.368774 | 466.13835 | 2.29 | 1479.308475 | 632.73075 | 2112.039225 | 0.2207053 | 0.2995829 | 2.6 | 2.6 |  | 1.39 | 118.5369 | 10.6% | 26.5% | 62.9% | 12.56 | 31.41 | 74.5597101 | 46.45365 | 11.5205052 | 8 | 31.588482 | 14.865168 | 0.119043 | 2.551724 | 0.05165957 | 1.304375 | 8.00925 | 6.4074 | 118.0018821 | 0.2531478 |  |  |  |  | 1 | 70 | 0 | 24 |  | 100 | 200 | [6 empty] | 22.8906032 | 23.9248172 | 28.268516 |  |  |  | 22.22678 | 23.231 | 27.44873 | [21 empty] | 124.0633344
373 | [24] | B8 | 56.59 | 23.89 | 4.82 | 9.42 | 1.83 | 0.24 | 1.03 | 0.39 | 0 | 0 | 0 | 0 | 0 | 0 | 85.3 | 2.368774 | 466.13835 | 2.29 | 1479.308475 | 632.73075 | 2112.039225 | 0.2207053 | 0.2995829 | 2.6 | 2.6 |  | 1.39 | 118.5369 | 10.6% | 26.5% | 62.9% | 12.56 | 31.41 | 74.5597101 | 46.45365 | 11.5205052 | 8 | 31.588482 | 14.865168 | 0.119043 | 2.551724 | 0.05165957 | 1.304375 | 8.00925 | 6.4074 | 118.0018821 | 0.2531478 |  |  |  |  | 1 | 76.66666667 | 0 | 24 |  | 100 | 200 | [7 empty] | 15.51321 | 28.4064112 |  |  |  |  | 15.06332691 | 27.58263 | [21 empty] | 128.3411
374 | [24] | B9 | 56.59 | 23.89 | 4.82 | 9.42 | 1.83 | 0.24 | 1.03 | 0.39 | 0 | 0 | 0 | 0 | 0 | 0 | 85.3 | 2.368774 | 408.47175 | 2.29 | 1041.2025 | 800.925 | 1842.1275 | 0.2217391 | 0.4347826 | 2.6 | 2.6 |  | 1.39 | 104.12025 | 10.6% | 26.5% | 62.9% | 11.04 | 27.59 | 65.49163725 | 41.6481 | 15.4930932 | 12 | 21.657012 | 19.991088 | 0.1325014 | 2.5 | 0.06495698 | 1.039834 | 16.0185 | 6.4074 | 107.0115893 | 0.2619804 |  |  |  |  | 1 | 46.11111111 | 0 | 24 |  | 100 | 200 | [6 empty] | 13.0310964 | 15.857948 | 16.6163716 |  |  |  | 12.65319 | 15.39807 | 16.1345 | [21 empty] | 111.8345
375 | [24] | B10 | 56.59 | 23.89 | 4.82 | 9.42 | 1.83 | 0.24 | 1.03 | 0.39 | 0 | 0 | 0 | 0 | 0 | 0 | 85.3 | 2.368774 | 408.47175 | 2.29 | 1041.2025 | 800.925 | 1842.1275 | 0.2217391 | 0.4347826 | 2.6 | 2.6 |  | 1.39 | 104.12025 | 10.6% | 26.5% | 62.9% | 11.04 | 27.59 | 65.49163725 | 41.6481 | 15.4930932 | 12 | 21.657012 | 19.991088 | 0.1325014 | 2.5 | 0.06495698 | 1.039834 | 16.0185 | 6.4074 | 107.0115893 | 0.2619804 |  |  |  |  | 1 | 55 | 0 | 24 |  | 100 | 200 | [6 empty] | 11.031616 | 12.3416204 | 17.7884808 |  |  |  | 10.7117 | 11.98371 | 17.27261 | [21 empty] | 117.5382
376 | [24] | B11 | 56.59 | 23.89 | 4.82 | 9.42 | 1.83 | 0.24 | 1.03 | 0.39 | 0 | 0 | 0 | 0 | 0 | 0 | 85.3 | 2.368774 | 408.47175 | 2.29 | 1041.2025 | 800.925 | 1842.1275 | 0.2217391 | 0.4347826 | 2.6 | 2.6 |  | 1.39 | 104.12025 | 10.6% | 26.5% | 62.9% | 11.04 | 27.59 | 65.49163725 | 41.6481 | 15.4930932 | 12 | 21.657012 | 19.991088 | 0.1325014 | 2.5 | 0.06495698 | 1.039834 | 16.0185 | 6.4074 | 107.0115893 | 0.2619804 |  |  |  |  | 2 | 55 | 0 | 24 |  | 100 | 200 | [6 empty] | 24.476398 | 33.6464288 | 37.5074944 |  |  |  | 23.76658 | 32.67068 | 36.41978 | [21 empty] | 136.7882
377 | [24] | B12 | 56.59 | 23.89 | 4.82 | 9.42 | 1.83 | 0.24 | 1.03 | 0.39 | 0 | 0 | 0 | 0 | 0 | 0 | 85.3 | 2.368774 | 408.47175 | 2.29 | 1281.48 | 560.6475 | 1842.1275 | 0.2217391 | 0.3043478 | 2.6 | 2.6 |  | 1.39 | 104.12025 | 10.6% | 26.5% | 62.9% | 11.04 | 27.59 | 65.49163725 | 41.6481 | 15.4930932 | 12 | 21.657012 | 19.991088 | 0.1325014 | 2.5 | 0.06495698 | 1.039834 | 16.0185 | 6.4074 | 107.0115893 | 0.2619804 |  |  |  |  | 1 | 70 | 0 | 24 |  | 100 | 200 | [6 empty] | 29.1648348 | 29.2337824 | 33.784324 |  |  |  | 28.31905 | 28.386 | 32.80458 | [21 empty] | 127.1632
378 | [24] | B13 | 56.59 | 23.89 | 4.82 | 9.42 | 1.83 | 0.24 | 1.03 | 0.39 | 0 | 0 | 0 | 0 | 0 | 0 | 85.3 | 2.368774 | 408.47175 | 2.29 | 1041.2025 | 800.925 | 1842.1275 | 0.2217391 | 0.4347826 | 2.6 | 2.6 |  | 1.39 | 104.12025 | 10.6% | 26.5% | 62.9% | 11.04 | 27.59 | 65.49163725 | 41.6481 | 15.4930932 | 12 | 21.657012 | 19.991088 | 0.1325014 | 2.5 | 0.06495698 | 1.039834 | 16.0185 | 6.4074 | 107.0115893 | 0.2619804 |  |  |  |  | 2 | 70 | 0 | 24 |  | 100 | 200 | [7 empty] | 10.686878 | 13.0310964 |  |  |  |  | 10.37696 | 12.65319 | [21 empty] | 156.0382
379 | [24] | B14 | 56.59 | 23.89 | 4.82 | 9.42 | 1.83 | 0.24 | 1.03 | 0.39 | 0 | 0 | 0 | 0 | 0 | 0 | 85.3 | 2.368774 | 397.2588 | 2.29 | 1246.2393 | 544.629 | 1790.8683 | 0.2218247 | 0.3041145 | 2.6 | 2.6 |  | 1.39 | 100.91655 | 10.6% | 26.5% | 62.9% | 10.7 | 26.74 | 63.47650995 | 41.6481 | 18.0752754 | 14 | 18.325164 | 23.322936 | 0.1397459 | 2.423077 | 0.07243458 | 0.92927 | 98.35359 | 6.4074 | 183.999704 | 0.4631734 |  |  |  |  | 1 | 23.88888889 | 0 | 24 |  | 100 | 200 | [7 empty] | 6.89476 | 7.9979216 |  |  |  |  | 6.69481196 | 7.765982 | [21 empty] | 103.2245
380 | [24] | B15 | 56.59 | 23.89 | 4.82 | 9.42 | 1.83 | 0.24 | 1.03 | 0.39 | 0 | 0 | 0 | 0 | 0 | 0 | 85.3 | 2.368774 | 397.2588 | 2.29 | 1246.2393 | 544.629 | 1790.8683 | 0.2218247 | 0.3041145 | 2.6 | 2.6 |  | 1.39 | 100.91655 | 10.6% | 26.5% | 62.9% | 10.7 | 26.74 | 63.47650995 | 41.6481 | 18.0752754 | 14 | 18.325164 | 23.322936 | 0.1397459 | 2.423077 | 0.07243458 | 0.92927 | 35.2407 | 12.8148 | 124.731254 | 0.3139798 |  |  |  |  | 1 | 32.22222222 | 0 | 24 |  | 100 | 200 | [6 empty] | 5.9984412 | 13.2379392 | 16.2716336 |  |  |  | 5.824486 | 12.85404 | 15.79976 | [21 empty] | 119.9047
381 | [24] | B16 | 56.59 | 23.89 | 4.82 | 9.42 | 1.83 | 0.24 | 1.03 | 0.39 | 0 | 0 | 0 | 0 | 0 | 0 | 85.3 | 2.368774 | 397.2588 | 2.29 | 1246.2393 | 544.629 | 1790.8683 | 0.2218247 | 0.3041145 | 2.6 | 2.6 |  | 1.39 | 100.91655 | 10.6% | 26.5% | 62.9% | 10.7 | 26.74 | 63.47650995 | 41.6481 | 18.0752754 | 14 | 18.325164 | 23.322936 | 0.1397459 | 2.423077 | 0.07243458 | 0.92927 | 49.65735 | 9.6111 | 137.225684 | 0.3454315 |  |  |  |  | 1 | 46.11111111 | 0 | 24 |  | 100 | 200 | [6 empty] | 17.581638 | 16.8232144 | 27.57904 |  |  |  | 17.07177 | 16.33534 | 26.77924784 | [21 empty] | 122.7937
382 | [24] | B17 | 56.59 | 23.89 | 4.82 | 9.42 | 1.83 | 0.24 | 1.03 | 0.39 | 0 | 0 | 0 | 0 | 0 | 0 | 85.3 | 2.368774 | 397.2588 | 2.29 | 1246.2393 | 544.629 | 1790.8683 | 0.2218247 | 0.3041145 | 2.6 | 2.6 |  | 1.39 | 100.91655 | 10.6% | 26.5% | 62.9% | 10.7 | 26.74 | 63.47650995 | 41.6481 | 18.0752754 | 14 | 18.325164 | 23.322936 | 0.1397459 | 2.423077 | 0.07243458 | 0.92927 | 49.65735 | 9.6111 | 137.225684 | 0.3454315 |  |  |  |  | 1 | 46.11111111 | 0 | 24 |  | 100 | 200 | [6 empty] | 14.9616292 | 18.6847996 | 28.8200968 |  |  |  | 14.52774 | 18.14294 | 27.98431 | [21 empty] | 122.7937
383 | [24] | B18 | 56.59 | 23.89 | 4.82 | 9.42 | 1.83 | 0.24 | 1.03 | 0.39 | 0 | 0 | 0 | 0 | 0 | 0 | 85.3 | 2.368774 | 397.2588 | 2.29 | 1246.2393 | 544.629 | 1790.8683 | 0.2218247 | 0.3041145 | 2.6 | 2.6 |  | 1.39 | 100.91655 | 10.6% | 26.5% | 62.9% | 10.7 | 26.74 | 63.47650995 | 41.6481 | 18.0752754 | 14 | 18.325164 | 23.322936 | 0.1397459 | 2.423077 | 0.07243458 | 0.92927 | 97.71285 | 0 | 179.514524 | 0.4518831 |  |  |  |  | 1 | 70 | 0 | 24 |  | 100 | 200 | [7 empty] | 13.0310964 | 13.9963628 |  |  |  |  | 12.65319 | 13.59047 | [21 empty] | 120.0536
384 | [24] | B19 | 56.59 | 23.89 | 4.82 | 9.42 | 1.83 | 0.24 | 1.03 | 0.39 | 0 | 0 | 0 | 0 | 0 | 0 | 85.3 | 2.368774 | 408.47175 | 2.29 | 1041.2025 | 800.925 | 1842.1275 | 0.2217391 | 0.4347826 | 2.6 | 2.6 |  | 1.39 | 104.12025 | 10.6% | 26.5% | 62.9% | 11.04 | 27.59 | 65.49163725 | 41.6481 | 18.0752754 | 14 | 18.325164 | 23.322936 | 0.138823 | 2.5 | 0.07127855 | 0.9476125 | 16.0185 | 6.4074 | 103.6797413 | 0.2538235 |  |  |  |  | 1 | 32.22222222 | 0 | 24 |  | 100 | 200 | [6 empty] | 12.4795156 | 14.3411008 | 16.6853192 |  |  |  | 12.11761 | 13.92521 | 16.20144 | [21 empty] | 109.303
385 | [24] | B20 | 56.59 | 23.89 | 4.82 | 9.42 | 1.83 | 0.24 | 1.03 | 0.39 | 0 | 0 | 0 | 0 | 0 | 0 | 85.3 | 2.368774 | 408.47175 | 2.29 | 1041.2025 | 800.925 | 1842.1275 | 0.2217391 | 0.4347826 | 2.6 | 2.6 |  | 1.39 | 104.12025 | 10.6% | 26.5% | 62.9% | 11.04 | 27.59 | 65.49163725 | 41.6481 | 18.0752754 | 14 | 18.325164 | 23.322936 | 0.138823 | 2.5 | 0.07127855 | 0.9476125 | 16.0185 | 6.4074 | 103.6797413 | 0.2538235 |  |  |  |  | 1 | 46.11111111 | 0 | 24 |  | 100 | 200 | [6 empty] | 23.442184 | 30.8885248 | 32.6811624 |  |  |  | 22.76236 | 29.99276 | 31.73341 | [21 empty] | 118.215
386 | [24] | B21 | 56.59 | 23.89 | 4.82 | 9.42 | 1.83 | 0.24 | 1.03 | 0.39 | 0 | 0 | 0 | 0 | 0 | 0 | 85.3 | 2.368774 | 408.47175 | 2.29 | 1041.2025 | 800.925 | 1842.1275 | 0.2217391 | 0.4347826 | 2.6 | 2.6 |  | 1.39 | 104.12025 | 10.6% | 26.5% | 62.9% | 11.04 | 27.59 | 65.49163725 | 41.6481 | 18.0752754 | 14 | 18.325164 | 23.322936 | 0.138823 | 2.5 | 0.07127855 | 0.9476125 | 16.0185 | 6.4074 | 103.6797413 | 0.2538235 |  |  |  |  | 1 | 55 | 0 | 24 |  | 100 | 200 | [6 empty] | 25.85535 | 29.992206 | 37.5074944 |  |  |  | 25.10554485 | 29.12243 | 36.41978 | [21 empty] | 123.9187
387 | [24] | B22 | 56.59 | 23.89 | 4.82 | 9.42 | 1.83 | 0.24 | 1.03 | 0.39 | 0 | 0 | 0 | 0 | 0 | 0 | 85.3 | 2.368774 | 408.47175 | 2.29 | 1041.2025 | 800.925 | 1842.1275 | 0.2217391 | 0.4347826 | 2.6 | 2.6 |  | 1.39 | 104.12025 | 10.6% | 26.5% | 62.9% | 11.04 | 27.59 | 65.49163725 | 41.6481 | 18.0752754 | 14 | 18.325164 | 23.322936 | 0.138823 | 2.5 | 0.07127855 | 0.9476125 | 16.0185 | 6.4074 | 103.6797413 | 0.2538235 |  |  |  |  | 2 | 55 | 0 | 24 |  | 100 | 200 | [7 empty] | 27.3721972 | 38.610656 |  |  |  |  | 26.5784 | 37.49095 | [21 empty] | 143.1687
388 | [24] | B23 | 56.59 | 23.89 | 4.82 | 9.42 | 1.83 | 0.24 | 1.03 | 0.39 | 0 | 0 | 0 | 0 | 0 | 0 | 85.3 | 2.368774 | 408.47175 | 2.29 | 1041.2025 | 800.925 | 1842.1275 | 0.2217391 | 0.4347826 | 2.6 | 2.6 |  | 1.39 | 104.12025 | 10.6% | 26.5% | 62.9% | 11.04 | 27.59 | 65.49163725 | 41.6481 | 18.0752754 | 14 | 18.325164 | 23.322936 | 0.138823 | 2.5 | 0.07127855 | 0.9476125 | 16.0185 | 6.4074 | 103.6797413 | 0.2538235 |  |  |  |  | 1 | 70 | 0 | 24 |  | 100 | 200 | [6 empty] | 39.1622368 | 46.194892 | 49.1596388 |  |  |  | 38.02653 | 44.85524 | 47.73401 | [21 empty] | 133.5437
389 | [24] | B24 | 56.59 | 23.89 | 4.82 | 9.42 | 1.83 | 0.24 | 1.03 | 0.39 | 0 | 0 | 0 | 0 | 0 | 0 | 85.3 | 2.368774 | 408.47175 | 2.29 | 1281.48 | 560.6475 | 1842.1275 | 0.2217391 | 0.3043478 | 2.6 | 2.6 |  | 1.39 | 104.12025 | 10.6% | 26.5% | 62.9% | 11.04 | 27.59 | 65.49163725 | 41.6481 | 18.0752754 | 14 | 18.325164 | 23.322936 | 0.138823 | 2.5 | 0.07127855 | 0.9476125 | 16.0185 | 6.4074 | 103.6797413 | 0.2538235 |  |  |  |  | 1 | 23.88888889 | 0 | 24 |  | 100 | 200 | [7 empty] | 6.0673888 | 11.3074064 |  |  |  |  | 5.891435 | 10.97949 | [21 empty] | 104.6687
390 | [24] | B25 | 56.59 | 23.89 | 4.82 | 9.42 | 1.83 | 0.24 | 1.03 | 0.39 | 0 | 0 | 0 | 0 | 0 | 0 | 85.3 | 2.368774 | 408.47175 | 2.29 | 1281.48 | 560.6475 | 1842.1275 | 0.2217391 | 0.3043478 | 2.6 | 2.6 |  | 1.39 | 104.12025 | 10.6% | 26.5% | 62.9% | 11.04 | 27.59 | 65.49163725 | 41.6481 | 18.0752754 | 14 | 18.325164 | 23.322936 | 0.138823 | 2.5 | 0.07127855 | 0.9476125 | 16.0185 | 6.4074 | 103.6797413 | 0.2538235 |  |  |  |  | 1 | 32.22222222 | 0 | 24 |  | 100 | 200 | [6 empty] | 16.1337384 | 19.0295376 | 19.650066 |  |  |  | 15.66586 | 18.47768 | 19.08021 | [21 empty] | 109.303
391 | [24] | B26 | 56.59 | 23.89 | 4.82 | 9.42 | 1.83 | 0.24 | 1.03 | 0.39 | 0 | 0 | 0 | 0 | 0 | 0 | 85.3 | 2.368774 | 408.47175 | 2.29 | 1281.48 | 560.6475 | 1842.1275 | 0.2217391 | 0.3043478 | 2.6 | 2.6 |  | 1.39 | 104.12025 | 10.6% | 26.5% | 62.9% | 11.04 | 27.59 | 65.49163725 | 41.6481 | 18.0752754 | 14 | 18.325164 | 23.322936 | 0.138823 | 2.5 | 0.07127855 | 0.9476125 | 16.0185 | 6.4074 | 103.6797413 | 0.2538235 |  |  |  |  | 1 | 46.11111111 | 0 | 24 |  | 100 | 200 | [6 empty] | 29.0958872 | 29.7164156 | 30.8885248 |  |  |  | 28.25211 | 28.85464 | 29.99276 | [21 empty] | 118.215
392 | [24] | B27 | 56.59 | 23.89 | 4.82 | 9.42 | 1.83 | 0.24 | 1.03 | 0.39 | 0 | 0 | 0 | 0 | 0 | 0 | 85.3 | 2.368774 | 408.47175 | 2.29 | 1281.48 | 560.6475 | 1842.1275 | 0.2217391 | 0.3043478 | 2.6 | 2.6 |  | 1.39 | 104.12025 | 10.6% | 26.5% | 62.9% | 11.04 | 27.59 | 65.49163725 | 41.6481 | 18.0752754 | 14 | 18.325164 | 23.322936 | 0.138823 | 2.5 | 0.07127855 | 0.9476125 | 16.0185 | 6.4074 | 103.6797413 | 0.2538235 |  |  |  |  | 1 | 55 | 0 | 24 |  | 100 | 200 | [6 empty] | 21.4427036 | 23.3732364 | 27.9927256 |  |  |  | 20.82087 | 22.69541 | 27.18094 | [21 empty] | 123.9187
393 | [24] | B28 | 56.59 | 23.89 | 4.82 | 9.42 | 1.83 | 0.24 | 1.03 | 0.39 | 0 | 0 | 0 | 0 | 0 | 0 | 85.3 | 2.368774 | 408.47175 | 2.29 | 1281.48 | 560.6475 | 1842.1275 | 0.2217391 | 0.3043478 | 2.6 | 2.6 |  | 1.39 | 104.12025 | 10.6% | 26.5% | 62.9% | 11.04 | 27.59 | 65.49163725 | 41.6481 | 18.0752754 | 14 | 18.325164 | 23.322936 | 0.138823 | 2.5 | 0.07127855 | 0.9476125 | 16.0185 | 6.4074 | 103.6797413 | 0.2538235 |  |  |  |  | 1 | 70 | 0 | 24 |  | 100 | 200 | [6 empty] | 22.40797 | 34.6806428 | 38.955394 |  |  |  | 21.75813887 | 33.6749 | 37.82569 | [21 empty] | 133.5437
394 | [24] | B29 | 56.59 | 23.89 | 4.82 | 9.42 | 1.83 | 0.24 | 1.03 | 0.39 | 0 | 0 | 0 | 0 | 0 | 0 | 85.3 | 2.368774 | 408.47175 | 2.29 | 961.11 | 881.0175 | 1842.1275 | 0.2217391 | 0.4782609 | 2.6 | 2.6 |  | 1.39 | 104.12025 | 10.6% | 26.5% | 62.9% | 11.04 | 27.59 | 65.49163725 | 41.6481 | 18.0752754 | 14 | 18.325164 | 23.322936 | 0.138823 | 2.5 | 0.07127855 | 0.9476125 | 16.0185 | 6.4074 | 103.6797413 | 0.2538235 |  |  |  |  | 1 | 46.11111111 | 0 | 24 |  | 100 | 200 | [6 empty] | 29.0269396 | 29.1648348 | 29.2337824 |  |  |  | 28.18516 | 28.31905 | 28.386 | [21 empty] | 118.215
395 | [24] | B30 | 56.59 | 23.89 | 4.82 | 9.42 | 1.83 | 0.24 | 1.03 | 0.39 | 0 | 0 | 0 | 0 | 0 | 0 | 85.3 | 2.368774 | 408.47175 | 2.29 | 961.11 | 881.0175 | 1842.1275 | 0.2217391 | 0.4782609 | 2.6 | 2.6 |  | 1.39 | 104.12025 | 10.6% | 26.5% | 62.9% | 11.04 | 27.59 | 65.49163725 | 41.6481 | 18.0752754 | 14 | 18.325164 | 23.322936 | 0.138823 | 2.5 | 0.07127855 | 0.9476125 | 16.0185 | 6.4074 | 103.6797413 | 0.2538235 |  |  |  |  | 1 | 55 | 0 | 24 |  | 100 | 200 | [6 empty] | 19.4432232 | 24.6142932 | 26.6137736 |  |  |  | 18.87937 | 23.90048 | 25.84197 | [21 empty] | 123.9187
396 | [24] | B31 | 56.59 | 23.89 | 4.82 | 9.42 | 1.83 | 0.24 | 1.03 | 0.39 | 0 | 0 | 0 | 0 | 0 | 0 | 85.3 | 2.368774 | 408.47175 | 2.29 | 961.11 | 881.0175 | 1842.1275 | 0.2217391 | 0.4782609 | 2.6 | 2.6 |  | 1.39 | 104.12025 | 10.6% | 26.5% | 62.9% | 11.04 | 27.59 | 65.49163725 | 41.6481 | 18.0752754 | 14 | 18.325164 | 23.322936 | 0.138823 | 2.5 | 0.07127855 | 0.9476125 | 16.0185 | 6.4074 | 103.6797413 | 0.2538235 |  |  |  |  | 1 | 70 | 0 | 24 |  | 100 | 200 | [6 empty] | 22.40797 | 32.1295816 | 35.2322236 |  |  |  | 21.75813887 | 31.19782 | 34.21049 | [21 empty] | 133.5437
397 | [24] | B32 | 56.59 | 23.89 | 4.82 | 9.42 | 1.83 | 0.24 | 1.03 | 0.39 | 0 | 0 | 0 | 0 | 0 | 0 | 85.3 | 2.368774 | 408.47175 | 2.29 | 1041.2025 | 800.925 | 1842.1275 | 0.2217391 | 0.4347826 | 2.6 | 2.6 |  | 1.39 | 104.12025 | 10.6% | 26.5% | 62.9% | 11.04 | 27.59 | 65.49163725 | 41.6481 | 21.9485487 | 17 | 13.327392 | 28.320708 | 0.1483054 | 2.5 | 0.08076091 | 0.8363508 | 16.0185 | 6.4074 | 98.68196925 | 0.2415882 |  |  |  |  | 1 | 23.88888889 | 0 | 24 |  | 100 | 200 | [7 empty] | 8.4805548 | 12.2726728 |  |  |  |  | 8.234619 | 11.91677 | [21 empty] | 114.2395
398 | [24] | B33 | 56.59 | 23.89 | 4.82 | 9.42 | 1.83 | 0.24 | 1.03 | 0.39 | 0 | 0 | 0 | 0 | 0 | 0 | 85.3 | 2.368774 | 408.47175 | 2.29 | 1041.2025 | 800.925 | 1842.1275 | 0.2217391 | 0.4347826 | 2.6 | 2.6 |  | 1.39 | 104.12025 | 10.6% | 26.5% | 62.9% | 11.04 | 27.59 | 65.49163725 | 41.6481 | 21.9485487 | 17 | 13.327392 | 28.320708 | 0.1483054 | 2.5 | 0.08076091 | 0.8363508 | 16.0185 | 6.4074 | 98.68196925 | 0.2415882 |  |  |  |  | 1 | 46.11111111 | 0 | 24 |  | 100 | 200 | [6 empty] | 7.0326552 | 11.376354 |  |  |  |  | 6.828708 | 11.04644 | [22 empty] | 127.7858
399 | [24] | B34 | 56.59 | 23.89 | 4.82 | 9.42 | 1.83 | 0.24 | 1.03 | 0.39 | 0 | 0 | 0 | 0 | 0 | 0 | 85.3 | 2.368774 | 408.47175 | 2.29 | 1041.2025 | 800.925 | 1842.1275 | 0.2217391 | 0.4347826 | 2.6 | 2.6 |  | 1.39 | 104.12025 | 10.6% | 26.5% | 62.9% | 11.04 | 27.59 | 65.49163725 | 41.6481 | 21.9485487 | 17 | 13.327392 | 28.320708 | 0.1483054 | 2.5 | 0.08076091 | 0.8363508 | 16.0185 | 6.4074 | 98.68196925 | 0.2415882 |  |  |  |  | 1 | 46.11111111 | 0 | 24 |  | 100 | 200 | [6 empty] | 35.7838044 | 40.7480316 |  |  |  |  | 34.74607 | 39.56634 | [22 empty] | 127.7858
400 | [24] | C1 | 54.7 | 29 | 6.74 | 1.29 | 0.8 | 1.88 | 2.47 | 0.1 | 0 | 0 | 0 | 0 | 0 | 0 | 90.44 | 1.886207 | 408.47175 | 2.23 | 1041.2025 | 800.925 | 1842.1275 | 0.2217391 | 0.4347826 | 2.6 | 2.6 |  | 1.39 | 104.12025 | 10.6% | 26.5% | 62.9% | 11.04 | 27.59 | 65.49163725 | 41.6481 | 15.4930932 | 12 | 21.657012 | 19.991088 | 0.1325014 | 2.5 | 0.06495698 | 1.039834 | 16.0185 | 6.4074 | 107.0115893 | 0.2619804 |  |  |  |  | 2 | 55 | 0 | 24 |  | 100 | 200 | [6 empty] | 28.7511492 | 29.9232584 | 32.4743196 |  |  |  | 27.91737 | 29.05548 | 31.53256 | [21 empty] | 136.7882
401 | [24] | C2 | 54.7 | 29 | 6.74 | 1.29 | 0.8 | 1.88 | 2.47 | 0.1 | 0 | 0 | 0 | 0 | 0 | 0 | 90.44 | 1.886207 | 408.47175 | 2.23 | 1041.2025 | 800.925 | 1842.1275 | 0.2217391 | 0.4347826 | 2.6 | 2.6 |  | 1.39 | 104.12025 | 10.6% | 26.5% | 62.9% | 11.04 | 27.59 | 65.49163725 | 41.6481 | 18.0752754 | 14 | 18.325164 | 23.322936 | 0.138823 | 2.5 | 0.07127855 | 0.9476125 | 16.0185 | 6.4074 | 103.6797413 | 0.2538235 |  |  |  |  | 2 | 55 | 0 | 24 |  | 100 | 200 | [6 empty] | 27.3721972 | 32.3364244 | 41.5754028 |  |  |  | 26.5784 | 31.39867 | 40.36972 | [21 empty] | 143.1687
402 | [24] | C3 | 54.7 | 29 | 6.74 | 1.29 | 0.8 | 1.88 | 2.47 | 0.1 | 0 | 0 | 0 | 0 | 0 | 0 | 90.44 | 1.886207 | 408.47175 | 2.23 | 1281.48 | 560.6475 | 1842.1275 | 0.2217391 | 0.3043478 | 2.6 | 2.6 |  | 1.39 | 104.12025 | 10.6% | 26.5% | 62.9% | 11.04 | 27.59 | 65.49163725 | 41.6481 | 10.3287288 | 8 | 28.320708 | 13.327392 | 0.1198583 | 2.5 | 0.05231385 | 1.291139 | 0 | 6.4074 | 97.65678525 | 0.2390784 |  |  |  |  | 1 | 70 | 0 | 24 |  | 100 | 200 | [6 empty] | 30.681682 | 33.3016908 | 33.3016908 |  |  |  | 29.79191 | 32.33594 | 32.33594 | [21 empty] | 114.4023
403 | [24] | C4 | 54.7 | 29 | 6.74 | 1.29 | 0.8 | 1.88 | 2.47 | 0.1 | 0 | 0 | 0 | 0 | 0 | 0 | 90.44 | 1.886207 | 408.47175 | 2.23 | 1281.48 | 560.6475 | 1842.1275 | 0.2217391 | 0.3043478 | 2.6 | 2.6 |  | 1.39 | 104.12025 | 10.6% | 26.5% | 62.9% | 11.04 | 27.59 | 65.49163725 | 41.6481 | 18.0752754 | 14 | 18.325164 | 23.322936 | 0.138823 | 2.5 | 0.07127855 | 0.9476125 | 0 | 6.4074 | 87.66124125 | 0.2146078 |  |  |  |  | 1 | 70 | 0 | 24 |  | 100 | 200 | [6 empty] | 8.273712 | 9.2389784 | 10.34214 |  |  |  | 8.033774352 | 8.971048 | 10.04221794 | [21 empty] | 133.5437
404 | [25] | Mix-1 | 57.3 | 27.13 | 8.06 | 0.03 | 2.13 | 0.73 | 0 | 1.06 | 0 | 0 | 0 | 0 | 0 | 1.6 | 92.49 | 2.112053 | 428 |  | 1170 | 630 | 1800 | 0.2377778 | 0.35 |  |  |  |  | 122 | 16.84% | 35.01% | 48% | 20.54 | 42.71 | 58.743 | 49 | 21.266 | 14 | 21.56 | 27.44 | 0.1974673 | 2.489796 | 0.09767757 | 1.021624 | 43 | 8.5 | 128.403 | 0.300007 |  |  |  |  | 1 | 75 |  | 24 | 100 |  |  | 30 | [11 empty] | 22.86 | [23 empty] | 154.8829
405 | [25] | Mix-2 | 57.3 | 27.13 | 8.06 | 0.03 | 2.13 | 0.73 | 0 | 1.06 | 0 | 0 | 0 | 0 | 0 | 1.6 | 92.49 | 2.112053 | 444 |  | 1170 | 630 | 1800 | 0.2466667 | 0.35 |  |  |  |  | 111 | 16.84% | 35.01% | 48% | 18.69 | 38.86 | 53.4465 | 44 | 19.096 | 14 | 19.36 | 24.64 | 0.1726261 | 2.522727 | 0.0851036 | 1.028423 | 43 | 9 | 121.2065 | 0.2729876 |  |  |  |  | 1 | 75 |  | 24 | 100 |  |  | 30 | [11 empty] | 22.86 | [23 empty] | 146.5649
406 | [25] | Mix-3 | 57.3 | 27.13 | 8.06 | 0.03 | 2.13 | 0.73 | 0 | 1.06 | 0 | 0 | 0 | 0 | 0 | 1.6 | 92.49 | 2.112053 | 428 |  | 1170 | 630 | 1800 | 0.2377778 | 0.35 |  |  |  |  | 114 | 16.84% | 35.01% | 48% | 19.2 | 39.91 | 54.891 | 57 | 24.738 | 14 | 25.08 | 31.92 | 0.1959065 | 2 | 0.1026589 | 0.9083254 | 43 | 8.5 | 128.071 | 0.2992313 |  |  |  |  | 1 | 75 |  | 24 | 100 |  |  | 40 | [11 empty] | 30.48 | [23 empty] | 160.5821
407 | [25] | Mix-4A | 57.3 | 27.13 | 8.06 | 0.03 | 2.13 | 0.73 | 0 | 1.06 | 0 | 0 | 0 | 0 | 0 | 1.6 | 92.49 | 2.112053 | 428 |  | 1170 | 630 | 1800 | 0.2377778 | 0.35 |  |  |  |  | 122 | 16.84% | 35.01% | 48% | 20.54 | 42.71 | 58.743 | 49 | 21.266 | 14 | 21.56 | 27.44 | 0.1974673 | 2.489796 | 0.09767757 | 1.021624 | 43 | 8.5 | 128.403 | 0.300007 |  |  |  |  | 1 | 75 |  | 24 | 100 |  |  | 28 | [11 empty] | 21.336 | [23 empty] | 154.8829
408 | [25] | Mix-4B | 57.3 | 27.13 | 8.06 | 0.03 | 2.13 | 0.73 | 0 | 1.06 | 0 | 0 | 0 | 0 | 0 | 1.6 | 92.49 | 2.112053 | 428 |  | 1170 | 630 | 1800 | 0.2377778 | 0.35 |  |  |  |  | 122 | 16.84% | 35.01% | 48% | 20.54 | 42.71 | 58.743 | 49 | 21.266 | 14 | 21.56 | 27.44 | 0.1974673 | 2.489796 | 0.09767757 | 1.021624 | 43 | 8.5 | 128.403 | 0.300007 |  |  |  |  | 2 | 75 |  | 24 | 100 |  |  | 32 | [11 empty] | 24.384 | [23 empty] | 186.9663
409 | [25] | Mix-5A | 57.3 | 27.13 | 8.06 | 0.03 | 2.13 | 0.73 | 0 | 1.06 | 0 | 0 | 0 | 0 | 0 | 1.6 | 92.49 | 2.112053 | 428 |  | 1170 | 630 | 1800 | 0.2377778 | 0.35 |  |  |  |  | 122 | 16.84% | 35.01% | 48% | 20.54 | 42.71 | 58.743 | 49 | 21.266 | 14 | 21.56 | 27.44 | 0.1974673 | 2.489796 | 0.09767757 | 1.021624 | 43 | 8.5 | 128.403 | 0.300007 | 170 |  |  |  | 2 | 75 |  | 24 | 100 |  |  | 32 | [11 empty] | 24.384 | [23 empty] | 186.9663
410 | [25] | Mix-5B | 57.3 | 27.13 | 8.06 | 0.03 | 2.13 | 0.73 | 0 | 1.06 | 0 | 0 | 0 | 0 | 0 | 1.6 | 92.49 | 2.112053 | 428 |  | 1170 | 630 | 1800 | 0.2377778 | 0.35 |  |  |  |  | 122 | 16.84% | 35.01% | 48% | 20.54 | 42.71 | 58.743 | 49 | 21.266 | 14 | 21.56 | 27.44 | 0.1974673 | 2.489796 | 0.09767757 | 1.021624 | 43 | 13 | 131.103 | 0.3063154 | 220 |  |  |  | 2 | 75 |  | 24 | 100 |  |  | 30 | [11 empty] | 22.86 | [23 empty] | 195.4263
411 | [25] | Mix-5C | 57.3 | 27.13 | 8.06 | 0.03 | 2.13 | 0.73 | 0 | 1.06 | 0 | 0 | 0 | 0 | 0 | 1.6 | 92.49 | 2.112053 | 428 |  | 1170 | 630 | 1800 | 0.2377778 | 0.35 |  |  |  |  | 122 | 16.84% | 35.01% | 48% | 20.54 | 42.71 | 58.743 | 49 | 21.266 | 14 | 21.56 | 27.44 | 0.1974673 | 2.489796 | 0.09767757 | 1.021624 | 43 | 17 | 133.503 | 0.3119229 | 240 |  |  |  | 2 | 75 |  | 24 | 100 |  |  | 29 | [11 empty] | 22.098 | [23 empty] | 202.9463
412 | [25] | Mix-6A | 57.3 | 27.13 | 8.06 | 0.03 | 2.13 | 0.73 | 0 | 1.06 | 0 | 0 | 0 | 0 | 0 | 1.6 | 92.49 | 2.112053 | 428 |  | 1170 | 630 | 1800 | 0.2377778 | 0.35 |  |  |  |  | 122 | 16.84% | 35.01% | 48% | 20.54 | 42.71 | 58.743 | 49 | 21.266 | 14 | 21.56 | 27.44 | 0.1974673 | 2.489796 | 0.09767757 | 1.021624 | 43 | 8.5 | 128.403 | 0.300007 |  |  |  |  | 2 | 75 |  | 24 | 100 |  |  | 36 | [11 empty] | 27.432 | [23 empty] | 186.9663
413 | [25] | Mix-6B | 57.3 | 27.13 | 8.06 | 0.03 | 2.13 | 0.73 | 0 | 1.06 | 0 | 0 | 0 | 0 | 0 | 1.6 | 92.49 | 2.112053 | 428 |  | 1170 | 630 | 1800 | 0.2377778 | 0.35 |  |  |  |  | 122 | 16.84% | 35.01% | 48% | 20.54 | 42.71 | 58.743 | 49 | 21.266 | 14 | 21.56 | 27.44 | 0.1974673 | 2.489796 | 0.09767757 | 1.021624 | 43 | 8.5 | 128.403 | 0.300007 |  |  |  |  | 2 | 75 |  | 24 | 100 |  |  | 45 | [11 empty] | 34.29 | [23 empty] | 186.9663
414 | [25] | Mix-8A | 57.3 | 27.13 | 8.06 | 0.03 | 2.13 | 0.73 | 0 | 1.06 | 0 | 0 | 0 | 0 | 0 | 1.6 | 92.49 | 2.112053 | 428 |  | 1170 | 630 | 1800 | 0.2377778 | 0.35 |  |  |  |  | 114 | 16.84% | 35.01% | 48% | 19.2 | 39.91 | 54.891 | 57 | 14.136 | 8 | 38.76 | 18.24 | 0.1711355 | 2 | 0.07788785 | 1.197204 | 43 | 4.3 | 139.231 | 0.3253061 |  |  |  |  | 1 | 75 |  | 24 | 100 |  |  | 32 | [11 empty] | 24.384 | [23 empty] | 126.4889
415 | [25] | Mix-8B | 57.3 | 27.13 | 8.06 | 0.03 | 2.13 | 0.73 | 0 | 1.06 | 0 | 0 | 0 | 0 | 0 | 1.6 | 92.49 | 2.112053 | 428 |  | 1170 | 630 | 1800 | 0.2377778 | 0.35 |  |  |  |  | 114 | 16.84% | 35.01% | 48% | 19.2 | 39.91 | 54.891 | 57 | 17.67 | 10 | 34.2 | 22.8 | 0.1793925 | 2 | 0.08614486 | 1.082452 | 43 | 4.3 | 134.671 | 0.3146519 |  |  |  |  | 1 | 75 |  | 24 | 100 |  |  | 35 | [11 empty] | 26.67 | [23 empty] | 135.2213
416 | [25] | Mix-8C | 57.3 | 27.13 | 8.06 | 0.03 | 2.13 | 0.73 | 0 | 1.06 | 0 | 0 | 0 | 0 | 0 | 1.6 | 92.49 | 2.112053 | 428 |  | 1170 | 630 | 1800 | 0.2377778 | 0.35 |  |  |  |  | 114 | 16.84% | 35.01% | 48% | 19.2 | 39.91 | 54.891 | 57 | 21.204 | 12 | 29.64 | 27.36 | 0.1876495 | 2 | 0.09440187 | 0.9877735 | 43 | 4.3 | 130.111 | 0.3039977 |  |  |  |  | 1 | 75 |  | 24 | 100 |  |  | 43 | [11 empty] | 32.766 | [23 empty] | 143.9537
417 | [25] | Mix-8D | 57.3 | 27.13 | 8.06 | 0.03 | 2.13 | 0.73 | 0 | 1.06 | 0 | 0 | 0 | 0 | 0 | 1.6 | 92.49 | 2.112053 | 428 |  | 1170 | 630 | 1800 | 0.2377778 | 0.35 |  |  |  |  | 114 | 16.84% | 35.01% | 48% | 19.2 | 39.91 | 54.891 | 57 | 24.738 | 14 | 25.08 | 31.92 | 0.1959065 | 2 | 0.1026589 | 0.9083254 | 43 | 4.3 | 125.551 | 0.2933435 |  |  |  |  | 1 | 75 |  | 24 | 100 |  |  | 46 | [11 empty] | 35.052 | [23 empty] | 152.6861
418 | [25] | Mix-9A | 57.3 | 27.13 | 8.06 | 0.03 | 2.13 | 0.73 | 0 | 1.06 | 0 | 0 | 0 | 0 | 0 | 1.6 | 92.49 | 2.112053 | 428 |  | 1170 | 630 | 1800 | 0.2377778 | 0.35 |  |  |  |  | 114 | 16.84% | 35.01% | 48% | 19.2 | 39.91 | 54.891 | 57 | 24.738 | 14 | 25.08 | 31.92 | 0.1959065 | 2 | 0.1026589 | 0.9083254 | 43 | 4.3 | 125.551 | 0.2933435 |  |  |  |  | 1 | 60 |  | 24 | 100 |  |  | 38 | [11 empty] | 28.956 | [23 empty] | 143.0611
419 | [25] | Mix-9B | 57.3 | 27.13 | 8.06 | 0.03 | 2.13 | 0.73 | 0 | 1.06 | 0 | 0 | 0 | 0 | 0 | 1.6 | 92.49 | 2.112053 | 428 |  | 1170 | 630 | 1800 | 0.2377778 | 0.35 |  |  |  |  | 114 | 16.84% | 35.01% | 48% | 19.2 | 39.91 | 54.891 | 57 | 24.738 | 14 | 25.08 | 31.92 | 0.1959065 | 2 | 0.1026589 | 0.9083254 | 43 | 4.3 | 125.551 | 0.2933435 |  |  |  |  | 1 | 75 |  | 24 | 100 |  |  | 46 | [11 empty] | 35.052 | [23 empty] | 152.6861
420 | [25] | Mix-9C | 57.3 | 27.13 | 8.06 | 0.03 | 2.13 | 0.73 | 0 | 1.06 | 0 | 0 | 0 | 0 | 0 | 1.6 | 92.49 | 2.112053 | 428 |  | 1170 | 630 | 1800 | 0.2377778 | 0.35 |  |  |  |  | 114 | 16.84% | 35.01% | 48% | 19.2 | 39.91 | 54.891 | 57 | 24.738 | 14 | 25.08 | 31.92 | 0.1959065 | 2 | 0.1026589 | 0.9083254 | 43 | 4.3 | 125.551 | 0.2933435 |  |  |  |  | 1 | 90 |  | 24 | 100 |  |  | 49 | [11 empty] | 38.71 | [23 empty] | 162.3111
421 | [26] | Mix 4A | 54.1 | 31.83 | 3.22 | 4.86 | 1.23 | 0.24 | 0.77 | 0 | 1.66 | 0.41 | 0 | 0 | 0 | 0.65 | 89.15 | 1.699654 | 465 | 2.37 | 1176 | 504 | 1680 | 0.2767857 | 0.3 | 2.79 | 2.63 | 1.13 | 1.4 | 182 | 8.93% | 29.8% | 61% | 16.25 | 54.24 | 111.5114 | 73 | 13.578 | 6 | 55.48 | 17.52 | 0.1807914 | 2.493151 | 0.06414624 | 1.818426 | 0 | 0 | 166.9914 | 0.3591213 | [5 empty] | 25 |  | 24 | 100 | [5 empty] | 31.2766 | [11 empty] | 23.8327692 | [20 empty] | 108.9948
422 | [27] | M2 | 54 | 22 | 8.5 | 6 | 1.6 | 1 | 1.6 | 0 | 1.2 | 0 | 0 | 0 | 0 | 0 | 84.5 | 2.454545 | 500 |  |  |  | 1600.8 | 0.3123438 | 0 |  |  |  |  | 45 | 8.4% | 27.8% | 63.8% | 3.78 | 12.51 | 28.71 | 180 | 66.96 | 12 | 93.6 | 86.4 | 0.1665 | 0.25 | 0.14148 | 0.1768448 | 0 | 0 | 122.31 | 0.24462 | 10 |  |  |  |  | 24 |  | 24 | 100 | [5 empty] | 26.95 | [11 empty] | 20.5359 | [20 empty] | 191.33984
423 | [27] | M3 | 54 | 22 | 8.5 | 6 | 1.6 | 1 | 1.6 | 0 | 1.2 | 0 | 0 | 0 | 0 | 0 | 84.5 | 2.454545 | 500 |  |  |  | 1603.6 | 0.3117985 | 0 |  |  |  |  | 90 | 8.4% | 27.8% | 63.8% | 7.56 | 25.02 | 57.42 | 135 | 50.22 | 12 | 70.2 | 64.8 | 0.1656 | 0.6666667 | 0.11556 | 0.4330218 | 0 | 0 | 127.62 | 0.25524 | 70 |  |  |  |  | 24 |  | 24 | 100 | [5 empty] | 40.36 | [11 empty] | 30.75432 | [20 empty] | 166.18928
424 | [27] | M5 | 54 | 22 | 8.5 | 6 | 1.6 | 1 | 1.6 | 0 | 1.2 | 0 | 0 | 0 | 0 | 0 | 84.5 | 2.454545 | 500 |  |  |  | 1551.1 | 0.3223519 | 0 |  |  |  |  | 50 | 8.4% | 27.8% | 63.8% | 4.2 | 13.9 | 31.9 | 200 | 74.4 | 12 | 104 | 96 | 0.185 | 0.25 | 0.1572 | 0.1768448 | 0 | 0 | 135.9 | 0.2718 | 50 |  |  |  |  | 24 |  | 24 | 100 | [5 empty] | 15.77 | [11 empty] | 12.01674 | [20 empty] | 211.28528
425 | [27] | M6 | 54 | 22 | 8.5 | 6 | 1.6 | 1 | 1.6 | 0 | 1.2 | 0 | 0 | 0 | 0 | 0 | 84.5 | 2.454545 | 500 |  |  |  | 1554.2 | 0.3217089 | 0 |  |  |  |  | 100 | 8.4% | 27.8% | 63.8% | 8.4 | 27.8 | 63.8 | 150 | 55.8 | 12 | 78 | 72 | 0.184 | 0.6666667 | 0.1284 | 0.4330218 | 0 | 0 | 141.8 | 0.2836 | 110 |  |  |  |  | 24 |  | 24 | 100 | [5 empty] | 32.34 | [11 empty] | 24.64308 | [20 empty] | 183.34016
426 | [27] | M7 | 54 | 22 | 8.5 | 6 | 1.6 | 1 | 1.6 | 0 | 1.2 | 0 | 0 | 0 | 0 | 0 | 84.5 | 2.454545 | 500 |  |  |  | 1501.4 | 0.3330225 | 0 |  |  |  |  | 55 | 8.4% | 27.8% | 63.8% | 4.62 | 15.29 | 35.09 | 220 | 81.84 | 12 | 114.4 | 105.6 | 0.2035 | 0.25 | 0.17292 | 0.1768448 | 0 | 0 | 149.49 | 0.29898 | 140 |  |  |  |  | 24 |  | 24 | 100 | [5 empty] | 19.47 | [11 empty] | 14.83614 | [20 empty] | 231.23072
427 | [27] | M8 | 54 | 22 | 8.5 | 6 | 1.6 | 1 | 1.6 | 0 | 1.2 | 0 | 0 | 0 | 0 | 0 | 84.5 | 2.454545 | 500 |  |  |  | 1504.8 | 0.3322701 | 0 |  |  |  |  | 110 | 8.4% | 27.8% | 63.8% | 9.24 | 30.58 | 70.18 | 165 | 61.38 | 12 | 85.8 | 79.2 | 0.2024 | 0.6666667 | 0.14124 | 0.4330218 | 0 | 0 | 155.98 | 0.31196 | 240 |  |  |  |  | 24 |  | 24 | 100 | [5 empty] | 37.44 | [11 empty] | 28.52928 | [20 empty] | 200.49104
428 | [27] | M9 | 54 | 22 | 8.5 | 6 | 1.6 | 1 | 1.6 | 0 | 1.2 | 0 | 0 | 0 | 0 | 0 | 84.5 | 2.454545 | 500 |  |  |  | 1508.2 | 0.331521 | 0 |  |  |  |  | 165 | 8.4% | 27.8% | 63.8% | 13.86 | 45.87 | 105.27 | 110 | 40.92 | 12 | 57.2 | 52.8 | 0.2013 | 1.5 | 0.10956 | 0.8373494 | 0 | 0 | 162.47 | 0.32494 | 230 |  |  |  |  | 24 |  | 24 | 100 | [5 empty] | 47.09 | [11 empty] | 35.88258 | [20 empty] | 169.75136
429 | [28] | M2 | 54.3 | 29.7 | 10.98 | 1.91 | 0.89 | 0.45 | 0.53 | 0.38 | 0 | 0 | 0 | 0 | 0 | 0.86 | 94.98 | 1.828283 | 350 |  | 1081 | 483 | 1564 | 0.2237852 | 0.3088235 |  |  |  |  | 100 | 14.7% | 29.4% | 55.9% | 14.7 | 29.4 | 55.9 | 40 | 17.36 | 14 | 17.6 | 22.4 | 0.1756 | 2.5 | 0.0916 | 0.9170306 | 0 | 0 | 73.5 | 0.21 | [5 empty] | 24 | 1 | 24 | 150 | 150 | 300 |  |  | 3.76 | 23.4 |  |  |  |  | 3.76 | 23.4 |  |  |  |  | 3.76 | 23.4 |  |  |  |  | 2.41 |  |  |  |  | 2.41 | [10 empty] | 87.8032
430 | [29] | Mix 1 (S00) | 50 | 28.25 | 13.5 | 1.79 | 0.89 | 0.32 | 0.46 | 0.38 | 1.54 | 0.98 | 0 | 0 | 0 | 0.64 | 91.75 | 1.769912 | 400 |  | 1209 | 651 | 1860 | 0.2150538 | 0.35 |  |  |  |  | 114.3 | 11.4% | 30.7% | 58% | 13.03 | 35.09 | 66.1797 | 45.7 | 19.8338 | 14 | 20.108 | 25.592 | 0.1698845 | 2.501094 | 0.0821595 | 1.06774 | 0 | 0 | 86.2877 | 0.21571925 | 249.753 |  |  |  |  | 25 |  | 24 |  | 100 | 200 | [7 empty] | 4.65116 | 15.814 | 26.5116 |  |  |  | 4.51627636 | 15.355394 | 25.7427636 | [20 empty] | 100.68468
431 | [30] | Mix 1 | 49 | 31 | 2.8 | 5.4 | 2.5 | 3.76 | 1.17 | 0.3 | 2.1 | 0.9 | 0.1 | 0.1 | 0 | 0.3 | 82.8 | 1.580645 | 424.8 |  | 1200 | 600 | 1800 | 0.236 | 0.3333333 |  |  |  |  | 95.04 | 14.7% | 29.4% | 56% | 13.97 | 27.94 | 53.12736 | 63.36 | 27.49824 | 14 | 27.8784 | 35.4816 | 0.1633904 | 1.5 | 0.09761827 | 0.6737686 | 0 | 8.64 | 230.18976 | 0.541878 | 4 |  |  |  |  | 25 |  | 24 |  | 100 | 200 | [7 empty] | 53.8 | [5 empty] | 52.2398 | [22 empty] | 128.744064
432 | [30] | Mix 2 | 49 | 31 | 2.8 | 5.4 | 2.5 | 3.76 | 1.17 | 0.3 | 2.1 | 0.9 | 0.1 | 0.1 | 0 | 0.3 | 82.8 | 1.580645 | 424.8 |  | 1197.12 | 598.56 | 1795.68 | 0.2365678 | 0.3333333 |  |  |  |  | 95.04 | 14.7% | 29.4% | 56% | 13.97 | 27.94 | 53.12736 | 63.36 | 27.49824 | 14 | 27.8784 | 35.4816 | 0.1633904 | 1.5 | 0.09761827 | 0.6737686 | 0 | 13.92 | 179.35776 | 0.4222169 | 6 |  |  |  | 1 | 70 |  | 24 |  | 100 | 200 | [7 empty] | 34.8 | [5 empty] | 33.7908 | [22 empty] | 167.524728
433 | [30] | Mix 3 | 49 | 31 | 2.8 | 5.4 | 2.5 | 3.76 | 1.17 | 0.3 | 2.1 | 0.9 | 0.1 | 0.1 | 0 | 0.3 | 82.8 | 1.580645 | 424.8 |  | 1179.84 | 589.92 | 1769.76 | 0.2400325 | 0.3333333 |  |  |  |  | 95.04 | 14.7% | 29.4% | 56% | 13.97 | 27.94 | 53.12736 | 63.36 | 27.49824 | 14 | 27.8784 | 35.4816 | 0.1633904 | 1.5 | 0.09761827 | 0.6737686 | 0 | 48 | 199.80576 | 0.4703525 | 70 |  |  |  | 1 | 70 |  | 24 |  | 100 | 200 | [7 empty] | 29.4 | [5 empty] | 28.5474 | [22 empty] | 231.470712
434 | [30] | Mix 4 | 49 | 31 | 2.8 | 5.4 | 2.5 | 3.76 | 1.17 | 0.3 | 2.1 | 0.9 | 0.1 | 0.1 | 0 | 0.3 | 82.8 | 1.580645 | 424.8 |  | 1168.8 | 584.4 | 1753.2 | 0.2422998 | 0.3333333 |  |  |  |  | 95.04 | 14.7% | 29.4% | 56% | 13.97 | 27.94 | 53.12736 | 63.36 | 27.49824 | 14 | 27.8784 | 35.4816 | 0.1633904 | 1.5 | 0.09761827 | 0.6737686 | 22.32 | 48 | 132.12576 | 0.3110305 | 210 |  |  |  | 1 | 70 |  | 24 |  | 100 | 200 | [7 empty] | 36.3 | [5 empty] | 35.2473 | [22 empty] | 231.391224
435 | [30] | Mix 5 | 49 | 31 | 2.8 | 5.4 | 2.5 | 3.76 | 1.17 | 0.3 | 2.1 | 0.9 | 0.1 | 0.1 | 0 | 0.3 | 82.8 | 1.580645 | 424.8 |  | 1192.8 | 594.48 | 1787.28 | 0.2376796 | 0.3326172 |  |  |  |  | 95.04 | 14.7% | 29.4% | 56% | 13.97 | 27.94 | 53.12736 | 63.36 | 27.49824 | 14 | 27.8784 | 35.4816 | 0.1633904 | 1.5 | 0.09761827 | 0.6737686 | 3.36 | 24 | 188.76576 | 0.4443638 | 5 |  |  |  | 1 | 70 |  | 24 |  | 100 | 200 | [7 empty] | 74.5 | [5 empty] | 72.3395 | [22 empty] | 186.434808
436 | [30] | Mix 6 | 49 | 31 | 2.8 | 5.4 | 2.5 | 3.76 | 1.17 | 0.3 | 2.1 | 0.9 | 0.1 | 0.1 | 0 | 0.3 | 82.8 | 1.580645 | 424.8 |  | 1192.8 | 587.52 | 1780.32 | 0.2386088 | 0.3300081 |  |  |  |  | 95.04 | 14.7% | 29.4% | 56% | 13.97 | 27.94 | 53.12736 | 63.36 | 27.49824 | 14 | 27.8784 | 35.4816 | 0.1633904 | 1.5 | 0.09761827 | 0.6737686 | 7.2 | 24 | 192.60576 | 0.4534034 | 15 |  |  |  | 1 | 70 |  | 24 |  | 100 | 200 | [7 empty] | 67.6 | [5 empty] | 65.6396 | [22 empty] | 186.4014
437 | [30] | Mix 7 | 49 | 31 | 2.8 | 5.4 | 2.5 | 3.76 | 1.17 | 0.3 | 2.1 | 0.9 | 0.1 | 0.1 | 0 | 0.3 | 82.8 | 1.580645 | 424.8 |  | 1192.8 | 584.16 | 1776.96 | 0.23906 | 0.3287412 |  |  |  |  | 95.04 | 14.7% | 29.4% | 56% | 13.97 | 27.94 | 53.12736 | 63.36 | 27.49824 | 14 | 27.8784 | 35.4816 | 0.1633904 | 1.5 | 0.09761827 | 0.6737686 | 9.6 | 24 | 195.00576 | 0.4590531 | 25 |  |  |  | 1 | 70 |  | 24 |  | 100 | 200 | [7 empty] | 64.4 | [5 empty] | 62.5324 | [22 empty] | 186.385272
438 | [30] | Mix 8 | 49 | 31 | 2.8 | 5.4 | 2.5 | 3.76 | 1.17 | 0.3 | 2.1 | 0.9 | 0.1 | 0.1 | 0 | 0.3 | 82.8 | 1.580645 | 424.8 |  | 1180.8 | 580.8 | 1761.6 | 0.2411444 | 0.3297003 |  |  |  |  | 95.04 | 14.7% | 29.4% | 56% | 13.97 | 27.94 | 53.12736 | 63.36 | 27.49824 | 14 | 27.8784 | 35.4816 | 0.1633904 | 1.5 | 0.09761827 | 0.6737686 | 40.8 | 0 | 175.80576 | 0.4138554 | 125 |  |  |  | 1 | 70 |  | 24 |  | 100 | 200 | [7 empty] | 55.6 | [5 empty] | 53.9876 | [22 empty] | 141.191544
439 | [30] | Mix 9 | 49 | 31 | 2.8 | 5.4 | 2.5 | 3.76 | 1.17 | 0.3 | 2.1 | 0.9 | 0.1 | 0.1 | 0 | 0.3 | 82.8 | 1.580645 | 424.8 |  | 1185.6 | 585.6 | 1771.2 | 0.2398374 | 0.3306233 |  |  |  |  | 95.04 | 14.7% | 29.4% | 56% | 13.97 | 27.94 | 53.12736 | 63.36 | 27.49824 | 14 | 27.8784 | 35.4816 | 0.1633904 | 1.5 | 0.09761827 | 0.6737686 | 35.28 | 0.84 | 170.78976 | 0.4020475 | 200 |  |  |  | 1 | 70 |  | 24 |  | 100 | 200 | [7 empty] | 44.4 | [5 empty] | 43.1124 | [22 empty] | 142.816824
440 | [30] | Mix 10 | 49 | 31 | 2.8 | 5.4 | 2.5 | 3.76 | 1.17 | 0.3 | 2.1 | 0.9 | 0.1 | 0.1 | 0 | 0.3 | 82.8 | 1.580645 | 424.8 |  | 1183.2 | 585.6 | 1768.8 | 0.2401628 | 0.3310719 |  |  |  |  | 95.04 | 14.7% | 29.4% | 56% | 13.97 | 27.94 | 53.12736 | 63.36 | 27.49824 | 14 | 27.8784 | 35.4816 | 0.1633904 | 1.5 | 0.09761827 | 0.6737686 | 9.6 | 31.68 | 199.61376 | 0.4699006 | 65 |  |  |  | 1 | 70 |  | 24 |  | 100 | 200 | [7 empty] | 66.9 | [5 empty] | 64.9599 | [22 empty] | 200.784504
441 | [30] | Mix 11 | 49 | 31 | 2.8 | 5.4 | 2.5 | 3.76 | 1.17 | 0.3 | 2.1 | 0.9 | 0.1 | 0.1 | 0 | 0.3 | 82.8 | 1.580645 | 424.8 |  | 1183.2 | 585.6 | 1768.8 | 0.2401628 | 0.3310719 |  |  |  |  | 95.04 | 14.7% | 29.4% | 56% | 13.97 | 27.94 | 53.12736 | 63.36 | 27.49824 | 14 | 27.8784 | 35.4816 | 0.1633904 | 1.5 | 0.09761827 | 0.6737686 | 9.6 | 36.48 | 202.49376 | 0.4766802 | 85 |  |  |  | 1 | 70 |  | 24 |  | 100 | 200 | [7 empty] | 62.4 | [5 empty] | 60.5904 | [22 empty] | 209.808504
442 | [30] | Mix 12 | 49 | 31 | 2.8 | 5.4 | 2.5 | 3.76 | 1.17 | 0.3 | 2.1 | 0.9 | 0.1 | 0.1 | 0 | 0.3 | 82.8 | 1.580645 | 424.8 |  | 1183.2 | 585.6 | 1768.8 | 0.2401628 | 0.3310719 |  |  |  |  | 95.04 | 14.7% | 29.4% | 56% | 13.97 | 27.94 | 53.12736 | 63.36 | 27.49824 | 14 | 27.8784 | 35.4816 | 0.1633904 | 1.5 | 0.09761827 | 0.6737686 | 9.6 | 41.28 | 205.37376 | 0.4834599 | 125 |  |  |  | 1 | 70 |  | 24 |  | 100 | 200 | [7 empty] | 57.1 | [5 empty] | 55.4441 | [22 empty] | 218.832504
443 | [30] | Mix 13 | 49 | 31 | 2.8 | 5.4 | 2.5 | 3.76 | 1.17 | 0.3 | 2.1 | 0.9 | 0.1 | 0.1 | 0 | 0.3 | 82.8 | 1.580645 | 424.8 |  | 1183.2 | 585.6 | 1768.8 | 0.2401628 | 0.3310719 |  |  |  |  | 95.04 | 14.7% | 29.4% | 56% | 13.97 | 27.94 | 53.12736 | 63.36 | 27.49824 | 14 | 27.8784 | 35.4816 | 0.1633904 | 1.5 | 0.09761827 | 0.6737686 | 9.6 | 48 | 209.40576 | 0.4929514 | 165 |  |  |  | 1 | 70 |  | 24 |  | 100 | 200 | [7 empty] | 40.9 | 48.7868 | 52.0882 |  |  |  | 39.7139 | 47.3719828 | 50.5776422 | [20 empty] | 231.466104
444 | [30] | Mix 14 | 49 | 31 | 2.8 | 5.4 | 2.5 | 3.76 | 1.17 | 0.3 | 2.1 | 0.9 | 0.1 | 0.1 | 0 | 0.3 | 82.8 | 1.580645 | 424.8 |  | 1183.2 | 585.6 | 1768.8 | 0.2401628 | 0.3310719 |  |  |  |  | 95.04 | 14.7% | 29.4% | 56% | 13.97 | 27.94 | 53.12736 | 63.36 | 27.49824 | 14 | 27.8784 | 35.4816 | 0.1633904 | 1.5 | 0.09761827 | 0.6737686 | 45.6 | 0 | 180.60576 | 0.4251548 | 165 |  |  |  | 1 | 70 |  | 24 |  | 100 | 200 | [7 empty] | 46.2 | [5 empty] | 44.8602 | [22 empty] | 141.226104
445 | [30] | Mix 15 | 49 | 31 | 2.8 | 5.4 | 2.5 | 3.76 | 1.17 | 0.3 | 2.1 | 0.9 | 0.1 | 0.1 | 0 | 0.3 | 82.8 | 1.580645 | 424.8 |  | 1183.2 | 585.6 | 1768.8 | 0.2401628 | 0.3310719 |  |  |  |  | 95.04 | 14.7% | 29.4% | 56% | 13.97 | 27.94 | 53.12736 | 63.36 | 27.49824 | 14 | 27.8784 | 35.4816 | 0.1633904 | 1.5 | 0.09761827 | 0.6737686 | 60 | 0 | 195.00576 | 0.4590531 | 230 |  |  |  | 1 | 70 |  | 24 |  | 100 | 200 | [7 empty] | 27.2 | [5 empty] | 26.4112 | [22 empty] | 141.226104
446 | [31] | M20-8M | 64.11 | 18.58 | 4.32 | 1.21 | 0.24 | 0.21 | 1.02 | 0 | 0 | 0 | 0 | 0 | 0 | 0.64 | 87.01 | 3.450484 | 383 |  | 1188 | 546 | 1734 | 0.2208766 | 0.3148789 | 2.66 | 2.61 |  |  | 120 | 14.26% | 29.43% | 56% | 17.11 | 35.32 | 67.572 | 80 | 19.84 | 8 | 54.4 | 25.6 | 0.1886945 | 1.5 | 0.0964752 | 0.9558863 | 0 | 0 | 121.972 | 0.3184648 |  |  |  |  | 1 | 90 | 1 | 24 | 150 |  |  |  | 13.48 |  | 29.62 | [9 empty] | 10.784 |  | 23.696 | [20 empty] | 143.7875
447 | [31] | M20-10M | 64.11 | 18.58 | 4.32 | 1.21 | 0.24 | 0.21 | 1.02 | 0 | 0 | 0 | 0 | 0 | 0 | 0.64 | 87.01 | 3.450484 | 383 |  | 1188 | 546 | 1734 | 0.2208766 | 0.3148789 | 2.66 | 2.61 |  |  | 120 | 14.26% | 29.43% | 56% | 17.11 | 35.32 | 67.572 | 80 | 24.8 | 10 | 48 | 32 | 0.2016449 | 1.5 | 0.1094256 | 0.8427583 | 0 | 0 | 115.572 | 0.3017546 |  |  |  |  | 1 | 90 | 1 | 24 | 150 |  |  |  | 15.26 |  | 31.39 | [9 empty] | 12.208 |  | 25.112 | [20 empty] | 156.0435
448 | [31] | M20-12M | 64.11 | 18.58 | 4.32 | 1.21 | 0.24 | 0.21 | 1.02 | 0 | 0 | 0 | 0 | 0 | 0 | 0.64 | 87.01 | 3.450484 | 383 |  | 1188 | 546 | 1734 | 0.2208766 | 0.3148789 | 2.66 | 2.61 |  |  | 120 | 14.26% | 29.43% | 56% | 17.11 | 35.32 | 67.572 | 80 | 29.76 | 12 | 41.6 | 38.4 | 0.2145953 | 1.5 | 0.122376 | 0.7535737 | 0 | 0 | 109.172 | 0.2850444 |  |  |  |  | 1 | 90 | 1 | 24 | 150 |  |  |  | 17.03 |  | 33.17 | [9 empty] | 13.624 |  | 26.536 | [20 empty] | 168.2995
449 | [31] | M25-8M | 64.11 | 18.58 | 4.32 | 1.21 | 0.24 | 0.21 | 1.02 | 0 | 0 | 0 | 0 | 0 | 0 | 0.64 | 87.01 | 3.450484 | 463.5 |  | 1154.06 | 530.7 | 1684.76 | 0.2751134 | 0.3150004 | 2.66 | 2.61 |  |  | 120 | 14.26% | 29.43% | 56% | 17.11 | 35.32 | 67.572 | 80 | 19.84 | 8 | 54.4 | 25.6 | 0.1559223 | 1.5 | 0.07971953 | 0.9558863 | 0 | 0 | 121.972 | 0.2631543 |  |  |  |  | 1 | 90 | 1 | 24 | 150 |  |  |  | 16.8 |  | 32.43 | [9 empty] | 13.44 |  | 25.944 | [20 empty] | 143.8732
450 | [31] | M25-10M | 64.11 | 18.58 | 4.32 | 1.21 | 0.24 | 0.21 | 1.02 | 0 | 0 | 0 | 0 | 0 | 0 | 0.64 | 87.01 | 3.450484 | 463.5 |  | 1154.06 | 530.7 | 1684.76 | 0.2751134 | 0.3150004 | 2.66 | 2.61 |  |  | 120 | 14.26% | 29.43% | 56% | 17.11 | 35.32 | 67.572 | 80 | 24.8 | 10 | 48 | 32 | 0.1666235 | 1.5 | 0.09042071 | 0.8427583 | 0 | 0 | 115.572 | 0.2493463 |  |  |  |  | 1 | 90 | 1 | 24 | 150 |  |  |  | 18.57 |  | 34.21 | [9 empty] | 14.856 |  | 27.368 | [20 empty] | 156.1292
451 | [31] | M25-12M | 64.11 | 18.58 | 4.32 | 1.21 | 0.24 | 0.21 | 1.02 | 0 | 0 | 0 | 0 | 0 | 0 | 0.64 | 87.01 | 3.450484 | 463.5 |  | 1154.06 | 530.7 | 1684.76 | 0.2751134 | 0.3150004 | 2.66 | 2.61 |  |  | 120 | 14.26% | 29.43% | 56% | 17.11 | 35.32 | 67.572 | 80 | 29.76 | 12 | 41.6 | 38.4 | 0.1773247 | 1.5 | 0.1011219 | 0.7535737 | 0 | 0 | 109.172 | 0.2355383 |  |  |  |  | 1 | 90 | 1 | 24 | 150 |  |  |  | 20.35 |  | 35.98 | [9 empty] | 16.28 |  | 28.784 | [20 empty] | 168.3852
452 | [31] | M30-8M | 64.11 | 18.58 | 4.32 | 1.21 | 0.24 | 0.21 | 1.02 | 0 | 0 | 0 | 0 | 0 | 0 | 0.64 | 87.01 | 3.450484 | 530 |  | 1117 | 514 | 1631 | 0.324954 | 0.3151441 | 2.66 | 2.61 |  |  | 120 | 14.26% | 29.43% | 56% | 17.11 | 35.32 | 67.572 | 80 | 19.84 | 8 | 54.4 | 25.6 | 0.1363585 | 1.5 | 0.06971698 | 0.9558863 | 0 | 0 | 121.972 | 0.2301358 |  |  |  |  | 1 | 90 | 1 | 24 | 150 |  |  |  | 20.41 |  | 42.8 | [9 empty] | 16.328 |  | 34.24 | [20 empty] | 143.8811
453 | [31] | M30-10M | 64.11 | 18.58 | 4.32 | 1.21 | 0.24 | 0.21 | 1.02 | 0 | 0 | 0 | 0 | 0 | 0 | 0.64 | 87.01 | 3.450484 | 530 |  | 1117 | 514 | 1631 | 0.324954 | 0.3151441 | 2.66 | 2.61 |  |  | 120 | 14.26% | 29.43% | 56% | 17.11 | 35.32 | 67.572 | 80 | 24.8 | 10 | 48 | 32 | 0.145717 | 1.5 | 0.07907547 | 0.8427583 | 0 | 0 | 115.572 | 0.2180604 |  |  |  |  | 1 | 90 | 1 | 24 | 150 |  |  |  | 22.19 |  | 45.02 | [9 empty] | 17.752 |  | 36.016 | [20 empty] | 156.1371
454 | [31] | M30-12M | 64.11 | 18.58 | 4.32 | 1.21 | 0.24 | 0.21 | 1.02 | 0 | 0 | 0 | 0 | 0 | 0 | 0.64 | 87.01 | 3.450484 | 530 |  | 1117 | 514 | 1631 | 0.324954 | 0.3151441 | 2.66 | 2.61 |  |  | 120 | 14.26% | 29.43% | 56% | 17.11 | 35.32 | 67.572 | 80 | 29.76 | 12 | 41.6 | 38.4 | 0.1550755 | 1.5 | 0.08843396 | 0.7535737 | 0 | 0 | 109.172 | 0.2059849 |  |  |  |  | 1 | 90 | 1 | 24 | 150 |  |  |  | 23.97 |  | 47.24 | [9 empty] | 19.176 |  | 39.2092 | [20 empty] | 168.3931
455 | [32] | G1.125 | 47.88 | 25.1 | 15.54 | 4.66 | 0.96 | 0 | 0.86 | 0.38 | 1.76 | 2.2 | 0 | 0 | 0.19 | 0 | 88.52 | 1.90757 | 420 |  | 936 | 706 | 1642 | 0.2557856 | 0.4299635 | 2.58 | 2.5 |  |  | 241 | 14.7% | 29.4% | 56% | 35.43 | 70.85 | 134.719 | 92 | 42.78 | 15 | 36.8 | 55.2 | 0.3549048 | 2.619565 | 0.1862143 | 0.9058944 | 15 | 0 | 186.519 | 0.4440929 |  |  |  |  | 1 | 80 |  |  |  | 100 | 200 | [9 empty] | 39.8 | [5 empty] | 38.6458 | [20 empty] | 237.3213
456 | [32] | G1.25 | 47.88 | 25.1 | 15.54 | 4.66 | 0.96 | 0 | 0.86 | 0.38 | 1.76 | 2.2 | 0 | 0 | 0.19 | 0 | 88.52 | 1.90757 | 418 |  | 931 | 702 | 1633 | 0.2559706 | 0.4298836 | 2.58 | 2.5 |  |  | 266 | 14.7% | 29.4% | 56% | 39.1 | 78.2 | 148.694 | 78 | 36.27 | 15 | 31.2 | 46.8 | 0.3673923 | 3.410256 | 0.180311 | 1.037548 | 12 | 0 | 191.894 | 0.4590766 |  |  |  |  | 1 | 80 |  |  |  | 100 | 200 | [9 empty] | 47.9 | [5 empty] | 46.5109 | [20 empty] | 230.1841
457 | [32] | G1.375 | 47.88 | 25.1 | 15.54 | 4.66 | 0.96 | 0 | 0.86 | 0.38 | 1.76 | 2.2 | 0 | 0 | 0.19 | 0 | 88.52 | 1.90757 | 416 |  | 927 | 699 | 1626 | 0.2558426 | 0.4298893 | 2.58 | 2.5 |  |  | 292 | 14.7% | 29.4% | 56% | 42.92 | 85.85 | 163.228 | 65 | 30.225 | 15 | 26 | 39 | 0.3821995 | 4.492308 | 0.1758293 | 1.173696 | 8 | 0 | 197.228 | 0.4741058 |  | 665 |  |  | 1 | 80 |  |  |  | 100 | 200 | [9 empty] | 48.7 | [5 empty] | 47.2877 | [20 empty] | 224.5655
458 | [32] | G1.5 | 47.88 | 25.1 | 15.54 | 4.66 | 0.96 | 0 | 0.86 | 0.38 | 1.76 | 2.2 | 0 | 0 | 0.19 | 0 | 88.52 | 1.90757 | 414 |  | 924 | 697 | 1621 | 0.2553979 | 0.4299815 | 2.58 | 2.5 |  |  | 317 | 14.7% | 29.4% | 56% | 46.6 | 93.2 | 177.203 | 52 | 24.18 | 15 | 20.8 | 31.2 | 0.396087 | 6.096154 | 0.1709662 | 1.316756 | 3 | 0 | 201.003 | 0.4855145 |  |  |  |  | 1 | 80 |  |  |  | 100 | 200 | [9 empty] | 36.5 | [5 empty] | 35.4415 | [20 empty] | 218.5965
459 | [32] | PA1.125 | 49.37 | 31.25 | 4.47 | 4.8 | 1.28 | 1.3 | 2.21 | 0.24 | 2.94 | 1.65 | 0 | 0 | 0.04 | 0 | 85.09 | 1.57984 | 420 |  | 936 | 706 | 1642 | 0.2557856 | 0.4299635 | 2.58 | 2.5 |  |  | 241 | 14.7% | 29.4% | 56% | 35.43 | 70.85 | 134.719 | 92 | 42.78 | 15 | 36.8 | 55.2 | 0.3549048 | 2.619565 | 0.1862143 | 0.9058944 | 15 | 0 | 186.519 | 0.4440929 |  |  |  |  | 1 | 80 |  |  |  | 100 | 200 | [9 empty] | 35.3 | [5 empty] | 34.2763 | [20 empty] | 237.3213
460 | [32] | PA1.25 | 49.37 | 31.25 | 4.47 | 4.8 | 1.28 | 1.3 | 2.21 | 0.24 | 2.94 | 1.65 | 0 | 0 | 0.04 | 0 | 85.09 | 1.57984 | 418 |  | 931 | 702 | 1633 | 0.2559706 | 0.4298836 | 2.58 | 2.5 |  |  | 266 | 14.7% | 29.4% | 56% | 39.1 | 78.2 | 148.694 | 78 | 36.27 | 15 | 31.2 | 46.8 | 0.3673923 | 3.410256 | 0.180311 | 1.037548 | 12 | 0 | 191.894 | 0.4590766 |  |  |  |  | 1 | 80 |  |  |  | 100 | 200 | [9 empty] | 33.1 | [5 empty] | 32.1401 | [20 empty] | 230.1841
461 | [32] | PA1.375 | 49.37 | 31.25 | 4.47 | 4.8 | 1.28 | 1.3 | 2.21 | 0.24 | 2.94 | 1.65 | 0 | 0 | 0.04 | 0 | 85.09 | 1.57984 | 416 |  | 927 | 699 | 1626 | 0.2558426 | 0.4298893 | 2.58 | 2.5 |  |  | 292 | 14.7% | 29.4% | 56% | 42.92 | 85.85 | 163.228 | 65 | 30.225 | 15 | 26 | 39 | 0.3821995 | 4.492308 | 0.1758293 | 1.173696 | 8 | 0 | 197.228 | 0.4741058 |  | 645 |  |  | 1 | 80 |  |  |  | 100 | 200 | [9 empty] | 42.9 | [5 empty] | 41.6559 | [20 empty] | 224.5655
462 | [32] | PA1.5 | 49.37 | 31.25 | 4.47 | 4.8 | 1.28 | 1.3 | 2.21 | 0.24 | 2.94 | 1.65 | 0 | 0 | 0.04 | 0 | 85.09 | 1.57984 | 414 |  | 924 | 697 | 1621 | 0.2553979 | 0.4299815 | 2.58 | 2.5 |  |  | 317 | 14.7% | 29.4% | 56% | 46.6 | 93.2 | 177.203 | 52 | 24.18 | 15 | 20.8 | 31.2 | 0.396087 | 6.096154 | 0.1709662 | 1.316756 | 3 | 0 | 201.003 | 0.4855145 |  |  |  |  | 1 | 80 |  |  |  | 100 | 200 | [9 empty] | 42 | [5 empty] | 40.782 | [20 empty] | 218.5965
463 | [32] | C1.0 | 56.75 | 27.39 | 7.83 | 1.34 | 0.67 | 0 | 0.68 | 0.55 | 2.12 | 1.58 | 0 | 0 | 0.02 | 0 | 91.97 | 2.071924 | 421 |  | 939 | 708 | 1647 | 0.2556163 | 0.4298725 | 2.58 | 2.5 |  |  | 217 | 14.7% | 29.4% | 56% | 31.9 | 63.8 | 121.303 | 104 | 48.36 | 15 | 41.6 | 62.4 | 0.3421853 | 2.086538 | 0.1906413 | 0.7949165 | 20 | 0 | 182.903 | 0.4344489 |  |  |  |  | 1 | 80 |  |  |  | 100 | 200 | [9 empty] | 17.7 | [5 empty] | 17.1867 | [20 empty] | 242.4973
464 | [32] | C1.125 | 56.75 | 27.39 | 7.83 | 1.34 | 0.67 | 0 | 0.68 | 0.55 | 2.12 | 1.58 | 0 | 0 | 0.02 | 0 | 91.97 | 2.071924 | 420 |  | 936 | 706 | 1642 | 0.2557856 | 0.4299635 | 2.58 | 2.5 |  |  | 241 | 14.7% | 29.4% | 56% | 35.43 | 70.85 | 134.719 | 92 | 42.78 | 15 | 36.8 | 55.2 | 0.3549048 | 2.619565 | 0.1862143 | 0.9058944 | 15 | 0 | 186.519 | 0.4440929 |  | 365 |  |  | 1 | 80 |  |  |  | 100 | 200 | [9 empty] | 24.3 | [5 empty] | 23.5953 | [20 empty] | 237.3213
465 | [32] | C1.25 | 56.75 | 27.39 | 7.83 | 1.34 | 0.67 | 0 | 0.68 | 0.55 | 2.12 | 1.58 | 0 | 0 | 0.02 | 0 | 91.97 | 2.071924 | 418 |  | 931 | 702 | 1633 | 0.2559706 | 0.4298836 | 2.58 | 2.5 |  |  | 266 | 14.7% | 29.4% | 56% | 39.1 | 78.2 | 148.694 | 78 | 36.27 | 15 | 31.2 | 46.8 | 0.3673923 | 3.410256 | 0.180311 | 1.037548 | 12 | 0 | 191.894 | 0.4590766 |  |  |  |  | 1 | 80 |  |  |  | 100 | 200 | [9 empty] | 22 | [5 empty] | 21.362 | [20 empty] | 230.1841
466 | [32] | C1.375 | 56.75 | 27.39 | 7.83 | 1.34 | 0.67 | 0 | 0.68 | 0.55 | 2.12 | 1.58 | 0 | 0 | 0.02 | 0 | 91.97 | 2.071924 | 416 |  | 927 | 699 | 1626 | 0.2558426 | 0.4298893 | 2.58 | 2.5 |  |  | 292 | 14.7% | 29.4% | 56% | 42.92 | 85.85 | 163.228 | 65 | 30.225 | 15 | 26 | 39 | 0.3821995 | 4.492308 | 0.1758293 | 1.173696 | 8 | 0 | 197.228 | 0.4741058 |  |  |  |  | 1 | 80 |  |  |  | 100 | 200 | [9 empty] | 19.3 | [5 empty] | 18.7403 | [20 empty] | 224.5655
467 | [32] | C1.5 | 56.75 | 27.39 | 7.83 | 1.34 | 0.67 | 0 | 0.68 | 0.55 | 2.12 | 1.58 | 0 | 0 | 0.02 | 0 | 91.97 | 2.071924 | 414 |  | 924 | 697 | 1621 | 0.2553979 | 0.4299815 | 2.58 | 2.5 |  |  | 317 | 14.7% | 29.4% | 56% | 46.6 | 93.2 | 177.203 | 52 | 24.18 | 15 | 20.8 | 31.2 | 0.396087 | 6.096154 | 0.1709662 | 1.316756 | 3 | 0 | 201.003 | 0.4855145 |  |  |  |  | 1 | 80 |  |  |  | 100 | 200 | [9 empty] | 15 | [5 empty] | 14.565 | [20 empty] | 218.5965
468 | [32] | MP0.625 | 65.24 | 25.2 | 1.12 | 0.83 | 0 | 0 | 4.21 | 0.25 | 1.74 | 1.16 | 0 | 0 | 0 | 0 | 91.56 | 2.588889 | 427 |  | 951 | 718 | 1669 | 0.2558418 | 0.4301977 | 2.58 | 2.5 |  |  | 136 | 14.7% | 29.4% | 56% | 19.99 | 39.98 | 76.024 | 147 | 68.355 | 15 | 58.8 | 88.2 | 0.3005269 | 0.9251701 | 0.206897 | 0.452544 | 33 | 0 | 167.824 | 0.3930304 |  |  |  |  | 1 | 80 |  |  |  | 100 | 200 | [9 empty] | 16.2 | [5 empty] | 15.7302 | [20 empty] | 262.8739
469 | [32] | MP0.75 | 65.24 | 25.2 | 1.12 | 0.83 | 0 | 0 | 4.21 | 0.25 | 1.74 | 1.16 | 0 | 0 | 0 | 0 | 91.56 | 2.588889 | 425 |  | 946 | 714 | 1660 | 0.2560241 | 0.4301205 | 2.58 | 2.5 |  |  | 163 | 14.7% | 29.4% | 56% | 23.96 | 47.92 | 91.117 | 132 | 61.38 | 15 | 52.8 | 79.2 | 0.3135529 | 1.234848 | 0.2008 | 0.5615186 | 30 | 0 | 173.917 | 0.4092165 |  |  |  |  | 1 | 80 |  |  |  | 100 | 200 | [9 empty] | 24.1 | [5 empty] | 23.4011 | [20 empty] | 255.3077
470 | [32] | MP1.0 | 65.24 | 25.2 | 1.12 | 0.83 | 0 | 0 | 4.21 | 0.25 | 1.74 | 1.16 | 0 | 0 | 0 | 0 | 91.56 | 2.588889 | 421 |  | 939 | 708 | 1647 | 0.2556163 | 0.4298725 | 2.58 | 2.5 |  |  | 217 | 14.7% | 29.4% | 56% | 31.9 | 63.8 | 121.303 | 104 | 48.36 | 15 | 41.6 | 62.4 | 0.3421853 | 2.086538 | 0.1906413 | 0.7949165 | 20 | 0 | 182.903 | 0.4344489 |  |  |  |  | 1 | 80 |  |  |  | 100 | 200 | [9 empty] | 22.5 | [5 empty] | 21.8475 | [20 empty] | 242.4973
471 | [32] | T1.5 | 69.21 | 24.6 | 1.03 | 0.38 | 0 | 0 | 0.6 | 0.15 | 2.54 | 1.28 | 0 | 0 | 0 | 0 | 94.84 | 2.813415 | 414 |  | 924 | 697 | 1621 | 0.2553979 | 0.4299815 | 2.58 | 2.5 |  |  | 317 | 14.7% | 29.4% | 56% | 46.6 | 93.2 | 177.203 | 52 | 24.18 | 15 | 20.8 | 31.2 | 0.396087 | 6.096154 | 0.1709662 | 1.316756 | 3 | 0 | 201.003 | 0.4855145 |  |  |  |  | 1 | 80 |  |  |  | 100 | 200 | [9 empty] | 31.2 | [5 empty] | 30.2952 | [20 empty] | 218.5965
472 | [32] | T1.625 | 69.21 | 24.6 | 1.03 | 0.38 | 0 | 0 | 0.6 | 0.15 | 2.54 | 1.28 | 0 | 0 | 0 | 0 | 94.84 | 2.813415 | 412 |  | 918 | 693 | 1611 | 0.2557418 | 0.4301676 | 2.58 | 2.5 |  |  | 342 | 14.7% | 29.4% | 56% | 50.27 | 100.55 | 191.178 | 39 | 18.135 | 15 | 15.6 | 23.4 | 0.410085 | 8.769231 | 0.1660316 | 1.469922 | 0 | 0 | 206.778 | 0.5018883 |  | 560 |  |  | 1 | 80 |  |  |  | 100 | 200 | [9 empty] | 33.1 | [5 empty] | 32.1401 | [20 empty] | 212.6035
473 | [32] | T1.75 | 69.21 | 24.6 | 1.03 | 0.38 | 0 | 0 | 0.6 | 0.15 | 2.54 | 1.28 | 0 | 0 | 0 | 0 | 94.84 | 2.813415 | 409 |  | 911 | 687 | 1598 | 0.2559449 | 0.4299124 | 2.58 | 2.5 |  |  | 365 | 14.7% | 29.4% | 56% | 53.66 | 107.31 | 204.035 | 26 | 12.09 | 15 | 10.4 | 15.6 | 0.4231296 | 14.03846 | 0.1607579 | 1.632091 | 0 | 0 | 214.435 | 0.524291 |  |  |  |  | 1 | 80 |  |  |  | 100 | 200 | [9 empty] | 25.7 | [5 empty] | 24.9547 | [20 empty] | 205.8721
474 | [33] | P0 | 53.72 | 27.2 | 11.17 | 1.9 | 0 | 0.36 | 0.54 | 0.3 | 0.71 | 1.62 | 0 | 0 | 0 | 0.68 | 92.09 | 1.975 | 400 |  | 1209 | 651 | 1860 | 0.2150538 | 0.35 |  |  |  |  | 114.3 | 11.4% | 30.1% | 59% | 13.03 | 34.4 | 66.8655 | 45.7 | 19.8338 | 14 | 20.108 | 25.592 | 0.1681595 | 2.501094 | 0.0821595 | 1.046744 | 0 | 0 | 86.9735 | 0.21743375 | [5 empty] | 25 |  | 24 |  | 100 | 200 | [7 empty] | 4.28571 | 15.5357 | 26.25 | 32.9464 |  |  | 4.16142441 | 15.0851647 | 25.48875 | 31.9909544 | [19 empty] | 100.68468
475 | [34] | Mix 1 | 50.7 | 28.8 | 8.8 | 2.38 | 1.39 | 0.84 | 2.4 | 0 | 0 | 0 | 0 | 0 | 0 | 3.79 | 88.3 | 1.760417 | 388 |  | 1293 | 554 | 1847 | 0.2100704 | 0.2999459 | 2.5 | 2.6 |  |  | 112.9 | 11.4% | 28.5% | 60% | 12.87 | 32.18 | 67.8529 | 45.2 | 19.6168 | 14 | 19.888 | 25.312 | 0.166667 | 2.497788 | 0.08372887 | 0.9905562 | 0 | 4 | 90.1409 | 0.2323219 |  |  |  |  | 3 | 100 | 2 | 24 | 100 |  |  |  | 29.0947 | 29.8019 | 36.5904 | [9 empty] | 22.1701614 | 22.7090478 | 27.8818848 | [20 empty] | 251.42908
476 | [35] | D.M10-350-1:1 | 61.3 | 29.4 | 3.27 | 1.21 | 0.75 | 0.73 | 1.2 | 0.003 | 0.01 | 0 | 0 | 0 | 0 | 0.45 | 93.97 | 2.085034 | 350 | 2.5 | 1167 | 777 | 1944 | 0.1800412 | 0.3996914 | 2.65 | 2.63 |  | 1.53 | 88.39 | 13.7% | 29.4% | 57% | 12.11 | 25.99 | 50.29391 | 88.39 | 27.4009 | 10 | 53.034 | 35.356 | 0.1871454 | 1 | 0.1128883 | 0.6577932 | 0 | 0 | 103.32791 | 0.2952226 | 180 |  |  |  | 1 | 60 |  | 24 | 100 |  |  |  | 15.4 | 21.3 | 22.5 | [9 empty] | 11.7348 | 16.2306 | 17.145 | [20 empty] | 132.7167
477 | [35] | D.M10-350-1:2 | 61.3 | 29.4 | 3.27 | 1.21 | 0.75 | 0.73 | 1.2 | 0.003 | 0.01 | 0 | 0 | 0 | 0 | 0.45 | 93.97 | 2.085034 | 350 | 2.5 | 1167 | 777 | 1944 | 0.1800412 | 0.3996914 | 2.65 | 2.63 |  | 1.53 | 118.09 | 13.7% | 29.4% | 57% | 8.11 | 17.41 | 33.69618 | 118.09 | 36.6079 | 10 | 70.854 | 47.236 | 0.1775083 | 1 | 0.1277654 | 0.3893296 | 0 | 0 | 104.55018 | 0.2987148 | 175 |  |  |  | 1 | 60 |  | 24 | 100 |  |  | 12.7 | 22.2 | 30.3 | 31.1 | 33.9 | [7 empty] | 9.6774 | 16.9164 | 23.0886 | 23.6982 | 25.8318 |  |  |  | 3.8 |  |  |  |  | 3.135 |  |  |  |  | 30 |  |  | 10.35 |  |  | 166.1589
478 | [35] | D.M10-350-1:3 | 61.3 | 29.4 | 3.27 | 1.21 | 0.75 | 0.73 | 1.2 | 0.003 | 0.01 | 0 | 0 | 0 | 0 | 0.45 | 93.97 | 2.085034 | 350 | 2.5 | 1167 | 777 | 1944 | 0.1800412 | 0.3996914 | 2.65 | 2.63 |  | 1.53 | 133.18 | 13.7% | 29.4% | 57% | 6.08 | 13.05 | 25.25791 | 133.18 | 41.2858 | 10 | 79.908 | 53.272 | 0.1726166 | 1 | 0.1353309 | 0.2755152 | 0 | 0 | 105.16591 | 0.300474 | 160 |  |  |  | 1 | 60 |  | 24 | 100 |  |  |  | 23.8 | 31.1 | 32.6 | [9 empty] | 18.1356 | 23.6982 | 24.8412 | [20 empty] | 183.1502
479 | [35] | D.M14-350-1:1 | 61.3 | 29.4 | 3.27 | 1.21 | 0.75 | 0.73 | 1.2 | 0.003 | 0.01 | 0 | 0 | 0 | 0 | 0.45 | 93.97 | 2.085034 | 350 | 2.5 | 1167 | 777 | 1944 | 0.1800412 | 0.3996914 | 2.65 | 2.63 |  | 1.53 | 88.39 | 13.7% | 29.4% | 57% | 12.11 | 25.99 | 50.29391 | 88.39 | 38.36126 | 14 | 38.8916 | 49.4984 | 0.2184607 | 1 | 0.1442036 | 0.5149465 | 0 | 0 | 89.18551 | 0.2548157 | 160 |  |  |  | 1 | 60 |  | 24 | 100 |  |  |  | 20.5 | 27.3 | 29.2 | [9 empty] | 15.621 | 20.8026 | 22.2504 | [20 empty] | 159.7994
480 | [35] | D.M14-350-1:2 | 61.3 | 29.4 | 3.27 | 1.21 | 0.75 | 0.73 | 1.2 | 0.003 | 0.01 | 0 | 0 | 0 | 0 | 0.45 | 93.97 | 2.085034 | 350 | 2.5 | 1167 | 777 | 1944 | 0.1800412 | 0.3996914 | 2.65 | 2.63 |  | 1.53 | 118.09 | 13.7% | 29.4% | 57% | 8.11 | 17.41 | 33.69618 | 118.09 | 51.25106 | 14 | 51.9596 | 66.1304 | 0.2193459 | 1 | 0.169603 | 0.2932899 | 0 | 0 | 85.65578 | 0.2447308 | 155 |  |  |  | 1 | 60 |  | 24 | 100 |  |  | 14.6 | 27.8 | 33.2 | 35.2 | 36.2 | [7 empty] | 11.1252 | 21.1836 | 25.2984 | 26.8224 | 27.5844 |  |  |  | 4.7 |  |  |  |  | 3.8775 |  |  |  |  | 31.53 |  |  | 10.1 |  |  | 202.3416
481 | [35] | D.M14-350-1:3 | 61.3 | 29.4 | 3.27 | 1.21 | 0.75 | 0.73 | 1.2 | 0.003 | 0.01 | 0 | 0 | 0 | 0 | 0.45 | 93.97 | 2.085034 | 350 | 2.5 | 1167 | 777 | 1944 | 0.1800412 | 0.3996914 | 2.65 | 2.63 |  | 1.53 | 133.18 | 13.7% | 29.4% | 57% | 6.08 | 13.05 | 25.25791 | 133.18 | 57.80012 | 14 | 58.5992 | 74.5808 | 0.2198003 | 1 | 0.1825146 | 0.2042889 | 0 | 0 | 83.85711 | 0.2395917 | 140 |  |  |  | 1 | 60 |  | 24 | 100 |  |  |  | 28.2 | 34.9 | 36.8 | [9 empty] | 21.4884 | 26.5938 | 28.0416 | [20 empty] | 223.9566
482 | [35] | D.M16-350-1:1 | 61.3 | 29.4 | 3.27 | 1.21 | 0.75 | 0.73 | 1.2 | 0.003 | 0.01 | 0 | 0 | 0 | 0 | 0.45 | 93.97 | 2.085034 | 350 | 2.5 | 1167 | 777 | 1944 | 0.1800412 | 0.3996914 | 2.65 | 2.63 |  | 1.53 | 88.39 | 13.7% | 29.4% | 57% | 12.11 | 25.99 | 50.29391 | 88.39 | 43.84144 | 16 | 31.8204 | 56.5696 | 0.2341184 | 1 | 0.1598613 | 0.4645099 | 0 | 0 | 82.11431 | 0.2346123 | 155 |  |  |  | 1 | 60 |  | 24 | 100 |  |  |  | 21.2 | 28.2 | 29.9 | [9 empty] | 16.1544 | 21.4884 | 22.7838 | [20 empty] | 173.3407
483 | [35] | D.M16-350-1:2 | 61.3 | 29.4 | 3.27 | 1.21 | 0.75 | 0.73 | 1.2 | 0.003 | 0.01 | 0 | 0 | 0 | 0 | 0.45 | 93.97 | 2.085034 | 350 | 2.5 | 1167 | 777 | 1944 | 0.1800412 | 0.3996914 | 2.65 | 2.63 |  | 1.53 | 118.09 | 13.7% | 29.4% | 57% | 8.11 | 17.41 | 33.69618 | 118.09 | 58.57264 | 16 | 42.5124 | 75.5776 | 0.2402647 | 1 | 0.1905218 | 0.2610874 | 0 | 0 | 76.20858 | 0.2177388 | 150 |  |  |  | 1 | 60 |  | 24 | 100 |  |  | 13.5 | 28.1 | 34.3 | 36.1 | 37.5 | [7 empty] | 10.287 | 21.4122 | 26.1366 | 27.5082 | 28.575 |  |  |  | 5.2 |  |  |  |  | 4.29 |  |  |  |  | 29.81 |  |  | 9.99 |  |  | 220.433
484 | [35] | D.M16-350-1:3 | 61.3 | 29.4 | 3.27 | 1.21 | 0.75 | 0.73 | 1.2 | 0.003 | 0.01 | 0 | 0 | 0 | 0 | 0.45 | 93.97 | 2.085034 | 350 | 2.5 | 1167 | 777 | 1944 | 0.1800412 | 0.3996914 | 2.65 | 2.63 |  | 1.53 | 133.18 | 13.7% | 29.4% | 57% | 6.08 | 13.05 | 25.25791 | 133.18 | 66.05728 | 16 | 47.9448 | 85.2352 | 0.2433922 | 1 | 0.2061065 | 0.1809051 | 0 | 0 | 73.20271 | 0.2091506 | 140 |  |  |  | 1 | 60 |  | 24 | 100 |  |  |  | 29.4 | 35.2 | 36.8 | [9 empty] | 22.4028 | 26.8224 | 28.0416 | [20 empty] | 244.3597
485 | [35] | D.M10-450-1:1 | 61.3 | 29.4 | 3.27 | 1.21 | 0.75 | 0.73 | 1.2 | 0.003 | 0.01 | 0 | 0 | 0 | 0 | 0.45 | 93.97 | 2.085034 | 450 | 2.5 | 1051 | 700 | 1751 | 0.256996 | 0.3997716 | 2.65 | 2.63 |  | 1.53 | 112.58 | 13.7% | 29.4% | 57% | 12.11 | 25.99 | 50.29391 | 88.39 | 27.4009 | 10 | 53.034 | 35.356 | 0.1455576 | 1.273673 | 0.087802 | 0.6577932 | 0 | 0 | 103.32791 | 0.2296176 | 170 |  |  |  | 1 | 60 |  | 24 | 100 |  |  |  | 23.1 | 30.1 | 31.2 | [9 empty] | 17.6022 | 22.9362 | 23.7744 | [20 empty] | 140.8987
486 | [35] | D.M10-450-1:2 | 61.3 | 29.4 | 3.27 | 1.21 | 0.75 | 0.73 | 1.2 | 0.003 | 0.01 | 0 | 0 | 0 | 0 | 0.45 | 93.97 | 2.085034 | 450 | 2.5 | 1051 | 700 | 1751 | 0.256996 | 0.3997716 | 2.65 | 2.63 |  | 1.53 | 150.52 | 13.7% | 29.4% | 57% | 8.11 | 17.41 | 33.69618 | 118.09 | 36.6079 | 10 | 70.854 | 47.236 | 0.138062 | 1.274621 | 0.09937311 | 0.3893296 | 0 | 0 | 104.55018 | 0.2323337 | 170 |  |  |  | 1 | 60 |  | 24 | 100 |  |  | 14.3 | 29.2 | 36.1 | 38.3 | 41.1 | [7 empty] | 10.8966 | 22.2504 | 27.5082 | 29.1846 | 31.3182 |  |  |  | 5.1 |  |  |  |  | 4.2075 |  |  |  |  | 31.29 |  |  | 9.94 |  |  | 177.3073
487 | [35] | D.M10-450-1:3 | 61.3 | 29.4 | 3.27 | 1.21 | 0.75 | 0.73 | 1.2 | 0.003 | 0.01 | 0 | 0 | 0 | 0 | 0.45 | 93.97 | 2.085034 | 450 | 2.5 | 1051 | 700 | 1751 | 0.256996 | 0.3997716 | 2.65 | 2.63 |  | 1.53 | 169.83 | 13.7% | 29.4% | 57% | 6.08 | 13.05 | 25.25791 | 133.18 | 41.2858 | 10 | 79.908 | 53.272 | 0.1342573 | 1.275191 | 0.1052573 | 0.2755152 | 0 | 0 | 105.16591 | 0.233702 | 160 |  |  |  | 1 | 60 |  | 24 | 100 |  |  |  | 30.9 | 37.3 | 38.9 | [9 empty] | 23.5458 | 28.4226 | 29.6418 | [20 empty] | 195.8178
488 | [35] | D.M14-450-1:1 | 61.3 | 29.4 | 3.27 | 1.21 | 0.75 | 0.73 | 1.2 | 0.003 | 0.01 | 0 | 0 | 0 | 0 | 0.45 | 93.97 | 2.085034 | 450 | 2.5 | 1051 | 700 | 1751 | 0.256996 | 0.3997716 | 2.65 | 2.63 |  | 1.53 | 112.58 | 13.7% | 29.4% | 57% | 12.11 | 25.99 | 50.29391 | 88.39 | 38.36126 | 14 | 38.8916 | 49.4984 | 0.1699139 | 1.273673 | 0.1121584 | 0.5149465 | 0 | 0 | 89.18551 | 0.19819 | 155 |  |  |  | 1 | 60 |  | 24 | 100 |  |  |  | 28.6 | 33.8 | 34.5 | [9 empty] | 21.7932 | 25.7556 | 26.289 | [20 empty] | 167.9814
489 | [35] | D.M14-450-1:2 | 61.3 | 29.4 | 3.27 | 1.21 | 0.75 | 0.73 | 1.2 | 0.003 | 0.01 | 0 | 0 | 0 | 0 | 0.45 | 93.97 | 2.085034 | 450 | 2.5 | 1051 | 700 | 1751 | 0.256996 | 0.3997716 | 2.65 | 2.63 |  | 1.53 | 150.52 | 13.7% | 29.4% | 57% | 8.11 | 17.41 | 33.69618 | 118.09 | 51.25106 | 14 | 51.9596 | 66.1304 | 0.1706024 | 1.274621 | 0.1319135 | 0.2932899 | 0 | 0 | 85.65578 | 0.1903462 | 165 |  |  |  | 1 | 60 |  | 24 | 100 |  |  | 15.9 | 34.1 | 40.5 | 41.5 | 42.8 | [7 empty] | 12.1158 | 25.9842 | 30.861 | 31.623 | 32.6136 |  |  |  | 5.7 |  |  |  |  | 4.7025 |  |  |  |  | 33 |  |  | 9.46 |  |  | 213.49
490 | [35] | D.M14-450-1:3 | 61.3 | 29.4 | 3.27 | 1.21 | 0.75 | 0.73 | 1.2 | 0.003 | 0.01 | 0 | 0 | 0 | 0 | 0.45 | 93.97 | 2.085034 | 450 | 2.5 | 1051 | 700 | 1751 | 0.256996 | 0.3997716 | 2.65 | 2.63 |  | 1.53 | 169.83 | 13.7% | 29.4% | 57% | 6.08 | 13.05 | 25.25791 | 133.18 | 57.80012 | 14 | 58.5992 | 74.5808 | 0.1709558 | 1.275191 | 0.1419558 | 0.2042889 | 0 | 0 | 83.85711 | 0.1863491 | 150 |  |  |  | 1 | 60 |  | 24 | 100 |  |  |  | 35.9 | 40.9 | 42.5 | [9 empty] | 27.3558 | 31.1658 | 32.385 | [20 empty] | 236.6242
491 | [35] | D.M16-450-1:1 | 61.3 | 29.4 | 3.27 | 1.21 | 0.75 | 0.73 | 1.2 | 0.003 | 0.01 | 0 | 0 | 0 | 0 | 0.45 | 93.97 | 2.085034 | 450 | 2.5 | 1051 | 700 | 1751 | 0.256996 | 0.3997716 | 2.65 | 2.63 |  | 1.53 | 112.58 | 13.7% | 29.4% | 57% | 12.11 | 25.99 | 50.29391 | 88.39 | 43.84144 | 16 | 31.8204 | 56.5696 | 0.1820921 | 1.273673 | 0.1243365 | 0.4645099 | 0 | 0 | 82.11431 | 0.1824762 | 165 |  |  |  | 1 | 60 |  | 24 | 100 |  |  |  | 30.1 | 35.1 | 36.7 | [9 empty] | 22.9362 | 26.7462 | 27.9654 | [20 empty] | 181.5227
492 | [35] | D.M16-450-1:2 | 61.3 | 29.4 | 3.27 | 1.21 | 0.75 | 0.73 | 1.2 | 0.003 | 0.01 | 0 | 0 | 0 | 0 | 0.45 | 93.97 | 2.085034 | 450 | 2.5 | 1051 | 700 | 1751 | 0.256996 | 0.3997716 | 2.65 | 2.63 |  | 1.53 | 150.52 | 13.7% | 29.4% | 57% | 8.11 | 17.41 | 33.69618 | 118.09 | 58.57264 | 16 | 42.5124 | 75.5776 | 0.1868725 | 1.274621 | 0.1481836 | 0.2610874 | 0 | 0 | 76.20858 | 0.1693524 | 150 |  |  |  | 1 | 60 |  | 24 | 100 |  |  | 16.6 | 35.2 | 41.1 | 42.1 | 43.5 | [7 empty] | 12.6492 | 26.8224 | 31.3182 | 32.0802 | 33.147 |  |  |  | 5.4 |  |  |  |  | 4.455 |  |  |  |  | 30.96 |  |  | 9.24 |  |  | 231.5814
493 | [35] | D.M16-450-1:3 | 61.3 | 29.4 | 3.27 | 1.21 | 0.75 | 0.73 | 1.2 | 0.003 | 0.01 | 0 | 0 | 0 | 0 | 0.45 | 93.97 | 2.085034 | 450 | 2.5 | 1051 | 700 | 1751 | 0.256996 | 0.3997716 | 2.65 | 2.63 |  | 1.53 | 169.83 | 13.7% | 29.4% | 57% | 6.08 | 13.05 | 25.25791 | 133.18 | 66.05728 | 16 | 47.9448 | 85.2352 | 0.1893051 | 1.275191 | 0.1603051 | 0.1809051 | 0 | 0 | 73.20271 | 0.1626727 | 145 |  |  |  | 1 | 60 |  | 24 | 100 |  |  |  | 36.8 | 42.1 | 43.9 | [9 empty] | 28.0416 | 32.0802 | 33.4518 | [20 empty] | 257.0273
494 | [35] | D.M10-350-1:2 | 61.3 | 29.4 | 3.27 | 1.21 | 0.75 | 0.73 | 1.2 | 0.003 | 0.01 | 0 | 0 | 0 | 0 | 0.45 | 93.97 | 2.085034 | 350 | 2.5 | 1167 | 777 | 1944 | 0.1800412 | 0.3996914 | 2.65 | 2.63 |  | 1.53 | 118.09 | 13.7% | 29.4% | 57% | 8.11 | 17.41 | 33.69618 | 118.09 | 36.6079 | 10 | 70.854 | 47.236 | 0.1775083 | 1 | 0.1277654 | 0.3893296 | 0 | 0 | 104.55018 | 0.2987148 | 175 |  |  |  | 0.333333333 | 60 |  | 24 | 100 |  |  |  | 8.1 | 13.8 | 17.3 | [9 empty] | 6.1722 | 10.5156 | 13.1826 | [20 empty] | 151.1867
495 | [35] | D.M14-350-1:2 | 61.3 | 29.4 | 3.27 | 1.21 | 0.75 | 0.73 | 1.2 | 0.003 | 0.01 | 0 | 0 | 0 | 0 | 0.45 | 93.97 | 2.085034 | 350 | 2.5 | 1167 | 777 | 1944 | 0.1800412 | 0.3996914 | 2.65 | 2.63 |  | 1.53 | 118.09 | 13.7% | 29.4% | 57% | 8.11 | 17.41 | 33.69618 | 118.09 | 51.25106 | 14 | 51.9596 | 66.1304 | 0.2193459 | 1 | 0.169603 | 0.2932899 | 0 | 0 | 85.65578 | 0.2447308 | 155 |  |  |  | 0.333333333 | 60 |  | 24 | 100 |  |  |  | 14.3 | 19.6 | 24.1 | [9 empty] | 10.8966 | 14.9352 | 18.3642 | [20 empty] | 187.3694
496 | [35] | D.M16-350-1:2 | 61.3 | 29.4 | 3.27 | 1.21 | 0.75 | 0.73 | 1.2 | 0.003 | 0.01 | 0 | 0 | 0 | 0 | 0.45 | 93.97 | 2.085034 | 350 | 2.5 | 1167 | 777 | 1944 | 0.1800412 | 0.3996914 | 2.65 | 2.63 |  | 1.53 | 118.09 | 13.7% | 29.4% | 57% | 8.11 | 17.41 | 33.69618 | 118.09 | 58.57264 | 16 | 42.5124 | 75.5776 | 0.2402647 | 1 | 0.1905218 | 0.2610874 | 0 | 0 | 76.20858 | 0.2177388 | 150 |  |  |  | 0.333333333 | 60 |  | 24 | 100 |  |  |  | 13.5 | 19.2 | 24.8 | [9 empty] | 10.287 | 14.6304 | 18.8976 | [20 empty] | 205.4608
497 | [35] | D.M10-450-1:2 | 61.3 | 29.4 | 3.27 | 1.21 | 0.75 | 0.73 | 1.2 | 0.003 | 0.01 | 0 | 0 | 0 | 0 | 0.45 | 93.97 | 2.085034 | 450 | 2.5 | 1051 | 700 | 1751 | 0.256996 | 0.3997716 | 2.65 | 2.63 |  | 1.53 | 150.52 | 13.7% | 29.4% | 57% | 8.11 | 17.41 | 33.69618 | 118.09 | 36.6079 | 10 | 70.854 | 47.236 | 0.138062 | 1.274621 | 0.09937311 | 0.3893296 | 0 | 0 | 104.55018 | 0.2323337 | 170 |  |  |  | 0.333333333 | 60 |  | 24 | 100 |  |  |  | 16.2 | 22.4 | 25.1 | [9 empty] | 12.3444 | 17.0688 | 19.1262 | [20 empty] | 162.3351
498 | [35] | D.M14-450-1:2 | 61.3 | 29.4 | 3.27 | 1.21 | 0.75 | 0.73 | 1.2 | 0.003 | 0.01 | 0 | 0 | 0 | 0 | 0.45 | 93.97 | 2.085034 | 450 | 2.5 | 1051 | 700 | 1751 | 0.256996 | 0.3997716 | 2.65 | 2.63 |  | 1.53 | 150.52 | 13.7% | 29.4% | 57% | 8.11 | 17.41 | 33.69618 | 118.09 | 51.25106 | 14 | 51.9596 | 66.1304 | 0.1706024 | 1.274621 | 0.1319135 | 0.2932899 | 0 | 0 | 85.65578 | 0.1903462 | 165 |  |  |  | 0.333333333 | 60 |  | 24 | 100 |  |  |  | 18.5 | 23.5 | 28.5 | [9 empty] | 14.097 | 17.907 | 21.717 | [20 empty] | 198.5178
499 | [35] | D.M16-450-1:2 | 61.3 | 29.4 | 3.27 | 1.21 | 0.75 | 0.73 | 1.2 | 0.003 | 0.01 | 0 | 0 | 0 | 0 | 0.45 | 93.97 | 2.085034 | 450 | 2.5 | 1051 | 700 | 1751 | 0.256996 | 0.3997716 | 2.65 | 2.63 |  | 1.53 | 150.52 | 13.7% | 29.4% | 57% | 8.11 | 17.41 | 33.69618 | 118.09 | 58.57264 | 16 | 42.5124 | 75.5776 | 0.1868725 | 1.274621 | 0.1481836 | 0.2610874 | 0 | 0 | 76.20858 | 0.1693524 | 150 |  |  |  | 0.333333333 | 60 |  | 24 | 100 |  |  |  | 20.4 | 24.6 | 29.2 | [9 empty] | 15.5448 | 18.7452 | 22.2504 | [20 empty] | 216.6092
500 | [36] | S/H 1-10M Room | 45.23 | 19.95 | 13.15 | 15.51 | 3.2 | 0 | 0 | 0 | 0 | 0 | 0 | 0 | 0 | 0 | 78.33 | 2.267168 | 414 | 2.3 | 1091 | 588 | 1679 | 0.2465753 | 0.3502085 | 2.65 | 2.58 |  |  | 104 | 15.32% | 32.87% | 52% | 15.93 | 34.18 | 53.8824 | 104 | 32.24 | 10 | 62.4 | 41.6 | 0.198913 | 1 | 0.1163527 | 0.7095703 | 0 | 0 | 116.2824 | 0.2808754 |  | 580 | 50 |  |  | 25 |  | 24 |  | 100 | 200 | [8 empty] | 19.89 | 39.67 |  |  |  |  | 19.31319 | 38.51957 |  |  |  | 2.11 | 3.87 |  |  |  | 1.90111 | 3.48687 |  |  |  |  | 30.4 | [5 empty] | 126.8192
501 | [36] | S/H 1-15M Room | 45.23 | 19.95 | 13.15 | 15.51 | 3.2 | 0 | 0 | 0 | 0 | 0 | 0 | 0 | 0 | 0 | 78.33 | 2.267168 | 414 | 2.3 | 1091 | 588 | 1679 | 0.2465753 | 0.3502085 | 2.65 | 2.58 |  |  | 104 | 15.32% | 32.87% | 52% | 15.93 | 34.18 | 53.8824 | 104 | 48.36 | 15 | 41.6 | 62.4 | 0.2378502 | 1 | 0.1552899 | 0.5316534 | 0 | 0 | 95.4824 | 0.2306338 |  | 560 | 36 |  |  | 25 |  | 24 |  | 100 | 200 | [8 empty] | 22.3 | 45.34 |  |  |  |  | 21.6533 | 44.02514 |  |  |  | 2.77 | 4.36 |  |  |  | 2.49577 | 3.92836 |  |  |  |  | 34.8 | [5 empty] | 166.6512
502 | [36] | S/H 1-20M Room | 45.23 | 19.95 | 13.15 | 15.51 | 3.2 | 0 | 0 | 0 | 0 | 0 | 0 | 0 | 0 | 0 | 78.33 | 2.267168 | 414 | 2.3 | 1091 | 588 | 1679 | 0.2465753 | 0.3502085 | 2.65 | 2.58 |  |  | 104 | 15.32% | 32.87% | 52% | 15.93 | 34.18 | 53.8824 | 104 | 64.48 | 20 | 20.8 | 83.2 | 0.2767874 | 1 | 0.1942271 | 0.4250715 | 0 | 0 | 74.6824 | 0.1803923 |  | 470 | 28 |  |  | 25 |  | 24 |  | 100 | 200 | [8 empty] | 20.5 | 37.64 |  |  |  |  | 19.9055 | 36.54844 |  |  |  | 2.48 | 3.96 |  |  |  | 2.23448 | 3.56796 |  |  |  |  | 38.4 | [5 empty] | 206.4832
503 | [36] | S/H 2-10M Room | 45.23 | 19.95 | 13.15 | 15.51 | 3.2 | 0 | 0 | 0 | 0 | 0 | 0 | 0 | 0 | 0 | 78.33 | 2.267168 | 414 | 2.3 | 1091 | 588 | 1679 | 0.2465753 | 0.3502085 | 2.65 | 2.58 |  |  | 138 | 15.32% | 32.87% | 52% | 21.14 | 45.36 | 71.4978 | 69 | 21.39 | 10 | 41.4 | 27.6 | 0.2122947 | 2 | 0.1027295 | 1.066541 | 0 | 0 | 112.8978 | 0.2727 |  | 500 | 52 |  |  | 25 |  | 24 |  | 100 | 200 | [8 empty] | 21.27 | 33.8 |  |  |  |  | 20.65317 | 32.8198 |  |  |  | 2.55 | 3.07 |  |  |  | 2.29755 | 2.76607 |  |  |  |  | 23.4 | [5 empty] | 112.2492
504 | [36] | S/H 2-15M Room | 45.23 | 19.95 | 13.15 | 15.51 | 3.2 | 0 | 0 | 0 | 0 | 0 | 0 | 0 | 0 | 0 | 78.33 | 2.267168 | 414 | 2.3 | 1091 | 588 | 1679 | 0.2465753 | 0.3502085 | 2.65 | 2.58 |  |  | 138 | 15.32% | 32.87% | 52% | 21.14 | 45.36 | 71.4978 | 69 | 32.085 | 15 | 27.6 | 41.4 | 0.238128 | 2 | 0.1285628 | 0.8522311 | 0 | 0 | 99.0978 | 0.2393667 |  | 550 | 68 |  |  | 25 |  | 24 |  | 100 | 200 | [8 empty] | 22.99 | 39.02 |  |  |  |  | 22.32329 | 37.88842 |  |  |  | 3.02 | 3.47 |  |  |  | 2.72102 | 3.12647 |  |  |  |  | 26.8 | [5 empty] | 138.6762
505 | [36] | S/H 2-20M Room | 45.23 | 19.95 | 13.15 | 15.51 | 3.2 | 0 | 0 | 0 | 0 | 0 | 0 | 0 | 0 | 0 | 78.33 | 2.267168 | 414 | 2.3 | 1091 | 588 | 1679 | 0.2465753 | 0.3502085 | 2.65 | 2.58 |  |  | 138 | 15.32% | 32.87% | 52% | 21.14 | 45.36 | 71.4978 | 69 | 42.78 | 20 | 13.8 | 55.2 | 0.2639614 | 2 | 0.1543961 | 0.709637 | 0 | 0 | 85.2978 | 0.2060333 |  | 530 | 58 |  |  | 25 |  | 24 |  | 100 | 200 | [8 empty] | 23.06 | 46.69 |  |  |  |  | 22.39126 | 45.33599 |  |  |  | 3.15 | 3.84 |  |  |  | 2.83815 | 3.45984 |  |  |  |  | 35.4 | [5 empty] | 165.1032
506 | [36] | S/H 1-10M Oven | 45.23 | 19.95 | 13.15 | 15.51 | 3.2 | 0 | 0 | 0 | 0 | 0 | 0 | 0 | 0 | 0 | 78.33 | 2.267168 | 414 | 2.3 | 1091 | 588 | 1679 | 0.2465753 | 0.3502085 | 2.65 | 2.58 |  |  | 104 | 15.32% | 32.87% | 52% | 15.93 | 34.18 | 53.8824 | 104 | 32.24 | 10 | 62.4 | 41.6 | 0.198913 | 1 | 0.1163527 | 0.7095703 | 0 | 0 | 116.2824 | 0.2808754 |  | 580 | 50 |  | 1 | 60 |  | 24 |  | 100 | 200 | [8 empty] | 40.73 | 46.67 |  |  |  |  | 39.54883 | 45.31657 |  |  |  | 2.8 | 4.15 |  |  |  | 2.5228 | 3.73915 |  |  |  |  | 31 | [5 empty] | 149.2775
507 | [36] | S/H 1-15M Oven | 45.23 | 19.95 | 13.15 | 15.51 | 3.2 | 0 | 0 | 0 | 0 | 0 | 0 | 0 | 0 | 0 | 78.33 | 2.267168 | 414 | 2.3 | 1091 | 588 | 1679 | 0.2465753 | 0.3502085 | 2.65 | 2.58 |  |  | 104 | 15.32% | 32.87% | 52% | 15.93 | 34.18 | 53.8824 | 104 | 48.36 | 15 | 41.6 | 62.4 | 0.2378502 | 1 | 0.1552899 | 0.5316534 | 0 | 0 | 95.4824 | 0.2306338 |  | 560 | 36 |  | 1 | 60 |  | 24 |  | 100 | 200 | [8 empty] | 42.91 | 54.4 |  |  |  |  | 41.66561 | 52.8224 |  |  |  | 3.59 | 4.91 |  |  |  | 3.23459 | 4.42391 |  |  |  |  | 37.8 | [5 empty] | 189.1095
508 | [36] | S/H 1-20M Oven | 45.23 | 19.95 | 13.15 | 15.51 | 3.2 | 0 | 0 | 0 | 0 | 0 | 0 | 0 | 0 | 0 | 78.33 | 2.267168 | 414 | 2.3 | 1091 | 588 | 1679 | 0.2465753 | 0.3502085 | 2.65 | 2.58 |  |  | 104 | 15.32% | 32.87% | 52% | 15.93 | 34.18 | 53.8824 | 104 | 64.48 | 20 | 20.8 | 83.2 | 0.2767874 | 1 | 0.1942271 | 0.4250715 | 0 | 0 | 74.6824 | 0.1803923 |  | 470 | 28 |  | 1 | 60 |  | 24 |  | 100 | 200 | [8 empty] | 41.2 | 43.42 |  |  |  |  | 40.0052 | 42.16082 |  |  |  | 3.73 | 4.43 |  |  |  | 3.36073 | 3.99143 |  |  |  |  | 38 | [5 empty] | 228.9415
509 | [36] | S/H 2-10M Oven | 45.23 | 19.95 | 13.15 | 15.51 | 3.2 | 0 | 0 | 0 | 0 | 0 | 0 | 0 | 0 | 0 | 78.33 | 2.267168 | 414 | 2.3 | 1091 | 588 | 1679 | 0.2465753 | 0.3502085 | 2.65 | 2.58 |  |  | 138 | 15.32% | 32.87% | 52% | 21.14 | 45.36 | 71.4978 | 69 | 21.39 | 10 | 41.4 | 27.6 | 0.2122947 | 2 | 0.1027295 | 1.066541 | 0 | 0 | 112.8978 | 0.2727 |  | 500 | 52 |  | 1 | 60 |  | 24 |  | 100 | 200 | [8 empty] | 37.69 | 40.09 |  |  |  |  | 36.59699 | 38.92739 |  |  |  | 3.52 | 3.62 |  |  |  | 3.17152 | 3.26162 |  |  |  |  | 24.2 | [5 empty] | 134.7075
510 | [36] | S/H 2-15M Oven | 45.23 | 19.95 | 13.15 | 15.51 | 3.2 | 0 | 0 | 0 | 0 | 0 | 0 | 0 | 0 | 0 | 78.33 | 2.267168 | 414 | 2.3 | 1091 | 588 | 1679 | 0.2465753 | 0.3502085 | 2.65 | 2.58 |  |  | 138 | 15.32% | 32.87% | 52% | 21.14 | 45.36 | 71.4978 | 69 | 32.085 | 15 | 27.6 | 41.4 | 0.238128 | 2 | 0.1285628 | 0.8522311 | 0 | 0 | 99.0978 | 0.2393667 |  | 550 | 68 |  | 1 | 60 |  | 24 |  | 100 | 200 | [8 empty] | 38.85 | 48.18 |  |  |  |  | 37.72335 | 46.78278 |  |  |  | 3.59 | 4.03 |  |  |  | 3.23459 | 3.63103 |  |  |  |  | 31 | [5 empty] | 161.1345
511 | [36] | S/H 2-20M Oven | 45.23 | 19.95 | 13.15 | 15.51 | 3.2 | 0 | 0 | 0 | 0 | 0 | 0 | 0 | 0 | 0 | 78.33 | 2.267168 | 414 | 2.3 | 1091 | 588 | 1679 | 0.2465753 | 0.3502085 | 2.65 | 2.58 |  |  | 138 | 15.32% | 32.87% | 52% | 21.14 | 45.36 | 71.4978 | 69 | 42.78 | 20 | 13.8 | 55.2 | 0.2639614 | 2 | 0.1543961 | 0.709637 | 0 | 0 | 85.2978 | 0.2060333 |  | 530 | 58 |  | 1 | 60 |  | 24 |  | 100 | 200 | [8 empty] | 39.27 | 49.5 |  |  |  |  | 38.13117 | 48.0645 |  |  |  | 3.92 | 3.99 |  |  |  | 3.53192 | 3.59499 |  |  |  |  | 31.8 | [5 empty] | 187.5615
512 | [37] | M1 | 52 | 33.9 | 4 | 1.2 | 0.81 | 0.27 | 0.83 | 0.28 | 0 | 0 | 0 | 0 | 0 | 6.23 | 89.9 | 1.533923 | 408 |  | 1294 | 554 | 1848 | 0.2207792 | 0.2997835 |  |  |  |  | 103 | 8% | 28% | 64% | 8.24 | 28.84 | 65.92 | 41 | 10.168 | 8 | 27.88 | 13.12 | 0.1158039 | 2.512195 | 0.04511765 | 1.56671 | 0 | 6.12 | 97.472 | 0.238902 | [5 empty] | 25 |  | 24 | 150 |  |  |  |  | 12.88 | 16.3 | [10 empty] | 10.304 | 13.04 |  |  |  |  | 1.92 |  |  |  |  | 1.72992 | [10 empty] | 84.2128
513 | [38] | G15-1.00 | 70.3 | 23.1 | 1.4 | 0.18 | 0.56 | 0.35 | 0.91 | 0.26 | 2.6 | 0.22 | 0 | 0 | 0 | 2 | 94.8 | 3.04329 | 467 |  | 1039 | 693 | 1732 | 0.2696305 | 0.4001155 |  |  |  |  | 234 | 14.7% | 29.4% | 56% | 34.4 | 68.8 | 130.806 | 147 | 68.355 | 15 | 58.8 | 88.2 | 0.3673555 | 1.591837 | 0.2200321 | 0.6695538 | 10 | 0 | 199.606 | 0.4274218 | 180 |  |  |  | 1 | 80 |  | 24 |  | 100 | 200 | [9 empty] | 22.37 | 27.01 | 33.23 |  |  |  | 21.72127 | 26.22671 | 32.26633 | [18 empty] | 298.6163
514 | [39] | F100-0.5A | 49 | 31 | 2.8 | 5 | 2.5 | 3.8 | 1.2 | 0.3 | 2.1 | 0.9 | 0.1 | 0.1 | 0 | 0.3 | 82.8 | 1.580645 | 400 |  | 1280 | 547 | 1827 | 0.2189381 | 0.2993979 |  |  |  |  | 130.53 | 9% | 29% | 62% | 11.75 | 37.85 | 80.92631579 | 69.47 | 30.15158 | 14 | 30.56842105 | 38.90526316 | 0.1993789 | 1.878941 | 0.1047539 | 0.9033072 | 0 | 0 | 111.4947368 | 0.278736842 | 250 |  |  |  |  | 25 |  |  |  | 100 | 200 | [8 empty] | 7.1 | 19.5 |  |  |  |  | 6.8941 | 18.9345 | [20 empty] | 131.864
515 | [39] | F100-0.25 | 49 | 31 | 2.8 | 5 | 2.5 | 3.8 | 1.2 | 0.3 | 2.1 | 0.9 | 0.1 | 0.1 | 0 | 0.3 | 82.8 | 1.580645 | 475 |  | 1253 | 539 | 1787 | 0.2658086 | 0.3016228 |  |  |  |  | 77.66 | 9% | 29% | 62% | 6.99 | 22.52 | 48.15115789 | 41.34 | 17.94019 | 14 | 18.18821053 | 23.14863158 | 0.09989514 | 1.878568 | 0.05248460942 | 0.9033225 | 0 | 0 | 66.33936842 | 0.1396618 | 60 |  |  |  |  | 25 |  |  |  | 100 | 200 | [8 empty] | 11 | 30.4 |  |  |  |  | 10.681 | 29.5184 | [20 empty] | 82.76483
516 | [39] | F100-0.3 | 49 | 31 | 2.8 | 5 | 2.5 | 3.8 | 1.2 | 0.3 | 2.1 | 0.9 | 0.1 | 0.1 | 0 | 0.3 | 82.8 | 1.580645 | 475 |  | 1248 | 535 | 1770 | 0.2683616 | 0.3022599 |  |  |  |  | 91.37 | 9% | 29% | 62% | 8.23 | 26.49 | 56.64842105 | 48.63 | 21.10611 | 14 | 21.39789474 | 27.23368421 | 0.1175286 | 1.878881 | 0.06176022 | 0.9029829 | 0 | 0 | 78.04631579 | 0.164308 | 140 |  |  |  |  | 25 |  |  |  | 100 | 200 | [8 empty] | 12.6 | 34.3 |  |  |  |  | 12.2346 | 33.3053 | [20 empty] | 95.44171
517 | [39] | F100-0.35 | 49 | 31 | 2.8 | 5 | 2.5 | 3.8 | 1.2 | 0.3 | 2.1 | 0.9 | 0.1 | 0.1 | 0 | 0.3 | 82.8 | 1.580645 | 475 |  | 1235 | 529 | 1794 | 0.2647715 | 0.2948718 |  |  |  |  | 108.34 | 9% | 29% | 62% | 9.76 | 31.41 | 67.16884211 | 57.66 | 25.02581 | 14 | 25.37178947 | 32.29136842 | 0.1393596 | 1.878946 | 0.07323329 | 0.9029544 | 0 | 0 | 92.54063158 | 0.1948224 | 235 |  |  |  |  | 25 |  |  |  | 100 | 200 | [8 empty] | 9.4 | 27.2 |  |  |  |  | 9.1274 | 26.4112 | [20 empty] | 111.3516
518 | [40] | FA 100-GGBS0 | 65.6 | 28 | 3 | 1 | 1 | 0 | 0 | 0.2 | 0.5 | 0 | 0 | 0 | 0 | 0.29 | 96.6 | 2.342857 | 409 | 2.24 | 1290 | 549 | 1839 | 0.2224035 | 0.2985318 | 2.58 | 2.62 |  |  | 102 | 13.7% | 29.4% | 57% | 13.97 | 29.99 | 58.038 | 41 | 12.71 | 10 | 24.6 | 16.4 | 0.1385575 | 2.487805 | 0.06523227 | 1.124063 | 55 | 0 | 137.638 | 0.3365232 | [5 empty] | 25 |  | 24 | 100 |  |  |  |  | 10.1 | 24.5 | [10 empty] | 7.6962 | 18.669 | [20 empty] | 78.5892
519 | [41] | Mix no.4 | 62.3 | 28.1 | 2.1 | 0.5 | 1 | 0.5 | 1 | 0.4 | 0 | 0 | 0 | 0 | 0 | 2.5 | 92.5 | 2.217082 | 350 | 2.2 | 920 | 920 | 1840 | 0.1902174 | 0.5 | 2.5 | 2.67 |  | 1.5 | 86.42857143 | 11.4% | 30.1% | 59% | 9.85 | 26.02 | 50.56071429 | 34.57142858 | 17.14743 | 16 | 12.44571429 | 22.12571429 | 0.1514784 | 2.5 | 0.07713551 | 0.9637955 | 35 | 10.5 | 104.3064286 | 0.2980184 | 80.2174 |  |  |  | 2 | 50 | 1 | 24 | 100 |  |  |  |  | 18.3529 | 22.1614 | [10 empty] | 13.9849098 | 16.8869868 |  |  |  |  | 2.45059 |  |  |  |  | 2.02173675 |  |  |  |  | 18.8839 |  |  | 10.45 |  |  | 135.5404
520 | [41] | Mix no.5 | 62.3 | 28.1 | 2.1 | 0.5 | 1 | 0.5 | 1 | 0.4 | 0 | 0 | 0 | 0 | 0 | 2.5 | 92.5 | 2.217082 | 400 | 2.2 | 875 | 875 | 1750 | 0.2285714 | 0.5 | 2.5 | 2.67 |  | 1.5 | 100 | 11.4% | 30.1% | 59% | 11.4 | 30.1 | 58.5 | 40 | 19.84 | 16 | 14.4 | 25.6 | 0.15335 | 2.5 | 0.0781 | 0.9635083 | 35 | 10.5 | 114.2 | 0.2855 | 90 |  |  |  | 2 | 50 | 1 | 24 | 100 |  |  |  |  | 25.4146 | 27.3115 | [10 empty] | 19.3659252 | 20.811363 |  |  |  |  | 2.75099 |  |  |  |  | 2.26956675 |  |  |  |  | 20.3571 |  |  | 9.6 |  |  | 146.8473
521 | [41] | Mix no.6 | 62.3 | 28.1 | 2.1 | 0.5 | 1 | 0.5 | 1 | 0.4 | 0 | 0 | 0 | 0 | 0 | 2.5 | 92.5 | 2.217082 | 450 | 2.2 | 830 | 830 | 1660 | 0.2710843 | 0.5 | 2.5 | 2.67 |  | 1.5 | 112.5 | 11.4% | 30.1% | 59% | 12.83 | 33.86 | 65.8125 | 45 | 22.32 | 16 | 16.2 | 28.8 | 0.1533556 | 2.5 | 0.07811111 | 0.9633001 | 35 | 10.5 | 123.3125 | 0.2740278 | 99.7826 |  |  |  | 2 | 50 | 1 | 24 | 100 |  |  |  |  | 33.0189 | 38.1929 | [10 empty] | 25.1604018 | 29.1029898 |  |  |  |  | 3.06719 |  |  |  |  | 2.53043175 |  |  |  |  | 23.4375 |  |  | 9.2 |  |  | 157.2433
522 | [41] | Mix no.7 | 62.3 | 28.1 | 2.1 | 0.5 | 1 | 0.5 | 1 | 0.4 | 0 | 0 | 0 | 0 | 0 | 2.5 | 92.5 | 2.217082 | 400 | 2.2 | 875 | 875 | 1750 | 0.2285714 | 0.5 | 2.5 | 2.67 |  | 1.5 | 100 | 11.4% | 30.1% | 59% | 11.4 | 30.1 | 58.5 | 40 | 19.84 | 16 | 14.4 | 25.6 | 0.15335 | 2.5 | 0.0781 | 0.9635083 | 35 | 10.5 | 114.2 | 0.2855 | 171.25 |  |  |  | 2 | 50 | 1 | 24 | 100 |  |  |  |  | 32.2222 | 35.2859 | [10 empty] | 24.5533164 | 26.8878558 | [20 empty] | 146.8473
523 | [41] | Mix no.8 | 62.3 | 28.1 | 2.1 | 0.5 | 1 | 0.5 | 1 | 0.4 | 0 | 0 | 0 | 0 | 0 | 2.5 | 92.5 | 2.217082 | 450 | 2.2 | 830 | 830 | 1660 | 0.2710843 | 0.5 | 2.5 | 2.67 |  | 1.5 | 112.5 | 11.4% | 30.1% | 59% | 12.83 | 33.86 | 65.8125 | 45 | 22.32 | 16 | 16.2 | 28.8 | 0.1533556 | 2.5 | 0.07811111 | 0.9633001 | 35 | 10.5 | 123.3125 | 0.2740278 | 190 |  |  |  | 2 | 50 | 1 | 24 | 100 |  |  |  |  | 39.7222 | 43.5984 | [10 empty] | 30.2683164 | 33.2219808 | [20 empty] | 157.2433
524 | [41] |  | 62.3 | 28.1 | 2.1 | 0.5 | 1 | 0.5 | 1 | 0.4 | 0 | 0 | 0 | 0 | 0 | 2.5 | 92.5 | 2.217082 | 400 | 2.2 | 875 | 875 | 1750 | 0.2285714 | 0.5 | 2.5 | 2.67 |  | 1.5 | 100 | 11.4% | 30.1% | 59% | 11.4 | 30.1 | 58.5 | 40 | 19.84 | 16 | 14.4 | 25.6 | 0.15335 | 2.5 | 0.0781 | 0.9635083 | 35 | 10.5 | 114.2 | 0.2855 | 90 |  |  |  | 2 | 50 | 1 | 24 | 100 |  |  |  |  | 25.2778 | 27.2937 | [10 empty] | 19.2616836 | 20.7977994 | [20 empty] | 146.8473
525 | [41] |  | 62.3 | 28.1 | 2.1 | 0.5 | 1 | 0.5 | 1 | 0.4 | 0 | 0 | 0 | 0 | 0 | 2.5 | 92.5 | 2.217082 | 450 | 2.2 | 830 | 830 | 1660 | 0.2710843 | 0.5 | 2.5 | 2.67 |  | 1.5 | 100 | 11.4% | 30.1% | 59% | 11.4 | 30.1 | 58.5 | 40 | 19.84 | 16 | 14.4 | 25.6 | 0.1363111 | 2.5 | 0.06942222 | 0.9635083 | 35 | 10.5 | 114.2 | 0.2537778 | 100 |  |  |  | 2 | 50 | 1 | 24 | 100 |  |  |  |  | 33.3333 | 38.3569 | [10 empty] | 25.3999746 | 29.2279578 | [20 empty] | 146.6153
526 | [41] | Mix no.10 | 62.3 | 28.1 | 2.1 | 0.5 | 1 | 0.5 | 1 | 0.4 | 0 | 0 | 0 | 0 | 0 | 2.5 | 92.5 | 2.217082 | 400 | 2.2 | 875 | 875 | 1750 | 0.2285714 | 0.5 | 2.5 | 2.67 |  | 1.5 | 100 | 11.4% | 30.1% | 59% | 11.4 | 30.1 | 58.5 | 40 | 19.84 | 16 | 14.4 | 25.6 | 0.15335 | 2.5 | 0.0781 | 0.9635083 | 35 | 10.5 | 114.2 | 0.2855 | 171.25 |  |  |  | 2 | 28 | 1 | 24 | 100 |  |  |  |  | 9.83321 | 13.3626 | [10 empty] | 7.49290602 | 10.1823012 |  |  |  |  | 5.95 |  |  |  |  | 4.90875 |  |  |  |  | 12.11 | [5 empty] | 118.614
527 | [41] | Mix no.11 | 62.3 | 28.1 | 2.1 | 0.5 | 1 | 0.5 | 1 | 0.4 | 0 | 0 | 0 | 0 | 0 | 2.5 | 92.5 | 2.217082 | 400 | 2.2 | 875 | 875 | 1750 | 0.2285714 | 0.5 | 2.5 | 2.67 |  | 1.5 | 100 | 11.4% | 30.1% | 59% | 11.4 | 30.1 | 58.5 | 40 | 19.84 | 16 | 14.4 | 25.6 | 0.15335 | 2.5 | 0.0781 | 0.9635083 | 35 | 10.5 | 114.2 | 0.2855 | 171.25 |  |  |  | 2 | 70 | 1 | 24 | 100 |  |  |  |  | 35.7548 | 37.4018 | [10 empty] | 27.2451576 | 28.5001716 |  |  |  |  | 4.72 |  |  |  |  | 3.894 |  |  |  |  | 9.75 | [5 empty] | 172.514
528 | [41] | Mix no.12 | 62.3 | 28.1 | 2.1 | 0.5 | 1 | 0.5 | 1 | 0.4 | 0 | 0 | 0 | 0 | 0 | 2.5 | 92.5 | 2.217082 | 400 | 2.2 | 875 | 875 | 1750 | 0.2285714 | 0.5 | 2.5 | 2.67 |  | 1.5 | 100 | 11.4% | 30.1% | 59% | 11.4 | 30.1 | 58.5 | 40 | 19.84 | 16 | 14.4 | 25.6 | 0.15335 | 2.5 | 0.0781 | 0.9635083 | 35 | 10.5 | 114.2 | 0.2855 | 171.25 |  |  |  | 2 | 90 | 1 | 24 | 100 |  |  |  |  | 30.1276 | 32.7158 | [10 empty] | 22.9572312 | 24.9294396 |  |  |  |  | 5.07 |  |  |  |  | 4.18275 |  |  |  |  | 10.5 | [5 empty] | 198.1807
529 | [41] | Mix no.13 | 62.3 | 28.1 | 2.1 | 0.5 | 1 | 0.5 | 1 | 0.4 | 0 | 0 | 0 | 0 | 0 | 2.5 | 92.5 | 2.217082 | 400 | 2.2 | 875 | 875 | 1750 | 0.2285714 | 0.5 | 2.5 | 2.67 |  | 1.5 | 100 | 11.4% | 30.1% | 59% | 11.4 | 30.1 | 58.5 | 40 | 19.84 | 16 | 14.4 | 25.6 | 0.15335 | 2.5 | 0.0781 | 0.9635083 | 35 | 10.5 | 114.2 | 0.2855 | 171.25 |  |  |  | 1 | 50 | 1 | 24 | 100 |  |  |  |  | 22.7857 | 25.2143 | [10 empty] | 17.3627034 | 19.2132966 |  |  |  |  | 5.5 |  |  |  |  | 4.5375 |  |  |  |  | 11.5 | [5 empty] | 130.8057
530 | [41] | Mix no.14 | 62.3 | 28.1 | 2.1 | 0.5 | 1 | 0.5 | 1 | 0.4 | 0 | 0 | 0 | 0 | 0 | 2.5 | 92.5 | 2.217082 | 400 | 2.2 | 875 | 875 | 1750 | 0.2285714 | 0.5 | 2.5 | 2.67 |  | 1.5 | 100 | 11.4% | 30.1% | 59% | 11.4 | 30.1 | 58.5 | 40 | 19.84 | 16 | 14.4 | 25.6 | 0.15335 | 2.5 | 0.0781 | 0.9635083 | 35 | 10.5 | 114.2 | 0.2855 | 171.25 |  |  |  | 3 | 50 | 1 | 24 | 100 |  |  |  |  | 28.7857 | 31 | [10 empty] | 21.9347034 | 23.622 |  |  |  |  | 5.1 |  |  |  |  | 4.2075 |  |  |  |  | 10.55 | [5 empty] | 162.889
531 | [42] | Mix no.1 | 62.3 | 28.1 | 2.1 | 0.5 | 1 | 0.5 | 1 | 0.4 | 0 | 0 | 0 | 0 | 0 | 2.5 | 92.5 | 2.217082 | 400 | 2.2 | 875 | 875 | 1750 | 0.2285714 | 0.5 | 2.5 | 2.67 |  | 1.5 | 100 | 11.4% | 30.1% | 59% | 11.4 | 30.1 | 58.5 | 40 | 19.84 | 16 | 14.4 | 25.6 | 0.15335 | 2.5 | 0.0781 | 0.9635083 | 35 | 10.5 | 114.2 | 0.2855 | 90.1478 |  |  |  | 2 | 50 | 1 | 24 | 100 |  |  |  |  | 25.5208 | 27.526 | [10 empty] | 19.4468496 | 20.974812 |  |  |  |  | 2.74809 |  |  |  |  | 2.26717425 |  |  |  |  | 20.2869 |  |  | 11.5 |  |  | 146.8473
532 | [42] | Mix no.2 | 62.3 | 28.1 | 2.1 | 0.5 | 1 | 0.5 | 1 | 0.4 | 0 | 0 | 0 | 0 | 0 | 2.5 | 92.5 | 2.217082 | 400 | 2.2 | 880 | 880 | 1760 | 0.2272727 | 0.5 | 2.5 | 2.67 |  | 1.5 | 100 | 11.4% | 30.1% | 59% | 11.4 | 30.1 | 58.5 | 40 | 19.84 | 16 | 14.4 | 25.6 | 0.15335 | 2.5 | 0.0781 | 0.9635083 | 30 | 10.5 | 109.2 | 0.273 | 80.2956 |  |  |  | 2 | 50 | 1 | 24 | 100 |  |  |  |  | 30.625 | 32.8125 | [10 empty] | 23.33625 | 25.003125 |  |  |  |  | 3.00763 |  |  |  |  | 2.48129475 |  |  |  |  | 21.8238 |  |  | 10.4 |  |  | 146.8953
533 | [42] | Mix no.3 | 62.3 | 28.1 | 2.1 | 0.5 | 1 | 0.5 | 1 | 0.4 | 0 | 0 | 0 | 0 | 0 | 2.5 | 92.5 | 2.217082 | 400 | 2.2 | 895 | 895 | 1790 | 0.2234637 | 0.5 | 2.5 | 2.67 |  | 1.5 | 100 | 11.4% | 30.1% | 59% | 11.4 | 30.1 | 58.5 | 40 | 19.84 | 16 | 14.4 | 25.6 | 0.15335 | 2.5 | 0.0781 | 0.9635083 | 20 | 10.5 | 99.2 | 0.248 | 50.2463 |  |  |  | 2 | 50 | 1 | 24 | 100 |  |  |  |  | 31.5365 | 34.6354 | [10 empty] | 24.030813 | 26.3921748 |  |  |  |  | 3.49618 |  |  |  |  | 2.8843485 |  |  |  |  | 22.2336 |  |  | 10.22 |  |  | 147.0393
534 | [42] | Mix no.4 | 62.3 | 28.1 | 2.1 | 0.5 | 1 | 0.5 | 1 | 0.4 | 0 | 0 | 0 | 0 | 0 | 2.5 | 92.5 | 2.217082 | 400 | 2.2 | 910 | 910 | 1820 | 0.2197802 | 0.5 | 2.5 | 2.67 |  | 1.5 | 100 | 11.4% | 30.1% | 59% | 11.4 | 30.1 | 58.5 | 40 | 19.84 | 16 | 14.4 | 25.6 | 0.15335 | 2.5 | 0.0781 | 0.9635083 | 10 | 10.5 | 89.2 | 0.223 | 30.0493 |  |  |  | 2 | 50 | 1 | 24 | 100 |  |  |  |  | 33.1771 | 36.0938 | [10 empty] | 25.2809502 | 27.5034756 |  |  |  |  | 3.80153 |  |  |  |  | 3.13626225 |  |  |  |  | 22.7459 |  |  | 9.8 |  |  | 147.1833
535 | [42] | Mix no.5 | 62.3 | 28.1 | 2.1 | 0.5 | 1 | 0.5 | 1 | 0.4 | 0 | 0 | 0 | 0 | 0 | 2.5 | 92.5 | 2.217082 | 400 | 2.2 | 880 | 880 | 1760 | 0.2272727 | 0.5 | 2.5 | 2.67 |  | 1.5 | 100 | 11.4% | 30.1% | 59% | 11.4 | 30.1 | 58.5 | 40 | 19.84 | 16 | 14.4 | 25.6 | 0.15335 | 2.5 | 0.0781 | 0.9635083 | 35 | 7.5 | 112.4 | 0.281 | 80 |  |  |  | 2 | 50 | 1 | 24 | 100 |  |  |  |  | 27.377 | 30.3279 | [10 empty] | 20.861274 | 23.1098598 |  |  |  |  | 2.95131 |  |  |  |  | 2.43483075 |  |  |  |  | 21.0784 |  |  | 11.03 |  |  | 141.2553
536 | [42] | Mix no.6 | 62.3 | 28.1 | 2.1 | 0.5 | 1 | 0.5 | 1 | 0.4 | 0 | 0 | 0 | 0 | 0 | 2.5 | 92.5 | 2.217082 | 400 | 2.2 | 885 | 885 | 1770 | 0.2259887 | 0.5 | 2.5 | 2.67 |  | 1.5 | 100 | 11.4% | 30.1% | 59% | 11.4 | 30.1 | 58.5 | 40 | 19.84 | 16 | 14.4 | 25.6 | 0.15335 | 2.5 | 0.0781 | 0.9635083 | 35 | 5 | 110.9 | 0.27725 | 62.8571 |  |  |  | 2 | 50 | 1 | 24 | 100 |  |  |  |  | 29.6721 | 32.1311 | [10 empty] | 22.6101402 | 24.4838982 |  |  |  |  | 3.20599 |  |  |  |  | 2.64494175 |  |  |  |  | 21.7647 |  |  | 10.45 |  |  | 136.6033
537 | [42] | Mix no.7 | 62.3 | 28.1 | 2.1 | 0.5 | 1 | 0.5 | 1 | 0.4 | 0 | 0 | 0 | 0 | 0 | 2.5 | 92.5 | 2.217082 | 400 | 2.2 | 887 | 887 | 1774 | 0.2254791 | 0.5 | 2.5 | 2.67 |  | 1.5 | 100 | 11.4% | 30.1% | 59% | 11.4 | 30.1 | 58.5 | 40 | 19.84 | 16 | 14.4 | 25.6 | 0.15335 | 2.5 | 0.0781 | 0.9635083 | 35 | 2.5 | 109.4 | 0.2735 | 41.9048 |  |  |  | 2 | 50 | 1 | 24 | 100 |  |  |  |  | 30.4918 | 32.9508 | [10 empty] | 23.2347516 | 25.1085096 |  |  |  |  | 3.50562 |  |  |  |  | 2.8921365 |  |  |  |  | 21.8627 |  |  | 10.4 |  |  | 131.9225
538 | [42] | Mix no.8 | 62.3 | 28.1 | 2.1 | 0.5 | 1 | 0.5 | 1 | 0.4 | 0 | 0 | 0 | 0 | 0 | 2.5 | 92.5 | 2.217082 | 400 | 2.2 | 875 | 875 | 1750 | 0.2285714 | 0.5 | 2.5 | 2.67 |  | 1.5 | 100 | 11.4% | 30.1% | 59% | 11.4 | 30.1 | 58.5 | 40 | 22.32 | 18 | 11.2 | 28.8 | 0.15955 | 2.5 | 0.0843 | 0.8926453 | 35 | 10.5 | 111 | 0.2775 | 80 |  |  |  | 2 | 50 | 1 | 24 | 100 |  |  |  |  | 18.5537 | 20.3184 | [10 empty] | 14.1379194 | 15.4826208 |  |  |  |  | 1.86614 |  |  |  |  | 1.5395655 |  |  |  |  | 18.0664 |  |  | 11.4 |  |  | 152.9753
539 | [42] | Mix no.9 | 62.3 | 28.1 | 2.1 | 0.5 | 1 | 0.5 | 1 | 0.4 | 0 | 0 | 0 | 0 | 0 | 2.5 | 92.5 | 2.217082 | 400 | 2.2 | 875 | 875 | 1750 | 0.2285714 | 0.5 | 2.5 | 2.67 |  | 1.5 | 100 | 11.4% | 30.1% | 59% | 11.4 | 30.1 | 58.5 | 40 | 14.88 | 12 | 20.8 | 19.2 | 0.14095 | 2.5 | 0.0657 | 1.145358 | 35 | 10.5 | 120.6 | 0.3015 | 100 |  |  |  | 2 | 50 | 1 | 24 | 100 |  |  |  |  | 16.0047 | 18.7985 | [10 empty] | 12.1955814 | 14.324457 |  |  |  |  | 1.88976 |  |  |  |  | 1.559052 |  |  |  |  | 17.7734 |  |  | 11.6 |  |  | 134.5913
540 | [42] | Mix no.10 | 62.3 | 28.1 | 2.1 | 0.5 | 1 | 0.5 | 1 | 0.4 | 0 | 0 | 0 | 0 | 0 | 2.5 | 92.5 | 2.217082 | 400 | 2.2 | 840 | 840 | 1680 | 0.2380952 | 0.5 | 2.5 | 2.67 |  | 1.5 | 128.5 | 11.4% | 30.1% | 59% | 14.65 | 38.68 | 75.1725 | 51.5 | 25.544 | 16 | 18.54 | 32.96 | 0.197185 | 2.495146 | 0.100485 | 0.9623327 | 35 | 10.5 | 135.0125 | 0.33753125 | 150.244 |  |  |  | 2 | 50 | 1 | 24 | 100 |  |  |  |  | 27.9032 | 30 | [10 empty] | 21.2622384 | 22.86 |  |  |  |  | 2.80273 |  |  |  |  | 2.31225225 |  |  |  |  | 21.0638 |  |  | 10.65 |  |  | 170.8657
541 | [42] | Mix no.11 | 62.3 | 28.1 | 2.1 | 0.5 | 1 | 0.5 | 1 | 0.4 | 0 | 0 | 0 | 0 | 0 | 2.5 | 92.5 | 2.217082 | 400 | 2.2 | 860 | 860 | 1720 | 0.2325581 | 0.5 | 2.5 | 2.67 |  | 1.5 | 114 | 11.4% | 30.1% | 59% | 13 | 34.31 | 66.69 | 46 | 22.816 | 16 | 16.56 | 29.44 | 0.175315 | 2.478261 | 0.08954 | 0.9579518 | 35 | 10.5 | 124.55 | 0.311375 | 120.325 |  |  |  | 2 | 50 | 1 | 24 | 100 |  |  |  |  | 29.5161 | 31.9355 | [10 empty] | 22.4912682 | 24.334851 |  |  |  |  | 2.74805 |  |  |  |  | 2.26714125 |  |  |  |  | 20.2128 |  |  | 11.15 |  |  | 159.0969
542 | [42] | Mix no.12 | 62.3 | 28.1 | 2.1 | 0.5 | 1 | 0.5 | 1 | 0.4 | 0 | 0 | 0 | 0 | 0 | 2.5 | 92.5 | 2.217082 | 400 | 2.2 | 895 | 895 | 1790 | 0.2234637 | 0.5 | 2.5 | 2.67 |  | 1.5 | 85.5 | 11.4% | 30.1% | 59% | 9.75 | 25.74 | 50.0175 | 34.5 | 17.112 | 16 | 12.42 | 22.08 | 0.131505 | 2.478261 | 0.067155 | 0.958231 | 35 | 10.5 | 103.7375 | 0.25934375 | 70.2439 |  |  |  | 2 | 50 | 1 | 24 | 100 |  |  |  |  | 16.129 | 17.9032 | [10 empty] | 12.290298 | 13.6422384 |  |  |  |  | 1.83203 |  |  |  |  | 1.51142475 |  |  |  |  | 17.234 |  |  | 12 |  |  | 135.0785
543 | [42] | Mix no.13 | 62.3 | 28.1 | 2.1 | 0.5 | 1 | 0.5 | 1 | 0.4 | 0 | 0 | 0 | 0 | 0 | 2.5 | 92.5 | 2.217082 | 400 | 2.2 | 875 | 875 | 1750 | 0.2285714 | 0.5 | 2.5 | 2.67 |  | 1.5 | 107.5 | 11.4% | 30.1% | 59% | 12.26 | 32.36 | 62.8875 | 32.5 | 16.12 | 16 | 11.7 | 20.8 | 0.15185 | 3.307692 | 0.07095 | 1.14024 | 35 | 10.5 | 115.8875 | 0.28971875 | 69.8592 |  |  |  | 2 | 50 | 1 | 24 | 100 |  |  |  |  | 31.9719 | 35.5177 | [10 empty] | 24.3625878 | 27.0644874 |  |  |  |  | 3.06579 |  |  |  |  | 2.52927675 |  |  |  |  | 21.73 |  |  | 10.02 |  |  | 140.3553
544 | [42] | Mix no.14 | 62.3 | 28.1 | 2.1 | 0.5 | 1 | 0.5 | 1 | 0.4 | 0 | 0 | 0 | 0 | 0 | 2.5 | 92.5 | 2.217082 | 400 | 2.2 | 875 | 875 | 1750 | 0.2285714 | 0.5 | 2.5 | 2.67 |  | 1.5 | 93 | 11.4% | 30.1% | 59% | 10.6 | 27.99 | 54.405 | 47 | 23.312 | 16 | 16.92 | 30.08 | 0.154755 | 1.978723 | 0.08478 | 0.8253715 | 35 | 47 | 134.525 | 0.3363125 | 109.859 |  |  |  | 2 | 50 | 1 | 24 | 100 |  |  |  |  | 23.0777 | 25.1063 | [10 empty] | 17.5852074 | 19.1310006 |  |  |  |  | 2.43421 |  |  |  |  | 2.00822325 |  |  |  |  | 20.2532 |  |  | 11.3 |  |  | 221.5265
545 | [43] |  | 32.62 | 31.23 | 8.48 | 17.12 | 3.49 | 0.91 | 0.1 | 0 | 1.65 | 0 | 0 | 0 | 0 | 0.93 | 72.33 | 1.044508 | 444 | 2.53 | 1260 | 540 | 1800 | 0.2466667 | 0.3 | 2.69 | 2.6 |  |  | 111 | 14.7% | 29.4% | 56% | 16.32 | 32.63 | 62.049 | 45 | 11.16 | 8 | 30.6 | 14.4 | 0.1353829 | 2.466667 | 0.06189189 | 1.187409 | 36 | 5.8 | 132.129 | 0.2975878 | 35 |  |  |  |  | 25 |  | 24 | 100 |  |  |  |  | 6.4726 | 15.1027 | [10 empty] | 4.9321212 | 11.5082574 | [20 empty] | 88.856
546 | [43] |  | 32.62 | 31.23 | 8.48 | 17.12 | 3.49 | 0.91 | 0.1 | 0 | 1.65 | 0 | 0 | 0 | 0 | 0.93 | 72.33 | 1.044508 | 414 | 2.53 | 1260 | 540 | 1800 | 0.23 | 0.3 | 2.69 | 2.6 |  |  | 133 | 14.7% | 29.4% | 56% | 19.55 | 39.1 | 74.347 | 53 | 13.144 | 8 | 36.04 | 16.96 | 0.1734155 | 2.509434 | 0.07897101 | 1.195938 | 14 | 5.8 | 127.867 | 0.3088575 | 60 |  |  |  |  | 25 |  | 24 | 100 |  |  |  |  | 19.3007 | 26.2238 | [10 empty] | 14.7071334 | 19.9825356 | [20 empty] | 101.5584
547 | [43] |  | 32.62 | 31.23 | 8.48 | 17.12 | 3.49 | 0.91 | 0.1 | 0 | 1.65 | 0 | 0 | 0 | 0 | 0.93 | 72.33 | 1.044508 | 444 | 2.53 | 1260 | 540 | 1800 | 0.2466667 | 0.3 | 2.69 | 2.6 |  |  | 111 | 14.7% | 29.4% | 56% | 16.32 | 32.63 | 62.049 | 45 | 16.74 | 12 | 23.4 | 21.6 | 0.1479505 | 2.466667 | 0.07445946 | 0.9869933 | 36 | 5.8 | 124.929 | 0.2813716 | 80 |  |  |  |  | 25 |  | 24 | 100 |  |  |  |  | 14.863 | 31.1644 | [10 empty] | 11.325606 | 23.7472728 | [20 empty] | 102.644
548 | [43] |  | 32.62 | 31.23 | 8.48 | 17.12 | 3.49 | 0.91 | 0.1 | 0 | 1.65 | 0 | 0 | 0 | 0 | 0.93 | 72.33 | 1.044508 | 414 | 2.53 | 1260 | 540 | 1800 | 0.23 | 0.3 | 2.69 | 2.6 |  |  | 133 | 14.7% | 29.4% | 56% | 19.55 | 39.1 | 74.347 | 53 | 19.716 | 12 | 27.56 | 25.44 | 0.1892899 | 2.509434 | 0.09484541 | 0.9957724 | 14 | 5.8 | 119.387 | 0.2883744 | 90 |  |  |  |  | 25 |  | 24 | 100 |  |  |  |  | 17.8322 | 24.3357 | [10 empty] | 13.5881364 | 18.5438034 | [20 empty] | 117.7976
549 | [43] |  | 32.62 | 31.23 | 8.48 | 17.12 | 3.49 | 0.91 | 0.1 | 0 | 1.65 | 0 | 0 | 0 | 0 | 0.93 | 72.33 | 1.044508 | 414 | 2.53 | 1260 | 540 | 1800 | 0.23 | 0.3 | 2.69 | 2.6 |  |  | 133 | 14.7% | 29.4% | 56% | 19.55 | 39.1 | 74.347 | 53 | 13.144 | 8 | 36.04 | 16.96 | 0.1734155 | 2.509434 | 0.07897101 | 1.195938 | 14 | 5.8 | 127.867 | 0.3088575 | 110 |  |  |  | 1 | 60 |  | 24 | 100 |  |  |  |  | 13.6525 | 14.6454 | [10 empty] | 10.403205 | 11.1597948 | [20 empty] | 124.0167
550 | [44] | 18 Class C | 58.05 | 21.59 | 5.1 | 9.42 | 1.86 | 0.92 | 0 | 0.39 | 0 | 0 | 0 | 0 | 0 | 0 | 84.74 | 2.688745 | 408 |  | 1320 | 590 | 1910 | 0.2136126 | 0.3089005 |  |  |  |  | 83.2 | 10.6% | 26.5% | 63% | 8.82 | 22.05 | 52.3328 | 41.6 | 18.0544 | 14 | 18.304 | 23.296 | 0.1199127 | 2 | 0.06586863 | 0.8204834 | 0 | 0 | 70.6368 | 0.1731294 |  |  |  |  | 1 | 46 | 0 | 24 |  | 100 | 200 | [6 empty] | 33.7 | 37.3 | 38.1 |  |  |  | 32.7227 | 36.2183 | 36.9951 | [21 empty] | 98.83884
551 | [44] | 13 Class C | 58.05 | 21.59 | 5.1 | 9.42 | 1.86 | 0.92 | 0 | 0.39 | 0 | 0 | 0 | 0 | 0 | 0 | 84.74 | 2.688745 | 408 |  | 1320 | 590 | 1910 | 0.2136126 | 0.3089005 |  |  |  |  | 83.2 | 10.6% | 26.5% | 63% | 8.82 | 22.05 | 52.3328 | 41.6 | 10.3168 | 8 | 28.288 | 13.312 | 0.100948 | 2 | 0.04690392 | 1.15223 | 0 | 0 | 80.6208 | 0.1976 |  |  |  |  | 1 | 46 | 0 | 24 |  | 100 | 200 | [8 empty] | 30.7 | [5 empty] | 29.8097 | [21 empty] | 79.71948
552 | [44] | 14 Class C | 58.05 | 21.59 | 5.1 | 9.42 | 1.86 | 0.92 | 0 | 0.39 | 0 | 0 | 0 | 0 | 0 | 0 | 84.74 | 2.688745 | 408 |  | 1320 | 590 | 1910 | 0.2136126 | 0.3089005 |  |  |  |  | 83.2 | 10.6% | 26.5% | 63% | 8.82 | 22.05 | 52.3328 | 41.6 | 18.0544 | 14 | 18.304 | 23.296 | 0.1199127 | 2 | 0.06586863 | 0.8204834 | 0 | 0 | 70.6368 | 0.1731294 |  |  |  |  | 1 | 46 | 0 | 24 |  | 100 | 200 | [8 empty] | 39 | [5 empty] | 37.869 | [21 empty] | 98.83884
553 | [44] | 15 Class F | 54.7 | 29 | 6.74 | 1.29 | 0.8 | 1.88 | 0 | 0.1 | 0 | 0 | 0 | 0 | 0 | 0 | 90.44 | 1.886207 | 408 |  | 1320 | 590 | 1910 | 0.2136126 | 0.3089005 |  |  |  |  | 83.2 | 10.6% | 26.5% | 63% | 8.82 | 22.05 | 52.3328 | 41.6 | 10.3168 | 8 | 28.288 | 13.312 | 0.100948 | 2 | 0.04690392 | 1.15223 | 0 | 0 | 80.6208 | 0.1976 |  |  |  |  | 1 | 46 | 0 | 24 |  | 100 | 200 | [8 empty] | 33.3 | [5 empty] | 32.3343 | [21 empty] | 79.71948
554 | [44] | 16 Class F | 54.7 | 29 | 6.74 | 1.29 | 0.8 | 1.88 | 0 | 0.1 | 0 | 0 | 0 | 0 | 0 | 0 | 90.44 | 1.886207 | 408 |  | 1320 | 590 | 1910 | 0.2136126 | 0.3089005 |  |  |  |  | 83.2 | 10.6% | 26.5% | 63% | 8.82 | 22.05 | 52.3328 | 41.6 | 18.0544 | 14 | 18.304 | 23.296 | 0.1199127 | 2 | 0.06586863 | 0.8204834 | 0 | 0 | 70.6368 | 0.1731294 |  |  |  |  | 1 | 46 | 0 | 24 |  | 100 | 200 | [8 empty] | 10.3 | [5 empty] | 10.0013 | [21 empty] | 98.83884
555 | [44] | 17 Class C | 58.05 | 21.59 | 5.1 | 9.42 | 1.86 | 0.92 | 0 | 0.39 | 0 | 0 | 0 | 0 | 0 | 0 | 84.74 | 2.688745 | 408 |  | 1080 | 830 | 1910 | 0.2136126 | 0.434555 |  |  |  |  | 83.2 | 10.6% | 26.5% | 63% | 8.82 | 22.05 | 52.3328 | 41.6 | 18.0544 | 14 | 18.304 | 23.296 | 0.1199127 | 2 | 0.06586863 | 0.8204834 | 0 | 0 | 70.6368 | 0.1731294 |  |  |  |  | 1 | 46 | 0 | 24 |  | 100 | 200 | [8 empty] | 39.7 | [5 empty] | 38.5487 | [21 empty] | 98.83884
556 | [44] | 19 Class C | 58.05 | 21.59 | 5.1 | 9.42 | 1.86 | 0.92 | 0 | 0.39 | 0 | 0 | 0 | 0 | 0 | 0 | 84.74 | 2.688745 | 408 |  | 990 | 920 | 1910 | 0.2136126 | 0.4816754 |  |  |  |  | 83.2 | 10.6% | 26.5% | 63% | 8.82 | 22.05 | 52.3328 | 41.6 | 18.0544 | 14 | 18.304 | 23.296 | 0.1199127 | 2 | 0.06586863 | 0.8204834 | 0 | 0 | 70.6368 | 0.1731294 |  |  |  |  | 1 | 46 | 0 | 24 |  | 100 | 200 | [8 empty] | 26.6 | [5 empty] | 25.8286 | [21 empty] | 98.83884
557 | [44] | 20 Class F | 54.7 | 29 | 6.74 | 1.29 | 0.8 | 1.88 | 0 | 0.1 | 0 | 0 | 0 | 0 | 0 | 0 | 90.44 | 1.886207 | 408 |  | 1080 | 830 | 1910 | 0.2136126 | 0.434555 |  |  |  |  | 83.2 | 10.6% | 26.5% | 63% | 8.82 | 22.05 | 52.3328 | 41.6 | 18.0544 | 14 | 18.304 | 23.296 | 0.1199127 | 2 | 0.06586863 | 0.8204834 | 0 | 0 | 70.6368 | 0.1731294 |  |  |  |  | 1 | 46 | 0 | 24 |  | 100 | 200 | [8 empty] | 7.9 | [5 empty] | 7.6709 | [21 empty] | 98.83884
558 | [44] | 21 Class F | 54.7 | 29 | 6.74 | 1.29 | 0.8 | 1.88 | 0 | 0.1 | 0 | 0 | 0 | 0 | 0 | 0 | 90.44 | 1.886207 | 408 |  | 1320 | 590 | 1910 | 0.2136126 | 0.3089005 |  |  |  |  | 83.2 | 10.6% | 26.5% | 63% | 8.82 | 22.05 | 52.3328 | 41.6 | 18.0544 | 14 | 18.304 | 23.296 | 0.1199127 | 2 | 0.06586863 | 0.8204834 | 0 | 0 | 70.6368 | 0.1731294 |  |  |  |  | 1 | 46 | 0 | 24 |  | 100 | 200 | [8 empty] | 5.9 | [5 empty] | 5.7289 | [21 empty] | 98.83884
559 | [44] | 22 Class F | 54.7 | 29 | 6.74 | 1.29 | 0.8 | 1.88 | 0 | 0.1 | 0 | 0 | 0 | 0 | 0 | 0 | 90.44 | 1.886207 | 408 |  | 990 | 920 | 1910 | 0.2136126 | 0.4816754 |  |  |  |  | 83.2 | 10.6% | 26.5% | 63% | 8.82 | 22.05 | 52.3328 | 41.6 | 18.0544 | 14 | 18.304 | 23.296 | 0.1199127 | 2 | 0.06586863 | 0.8204834 | 0 | 0 | 70.6368 | 0.1731294 |  |  |  |  | 1 | 46 | 0 | 24 |  | 100 | 200 | [8 empty] | 5.4 | [5 empty] | 5.2434 | [21 empty] | 98.83884
560 | [44] | 23 Class C | 58.05 | 21.59 | 5.1 | 9.42 | 1.86 | 0.92 | 0 | 0.39 | 0 | 0 | 0 | 0 | 0 | 0 | 84.74 | 2.688745 | 408 |  | 1320 | 590 | 1910 | 0.2136126 | 0.3089005 |  |  |  |  | 83.2 | 10.6% | 26.5% | 63% | 8.82 | 22.05 | 52.3328 | 41.6 | 10.3168 | 8 | 28.288 | 13.312 | 0.100948 | 2 | 0.04690392 | 1.15223 | 0 | 0 | 80.6208 | 0.1976 |  |  |  |  | 1 | 46 | 0 | 24 |  | 100 | 200 | [8 empty] | 11.2 | [5 empty] | 10.8752 | [21 empty] | 79.71948
561 | [44] | 24 Class C | 58.05 | 21.59 | 5.1 | 9.42 | 1.86 | 0.92 | 0 | 0.39 | 0 | 0 | 0 | 0 | 0 | 0 | 84.74 | 2.688745 | 408 |  | 1320 | 590 | 1910 | 0.2136126 | 0.3089005 |  |  |  |  | 83.2 | 10.6% | 26.5% | 63% | 8.82 | 22.05 | 52.3328 | 41.6 | 10.3168 | 8 | 28.288 | 13.312 | 0.100948 | 2 | 0.04690392 | 1.15223 | 0 | 0 | 80.6208 | 0.1976 |  |  |  |  | 1 | 55 | 0 | 24 |  | 100 | 200 | [8 empty] | 17.8 | [5 empty] | 17.2838 | [21 empty] | 85.49448
562 | [44] | 25 Class C | 58.05 | 21.59 | 5.1 | 9.42 | 1.86 | 0.92 | 0 | 0.39 | 0 | 0 | 0 | 0 | 0 | 0 | 84.74 | 2.688745 | 408 |  | 1320 | 590 | 1910 | 0.2136126 | 0.3089005 |  |  |  |  | 83.2 | 10.6% | 26.5% | 63% | 8.82 | 22.05 | 52.3328 | 41.6 | 10.3168 | 8 | 28.288 | 13.312 | 0.100948 | 2 | 0.04690392 | 1.15223 | 0 | 0 | 80.6208 | 0.1976 |  |  |  |  | 1 | 70 | 0 | 24 |  | 100 | 200 | [8 empty] | 19.7 | [5 empty] | 19.1287 | [21 empty] | 95.11948
563 | [44] | 26 Class C | 58.05 | 21.59 | 5.1 | 9.42 | 1.86 | 0.92 | 0 | 0.39 | 0 | 0 | 0 | 0 | 0 | 0 | 84.74 | 2.688745 | 408 |  | 1320 | 590 | 1910 | 0.2136126 | 0.3089005 |  |  |  |  | 83.2 | 10.6% | 26.5% | 63% | 8.82 | 22.05 | 52.3328 | 41.6 | 10.3168 | 14 | 28.288 | 13.312 | 0.100948 | 2 | 0.04690392 | 1.15223 | 0 | 0 | 80.6208 | 0.1976 |  |  |  |  | 1 | 46 | 0 | 24 |  | 100 | 200 | [8 empty] | 33.3 | [5 empty] | 32.3343 | [21 empty] | 79.71948
564 | [44] | 27 Class C | 58.05 | 21.59 | 5.1 | 9.42 | 1.86 | 0.92 | 0 | 0.39 | 0 | 0 | 0 | 0 | 0 | 0 | 84.74 | 2.688745 | 408 |  | 1320 | 590 | 1910 | 0.2136126 | 0.3089005 |  |  |  |  | 83.2 | 10.6% | 26.5% | 63% | 8.82 | 22.05 | 52.3328 | 41.6 | 10.3168 | 14 | 28.288 | 13.312 | 0.100948 | 2 | 0.04690392 | 1.15223 | 0 | 0 | 80.6208 | 0.1976 |  |  |  |  | 1 | 55 | 0 | 24 |  | 100 | 200 | [8 empty] | 37.5 | [5 empty] | 36.4125 | [21 empty] | 85.49448
565 | [44] | 28 Class C | 58.05 | 21.59 | 5.1 | 9.42 | 1.86 | 0.92 | 0 | 0.39 | 0 | 0 | 0 | 0 | 0 | 0 | 84.74 | 2.688745 | 408 |  | 1320 | 590 | 1910 | 0.2136126 | 0.3089005 |  |  |  |  | 83.2 | 10.6% | 26.5% | 63% | 8.82 | 22.05 | 52.3328 | 41.6 | 10.3168 | 14 | 28.288 | 13.312 | 0.100948 | 2 | 0.04690392 | 1.15223 | 0 | 0 | 80.6208 | 0.1976 |  |  |  |  | 1 | 70 | 0 | 24 |  | 100 | 200 | [8 empty] | 49.2 | [5 empty] | 47.7732 | [21 empty] | 95.11948
566 | [44] | 30 Class C | 58.05 | 21.59 | 5.1 | 9.42 | 1.86 | 0.92 | 0 | 0.39 | 0 | 0 | 0 | 0 | 0 | 0 | 84.74 | 2.688745 | 408 |  | 1320 | 590 | 1910 | 0.2136126 | 0.3089005 |  |  |  |  | 83.2 | 10.6% | 26.5% | 63% | 8.82 | 22.05 | 52.3328 | 41.6 | 10.3168 | 8 | 28.288 | 13.312 | 0.100948 | 2 | 0.04690392 | 1.15223 | 0 | 0 | 80.6208 | 0.1976 |  |  |  |  | 2 | 55 | 0 | 24 |  | 100 | 200 | [8 empty] | 34 | [5 empty] | 33.014 | [21 empty] | 104.74448
567 | [44] | 32 Class C | 58.05 | 21.59 | 5.1 | 9.42 | 1.86 | 0.92 | 0 | 0.39 | 0 | 0 | 0 | 0 | 0 | 0 | 84.74 | 2.688745 | 408 |  | 1320 | 590 | 1910 | 0.2136126 | 0.3089005 |  |  |  |  | 83.2 | 10.6% | 26.5% | 63% | 8.82 | 22.05 | 52.3328 | 41.6 | 18.0544 | 14 | 18.304 | 23.296 | 0.1199127 | 2 | 0.06586863 | 0.8204834 | 0 | 0 | 70.6368 | 0.1731294 |  |  |  |  | 2 | 55 | 0 | 24 |  | 100 | 200 | [8 empty] | 38.6 | [5 empty] | 37.4806 | [21 empty] | 123.86384
568 | [45] | GPC1-60 | 51.7 | 31.9 | 3.48 | 1.21 | 0.81 | 0.51 | 0.51 | 0.25 | 0 | 0 | 0 | 0 | 0 | 9.63 | 87.08 | 1.62069 | 418 | 2.5 | 1079 | 593 | 1672 | 0.25 | 0.3546651 | 2.7 | 2.65 |  |  | 179 | 12.8% | 25.5% | 62% | 22.91 | 45.65 | 110.443 | 72 | 17.856 | 8 | 48.96 | 23.04 | 0.2067368 | 2.486111 | 0.09752632 | 1.119806 | 0 | 0 | 159.403 | 0.3813469 |  |  |  |  | 0.416666667 | 60 |  | 65 |  | 150 | 300 | [8 empty] | 50.8 | [5 empty] | 49.3268 | [14 empty] | 25.1 | [6 empty] | 127.6168
569 | [45] | GPC2-60 | 51.7 | 31.9 | 3.48 | 1.21 | 0.81 | 0.51 | 0.51 | 0.25 | 0 | 0 | 0 | 0 | 0 | 9.63 | 87.08 | 1.62069 | 431 | 2.5 | 1113 | 612 | 1725 | 0.2498551 | 0.3547826 | 2.7 | 2.65 |  |  | 154 | 12.8% | 25.5% | 62% | 19.71 | 39.27 | 95.018 | 62 | 15.376 | 8 | 42.16 | 19.84 | 0.1725197 | 2.483871 | 0.08140603 | 1.11925 | 0 | 0 | 137.178 | 0.3182784 |  |  |  |  | 0.416666667 | 60 |  | 65 |  | 150 | 300 | [8 empty] | 52.04 | [5 empty] | 50.53084 | [14 empty] | 21.9 | [6 empty] | 112.7952
570 | [45] | GPC3-60 | 51.7 | 31.9 | 3.48 | 1.21 | 0.81 | 0.51 | 0.51 | 0.25 | 0 | 0 | 0 | 0 | 0 | 9.63 | 87.08 | 1.62069 | 445 | 2.5 | 1149 | 632 | 1781 | 0.2498596 | 0.3548568 | 2.7 | 2.65 |  |  | 127 | 12.8% | 25.5% | 62% | 16.26 | 32.39 | 78.359 | 51 | 12.648 | 8 | 34.68 | 16.32 | 0.1377483 | 2.490196 | 0.0649618 | 1.120451 | 0 | 0 | 113.039 | 0.2540202 |  |  |  |  | 0.416666667 | 60 |  | 65 |  | 150 | 300 | [8 empty] | 46.34 | [5 empty] | 44.99614 | [14 empty] | 22.8 | [6 empty] | 96.65924
571 | [45] | GPC1-90 | 51.7 | 31.9 | 3.48 | 1.21 | 0.81 | 0.51 | 0.51 | 0.25 | 0 | 0 | 0 | 0 | 0 | 9.63 | 87.08 | 1.62069 | 418 | 2.5 | 1079 | 593 | 1672 | 0.25 | 0.3546651 | 2.7 | 2.65 |  |  | 179 | 12.8% | 25.5% | 62% | 22.91 | 45.65 | 110.443 | 72 | 17.856 | 8 | 48.96 | 23.04 | 0.2067368 | 2.486111 | 0.09752632 | 1.119806 | 0 | 0 | 159.403 | 0.3813469 |  |  |  |  | 0.416666667 | 90 |  | 65 |  | 150 | 300 | [8 empty] | 54.4 | [5 empty] | 52.8224 | [14 empty] | 25.4 | [6 empty] | 135.6377
572 | [45] | GPC2-90 | 51.7 | 31.9 | 3.48 | 1.21 | 0.81 | 0.51 | 0.51 | 0.25 | 0 | 0 | 0 | 0 | 0 | 9.63 | 87.08 | 1.62069 | 431 | 2.5 | 1113 | 612 | 1725 | 0.2498551 | 0.3547826 | 2.7 | 2.65 |  |  | 154 | 12.8% | 25.5% | 62% | 19.71 | 39.27 | 95.018 | 62 | 15.376 | 8 | 42.16 | 19.84 | 0.1725197 | 2.483871 | 0.08140603 | 1.11925 | 0 | 0 | 137.178 | 0.3182784 |  |  |  |  | 0.416666667 | 90 |  | 65 |  | 150 | 300 | [8 empty] | 53.6 | [5 empty] | 52.0456 | [14 empty] | 25.5 | [6 empty] | 120.8161
573 | [45] | GPC3-90 | 51.7 | 31.9 | 3.48 | 1.21 | 0.81 | 0.51 | 0.51 | 0.25 | 0 | 0 | 0 | 0 | 0 | 9.63 | 87.08 | 1.62069 | 445 | 2.5 | 1149 | 632 | 1781 | 0.2498596 | 0.3548568 | 2.7 | 2.65 |  |  | 127 | 12.8% | 25.5% | 62% | 16.26 | 32.39 | 78.359 | 51 | 12.648 | 8 | 34.68 | 16.32 | 0.1377483 | 2.490196 | 0.0649618 | 1.120451 | 0 | 0 | 113.039 | 0.2540202 |  |  |  |  | 0.416666667 | 90 |  | 65 |  | 150 | 300 | [8 empty] | 49.73 | [5 empty] | 48.28783 | [14 empty] | 22.6 | [6 empty] | 104.6801
574 | [45] | GPC1-120 | 51.7 | 31.9 | 3.48 | 1.21 | 0.81 | 0.51 | 0.51 | 0.25 | 0 | 0 | 0 | 0 | 0 | 9.63 | 87.08 | 1.62069 | 418 | 2.5 | 1079 | 593 | 1672 | 0.25 | 0.3546651 | 2.7 | 2.65 |  |  | 179 | 12.8% | 25.5% | 62% | 22.91 | 45.65 | 110.443 | 72 | 17.856 | 8 | 48.96 | 23.04 | 0.2067368 | 2.486111 | 0.09752632 | 1.119806 | 0 | 0 | 159.403 | 0.3813469 |  |  |  |  | 0.416666667 | 120 |  | 65 |  | 150 | 300 | [8 empty] | 57.24 | [5 empty] | 55.58004 | [14 empty] | 24.2 | [6 empty] | 143.6585
575 | [45] | GPC2-120 | 51.7 | 31.9 | 3.48 | 1.21 | 0.81 | 0.51 | 0.51 | 0.25 | 0 | 0 | 0 | 0 | 0 | 9.63 | 87.08 | 1.62069 | 431 | 2.5 | 1113 | 612 | 1725 | 0.2498551 | 0.3547826 | 2.7 | 2.65 |  |  | 154 | 12.8% | 25.5% | 62% | 19.71 | 39.27 | 95.018 | 62 | 15.376 | 8 | 42.16 | 19.84 | 0.1725197 | 2.483871 | 0.08140603 | 1.11925 | 0 | 0 | 137.178 | 0.3182784 |  |  |  |  | 0.416666667 | 120 |  | 65 |  | 150 | 300 | [8 empty] | 55.01 | [5 empty] | 53.41471 | [14 empty] | 24.9 | [6 empty] | 128.8369
576 | [45] | GPC3-120 | 51.7 | 31.9 | 3.48 | 1.21 | 0.81 | 0.51 | 0.51 | 0.25 | 0 | 0 | 0 | 0 | 0 | 9.63 | 87.08 | 1.62069 | 445 | 2.5 | 1149 | 632 | 1781 | 0.2498596 | 0.3548568 | 2.7 | 2.65 |  |  | 127 | 12.8% | 25.5% | 62% | 16.26 | 32.39 | 78.359 | 51 | 12.648 | 8 | 34.68 | 16.32 | 0.1377483 | 2.490196 | 0.0649618 | 1.120451 | 0 | 0 | 113.039 | 0.2540202 |  |  |  |  | 0.416666667 | 120 |  | 65 |  | 150 | 300 | [8 empty] | 52.43 | [5 empty] | 50.90953 | [14 empty] | 28 | [6 empty] | 112.7009
577 | [46] | GPF | 50.7 | 28.8 | 8.8 | 2.38 | 1.39 | 0.84 | 2.4 | 0.3 | 0 | 0 | 0 | 0 | 0 | 3.79 | 88.3 | 1.760417 | 400 |  | 1293 | 554 | 1847 | 0.2165674 | 0.2999459 | 2.5 | 2.6 |  |  | 112.9 | 11.4% | 28.5% | 60% | 12.87 | 32.18 | 67.8529 | 45.2 | 19.6168 | 14 | 19.888 | 25.312 | 0.161667 | 2.497788 | 0.081217 | 0.9905562 | 0 | 4 | 90.1409 | 0.22535225 | 30 |  |  |  | 3 | 100 | 2 | 24 | 100 |  |  |  | 30.1851 | 35.9312 | 45.7323 | [9 empty] | 23.0010462 | 27.3795744 | 34.8480126 |  |  |  |  | 5.62864 |  |  |  |  | 4.643628 | [10 empty] | 251.47708
578 | [47] | Mix 1 | 61.89 | 28.05 | 4.11 | 0.87 | 0.38 | 0.4 | 0.82 | 1.32 | 0 | 0 | 0 | 0 | 0 | 0.49 | 94.05 | 2.206417 | 500 | 2.2 | 1321 | 320 | 1641 | 0.3046923 | 0.195003 | 2.745 | 2.62 | 1.451 | 1.35 | 120 | 9% | 28% | 63% | 10.8 | 33.6 | 75.6 | 80 | 39.68 | 16 | 28.8 | 51.2 | 0.16816 | 1.5 | 0.10096 | 0.6656101 | 0 | 6 | 108 | 0.216 | 35 |  |  |  | 1 | 60 |  | 24 | 100 | [5 empty] | 53.56 | 55.33 | [10 empty] | 42.3124 | 43.7107 | [19 empty] | 184.8631
579 | [47] | Mix 2 | 61.89 | 28.05 | 4.11 | 0.87 | 0.38 | 0.4 | 0.82 | 1.32 | 0 | 0 | 0 | 0 | 0 | 0.49 | 94.05 | 2.206417 | 400 | 2.2 | 1419 | 344 | 1763 | 0.226886 | 0.195122 | 2.745 | 2.62 | 1.451 | 1.35 | 120 | 9% | 28% | 63% | 10.8 | 33.6 | 75.6 | 80 | 39.68 | 16 | 28.8 | 51.2 | 0.2102 | 1.5 | 0.1262 | 0.6656101 | 0 | 4 | 106.8 | 0.267 | 60 |  |  |  | 1 | 60 |  | 24 | 100 | [5 empty] | 45.95 | 47.49 | [10 empty] | 35.0139 | 37.5171 | [19 empty] | 181.2887
580 | [47] | Mix 3 | 61.89 | 28.05 | 4.11 | 0.87 | 0.38 | 0.4 | 0.82 | 1.32 | 0 | 0 | 0 | 0 | 0 | 0.49 | 94.05 | 2.206417 | 333 | 2.2 | 1485 | 360 | 1845 | 0.1804878 | 0.195122 | 2.745 | 2.62 | 1.451 | 1.35 | 120 | 9% | 28% | 63% | 10.8 | 33.6 | 75.6 | 80 | 39.68 | 16 | 28.8 | 51.2 | 0.2524925 | 1.5 | 0.1515916 | 0.6656101 | 0 | 3.2 | 106.32 | 0.3192793 | 80 |  |  |  | 1 | 60 |  | 24 | 100 | [5 empty] | 37.12 | 39.96 | [10 empty] | 28.28544 | 30.44952 | [19 empty] | 179.9103
581 | [47] | Mix 4 | 61.89 | 28.05 | 4.11 | 0.87 | 0.38 | 0.4 | 0.82 | 1.32 | 0 | 0 | 0 | 0 | 0 | 0.49 | 94.05 | 2.206417 | 286 | 2.2 | 1533 | 371 | 1904 | 0.1502101 | 0.1948529 | 2.745 | 2.62 | 1.451 | 1.35 | 120 | 9% | 28% | 63% | 10.8 | 33.6 | 75.6 | 80 | 39.68 | 16 | 28.8 | 51.2 | 0.293986 | 1.5 | 0.1765035 | 0.6656101 | 0 | 0 | 104.4 | 0.365035 | 110 |  |  |  | 1 | 60 |  | 24 | 100 | [5 empty] | 33.41 | 36.85 | [10 empty] | 25.45842 | 28.0797 | [19 empty] | 173.9895
582 | [47] | Mix 5 | 61.89 | 28.05 | 4.11 | 0.87 | 0.38 | 0.4 | 0.82 | 1.32 | 0 | 0 | 0 | 0 | 0 | 0.49 | 94.05 | 2.206417 | 250 | 2.2 | 1567 | 380 | 1947 | 0.1284027 | 0.1951721 | 2.745 | 2.62 | 1.451 | 1.35 | 120 | 9% | 28% | 63% | 10.8 | 33.6 | 75.6 | 80 | 39.68 | 16 | 28.8 | 51.2 | 0.33632 | 1.5 | 0.20192 | 0.6656101 | 0 | 0 | 104.4 | 0.4176 | 300 |  |  |  | 1 | 60 |  | 24 | 100 | [5 empty] | 23.45 | 28.26 | [10 empty] | 17.8689 | 21.53412 | [19 empty] | 174.0519
583 | [48] | G1100 | 57.9 | 31.11 | 5.07 | 1.29 | 0.97 | 0.09 | 1 | 0.05 | 0 | 0 | 0 | 0 | 0 | 0.04 | 94.08 | 1.861138 | 300 | 2.13 | 1128.44 | 752.29 | 1880.73 | 0.1595125 | 0.3999989 |  |  |  |  | 117.86 | 16.27% | 34.64% | 49% | 19.18 | 40.83 | 57.857474 | 47.14 | 14.6134 | 10 | 28.284 | 18.856 | 0.2487447 | 2.500212 | 0.1126447 | 1.208224 | 50.76 | 0 | 136.901474 | 0.4563382 |  |  |  |  | 1 | 100 | 1 | 40 | 100 |  |  |  |  | 28.439285 | 31.38128 | [10 empty] | 21.67073517 | 23.91253536 |  |  |  |  | 4.14036763 |  |  |  |  | 3.415803 | [10 empty] | 136.891344
584 | [48] | G2100 | 57.9 | 31.11 | 5.07 | 1.29 | 0.97 | 0.09 | 1 | 0.05 | 0 | 0 | 0 | 0 | 0 | 0.04 | 94.08 | 1.861138 | 300 | 2.13 | 1130.74 | 753.83 | 1884.57 | 0.1591875 | 0.4000011 |  |  |  |  | 96.43 | 16.27% | 34.64% | 49% | 15.69 | 33.4 | 47.337487 | 38.57 | 11.9567 | 10 | 23.142 | 15.428 | 0.203489 | 2.50013 | 0.09215567 | 1.208101 | 68.81 | 0 | 139.289487 | 0.46429829 |  |  |  |  | 1 | 100 | 1 | 40 | 100 |  |  |  |  | 23.928226 | 26.3798885 | [10 empty] | 18.23331 | 20.10148 |  |  |  |  | 3.464689445 |  |  |  |  | 2.858369 | [10 empty] | 122.630356
585 | [48] | G3100 | 57.9 | 31.11 | 5.07 | 1.29 | 0.97 | 0.09 | 1 | 0.05 | 0 | 0 | 0 | 0 | 0 | 0.04 | 94.08 | 1.861138 | 350 | 2.13 | 1048.3 | 698.87 | 1747.17 | 0.200324 | 0.4000011 |  |  |  |  | 137.5 | 16.27% | 34.64% | 49% | 22.37 | 47.63 | 67.49875 | 55 | 17.05 | 10 | 33 | 22 | 0.2487143 | 2.5 | 0.1126286 | 1.20827 | 59.23 | 0 | 159.72875 | 0.4563679 |  |  |  |  | 1 | 100 | 1 | 40 | 100 |  |  |  |  | 32.361945 | 35.500073 | [10 empty] | 24.65980209 | 27.05106 |  |  |  |  | 4.306100015 |  |  |  |  | 3.552533 | [10 empty] | 149.541416
586 | [48] | G4100 | 57.9 | 31.11 | 5.07 | 1.29 | 0.97 | 0.09 | 1 | 0.05 | 0 | 0 | 0 | 0 | 0 | 0.04 | 94.08 | 1.861138 | 350 | 2.13 | 1051 | 700.67 | 1751.67 | 0.1998093 | 0.4000011 |  |  |  |  | 112.5 | 16.27% | 34.64% | 49% | 18.3 | 38.97 | 55.22625 | 45 | 13.95 | 10 | 27 | 18 | 0.2034857 | 2.5 | 0.09214286 | 1.208372 | 80.28 | 0 | 162.50625 | 0.4643036 |  |  |  |  | 1 | 100 | 1 | 40 | 100 |  |  |  |  | 27.1644205 | 29.812216 | [10 empty] | 20.69929 | 22.71691 |  |  |  |  | 4.08741172 |  |  |  |  | 3.372114669 | [10 empty] | 132.903016
587 | [49] | GRS1 | 61.85 | 27.36 | 5.18 | 1.47 | 1 | 0.08 | 0.63 | 0.05 | 1.84 | 0.54 | 0 | 0 | 0 | 1 | 94.39 | 2.260599 | 330 | 2.22 | 1350 | 727 | 2077 | 0.158883 | 0.3500241 | 2.71 | 2.67 |  | 1.58 | 88 | 14.3% | 32.9% | 53% | 12.58 | 28.95 | 46.464 | 44 | 10.912 | 8 | 29.92 | 14.08 | 0.1589152 | 2 | 0.07118788 | 1.232334 | 0 | 0 | 76.384 | 0.2314667 |  |  |  |  | 1 | 60 | 1 | 24 | 100 | [5 empty] | 18.2 | [11 empty] | 13.8684 | [20 empty] | 92.39113
588 | [49] | GTS1 | 61.85 | 27.36 | 5.18 | 1.47 | 1 | 0.08 | 0.63 | 0.05 | 1.84 | 0.54 | 0 | 0 | 0 | 1 | 94.39 | 2.260599 | 330 | 2.22 | 1350 | 727 | 2077 | 0.158883 | 0.3500241 | 2.71 | 2.67 |  | 1.58 | 88 | 14.3% | 32.9% | 53% | 12.58 | 28.95 | 46.464 | 44 | 10.912 | 8 | 29.92 | 14.08 | 0.1589152 | 2 | 0.07118788 | 1.232334 | 0 | 0 | 76.384 | 0.2314667 |  |  |  |  | 1 | 60 | 1 | 24 | 100 | [5 empty] | 18.98 | [11 empty] | 14.46276 | [20 empty] | 92.39113
589 | [49] | GUS1 | 61.85 | 27.36 | 5.18 | 1.47 | 1 | 0.08 | 0.63 | 0.05 | 1.84 | 0.54 | 0 | 0 | 0 | 1 | 94.39 | 2.260599 | 330 | 2.22 | 1350 | 727 | 2077 | 0.158883 | 0.3500241 | 2.71 | 2.67 |  | 1.58 | 88 | 14.3% | 32.9% | 53% | 12.58 | 28.95 | 46.464 | 44 | 10.912 | 8 | 29.92 | 14.08 | 0.1589152 | 2 | 0.07118788 | 1.232334 | 0 | 0 | 76.384 | 0.2314667 |  |  |  |  | 1 | 60 | 1 | 24 | 100 | [5 empty] | 16.5 | [11 empty] | 12.573 | [20 empty] | 92.39113
590 | [49] | GRS2 | 61.85 | 27.36 | 5.18 | 1.47 | 1 | 0.08 | 0.63 | 0.05 | 1.84 | 0.54 | 0 | 0 | 0 | 1 | 94.39 | 2.260599 | 330 | 2.22 | 1350 | 727 | 2077 | 0.158883 | 0.3500241 | 2.71 | 2.67 |  | 1.58 | 88 | 14.3% | 32.9% | 53% | 12.58 | 28.95 | 46.464 | 44 | 13.64 | 10 | 26.4 | 17.6 | 0.1671818 | 2 | 0.07945455 | 1.104119 | 0 | 0 | 72.864 | 0.2208 |  |  |  |  | 1 | 60 | 1 | 24 | 100 | [5 empty] | 20.6 | [11 empty] | 15.6972 | [20 empty] | 99.13193
591 | [49] | GTS2 | 61.85 | 27.36 | 5.18 | 1.47 | 1 | 0.08 | 0.63 | 0.05 | 1.84 | 0.54 | 0 | 0 | 0 | 1 | 94.39 | 2.260599 | 330 | 2.22 | 1350 | 727 | 2077 | 0.158883 | 0.3500241 | 2.71 | 2.67 |  | 1.58 | 88 | 14.3% | 32.9% | 53% | 12.58 | 28.95 | 46.464 | 44 | 13.64 | 10 | 26.4 | 17.6 | 0.1671818 | 2 | 0.07945455 | 1.104119 | 0 | 0 | 72.864 | 0.2208 |  |  |  |  | 1 | 60 | 1 | 24 | 100 | [5 empty] | 20.8 | [11 empty] | 15.8496 | [20 empty] | 99.13193
592 | [49] | GUS2 | 61.85 | 27.36 | 5.18 | 1.47 | 1 | 0.08 | 0.63 | 0.05 | 1.84 | 0.54 | 0 | 0 | 0 | 1 | 94.39 | 2.260599 | 330 | 2.22 | 1350 | 727 | 2077 | 0.158883 | 0.3500241 | 2.71 | 2.67 |  | 1.58 | 88 | 14.3% | 32.9% | 53% | 12.58 | 28.95 | 46.464 | 44 | 13.64 | 10 | 26.4 | 17.6 | 0.1671818 | 2 | 0.07945455 | 1.104119 | 0 | 0 | 72.864 | 0.2208 |  |  |  |  | 1 | 60 | 1 | 24 | 100 | [5 empty] | 17.2 | [11 empty] | 13.1064 | [20 empty] | 99.13193
593 | [49] | GRS3 | 61.85 | 27.36 | 5.18 | 1.47 | 1 | 0.08 | 0.63 | 0.05 | 1.84 | 0.54 | 0 | 0 | 0 | 1 | 94.39 | 2.260599 | 330 | 2.22 | 1350 | 727 | 2077 | 0.158883 | 0.3500241 | 2.71 | 2.67 |  | 1.58 | 88 | 14.3% | 32.9% | 53% | 12.58 | 28.95 | 46.464 | 44 | 16.368 | 12 | 22.88 | 21.12 | 0.1754485 | 2 | 0.08772121 | 1.000069 | 0 | 0 | 69.344 | 0.2101333 |  |  |  |  | 1 | 60 | 1 | 24 | 100 | [5 empty] | 24.9 | [11 empty] | 18.9738 | [20 empty] | 105.8727
594 | [49] | GTS3 | 61.85 | 27.36 | 5.18 | 1.47 | 1 | 0.08 | 0.63 | 0.05 | 1.84 | 0.54 | 0 | 0 | 0 | 1 | 94.39 | 2.260599 | 330 | 2.22 | 1350 | 727 | 2077 | 0.158883 | 0.3500241 | 2.71 | 2.67 |  | 1.58 | 88 | 14.3% | 32.9% | 53% | 12.58 | 28.95 | 46.464 | 44 | 16.368 | 12 | 22.88 | 21.12 | 0.1754485 | 2 | 0.08772121 | 1.000069 | 0 | 0 | 69.344 | 0.2101333 |  |  |  |  | 1 | 60 | 1 | 24 | 100 | [5 empty] | 24.4 | [11 empty] | 18.5928 | [20 empty] | 105.8727
595 | [49] | GUS3 | 61.85 | 27.36 | 5.18 | 1.47 | 1 | 0.08 | 0.63 | 0.05 | 1.84 | 0.54 | 0 | 0 | 0 | 1 | 94.39 | 2.260599 | 330 | 2.22 | 1350 | 727 | 2077 | 0.158883 | 0.3500241 | 2.71 | 2.67 |  | 1.58 | 88 | 14.3% | 32.9% | 53% | 12.58 | 28.95 | 46.464 | 44 | 16.368 | 12 | 22.88 | 21.12 | 0.1754485 | 2 | 0.08772121 | 1.000069 | 0 | 0 | 69.344 | 0.2101333 |  |  |  |  | 1 | 60 | 1 | 24 | 100 | [5 empty] | 20.1 | [11 empty] | 15.3162 | [20 empty] | 105.8727
596 | [50] | Gladstone FA | 47.87 | 28 | 14.09 | 3.81 | 0.93 | 0.41 | 0.62 | 0.27 | 1.99 | 1.81 | 0 | 0.21 | 0 | 0.43 | 89.96 | 1.709643 | 416 | 2.26 | 927 | 699 | 1626 | 0.2558426 | 0.4298893 | 2.6 | 2.5 |  | 1.53 | 292 | 14.7% | 29.4% | 56% | 42.92 | 85.85 | 163.228 | 65 | 30.225 | 15 | 26 | 39 | 0.3821995 | 4.492308 | 0.1758293 | 1.173696 | 8 | 0 | 197.228 | 0.4741058 |  | 735 |  |  | 1 | 80 | 1 | 24 |  | 100 | 200 | [9 empty] | 82.5 | 86.5 | 87.4 |  |  |  | 80.1075 | 83.9915 | 84.8654 |  |  | 4.26 | 4.67 | 4.72 |  |  | 3.83826 | 4.20767 | 4.25272 |  |  | 22.7 | 23.3 | 29 |  |  |  | 224.5655
597 | [50] | Pt. Augusta FA | 49.37 | 31.25 | 4.47 | 4.8 | 1.28 | 1.3 | 2.21 | 0.24 | 2.94 | 1.65 | 0 | 0.04 | 0 | 0.51 | 85.09 | 1.57984 | 416 | 2.23 | 927 | 699 | 1626 | 0.2558426 | 0.4298893 | 2.6 | 2.5 |  | 1.53 | 292 | 14.7% | 29.4% | 56% | 42.92 | 85.85 | 163.228 | 65 | 30.225 | 15 | 26 | 39 | 0.3821995 | 4.492308 | 0.1758293 | 1.173696 | 8 | 0 | 197.228 | 0.4741058 |  | 550 |  |  | 1 | 80 | 1 | 24 |  | 100 | 200 | [9 empty] | 36.9 | 45.6 | 47 |  |  |  | 35.8299 | 44.2776 | 45.637 |  |  | 2.49 | 3.41 | 3.71 |  |  | 2.24349 | 3.07241 | 3.34271 |  |  | 13.4 | 14.5 | 17 |  |  |  | 224.5655
598 | [50] | Collie FA | 53.82 | 29.95 | 9.24 | 1.03 | 0.58 | 0.75 | 0.79 | 0.34 | 2.19 | 1.28 | 0 | 0.04 | 0 | 0.63 | 93.01 | 1.796995 | 420 | 2.08 | 936 | 706 | 1644 | 0.2554745 | 0.4294404 | 2.6 | 2.5 |  | 1.53 | 241 | 14.7% | 29.4% | 56% | 35.43 | 70.85 | 134.719 | 92 | 42.78 | 15 | 36.8 | 55.2 | 0.3549048 | 2.619565 | 0.1862143 | 0.9058944 | 15 | 0 | 186.519 | 0.4440929 |  | 450 |  |  | 1 | 80 | 1 | 24 |  | 100 | 200 | [9 empty] | 29.6 | 36.5 | 42.8 |  |  |  | 28.7416 | 35.4415 | 41.5588 |  |  | 1.6 | 2.32 | 2.9 |  |  | 1.4416 | 2.09032 | 2.6129 |  |  | 8.5 | 10.3 | 20.9 |  |  |  | 237.3309
599 | [50] | Tarong FA | 75.66 | 19 | 1.38 | 0.3 | 0 | 0.15 | 0.63 | 0.03 | 1.83 | 1 | 0 | 0.02 | 0 | 1.16 | 96.04 | 3.982105 | 412 | 2.42 | 918 | 693 | 1611 | 0.2557418 | 0.4301676 | 2.6 | 2.5 |  | 1.53 | 342 | 14.7% | 29.4% | 56% | 50.27 | 100.55 | 191.178 | 32 | 14.88 | 15 | 12.8 | 19.2 | 0.4021845 | 10.6875 | 0.1581311 | 1.543361 | 0 | 0 | 203.978 | 0.4950922 |  | 350 |  |  | 1 | 80 | 1 | 24 |  | 100 | 200 | [9 empty] | 24.9 | 27.7 | 28.7 |  |  |  | 24.1779 | 26.8967 | 27.8677 |  |  | 1.15 | 1.3 | 1.86 |  |  | 1.03615 | 1.1713 | 1.67586 |  |  | 8.2 | 9.7 | 10.3 |  |  |  | 204.5605
600 | [51] | G30 | 54.42 | 23.9 | 8.14 | 2.56 | 1.74 | 0.43 | 1.77 | 0.78 | 1.32 | 0 | 0 | 0 | 0 | 4.31 | 86.46 | 2.276987 | 372.52 |  | 1229.92 | 618.68 | 1848.6 | 0.2015147 | 0.3346749 |  |  |  |  | 128.2 | 11.8% | 28.5% | 60% | 15.13 | 36.54 | 76.5354 | 51.28 | 19.07616 | 12 | 26.6656 | 24.6144 | 0.1899124 | 2.5 | 0.09182369 | 1.068229 | 0 | 0 | 103.201 | 0.2770348 |  |  |  |  | 1 | 60 | 2 | 24 |  | 150 | 300 | [9 empty] | 39.46 | [5 empty] | 38.31566 | [14 empty] | 30.4 | [5 empty] | 126.1103
601 | [51] | G40 | 54.42 | 23.9 | 8.14 | 2.56 | 1.74 | 0.43 | 1.77 | 0.78 | 1.32 | 0 | 0 | 0 | 0 | 4.31 | 86.46 | 2.276987 | 375.84 |  | 1229.92 | 618.68 | 1848.6 | 0.2033106 | 0.3346749 |  |  |  |  | 125.83 | 11.8% | 28.5% | 60% | 14.85 | 35.86 | 75.12051 | 50.33 | 21.84322 | 14 | 22.1452 | 28.1848 | 0.1930428 | 2.500099 | 0.0976299 | 0.9772923 | 0 | 0 | 97.26571 | 0.2587955 |  |  |  |  | 1 | 60 | 2 | 24 |  | 150 | 300 | [9 empty] | 49.86 | [5 empty] | 48.41406 | [14 empty] | 31.5 | [5 empty] | 132.1077
602 | [51] | G50 | 54.42 | 23.9 | 8.14 | 2.56 | 1.74 | 0.43 | 1.77 | 0.78 | 1.32 | 0 | 0 | 0 | 0 | 4.31 | 86.46 | 2.276987 | 390.35 |  | 1229.92 | 618.68 | 1848.6 | 0.2111598 | 0.3346749 |  |  |  |  | 115.46 | 11.8% | 28.5% | 60% | 13.62 | 32.91 | 68.92962 | 46.18 | 22.90528 | 16 | 16.6248 | 29.5552 | 0.1778795 | 2.500217 | 0.09357059 | 0.9010198 | 0 | 0 | 85.55442 | 0.2191736 |  |  |  |  | 1 | 60 | 2 | 24 |  | 150 | 300 | [9 empty] | 59.81 | [5 empty] | 58.07551 | [14 empty] | 33.7 | [5 empty] | 131.0568
603 | [52] | 8M Oven | 47.6 | 21.4 | 7.8 | 11.9 | 1.8 | 0.7 | 0.82 | 2.8 | 1.88 | 0 | 0 | 0 | 0 | 3.3 | 76.8 | 2.224299 | 550 | 2.24 | 838 | 600 | 1438 | 0.3824757 | 0.4172462 | 2.7 | 2.64 |  |  | 144 | 12% | 30% | 58% | 17.28 | 43.2 | 83.52 | 95 | 23.56 | 8 | 64.6 | 30.4 | 0.1528 | 1.515789 | 0.07425455 | 1.057786 | 0 | 0 | 148.12 | 0.2693091 |  |  |  |  | 1 | 65 | 0 | 24 | 100 | [5 empty] | 34.32 | [11 empty] | 26.15184 | [20 empty] | 144.8251
604 | [52] | 10M Oven | 47.6 | 21.4 | 7.8 | 11.9 | 1.8 | 0.7 | 0.82 | 2.8 | 1.88 | 0 | 0 | 0 | 0 | 3.3 | 76.8 | 2.224299 | 550 | 2.24 | 838 | 600 | 1438 | 0.3824757 | 0.4172462 | 2.7 | 2.64 |  |  | 144 | 12% | 30% | 58% | 17.28 | 43.2 | 83.52 | 95 | 29.45 | 10 | 57 | 38 | 0.1635091 | 1.515789 | 0.08496364 | 0.9244597 | 0 | 0 | 140.52 | 0.2554909 |  |  |  |  | 1 | 65 | 0 | 24 | 100 | [5 empty] | 35.41 | [11 empty] | 26.98242 | [20 empty] | 159.3791
605 | [52] | 12M Oven | 47.6 | 21.4 | 7.8 | 11.9 | 1.8 | 0.7 | 0.82 | 2.8 | 1.88 | 0 | 0 | 0 | 0 | 3.3 | 76.8 | 2.224299 | 550 | 2.24 | 838 | 600 | 1438 | 0.3824757 | 0.4172462 | 2.7 | 2.64 |  |  | 144 | 12% | 30% | 58% | 17.28 | 43.2 | 83.52 | 95 | 35.34 | 12 | 49.4 | 45.6 | 0.1742182 | 1.515789 | 0.09567273 | 0.8209806 | 0 | 0 | 132.92 | 0.2416727 |  |  |  |  | 1 | 65 | 0 | 24 | 100 | [5 empty] | 42.15 | [11 empty] | 32.1183 | [20 empty] | 173.9331
606 | [52] | 14M Oven | 47.6 | 21.4 | 7.8 | 11.9 | 1.8 | 0.7 | 0.82 | 2.8 | 1.88 | 0 | 0 | 0 | 0 | 3.3 | 76.8 | 2.224299 | 550 | 2.24 | 838 | 600 | 1438 | 0.3824757 | 0.4172462 | 2.7 | 2.64 |  |  | 144 | 12% | 30% | 58% | 17.28 | 43.2 | 83.52 | 95 | 41.23 | 14 | 41.8 | 53.2 | 0.1849273 | 1.515789 | 0.1063818 | 0.7383353 | 0 | 0 | 125.32 | 0.2278545 |  |  |  |  | 1 | 65 | 0 | 24 | 100 | [5 empty] | 40.5 | [11 empty] | 30.861 | [20 empty] | 188.4871
607 | [52] | 8M Ambient | 47.6 | 21.4 | 7.8 | 11.9 | 1.8 | 0.7 | 0.82 | 2.8 | 1.88 | 0 | 0 | 0 | 0 | 3.3 | 76.8 | 2.224299 | 550 | 2.24 | 838 | 600 | 1438 | 0.3824757 | 0.4172462 | 2.7 | 2.64 |  |  | 144 | 12% | 30% | 58% | 17.28 | 43.2 | 83.52 | 95 | 23.56 | 8 | 64.6 | 30.4 | 0.1528 | 1.515789 | 0.07425455 | 1.057786 | 0 | 0 | 148.12 | 0.2693091 | [5 empty] | 25 |  | 24 | 100 | [5 empty] | 35.4 | [11 empty] | 26.9748 | [20 empty] | 119.1584
608 | [52] | 10M Ambient | 47.6 | 21.4 | 7.8 | 11.9 | 1.8 | 0.7 | 0.82 | 2.8 | 1.88 | 0 | 0 | 0 | 0 | 3.3 | 76.8 | 2.224299 | 550 | 2.24 | 838 | 600 | 1438 | 0.3824757 | 0.4172462 | 2.7 | 2.64 |  |  | 144 | 12% | 30% | 58% | 17.28 | 43.2 | 83.52 | 95 | 29.45 | 10 | 57 | 38 | 0.1635091 | 1.515789 | 0.08496364 | 0.9244597 | 0 | 0 | 140.52 | 0.2554909 | [5 empty] | 25 |  | 24 | 100 | [5 empty] | 36.9 | [11 empty] | 28.1178 | [20 empty] | 133.7124
609 | [52] | 12M Ambient | 47.6 | 21.4 | 7.8 | 11.9 | 1.8 | 0.7 | 0.82 | 2.8 | 1.88 | 0 | 0 | 0 | 0 | 3.3 | 76.8 | 2.224299 | 550 | 2.24 | 838 | 600 | 1438 | 0.3824757 | 0.4172462 | 2.7 | 2.64 |  |  | 144 | 12% | 30% | 58% | 17.28 | 43.2 | 83.52 | 95 | 35.34 | 12 | 49.4 | 45.6 | 0.1742182 | 1.515789 | 0.09567273 | 0.8209806 | 0 | 0 | 132.92 | 0.2416727 | [5 empty] | 25 |  | 24 | 100 | [5 empty] | 41.7 | [11 empty] | 31.7754 | [20 empty] | 148.2664
610 | [52] | 14M Ambient | 47.6 | 21.4 | 7.8 | 11.9 | 1.8 | 0.7 | 0.82 | 2.8 | 1.88 | 0 | 0 | 0 | 0 | 3.3 | 76.8 | 2.224299 | 550 | 2.24 | 838 | 600 | 1438 | 0.3824757 | 0.4172462 | 2.7 | 2.64 |  |  | 144 | 12% | 30% | 58% | 17.28 | 43.2 | 83.52 | 95 | 41.23 | 14 | 41.8 | 53.2 | 0.1849273 | 1.515789 | 0.1063818 | 0.7383353 | 0 | 0 | 125.32 | 0.2278545 | [5 empty] | 25 |  | 24 | 100 | [5 empty] | 38.5 | [11 empty] | 29.337 | [20 empty] | 162.8204
611 | [53] | T1 | 53.59 | 28.46 | 8.71 | 4.23 | 1.84 | 0.58 | 1.63 | 0.96 | 0 | 0 | 0 | 0 | 0 | 0 | 90.76 | 1.882994 | 350 | 2.33 | 914 | 493 | 1406.767347 | 0.2487974 | 0.3504489 | 2.65 | 2.64 | 2.13 | 1.53 | 105 | 16.2% | 34.72% | 49% | 17.01 | 36.46 | 51.534 | 52.5 | 24.4125 | 15 | 21 | 31.5 | 0.2225214 | 2 | 0.11835 | 0.880198 | 0 | 7 | 76.734 | 0.21924 |  |  |  |  | 1 | 70 | 0 | 24 | 150 |  |  |  | 42.6 | [11 empty] | 34.08 | [22 empty] | 148.31
612 | [53] | T2 | 53.59 | 28.46 | 8.71 | 4.23 | 1.84 | 0.58 | 1.63 | 0.96 | 0 | 0 | 0 | 0 | 0 | 0 | 90.76 | 1.882994 | 350 | 2.33 | 990 | 534 | 1523.997959 | 0.2296591 | 0.3503942 | 2.65 | 2.64 | 2.13 | 1.53 | 128.3333333 | 16.2% | 34.72% | 49% | 20.79 | 44.56 | 62.986 | 64.16666667 | 29.8375 | 15 | 25.66666667 | 38.5 | 0.2719643 | 2 | 0.14465 | 0.8801541 | 0 | 7 | 92.85266667 | 0.2652933 |  |  |  |  | 1 | 70 | 0 | 24 | 150 |  |  |  | 43.7 | [11 empty] | 34.96 | [22 empty] | 170.6777
613 | [53] | T3 | 53.59 | 28.46 | 8.71 | 4.23 | 1.84 | 0.58 | 1.63 | 0.96 | 0 | 0 | 0 | 0 | 0 | 0 | 90.76 | 1.882994 | 350 | 2.33 | 1066 | 575 | 1641.228571 | 0.2132549 | 0.3503473 | 2.65 | 2.64 | 2.13 | 1.53 | 151.6666667 | 16.2% | 34.72% | 49% | 24.57 | 52.66 | 74.438 | 75.83333333 | 35.2625 | 15 | 30.33333333 | 45.5 | 0.3214071 | 2 | 0.17095 | 0.8801237 | 0 | 7 | 108.9713333 | 0.3113467 |  |  |  |  | 1 | 70 | 0 | 24 | 150 |  |  |  | 43.5 | [11 empty] | 34.8 | [22 empty] | 193.0454
614 | [53] | T4 | 53.59 | 28.46 | 8.71 | 4.23 | 1.84 | 0.58 | 1.63 | 0.96 | 0 | 0 | 0 | 0 | 0 | 0 | 90.76 | 1.882994 | 350 | 2.33 | 1143 | 616 | 1758.459184 | 0.1990379 | 0.3503067 | 2.65 | 2.64 | 2.13 | 1.53 | 175 | 16.2% | 34.72% | 49% | 28.35 | 60.76 | 85.89 | 87.5 | 40.6875 | 15 | 35 | 52.5 | 0.37085 | 2 | 0.19725 | 0.8801014 | 0 | 7 | 125.09 | 0.3574 |  |  |  |  | 1 | 70 | 0 | 24 | 150 |  |  |  | 42.9 | [11 empty] | 34.32 | [22 empty] | 215.4131
615 | [53] | T5 | 53.59 | 28.46 | 8.71 | 4.23 | 1.84 | 0.58 | 1.63 | 0.96 | 0 | 0 | 0 | 0 | 0 | 0 | 90.76 | 1.882994 | 350 | 2.33 | 914 | 493 | 1406.767347 | 0.2487974 | 0.3504489 | 2.65 | 2.64 | 2.13 | 1.53 | 109.0384615 | 16.2% | 34.72% | 49% | 17.66 | 37.86 | 53.51607692 | 48.46153846 | 22.53462 | 15 | 19.38461538 | 29.07692308 | 0.2230132 | 2.25 | 0.1148418 | 0.9419172 | 0 | 7 | 77.10069231 | 0.2202877 |  |  |  |  | 1 | 70 | 0 | 24 | 150 |  |  |  | 43.2 | [11 empty] | 34.56 | [22 empty] | 145.1236
616 | [53] | T6 | 53.59 | 28.46 | 8.71 | 4.23 | 1.84 | 0.58 | 1.63 | 0.96 | 0 | 0 | 0 | 0 | 0 | 0 | 90.76 | 1.882994 | 350 | 2.33 | 990 | 534 | 1523.997959 | 0.2296591 | 0.3503942 | 2.65 | 2.64 | 2.13 | 1.53 | 133.2692308 | 16.2% | 34.72% | 49% | 21.59 | 46.27 | 65.40853846 | 59.23076923 | 27.54231 | 15 | 23.69230769 | 35.53846154 | 0.272578 | 2.25 | 0.140378 | 0.9417429 | 0 | 7 | 93.30084615 | 0.2665738 |  |  |  |  | 1 | 70 | 0 | 24 | 150 |  |  |  | 43.6 | [11 empty] | 34.88 | [22 empty] | 166.7833
617 | [53] | T7 | 53.59 | 28.46 | 8.71 | 4.23 | 1.84 | 0.58 | 1.63 | 0.96 | 0 | 0 | 0 | 0 | 0 | 0 | 90.76 | 1.882994 | 350 | 2.33 | 1066 | 575 | 1641.228571 | 0.2132549 | 0.3503473 | 2.65 | 2.64 | 2.13 | 1.53 | 157.5 | 16.2% | 34.72% | 49% | 25.52 | 54.68 | 77.301 | 70 | 32.55 | 15 | 28 | 42 | 0.3221429 | 2.25 | 0.1659143 | 0.9416222 | 0 | 7 | 109.501 | 0.31286 |  |  |  |  | 1 | 70 | 0 | 24 | 150 |  |  |  | 44.5 | [11 empty] | 35.6 | [22 empty] | 188.4429
618 | [53] | T8 | 53.59 | 28.46 | 8.71 | 4.23 | 1.84 | 0.58 | 1.63 | 0.96 | 0 | 0 | 0 | 0 | 0 | 0 | 90.76 | 1.882994 | 350 | 2.33 | 1143 | 616 | 1758.459184 | 0.1990379 | 0.3503067 | 2.65 | 2.64 | 2.13 | 1.53 | 181.7307692 | 16.2% | 34.72% | 49% | 29.44 | 63.1 | 89.19346154 | 80.76923077 | 37.55769 | 15 | 32.30769231 | 48.46153846 | 0.3717077 | 2.25 | 0.191422 | 0.9418235 | 0 | 7 | 125.7011538 | 0.3591462 |  |  |  |  | 1 | 70 | 0 | 24 | 150 |  |  |  | 43.8 | [11 empty] | 35.04 | [22 empty] | 210.1025
619 | [53] | T9 | 53.59 | 28.46 | 8.71 | 4.23 | 1.84 | 0.58 | 1.63 | 0.96 | 0 | 0 | 0 | 0 | 0 | 0 | 90.76 | 1.882994 | 350 | 2.33 | 914 | 493 | 1406.767347 | 0.2487974 | 0.3504489 | 2.65 | 2.64 | 2.13 | 1.53 | 112.5 | 16.2% | 34.72% | 49% | 18.23 | 39.06 | 55.215 | 45 | 20.925 | 15 | 18 | 27 | 0.2234714 | 2.5 | 0.1118714 | 0.9975737 | 0 | 7 | 77.415 | 0.2211857 |  |  |  |  | 1 | 70 | 0 | 24 | 150 |  |  |  | 45.9 | [11 empty] | 36.72 | [22 empty] | 142.3925
620 | [53] | T10 | 53.59 | 28.46 | 8.71 | 4.23 | 1.84 | 0.58 | 1.63 | 0.96 | 0 | 0 | 0 | 0 | 0 | 0 | 90.76 | 1.882994 | 350 | 2.33 | 990 | 534 | 1523.997959 | 0.2296591 | 0.3503942 | 2.65 | 2.64 | 2.13 | 1.53 | 137.5 | 16.2% | 34.72% | 49% | 22.28 | 47.74 | 67.485 | 55 | 25.575 | 15 | 22 | 33 | 0.2731286 | 2.5 | 0.1367286 | 0.9975969 | 0 | 7 | 93.685 | 0.2676714 |  |  |  |  | 1 | 70 | 0 | 24 | 150 |  |  |  | 46.3 | [11 empty] | 37.04 | [22 empty] | 163.4452
621 | [53] | T11 | 53.59 | 28.46 | 8.71 | 4.23 | 1.84 | 0.58 | 1.63 | 0.96 | 0 | 0 | 0 | 0 | 0 | 0 | 90.76 | 1.882994 | 350 | 2.33 | 1066 | 575 | 1641.228571 | 0.2132549 | 0.3503473 | 2.65 | 2.64 | 2.13 | 1.53 | 162.5 | 16.2% | 34.72% | 49% | 26.33 | 56.42 | 79.755 | 65 | 30.225 | 15 | 26 | 39 | 0.3227857 | 2.5 | 0.1615857 | 0.9976129 | 0 | 7 | 109.955 | 0.3141571 |  |  |  |  | 1 | 70 | 0 | 24 | 150 |  |  |  | 47.4 | [11 empty] | 37.92 | [22 empty] | 184.4979
622 | [53] | T12 | 53.59 | 28.46 | 8.71 | 4.23 | 1.84 | 0.58 | 1.63 | 0.96 | 0 | 0 | 0 | 0 | 0 | 0 | 90.76 | 1.882994 | 350 | 2.33 | 1143 | 616 | 1758.459184 | 0.1990379 | 0.3503067 | 2.65 | 2.64 | 2.13 | 1.53 | 187.5 | 16.2% | 34.72% | 49% | 30.38 | 65.1 | 92.025 | 75 | 34.875 | 15 | 30 | 45 | 0.3724429 | 2.5 | 0.1864429 | 0.9976247 | 0 | 7 | 126.225 | 0.3606429 |  |  |  |  | 1 | 70 | 0 | 24 | 150 |  |  |  | 46.8 | [11 empty] | 37.44 | [22 empty] | 205.5506
623 | [53] | T13 | 53.59 | 28.46 | 8.71 | 4.23 | 1.84 | 0.58 | 1.63 | 0.96 | 0 | 0 | 0 | 0 | 0 | 0 | 90.76 | 1.882994 | 350 | 2.33 | 914 | 493 | 1406.767347 | 0.2487974 | 0.3504489 | 2.65 | 2.64 | 2.13 | 1.53 | 115.5 | 16.2% | 34.72% | 49% | 18.71 | 40.1 | 56.6874 | 42 | 19.53 | 15 | 16.8 | 25.2 | 0.2238286 | 2.75 | 0.1092571 | 1.04864 | 0 | 7 | 77.6874 | 0.221964 |  |  |  |  | 1 | 70 | 0 | 24 | 150 |  |  |  | 44.9 | [11 empty] | 35.92 | [22 empty] | 140.0255
624 | [53] | T14 | 53.59 | 28.46 | 8.71 | 4.23 | 1.84 | 0.58 | 1.63 | 0.96 | 0 | 0 | 0 | 0 | 0 | 0 | 90.76 | 1.882994 | 350 | 2.33 | 990 | 534 | 1523.997959 | 0.2296591 | 0.3503942 | 2.65 | 2.64 | 2.13 | 1.53 | 141.1666667 | 16.2% | 34.72% | 49% | 22.87 | 49.01 | 69.2846 | 51.33333333 | 23.87 | 15 | 20.53333333 | 30.8 | 0.2735714 | 2.75 | 0.1335429 | 1.048567 | 0 | 7 | 94.01793333 | 0.2686227 |  |  |  |  | 1 | 70 | 0 | 24 | 150 |  |  |  | 45.7 | [11 empty] | 36.56 | [22 empty] | 160.5522
625 | [53] | T15 | 53.59 | 28.46 | 8.71 | 4.23 | 1.84 | 0.58 | 1.63 | 0.96 | 0 | 0 | 0 | 0 | 0 | 0 | 90.76 | 1.882994 | 350 | 2.33 | 1066 | 575 | 1641.228571 | 0.2132549 | 0.3503473 | 2.65 | 2.64 | 2.13 | 1.53 | 166.8333333 | 16.2% | 34.72% | 49% | 27.03 | 57.92 | 81.8818 | 60.66666667 | 28.21 | 15 | 24.26666667 | 36.4 | 0.3233143 | 2.75 | 0.1578286 | 1.048516 | 0 | 7 | 110.3484667 | 0.3152813 |  |  |  |  | 1 | 70 | 0 | 24 | 150 |  |  |  | 46.3 | [11 empty] | 37.04 | [22 empty] | 181.0789
626 | [53] | T16 | 53.59 | 28.46 | 8.71 | 4.23 | 1.84 | 0.58 | 1.63 | 0.96 | 0 | 0 | 0 | 0 | 0 | 0 | 90.76 | 1.882994 | 350 | 2.33 | 1143 | 616 | 1758.459184 | 0.1990379 | 0.3503067 | 2.65 | 2.64 | 2.13 | 1.53 | 192.5 | 16.2% | 34.72% | 49% | 31.19 | 66.84 | 94.479 | 70 | 32.55 | 15 | 28 | 42 | 0.3730857 | 2.75 | 0.1821143 | 1.048635 | 0 | 7 | 126.679 | 0.36194 |  |  |  |  | 1 | 70 | 0 | 24 | 150 |  |  |  | 45.3 | [11 empty] | 36.24 | [22 empty] | 201.6056
627 | [53] | T17 | 53.59 | 28.46 | 8.71 | 4.23 | 1.84 | 0.58 | 1.63 | 0.96 | 0 | 0 | 0 | 0 | 0 | 0 | 90.76 | 1.882994 | 350 | 2.33 | 1066.4 | 574.8285714 | 1641.228571 | 0.2132549 | 0.3502428 | 2.65 | 2.64 | 2.13 | 1.53 | 137.5 | 16.2% | 34.72% | 49% | 22.28 | 47.74 | 67.485 | 55 | 8.525 | 5 | 44 | 11 | 0.2244143 | 2.5 | 0.08801429 | 1.549748 | 0 | 7 | 115.685 | 0.3305286 |  |  |  |  | 1 | 60 | 0 | 24 | 150 |  |  |  | 42.3 | [11 empty] | 33.84 | [22 empty] | 115.4612
628 | [53] | T18 | 53.59 | 28.46 | 8.71 | 4.23 | 1.84 | 0.58 | 1.63 | 0.96 | 0 | 0 | 0 | 0 | 0 | 0 | 90.76 | 1.882994 | 350 | 2.33 | 1066.4 | 574.8285714 | 1641.228571 | 0.2132549 | 0.3502428 | 2.65 | 2.64 | 2.13 | 1.53 | 137.5 | 16.2% | 34.72% | 49% | 22.28 | 47.74 | 67.485 | 55 | 8.525 | 5 | 44 | 11 | 0.2244143 | 2.5 | 0.08801429 | 1.549748 | 0 | 7 | 115.685 | 0.3305286 |  |  |  |  | 1 | 70 | 0 | 24 | 150 |  |  |  | 42.8 | [11 empty] | 34.24 | [22 empty] | 121.8779
629 | [53] | T19 | 53.59 | 28.46 | 8.71 | 4.23 | 1.84 | 0.58 | 1.63 | 0.96 | 0 | 0 | 0 | 0 | 0 | 0 | 90.76 | 1.882994 | 350 | 2.33 | 1066.4 | 574.8285714 | 1641.228571 | 0.2132549 | 0.3502428 | 2.65 | 2.64 | 2.13 | 1.53 | 137.5 | 16.2% | 34.72% | 49% | 22.28 | 47.74 | 67.485 | 55 | 8.525 | 5 | 44 | 11 | 0.2244143 | 2.5 | 0.08801429 | 1.549748 | 0 | 7 | 115.685 | 0.3305286 |  |  |  |  | 1 | 80 | 0 | 24 | 150 |  |  |  | 43.7 | [11 empty] | 34.96 | [22 empty] | 128.2946
630 | [53] | T20 | 53.59 | 28.46 | 8.71 | 4.23 | 1.84 | 0.58 | 1.63 | 0.96 | 0 | 0 | 0 | 0 | 0 | 0 | 90.76 | 1.882994 | 350 | 2.33 | 1066.4 | 574.8285714 | 1641.228571 | 0.2132549 | 0.3502428 | 2.65 | 2.64 | 2.13 | 1.53 | 137.5 | 16.2% | 34.72% | 49% | 22.28 | 47.74 | 67.485 | 55 | 8.525 | 5 | 44 | 11 | 0.2244143 | 2.5 | 0.08801429 | 1.549748 | 0 | 7 | 115.685 | 0.3305286 |  |  |  |  | 1 | 90 | 0 | 24 | 150 |  |  |  | 43.3 | [11 empty] | 34.64 | [22 empty] | 134.7112
631 | [53] | T21 | 53.59 | 28.46 | 8.71 | 4.23 | 1.84 | 0.58 | 1.63 | 0.96 | 0 | 0 | 0 | 0 | 0 | 0 | 90.76 | 1.882994 | 350 | 2.33 | 1066.4 | 574.8285714 | 1641.228571 | 0.2132549 | 0.3502428 | 2.65 | 2.64 | 2.13 | 1.53 | 137.5 | 16.2% | 34.72% | 49% | 22.28 | 47.74 | 67.485 | 55 | 17.05 | 10 | 33 | 22 | 0.2487714 | 2.5 | 0.1123714 | 1.213832 | 0 | 7 | 104.685 | 0.2991 |  |  |  |  | 1 | 60 | 0 | 24 | 150 |  |  |  | 46.8 | [11 empty] | 37.44 | [22 empty] | 136.5262
632 | [53] | T22 | 53.59 | 28.46 | 8.71 | 4.23 | 1.84 | 0.58 | 1.63 | 0.96 | 0 | 0 | 0 | 0 | 0 | 0 | 90.76 | 1.882994 | 350 | 2.33 | 1066.4 | 574.8285714 | 1641.228571 | 0.2132549 | 0.3502428 | 2.65 | 2.64 | 2.13 | 1.53 | 137.5 | 16.2% | 34.72% | 49% | 22.28 | 47.74 | 67.485 | 55 | 17.05 | 10 | 33 | 22 | 0.2487714 | 2.5 | 0.1123714 | 1.213832 | 0 | 7 | 104.685 | 0.2991 |  |  |  |  | 1 | 70 | 0 | 24 | 150 |  |  |  | 47.7 | [11 empty] | 39.591 | [22 empty] | 142.9429
633 | [53] | T23 | 53.59 | 28.46 | 8.71 | 4.23 | 1.84 | 0.58 | 1.63 | 0.96 | 0 | 0 | 0 | 0 | 0 | 0 | 90.76 | 1.882994 | 350 | 2.33 | 1066.4 | 574.8285714 | 1641.228571 | 0.2132549 | 0.3502428 | 2.65 | 2.64 | 2.13 | 1.53 | 137.5 | 16.2% | 34.72% | 49% | 22.28 | 47.74 | 67.485 | 55 | 17.05 | 10 | 33 | 22 | 0.2487714 | 2.5 | 0.1123714 | 1.213832 | 0 | 7 | 104.685 | 0.2991 |  |  |  |  | 1 | 80 | 0 | 24 | 150 |  |  |  | 48.8 | [11 empty] | 40.504 | [22 empty] | 149.3596
634 | [53] | T24 | 53.59 | 28.46 | 8.71 | 4.23 | 1.84 | 0.58 | 1.63 | 0.96 | 0 | 0 | 0 | 0 | 0 | 0 | 90.76 | 1.882994 | 350 | 2.33 | 1066.4 | 574.8285714 | 1641.228571 | 0.2132549 | 0.3502428 | 2.65 | 2.64 | 2.13 | 1.53 | 137.5 | 16.2% | 34.72% | 49% | 22.28 | 47.74 | 67.485 | 55 | 17.05 | 10 | 33 | 22 | 0.2487714 | 2.5 | 0.1123714 | 1.213832 | 0 | 7 | 104.685 | 0.2991 |  |  |  |  | 1 | 90 | 0 | 24 | 150 |  |  |  | 48.4 | [11 empty] | 40.172 | [22 empty] | 155.7762
635 | [53] | T25 | 53.59 | 28.46 | 8.71 | 4.23 | 1.84 | 0.58 | 1.63 | 0.96 | 0 | 0 | 0 | 0 | 0 | 0 | 90.76 | 1.882994 | 350 | 2.33 | 1066.4 | 574.8285714 | 1641.228571 | 0.2132549 | 0.3502428 | 2.65 | 2.64 | 2.13 | 1.53 | 137.5 | 16.2% | 34.72% | 49% | 22.28 | 47.74 | 67.485 | 55 | 25.575 | 15 | 22 | 33 | 0.2731286 | 2.5 | 0.1367286 | 0.9975969 | 0 | 7 | 93.685 | 0.2676714 |  |  |  |  | 1 | 60 | 0 | 24 | 150 |  |  |  | 46.5 | [11 empty] | 37.2 | [22 empty] | 157.5912
636 | [53] | T26 | 53.59 | 28.46 | 8.71 | 4.23 | 1.84 | 0.58 | 1.63 | 0.96 | 0 | 0 | 0 | 0 | 0 | 0 | 90.76 | 1.882994 | 350 | 2.33 | 1066.4 | 574.8285714 | 1641.228571 | 0.2132549 | 0.3502428 | 2.65 | 2.64 | 2.13 | 1.53 | 137.5 | 16.2% | 34.72% | 49% | 22.28 | 47.74 | 67.485 | 55 | 25.575 | 15 | 22 | 33 | 0.2731286 | 2.5 | 0.1367286 | 0.9975969 | 0 | 7 | 93.685 | 0.2676714 |  |  |  |  | 1 | 70 | 0 | 24 | 150 |  |  |  | 47 | [11 empty] | 37.6 | [22 empty] | 164.0079
637 | [53] | T27 | 53.59 | 28.46 | 8.71 | 4.23 | 1.84 | 0.58 | 1.63 | 0.96 | 0 | 0 | 0 | 0 | 0 | 0 | 90.76 | 1.882994 | 350 | 2.33 | 1066.4 | 574.8285714 | 1641.228571 | 0.2132549 | 0.3502428 | 2.65 | 2.64 | 2.13 | 1.53 | 137.5 | 16.2% | 34.72% | 49% | 22.28 | 47.74 | 67.485 | 55 | 25.575 | 15 | 22 | 33 | 0.2731286 | 2.5 | 0.1367286 | 0.9975969 | 0 | 7 | 93.685 | 0.2676714 |  |  |  |  | 1 | 80 | 0 | 24 | 150 |  |  |  | 47.4 | [11 empty] | 37.92 | [22 empty] | 170.4246
638 | [53] | T28 | 53.59 | 28.46 | 8.71 | 4.23 | 1.84 | 0.58 | 1.63 | 0.96 | 0 | 0 | 0 | 0 | 0 | 0 | 90.76 | 1.882994 | 350 | 2.33 | 1066.4 | 574.8285714 | 1641.228571 | 0.2132549 | 0.3502428 | 2.65 | 2.64 | 2.13 | 1.53 | 137.5 | 16.2% | 34.72% | 49% | 22.28 | 47.74 | 67.485 | 55 | 25.575 | 15 | 22 | 33 | 0.2731286 | 2.5 | 0.1367286 | 0.9975969 | 0 | 7 | 93.685 | 0.2676714 |  |  |  |  | 1 | 90 | 0 | 24 | 150 |  |  |  | 46.9 | [11 empty] | 37.52 | [22 empty] | 176.8412
639 | [53] | T29 | 53.59 | 28.46 | 8.71 | 4.23 | 1.84 | 0.58 | 1.63 | 0.96 | 0 | 0 | 0 | 0 | 0 | 0 | 90.76 | 1.882994 | 350 | 2.33 | 1066.4 | 574.8285714 | 1641.228571 | 0.2132549 | 0.3502428 | 2.65 | 2.64 | 2.13 | 1.53 | 137.5 | 16.2% | 34.72% | 49% | 22.28 | 47.74 | 67.485 | 55 | 34.1 | 20 | 11 | 44 | 0.2974857 | 2.5 | 0.1610857 | 0.8467542 | 0 | 7 | 82.685 | 0.2362429 |  |  |  |  | 1 | 60 | 0 | 24 | 150 |  |  |  | 44.7 | [11 empty] | 35.76 | [22 empty] | 178.6562
640 | [53] | T30 | 53.59 | 28.46 | 8.71 | 4.23 | 1.84 | 0.58 | 1.63 | 0.96 | 0 | 0 | 0 | 0 | 0 | 0 | 90.76 | 1.882994 | 350 | 2.33 | 1066.4 | 574.8285714 | 1641.228571 | 0.2132549 | 0.3502428 | 2.65 | 2.64 | 2.13 | 1.53 | 137.5 | 16.2% | 34.72% | 49% | 22.28 | 47.74 | 67.485 | 55 | 34.1 | 20 | 11 | 44 | 0.2974857 | 2.5 | 0.1610857 | 0.8467542 | 0 | 7 | 82.685 | 0.2362429 |  |  |  |  | 1 | 70 | 0 | 24 | 150 |  |  |  | 45.1 | [11 empty] | 36.08 | [22 empty] | 185.0729
641 | [53] | T31 | 53.59 | 28.46 | 8.71 | 4.23 | 1.84 | 0.58 | 1.63 | 0.96 | 0 | 0 | 0 | 0 | 0 | 0 | 90.76 | 1.882994 | 350 | 2.33 | 1066.4 | 574.8285714 | 1641.228571 | 0.2132549 | 0.3502428 | 2.65 | 2.64 | 2.13 | 1.53 | 137.5 | 16.2% | 34.72% | 49% | 22.28 | 47.74 | 67.485 | 55 | 34.1 | 20 | 11 | 44 | 0.2974857 | 2.5 | 0.1610857 | 0.8467542 | 0 | 7 | 82.685 | 0.2362429 |  |  |  |  | 1 | 80 | 0 | 24 | 150 |  |  |  | 45.3 | [11 empty] | 36.24 | [22 empty] | 191.4896
642 | [53] | T32 | 53.59 | 28.46 | 8.71 | 4.23 | 1.84 | 0.58 | 1.63 | 0.96 | 0 | 0 | 0 | 0 | 0 | 0 | 90.76 | 1.882994 | 350 | 2.33 | 1066.4 | 574.8285714 | 1641.228571 | 0.2132549 | 0.3502428 | 2.65 | 2.64 | 2.13 | 1.53 | 137.5 | 16.2% | 34.72% | 49% | 22.28 | 47.74 | 67.485 | 55 | 34.1 | 20 | 11 | 44 | 0.2974857 | 2.5 | 0.1610857 | 0.8467542 | 0 | 7 | 82.685 | 0.2362429 |  |  |  |  | 1 | 90 | 0 | 24 | 150 |  |  |  | 44.9 | [11 empty] | 35.92 | [22 empty] | 197.9062
643 | [53] | 3rd GROUP 1 | 53.59 | 28.46 | 8.71 | 4.23 | 1.84 | 0.58 | 1.63 | 0.96 | 0 | 0 | 0 | 0 | 0 | 0 | 90.76 | 1.882994 | 280 | 2.33 | 1204 | 649 | 1853 | 0.1511063 | 0.3502428 | 2.65 | 2.64 | 2.13 | 1.53 | 110 | 16.2% | 34.72% | 49% | 17.82 | 38.19 | 53.988 | 44 | 13.64 | 10 | 26.4 | 17.6 | 0.24875 | 2.5 | 0.1123571 | 1.213922 | 0 | 5.6 | 83.748 | 0.2991 |  |  |  |  | 1 | 80 | 0 | 24 | 150 |  |  |  | 39.1 | [11 empty] | 31.28 | [22 empty] | 129.1381
644 | [53] | 3rd GROUP 2 | 53.59 | 28.46 | 8.71 | 4.23 | 1.84 | 0.58 | 1.63 | 0.96 | 0 | 0 | 0 | 0 | 0 | 0 | 90.76 | 1.882994 | 290 | 2.33 | 1204 | 649 | 1853 | 0.156503 | 0.3502428 | 2.65 | 2.64 | 2.13 | 1.53 | 114 | 16.2% | 34.72% | 49% | 18.47 | 39.58 | 55.9512 | 46 | 14.26 | 10 | 27.6 | 18.4 | 0.2493448 | 2.478261 | 0.1128621 | 1.209288 | 0 | 5.8 | 87.0312 | 0.3001076 |  |  |  |  | 1 | 80 | 0 | 24 | 150 |  |  |  | 39.7 | [11 empty] | 31.76 | [22 empty] | 132.5261
645 | [53] | 3rd GROUP 3 | 53.59 | 28.46 | 8.71 | 4.23 | 1.84 | 0.58 | 1.63 | 0.96 | 0 | 0 | 0 | 0 | 0 | 0 | 90.76 | 1.882994 | 300 | 2.33 | 1204 | 649 | 1853 | 0.1618996 | 0.3502428 | 2.65 | 2.64 | 2.13 | 1.53 | 118 | 16.2% | 34.72% | 49% | 19.12 | 40.97 | 57.9144 | 47 | 14.57 | 10 | 28.2 | 18.8 | 0.2488667 | 2.510638 | 0.1123 | 1.216088 | 0 | 6 | 89.7144 | 0.299048 |  |  |  |  | 1 | 80 | 0 | 24 | 150 |  |  |  | 40.2 | [11 empty] | 32.16 | [22 empty] | 135.1481
646 | [53] | 3rd GROUP 4 | 53.59 | 28.46 | 8.71 | 4.23 | 1.84 | 0.58 | 1.63 | 0.96 | 0 | 0 | 0 | 0 | 0 | 0 | 90.76 | 1.882994 | 310 | 2.33 | 1204 | 649 | 1853 | 0.1672963 | 0.3502428 | 2.65 | 2.64 | 2.13 | 1.53 | 122 | 16.2% | 34.72% | 49% | 19.76 | 42.36 | 59.8776 | 49 | 15.19 | 10 | 29.4 | 19.6 | 0.2493871 | 2.489796 | 0.1127419 | 1.212017 | 0 | 6.2 | 92.9976 | 0.2999923 |  |  |  |  | 1 | 80 | 0 | 24 | 150 |  |  |  | 41.1 | [11 empty] | 32.88 | [22 empty] | 138.5361
647 | [53] | F100C0 | 53.59 | 28.46 | 8.71 | 4.23 | 1.84 | 0.58 | 1.63 | 0.96 | 0 | 0 | 0 | 0 | 0 | 0 | 90.76 | 1.882994 | 310 | 2.33 | 1204 | 649 | 1853 | 0.1672963 | 0.3502428 | 2.65 | 2.64 | 2.13 | 1.53 | 122 | 16.2% | 34.72% | 49% | 19.79 | 42.41 | 59.94771429 | 48.85714286 | 15.14571 | 10 | 29.31428571 | 19.54285714 | 0.2495023 | 2.497076 | 0.1126959 | 1.213944 | 0 | 6.2 | 92.982 | 0.2999419 | 80 |  |  |  | 1 | 80 | 0 | 24 | 150 |  |  |  | 41.405 | 43.3884 | 44.876 | 45.6198 | [8 empty] | 33.124 | 34.71072 | 35.9008 | 36.49584 | [16 empty] | 14.867 | 12.9153 | 11.1892 | 138.4266
648 | [53] | F100C0 | 53.59 | 28.46 | 8.71 | 4.23 | 1.84 | 0.58 | 1.63 | 0.96 | 0 | 0 | 0 | 0 | 0 | 0 | 90.76 | 1.882994 | 310 | 2.33 | 1204 | 649 | 1853 | 0.1672963 | 0.3502428 | 2.65 | 2.64 | 2.13 | 1.53 | 122 | 16.2% | 34.72% | 49% | 19.79 | 42.41 | 59.94771429 | 48.85714286 | 15.14571 | 10 | 29.31428571 | 19.54285714 | 0.2495023 | 2.497076 | 0.1126959 | 1.213944 | 0 | 6.2 | 92.982 | 0.2999419 | 80 |  |  |  | 1 | 80 | 0 | 24 |  | 150 | 300 | [18 empty] | 4.21272 | 4.3873 | 4.54798 | 4.69453 | 4.75633 | 4.21272 | 4.3873 | 4.54798 | 4.69453 | 4.75633 | [5 empty] | 14.867 | 12.9153 | 11.1892 | 138.4266
649 | [54] | G100C0 | 53.01 | 27.89 | 8.71 | 4.23 | 1.84 | 0.58 | 1.63 | 0.96 | 0 | 0 | 0 | 0 | 0 | 1.15 | 89.61 | 1.900681 | 310 | 2.33 | 1204 | 649 | 1853 | 0.1672963 | 0.3502428 | 2.7 | 2.54 |  |  | 114 | 16.2% | 34.72% | 49% | 18.47 | 39.58 | 55.9512 | 57 | 17.67 | 10 | 34.2 | 22.8 | 0.2442581 | 2 | 0.1165806 | 1.095185 | 0 | 6.2 | 93.8712 | 0.3028103 |  |  |  |  | 1 | 80 |  | 24 | 150 | [7 empty] | 47 | [11 empty] | 39.01 | [15 empty] | 14.9 | 13 | 11.2 | 141.7841
650 | [55] | A35 S00 | 53.71 | 27.2 | 11.7 | 1.9 | 0 | 0.36 | 0.54 | 0.3 | 1.62 | 0.71 | 0 | 0 | 0 | 0.68 | 92.61 | 1.974632 | 400 |  | 1218 | 655.9 | 1873.9 | 0.2134586 | 0.3500187 |  |  |  |  | 100 | 11.5% | 30% | 59% | 11.5 | 30 | 58.5 | 40 | 17.36 | 14 | 17.6 | 22.4 | 0.14715 | 2.5 | 0.07215 | 1.039501 | 0 | 6 | 79.7 | 0.19925 | [5 empty] | 25 |  | 24 |  | 100 | 200 | [9 empty] | 32.5 | 41.1 |  |  |  |  | 31.5575 | 39.9081 | [13 empty] | 19.8 | 22.8 |  |  |  |  | 100.77072
651 | [56] | A40 S00 | 53.71 | 27.2 | 11.7 | 1.9 | 0 | 0.36 | 0.54 | 0.3 | 1.62 | 0.71 | 0 | 0 | 0 | 0.68 | 92.61 | 1.974632 | 400 |  | 1209 | 651 | 1860 | 0.2150538 | 0.35 |  |  |  |  | 114.3 | 11.5% | 30% | 59% | 13.14 | 34.29 | 66.8655 | 45.7 | 19.8338 | 14 | 20.108 | 25.592 | 0.1681595 | 2.501094 | 0.0824345 | 1.039917 | 0 | 0 | 86.9735 | 0.21743375 | [5 empty] | 25 |  | 24 |  | 100 | 200 | [9 empty] | 25.6 | 33.4 |  |  |  |  | 24.8576 | 32.4314 | [13 empty] | 17.4 | 20 |  |  |  |  | 100.68468
652 | [57] | Ms1 | 58 | 27.5 | 5 | 3.6 | 1.91 | 2 | 0 | 1.8 | 0 | 0 | 0 | 0 | 0 | 0 | 90.5 | 2.109091 | 420 | 2.22 | 1061 | 710 | 1771 | 0.2371542 | 0.4009034 | 2.83 | 2.64 |  |  | 168 | 15.9% | 31.4% | 53% | 26.71 | 52.75 | 88.536 | 67.2 | 33.3312 | 16 | 24.192 | 43.008 | 0.2685505 | 2.5 | 0.1429552 | 0.8785634 | 12.6 | 0 | 125.328 | 0.2984 |  |  |  |  | 1 | 60 | 0 | 24 |  | 100 | 300 | [9 empty] | 25 | [5 empty] | 24.275 | [14 empty] | 19.677 | [5 empty] | 175.4795
653 | [57] | Ms2 | 58 | 27.5 | 5 | 3.6 | 1.91 | 2 | 0 | 1.8 | 0 | 0 | 0 | 0 | 0 | 0 | 90.5 | 2.109091 | 500 | 2.22 | 928.5 | 621.85 | 1550.35 | 0.3225078 | 0.401103 | 2.83 | 2.64 |  |  | 217.85 | 15.9% | 31.4% | 53% | 34.64 | 68.4 | 114.80695 | 87.14 | 43.22144 | 16 | 31.3704 | 55.7696 | 0.29252288 | 2.5 | 0.15572288 | 0.8784836 | 15 | 0 | 161.17735 | 0.3223547 |  |  |  |  | 1 | 60 | 0 | 24 |  | 100 | 300 | [9 empty] | 29 | [5 empty] | 28.159 | [14 empty] | 22 | [5 empty] | 217.1248
654 | [57] | Ms3 | 58 | 27.5 | 5 | 3.6 | 1.91 | 2 | 0 | 1.8 | 0 | 0 | 0 | 0 | 0 | 0 | 90.5 | 2.109091 | 550 | 2.22 | 800 | 535.75 | 1335.75 | 0.4117537 | 0.4010855 | 2.83 | 2.64 |  |  | 239.64 | 15.9% | 31.4% | 53% | 38.1 | 75.25 | 126.29028 | 95.85 | 47.5416 | 16 | 34.506 | 61.344 | 0.2925302 | 2.500156 | 0.155712 | 0.8786618 | 16.5 | 0 | 177.29628 | 0.3223569 |  |  |  |  | 1 | 60 | 0 | 24 |  | 100 | 300 | [9 empty] | 37 | [5 empty] | 35.927 | [14 empty] | 24.099 | [5 empty] | 234.8141
655 | [57] | Ms4 | 58 | 27.5 | 5 | 3.6 | 1.91 | 2 | 0 | 1.8 | 0 | 0 | 0 | 0 | 0 | 0 | 90.5 | 2.109091 | 640 | 2.22 | 773 | 434.8 | 1207.8 | 0.5298891 | 0.3599934 | 2.83 | 2.64 |  |  | 274.28 | 15.9% | 31.4% | 53% | 43.61 | 86.12 | 144.54556 | 109.7 | 54.4112 | 16 | 39.492 | 70.208 | 0.287720625 | 2.500273 | 0.153158125 | 0.8785854 | 12.8 | 0 | 196.83756 | 0.3075586875 |  |  |  |  | 1 | 60 | 0 | 24 |  | 100 | 300 | [9 empty] | 39 | [5 empty] | 37.869 | [14 empty] | 26.03 | [5 empty] | 264.0049
656 | [58] | 10C1 | 46.78 | 22.52 | 9.15 | 2.24 | 1.33 | 0.89 | 4.09 | 0.9 | 1.05 | 0.17 | 0 | 0 | 0.05 | 3.57 | 78.45 | 2.077265 | 391 | 2.42 | 1111 | 721 | 1832 | 0.2134279 | 0.393559 | 2.7 | 2.6 |  |  | 92 | 12.8% | 25.5% | 62% | 11.78 | 23.46 | 56.764 | 75 | 17.4375 | 7.5 | 52.5 | 22.5 | 0.1347251 | 1.226667 | 0.07472506 | 0.8029434 | 0 | 0 | 109.264 | 0.2794476 | 16.7432 |  |  |  | 28 | 70 |  | 65 | 100 |  |  | 11.4587 |  | 22.5717 | 21.829 | [8 empty] | 8.7315294 |  | 17.1996354 | 16.633698 | [20 empty] | 895.0651
657 | [58] | 10C2 | 46.78 | 22.52 | 9.15 | 2.24 | 1.33 | 0.89 | 4.09 | 0.9 | 1.05 | 0.17 | 0 | 0 | 0.05 | 3.57 | 78.45 | 2.077265 | 380 | 2.42 | 1111 | 721 | 1832 | 0.2074236 | 0.393559 | 2.7 | 2.6 |  |  | 89 | 12.8% | 25.5% | 62% | 11.39 | 22.7 | 54.913 | 73 | 16.9725 | 7.5 | 51.1 | 21.9 | 0.134375 | 1.219178 | 0.07463816 | 0.8003526 | 0 | 0 | 106.013 | 0.2789816 | 143.7185 |  |  |  | 28 | 70 |  | 65 | 100 |  |  | 11.0445 |  | 15.4909 | 16.6001 | [8 empty] | 8.415909 |  | 11.8040658 | 12.6492762 | [20 empty] | 892.7921
658 | [58] | 10C3 | 46.78 | 22.52 | 9.15 | 2.24 | 1.33 | 0.89 | 4.09 | 0.9 | 1.05 | 0.17 | 0 | 0 | 0.05 | 3.57 | 78.45 | 2.077265 | 371 | 2.42 | 1111 | 721 | 1832 | 0.2025109 | 0.393559 | 2.7 | 2.6 |  |  | 87 | 12.8% | 25.5% | 62% | 11.14 | 22.19 | 53.679 | 72 | 16.74 | 7.5 | 50.4 | 21.6 | 0.1349596 | 1.208333 | 0.07514825 | 0.795911 | 0 | 0 | 104.079 | 0.2805364 | 164.216 |  |  |  | 28 | 70 |  | 65 | 100 |  |  | 8.40817 |  | 12.8526 | 12.4803 | [8 empty] | 6.40702554 |  | 9.7936812 | 9.5099886 | [20 empty] | 891.4616
659 | [58] | 10C4 | 46.78 | 22.52 | 9.15 | 2.24 | 1.33 | 0.89 | 4.09 | 0.9 | 1.05 | 0.17 | 0 | 0 | 0.05 | 3.57 | 78.45 | 2.077265 | 367 | 2.42 | 1145 | 742 | 1887 | 0.1944886 | 0.3932167 | 2.7 | 2.6 |  |  | 86 | 12.8% | 25.5% | 62% | 11.01 | 21.93 | 53.062 | 71 | 16.5075 | 7.5 | 49.7 | 21.3 | 0.1347343 | 1.211268 | 0.07497956 | 0.7969474 | 0 | 0 | 102.762 | 0.2800054 | 3.77142 |  |  |  | 28 | 70 |  | 65 | 100 |  |  | 13.308 |  | 21.0857 | 18.8635 | [8 empty] | 10.140696 |  | 16.0673034 | 14.373987 | [20 empty] | 890.7751
660 | [58] | 10C5 | 46.78 | 22.52 | 9.15 | 2.24 | 1.33 | 0.89 | 4.09 | 0.9 | 1.05 | 0.17 | 0 | 0 | 0.05 | 3.57 | 78.45 | 2.077265 | 357 | 2.42 | 1145 | 742 | 1887 | 0.1891892 | 0.3932167 | 2.7 | 2.6 |  |  | 84 | 12.8% | 25.5% | 62% | 10.75 | 21.42 | 51.828 | 69 | 16.0425 | 7.5 | 48.3 | 20.7 | 0.135049 | 1.217391 | 0.07504902 | 0.7994775 | 0 | 0 | 100.128 | 0.2804706 | 38.1661 |  |  |  | 28 | 70 |  | 65 | 100 |  |  | 10.6697 |  | 14.7438 | 16.2253 | [8 empty] | 8.1303114 |  | 11.2347756 | 12.3636786 | [20 empty] | 888.8661
661 | [58] | 10C6 | 46.78 | 22.52 | 9.15 | 2.24 | 1.33 | 0.89 | 4.09 | 0.9 | 1.05 | 0.17 | 0 | 0 | 0.05 | 3.57 | 78.45 | 2.077265 | 348 | 2.42 | 1145 | 742 | 1887 | 0.1844197 | 0.3932167 | 2.7 | 2.6 |  |  | 82 | 12.8% | 25.5% | 62% | 10.5 | 20.91 | 50.594 | 67 | 15.5775 | 7.5 | 46.9 | 20.1 | 0.1350216 | 1.223881 | 0.07493534 | 0.8018407 | 0 | 0 | 97.494 | 0.2801552 | 70.706 |  |  |  | 28 | 70 |  | 65 | 100 |  |  | 7.65918 |  | 13.2147 | 11.7314 | [8 empty] | 5.83629516 |  | 10.0696014 | 8.9393268 | [20 empty] | 886.9611
662 | [58] | 10C7 | 46.78 | 22.52 | 9.15 | 2.24 | 1.33 | 0.89 | 4.09 | 0.9 | 1.05 | 0.17 | 0 | 0 | 0.05 | 3.57 | 78.45 | 2.077265 | 355 | 2.42 | 1160 | 753 | 1913 | 0.1855724 | 0.3936226 | 2.7 | 2.6 |  |  | 84 | 12.8% | 25.5% | 62% | 10.75 | 21.42 | 51.828 | 69 | 16.0425 | 7.5 | 48.3 | 20.7 | 0.1358099 | 1.217391 | 0.07547183 | 0.7994775 | 0 | 0 | 100.128 | 0.2820507 | 3.77731 |  |  |  | 28 | 70 |  | 65 | 100 |  |  | 12.9217 |  | 18.8496 | 20.3272 | [8 empty] | 9.8463354 |  | 14.3633952 | 15.4893264 | [20 empty] | 888.9829
663 | [58] | 10C8 | 46.78 | 22.52 | 9.15 | 2.24 | 1.33 | 0.89 | 4.09 | 0.9 | 1.05 | 0.17 | 0 | 0 | 0.05 | 3.57 | 78.45 | 2.077265 | 346 | 2.42 | 1160 | 753 | 1913 | 0.1808677 | 0.3936226 | 2.7 | 2.6 |  |  | 81 | 12.8% | 25.5% | 62% | 10.37 | 20.66 | 49.977 | 67 | 15.5775 | 7.5 | 46.9 | 20.1 | 0.1347038 | 1.208955 | 0.07499277 | 0.7962231 | 0 | 0 | 96.877 | 0.2799913 | 15.9409 |  |  |  | 28 | 70 |  | 65 | 100 |  |  | 9.54465 |  | 15.0983 | 16.5798 | [8 empty] | 7.2730233 |  | 11.5049046 | 12.6338076 | [20 empty] | 886.7179
664 | [58] | 10C9 | 46.78 | 22.52 | 9.15 | 2.24 | 1.33 | 0.89 | 4.09 | 0.9 | 1.05 | 0.17 | 0 | 0 | 0.05 | 3.57 | 78.45 | 2.077265 | 337 | 2.42 | 1160 | 753 | 1913 | 0.1761631 | 0.3936226 | 2.7 | 2.6 |  |  | 79 | 12.8% | 25.5% | 62% | 10.11 | 20.15 | 48.743 | 65 | 15.1125 | 7.5 | 45.5 | 19.5 | 0.1346365 | 1.215385 | 0.07484421 | 0.7988899 | 0 | 0 | 94.243 | 0.2796528 | 31.8171 |  |  |  | 28 | 70 |  | 65 | 100 |  |  | 8.01941 |  | 13.2046 | 10.2397 | [8 empty] | 6.11079042 |  | 10.0619052 | 7.8026514 | [20 empty] | 884.8129
665 | [59] | M20 | 60.54 | 26.2 | 5.87 | 1.91 | 0.38 | 0.51 | 0.51 | 0.23 | 0 | 0 | 0 | 0 | 0 | 2 | 92.61 | 2.310687 | 327 | 2.32 | 1248 | 672 | 1920 | 0.1703125 | 0.35 | 2.63 | 2.78 |  |  | 108.67 | 14.7% | 29.4% | 56% | 15.97 | 31.95 | 60.74653 | 54.33 | 13.47384 | 8 | 36.9444 | 17.3856 | 0.1877487 | 2.000184 | 0.09004232 | 1.085117 | 22 | 0 | 119.69093 | 0.3660273 | 100 |  |  |  | 1 | 60 | 1 | 24 | 100 | [5 empty] | 31.3 | [11 empty] | 23.8506 | [20 empty] | 105.397
666 | [59] | M40 | 60.54 | 26.2 | 5.87 | 1.91 | 0.38 | 0.51 | 0.51 | 0.23 | 0 | 0 | 0 | 0 | 0 | 2 | 92.61 | 2.310687 | 394.3 | 2.32 | 1201.2 | 646.8 | 1848 | 0.2133658 | 0.35 | 2.63 | 2.78 |  |  | 112.64 | 14.7% | 29.4% | 56% | 16.56 | 33.12 | 62.96576 | 45.06 | 22.34976 | 16 | 16.2216 | 28.8384 | 0.1826776 | 2.499778 | 0.0986806 | 0.8512003 | 0 | 6 | 82.78736 | 0.2099603 | 50 |  |  |  | 1 | 60 | 1 | 24 | 100 | [5 empty] | 50.65 | [11 empty] | 38.5953 | [20 empty] | 139.9619
667 | [59] | M60 | 60.54 | 26.2 | 5.87 | 1.91 | 0.38 | 0.51 | 0.51 | 0.23 | 0 | 0 | 0 | 0 | 0 | 2 | 92.61 | 2.310687 | 408.9 | 2.32 | 1294 | 554 | 1848 | 0.2212662 | 0.2997835 | 2.63 | 2.78 |  |  | 102.22 | 14.7% | 29.4% | 56% | 15.03 | 30.05 | 57.14098 | 40.89 | 20.28144 | 16 | 14.7204 | 26.1696 | 0.159847 | 2.499878 | 0.08635715 | 0.850999 | 0 | 6 | 75.46138 | 0.1845473 | 50 |  |  |  | 1 | 60 | 1 | 24 | 100 | [5 empty] | 71.07 | [11 empty] | 54.15534 | [20 empty] | 131.1583
668 | [60] | Mix-1 | 56.31 | 31.82 | 4.77 | 2.33 | 1.09 | 0.042 | 0.013 | 0.16 | 2.01 | 0 | 0 | 0 | 0 | 0 | 92.9 | 1.769642 | 580 | 2.18 | 1051 | 566 | 1617 | 0.3586889 | 0.3500309 | 2.62 | 2.56 |  |  | 145 | 14% | 31% | 55% | 20.3 | 44.95 | 79.75 | 58 | 21.576 | 12 | 30.16 | 27.84 | 0.1497 | 2.5 | 0.0722 | 1.073407 | 0 | 0 | 109.91 | 0.1895 |  |  |  |  | 1 | 24 | 1 | 24 | 150 |  |  |  |  | 26.3 | [11 empty] | 21.04 | [21 empty] | 115.5952
669 | [60] | Mix-2 | 56.31 | 31.82 | 4.77 | 2.33 | 1.09 | 0.042 | 0.013 | 0.16 | 2.01 | 0 | 0 | 0 | 0 | 0 | 92.9 | 1.769642 | 580 | 2.18 | 1051 | 566 | 1617 | 0.3586889 | 0.3500309 | 2.62 | 2.56 |  |  | 145 | 14% | 31% | 55% | 20.3 | 44.95 | 79.75 | 58 | 25.172 | 14 | 25.52 | 32.48 | 0.1559 | 2.5 | 0.0784 | 0.9885204 | 0 | 0 | 105.27 | 0.1815 |  |  |  |  | 1 | 24 | 1 | 24 | 150 |  |  |  |  | 31.2 | [11 empty] | 24.96 | [21 empty] | 124.4808
670 | [60] | Mix-3 | 56.31 | 31.82 | 4.77 | 2.33 | 1.09 | 0.042 | 0.013 | 0.16 | 2.01 | 0 | 0 | 0 | 0 | 0 | 92.9 | 1.769642 | 580 | 2.18 | 1051 | 566 | 1617 | 0.3586889 | 0.3500309 | 2.62 | 2.56 |  |  | 145 | 14% | 31% | 55% | 20.3 | 44.95 | 79.75 | 58 | 28.768 | 16 | 20.88 | 37.12 | 0.1621 | 2.5 | 0.0846 | 0.9160757 | 0 | 0 | 100.63 | 0.1735 |  |  |  |  | 1 | 24 | 1 | 24 | 150 |  |  |  |  | 34.8 | [11 empty] | 27.84 | [21 empty] | 133.3664
671 | [60] | Mix-4 | 56.31 | 31.82 | 4.77 | 2.33 | 1.09 | 0.042 | 0.013 | 0.16 | 2.01 | 0 | 0 | 0 | 0 | 0 | 92.9 | 1.769642 | 580 | 2.18 | 1051 | 566 | 1617 | 0.3586889 | 0.3500309 | 2.62 | 2.56 |  |  | 145 | 14% | 31% | 55% | 20.3 | 44.95 | 79.75 | 58 | 32.364 | 18 | 16.24 | 41.76 | 0.1683 | 2.5 | 0.0908 | 0.8535242 | 0 | 0 | 95.99 | 0.1655 |  |  |  |  | 1 | 24 | 1 | 24 | 150 |  |  |  |  | 33.9 | [11 empty] | 27.12 | [21 empty] | 142.252
672 | [60] | Mix-5 | 56.31 | 31.82 | 4.77 | 2.33 | 1.09 | 0.042 | 0.013 | 0.16 | 2.01 | 0 | 0 | 0 | 0 | 0 | 92.9 | 1.769642 | 580 | 2.18 | 1032 | 556 | 1588 | 0.3652393 | 0.3501259 | 2.62 | 2.56 |  |  | 165.71 | 14% | 31% | 55% | 23.2 | 51.37 | 91.1405 | 66.28 | 24.65616 | 12 | 34.4656 | 31.8144 | 0.1710796 | 2.500151 | 0.08251062 | 1.073425 | 0 | 0 | 125.6061 | 0.2165622 |  |  |  |  | 1 | 24 | 1 | 24 | 150 |  |  |  |  | 32.1 | [11 empty] | 25.68 | [21 empty] | 130.522576
673 | [60] | Mix-6 | 56.31 | 31.82 | 4.77 | 2.33 | 1.09 | 0.042 | 0.013 | 0.16 | 2.01 | 0 | 0 | 0 | 0 | 0 | 92.9 | 1.769642 | 580 | 2.18 | 1032 | 556 | 1588 | 0.3652393 | 0.3501259 | 2.62 | 2.56 |  |  | 165.71 | 14% | 31% | 55% | 23.2 | 51.37 | 91.1405 | 66.28 | 28.76552 | 14 | 29.1632 | 37.1168 | 0.1781647 | 2.500151 | 0.08959572 | 0.9885401 | 0 | 0 | 120.3037 | 0.2074202 |  |  |  |  | 1 | 24 | 1 | 24 | 150 |  |  |  |  | 36.7 | [11 empty] | 29.36 | [21 empty] | 140.676672
674 | [60] | Mix-7 | 56.31 | 31.82 | 4.77 | 2.33 | 1.09 | 0.042 | 0.013 | 0.16 | 2.01 | 0 | 0 | 0 | 0 | 0 | 92.9 | 1.769642 | 580 | 2.18 | 1032 | 556 | 1588 | 0.3652393 | 0.3501259 | 2.62 | 2.56 |  |  | 165.71 | 14% | 31% | 55% | 23.2 | 51.37 | 91.1405 | 66.28 | 32.87488 | 16 | 23.8608 | 42.4192 | 0.1852498 | 2.500151 | 0.09668083 | 0.9160965 | 0 | 0 | 115.0013 | 0.1982781 |  |  |  |  | 1 | 24 | 1 | 24 | 150 |  |  |  |  | 40.3 | [11 empty] | 32.24 | [21 empty] | 150.830768
675 | [60] | Mix-8 | 56.31 | 31.82 | 4.77 | 2.33 | 1.09 | 0.042 | 0.013 | 0.16 | 2.01 | 0 | 0 | 0 | 0 | 0 | 92.9 | 1.769642 | 580 | 2.18 | 1032 | 556 | 1588 | 0.3652393 | 0.3501259 | 2.62 | 2.56 |  |  | 165.71 | 14% | 31% | 55% | 23.2 | 51.37 | 91.1405 | 66.28 | 36.98424 | 18 | 18.5584 | 47.7216 | 0.1923349 | 2.500151 | 0.1037659 | 0.8535457 | 0 | 0 | 109.6989 | 0.189136 |  |  |  |  | 1 | 24 | 1 | 24 | 150 |  |  |  |  | 40.8 | [11 empty] | 32.64 | [21 empty] | 160.984864
676 | [60] | Mix-9 | 56.31 | 31.82 | 4.77 | 2.33 | 1.09 | 0.042 | 0.013 | 0.16 | 2.01 | 0 | 0 | 0 | 0 | 0 | 92.9 | 1.769642 | 580 | 2.18 | 1013 | 546 | 1559 | 0.3720334 | 0.3502245 | 2.62 | 2.56 |  |  | 186.43 | 14% | 31% | 55% | 26.1 | 57.79 | 102.5365 | 74.57 | 27.74004 | 12 | 38.7764 | 35.7936 | 0.1924656 | 2.500067 | 0.09282766 | 1.073365 | 0 | 0 | 141.3129 | 0.2436429 |  |  |  |  | 1 | 90 | 1 | 24 | 150 |  |  |  |  | 36.8 | [11 empty] | 29.44 | [21 empty] | 187.1711
677 | [60] | Mix-10 | 56.31 | 31.82 | 4.77 | 2.33 | 1.09 | 0.042 | 0.013 | 0.16 | 2.01 | 0 | 0 | 0 | 0 | 0 | 92.9 | 1.769642 | 580 | 2.18 | 1013 | 546 | 1559 | 0.3720334 | 0.3502245 | 2.62 | 2.56 |  |  | 186.43 | 14% | 31% | 55% | 26.1 | 57.79 | 102.5365 | 74.57 | 32.36338 | 14 | 32.8108 | 41.7592 | 0.2004369 | 2.500067 | 0.1007989 | 0.988482 | 0 | 0 | 135.3473 | 0.2333574 |  |  |  |  | 1 | 90 | 1 | 24 | 150 |  |  |  |  | 40.4 | [11 empty] | 32.32 | [21 empty] | 198.5952
678 | [60] | Mix-11 | 56.31 | 31.82 | 4.77 | 2.33 | 1.09 | 0.042 | 0.013 | 0.16 | 2.01 | 0 | 0 | 0 | 0 | 0 | 92.9 | 1.769642 | 580 | 2.18 | 1013 | 546 | 1559 | 0.3720334 | 0.3502245 | 2.62 | 2.56 |  |  | 186.43 | 14% | 31% | 55% | 26.1 | 57.79 | 102.5365 | 74.57 | 36.98672 | 16 | 26.8452 | 47.7248 | 0.2084081 | 2.500067 | 0.1087702 | 0.9160407 | 0 | 0 | 129.3817 | 0.2230719 |  |  |  |  | 1 | 90 | 1 | 24 | 150 |  |  |  |  | 43.5 | [11 empty] | 34.8 | [21 empty] | 210.0193
679 | [60] | Mix-12 | 56.31 | 31.82 | 4.77 | 2.33 | 1.09 | 0.042 | 0.013 | 0.16 | 2.01 | 0 | 0 | 0 | 0 | 0 | 92.9 | 1.769642 | 580 | 2.18 | 1013 | 546 | 1559 | 0.3720334 | 0.3502245 | 2.62 | 2.56 |  |  | 186.43 | 14% | 31% | 55% | 26.1 | 57.79 | 102.5365 | 74.57 | 41.61006 | 18 | 20.8796 | 53.6904 | 0.2163794 | 2.500067 | 0.1167415 | 0.8534921 | 0 | 0 | 123.4161 | 0.2127864 |  |  |  |  | 1 | 90 | 1 | 24 | 150 |  |  |  |  | 43.7 | [11 empty] | 34.96 | [21 empty] | 221.4434
680 | [60] | Mix-13 | 56.31 | 31.82 | 4.77 | 2.33 | 1.09 | 0.042 | 0.013 | 0.16 | 2.01 | 0 | 0 | 0 | 0 | 0 | 92.9 | 1.769642 | 580 | 2.18 | 994 | 536 | 1530 | 0.379085 | 0.3503268 | 2.62 | 2.56 |  |  | 207.14 | 14% | 31% | 55% | 29 | 64.21 | 113.927 | 82.86 | 30.82392 | 12 | 43.0872 | 39.7728 | 0.2138516 | 2.499879 | 0.1031447 | 1.073316 | 0 | 0 | 157.0142 | 0.2707141 |  |  |  |  | 1 | 90 | 1 | 24 | 150 |  |  |  |  | 33.4 | [11 empty] | 26.72 | [21 empty] | 202.1076
681 | [60] | Mix-14 | 56.31 | 31.82 | 4.77 | 2.33 | 1.09 | 0.042 | 0.013 | 0.16 | 2.01 | 0 | 0 | 0 | 0 | 0 | 92.9 | 1.769642 | 580 | 2.18 | 994 | 536 | 1530 | 0.379085 | 0.3503268 | 2.62 | 2.56 |  |  | 207.14 | 14% | 31% | 55% | 29 | 64.21 | 113.927 | 82.86 | 35.96124 | 14 | 36.4584 | 46.4016 | 0.222709 | 2.499879 | 0.1120021 | 0.9884356 | 0 | 0 | 150.3854 | 0.2592852 |  |  |  |  | 1 | 90 | 1 | 24 | 150 |  |  |  |  | 37 | [11 empty] | 29.6 | [21 empty] | 214.8018
682 | [60] | Mix-15 | 56.31 | 31.82 | 4.77 | 2.33 | 1.09 | 0.042 | 0.013 | 0.16 | 2.01 | 0 | 0 | 0 | 0 | 0 | 92.9 | 1.769642 | 580 | 2.18 | 994 | 536 | 1530 | 0.379085 | 0.3503268 | 2.62 | 2.56 |  |  | 207.14 | 14% | 31% | 55% | 29 | 64.21 | 113.927 | 82.86 | 41.09856 | 16 | 29.8296 | 53.0304 | 0.2315665 | 2.499879 | 0.1208596 | 0.915996 | 0 | 0 | 143.7566 | 0.2478562 |  |  |  |  | 1 | 90 | 1 | 24 | 150 |  |  |  |  | 39.7 | [11 empty] | 31.76 | [21 empty] | 227.4959
683 | [60] | Mix-16 | 56.31 | 31.82 | 4.77 | 2.33 | 1.09 | 0.042 | 0.013 | 0.16 | 2.01 | 0 | 0 | 0 | 0 | 0 | 92.9 | 1.769642 | 580 | 2.18 | 994 | 536 | 1530 | 0.379085 | 0.3503268 | 2.62 | 2.56 |  |  | 207.14 | 14% | 31% | 55% | 29 | 64.21 | 113.927 | 82.86 | 46.23588 | 18 | 23.2008 | 59.6592 | 0.2404239 | 2.499879 | 0.129717 | 0.8534492 | 0 | 0 | 137.1278 | 0.2364272 |  |  |  |  | 1 | 90 | 1 | 24 | 150 |  |  |  |  | 38.9 | [11 empty] | 31.12 | [21 empty] | 240.1901
684 | [60] | Mix -11 75ºC 12h | 56.31 | 31.82 | 4.77 | 2.33 | 1.09 | 0.042 | 0.013 | 0.16 | 2.01 | 0 | 0 | 0 | 0 | 0 | 92.9 | 1.769642 | 580 | 2.18 | 1013 | 546 | 1559 | 0.3720334 | 0.3502245 | 2.62 | 2.56 |  |  | 186.43 | 14% | 31% | 55% | 26.1 | 57.79 | 102.5365 | 74.57 | 36.98672 | 16 | 26.8452 | 47.7248 | 0.2084081 | 2.500067 | 0.1087702 | 0.9160407 | 0 | 0 | 129.3817 | 0.2230719 |  |  |  |  | 0.5 | 75 | 1 | 24 | 150 |  |  |  |  | 27.8 | [11 empty] | 22.24 | [21 empty] | 184.3527
685 | [60] | Mix -11 75ºC 18h | 56.31 | 31.82 | 4.77 | 2.33 | 1.09 | 0.042 | 0.013 | 0.16 | 2.01 | 0 | 0 | 0 | 0 | 0 | 92.9 | 1.769642 | 580 | 2.18 | 1013 | 546 | 1559 | 0.3720334 | 0.3502245 | 2.62 | 2.56 |  |  | 186.43 | 14% | 31% | 55% | 26.1 | 57.79 | 102.5365 | 74.57 | 36.98672 | 16 | 26.8452 | 47.7248 | 0.2084081 | 2.500067 | 0.1087702 | 0.9160407 | 0 | 0 | 129.3817 | 0.2230719 |  |  |  |  | 0.75 | 75 | 1 | 24 | 150 |  |  |  |  | 34 | [11 empty] | 27.2 | [21 empty] | 192.373492
686 | [60] | Mix -11 75ºC 24h | 56.31 | 31.82 | 4.77 | 2.33 | 1.09 | 0.042 | 0.013 | 0.16 | 2.01 | 0 | 0 | 0 | 0 | 0 | 92.9 | 1.769642 | 580 | 2.18 | 1013 | 546 | 1559 | 0.3720334 | 0.3502245 | 2.62 | 2.56 |  |  | 186.43 | 14% | 31% | 55% | 26.1 | 57.79 | 102.5365 | 74.57 | 36.98672 | 16 | 26.8452 | 47.7248 | 0.2084081 | 2.500067 | 0.1087702 | 0.9160407 | 0 | 0 | 129.3817 | 0.2230719 |  |  |  |  | 1 | 75 | 1 | 24 | 150 |  |  |  |  | 37.4 | [11 empty] | 29.92 | [21 empty] | 200.3943
687 | [60] | Mix -11 90ºC 12h | 56.31 | 31.82 | 4.77 | 2.33 | 1.09 | 0.042 | 0.013 | 0.16 | 2.01 | 0 | 0 | 0 | 0 | 0 | 92.9 | 1.769642 | 580 | 2.18 | 1013 | 546 | 1559 | 0.3720334 | 0.3502245 | 2.62 | 2.56 |  |  | 186.43 | 14% | 31% | 55% | 26.1 | 57.79 | 102.5365 | 74.57 | 36.98672 | 16 | 26.8452 | 47.7248 | 0.2084081 | 2.500067 | 0.1087702 | 0.9160407 | 0 | 0 | 129.3817 | 0.2230719 |  |  |  |  | 0.5 | 90 | 1 | 24 | 150 |  |  |  |  | 38.4 | [11 empty] | 30.72 | [21 empty] | 189.1652
688 | [60] | Mix -11 90ºC 18h | 56.31 | 31.82 | 4.77 | 2.33 | 1.09 | 0.042 | 0.013 | 0.16 | 2.01 | 0 | 0 | 0 | 0 | 0 | 92.9 | 1.769642 | 580 | 2.18 | 1013 | 546 | 1559 | 0.3720334 | 0.3502245 | 2.62 | 2.56 |  |  | 186.43 | 14% | 31% | 55% | 26.1 | 57.79 | 102.5365 | 74.57 | 36.98672 | 16 | 26.8452 | 47.7248 | 0.2084081 | 2.500067 | 0.1087702 | 0.9160407 | 0 | 0 | 129.3817 | 0.2230719 |  |  |  |  | 0.75 | 90 | 1 | 24 | 150 |  |  |  |  | 42 | [11 empty] | 33.6 | [21 empty] | 199.592242
689 | [60] | Mix -11 105ºC 12h | 56.31 | 31.82 | 4.77 | 2.33 | 1.09 | 0.042 | 0.013 | 0.16 | 2.01 | 0 | 0 | 0 | 0 | 0 | 92.9 | 1.769642 | 580 | 2.18 | 1013 | 546 | 1559 | 0.3720334 | 0.3502245 | 2.62 | 2.56 |  |  | 186.43 | 14% | 31% | 55% | 26.1 | 57.79 | 102.5365 | 74.57 | 36.98672 | 16 | 26.8452 | 47.7248 | 0.2084081 | 2.500067 | 0.1087702 | 0.9160407 | 0 | 0 | 129.3817 | 0.2230719 |  |  |  |  | 0.5 | 105 | 1 | 24 | 150 |  |  |  |  | 42.9 | [11 empty] | 34.32 | [21 empty] | 193.9777
690 | [60] | Mix -11 105ºC 18h | 56.31 | 31.82 | 4.77 | 2.33 | 1.09 | 0.042 | 0.013 | 0.16 | 2.01 | 0 | 0 | 0 | 0 | 0 | 92.9 | 1.769642 | 580 | 2.18 | 1013 | 546 | 1559 | 0.3720334 | 0.3502245 | 2.62 | 2.56 |  |  | 186.43 | 14% | 31% | 55% | 26.1 | 57.79 | 102.5365 | 74.57 | 36.98672 | 16 | 26.8452 | 47.7248 | 0.2084081 | 2.500067 | 0.1087702 | 0.9160407 | 0 | 0 | 129.3817 | 0.2230719 |  |  |  |  | 0.75 | 105 | 1 | 24 | 150 |  |  |  |  | 41.2 | [11 empty] | 32.96 | [21 empty] | 206.810992
691 | [60] | Mix -11 105ºC 24h | 56.31 | 31.82 | 4.77 | 2.33 | 1.09 | 0.042 | 0.013 | 0.16 | 2.01 | 0 | 0 | 0 | 0 | 0 | 92.9 | 1.769642 | 580 | 2.18 | 1013 | 546 | 1559 | 0.3720334 | 0.3502245 | 2.62 | 2.56 |  |  | 186.43 | 14% | 31% | 55% | 26.1 | 57.79 | 102.5365 | 74.57 | 36.98672 | 16 | 26.8452 | 47.7248 | 0.2084081 | 2.500067 | 0.1087702 | 0.9160407 | 0 | 0 | 129.3817 | 0.2230719 |  |  |  |  | 1 | 105 | 1 | 24 | 150 |  |  |  |  | 38.7 | [11 empty] | 30.96 | [21 empty] | 219.6443
692 | [61] | Batch A ambient | 65.6 | 28 | 3 | 1 | 1 | 0 | 0 | 0.2 | 0.5 | 0 | 0 | 0 | 0 | 0.29 | 96.6 | 2.342857 | 405 | 2.24 | 1283.08 | 587.3 | 1870.38 | 0.2165335 | 0.3140004 | 2.58 | 2.62 |  |  | 70.88 | 14.7% | 29.4% | 55.9% | 10.42 | 20.84 | 39.62192 | 70.88 | 30.76192 | 14 | 31.1872 | 39.6928 | 0.1531405 | 1 | 0.1016838 | 0.5060473 | 0 | 0 | 70.80912 | 0.1748373 | [5 empty] | 24 |  | 24 | 150 |  |  |  | 5.71 | 8.33 | 14.66 | [9 empty] | 4.568 | 6.664 | 11.728 | [20 empty] | 112.126336
693 | [61] | Batch A ambient.1 | 65.6 | 28 | 3 | 1 | 1 | 0 | 0 | 0.2 | 0.5 | 0 | 0 | 0 | 0 | 0.29 | 96.6 | 2.342857 | 405 | 2.24 | 1283.08 | 587.3 | 1870.38 | 0.2165335 | 0.3140004 | 2.58 | 2.62 |  |  | 70.88 | 14.7% | 29.4% | 55.9% | 10.42 | 20.84 | 39.62192 | 70.88 | 30.76192 | 14 | 31.1872 | 39.6928 | 0.1531405 | 1 | 0.1016838 | 0.5060473 | 0 | 0 | 70.80912 | 0.1748373 | [5 empty] | 24 |  | 24 |  | 150 | 300 | [19 empty] | 0.42 | 0.84 |  |  |  | 0.42 | 0.84 | [10 empty] | 112.126336
694 | [61] | Batch A oven | 65.6 | 28 | 3 | 1 | 1 | 0 | 0 | 0.2 | 0.5 | 0 | 0 | 0 | 0 | 0.29 | 96.6 | 2.342857 | 405 | 2.24 | 1283.08 | 587.3 | 1870.38 | 0.2165335 | 0.3140004 | 2.58 | 2.62 |  |  | 70.88 | 14.7% | 29.4% | 55.9% | 10.42 | 20.84 | 39.62192 | 70.88 | 41.74832 | 19 | 17.0112 | 53.8688 | 0.1802675 | 1 | 0.1288107 | 0.3994762 | 0 | 0 | 56.63312 | 0.1398349 |  |  |  |  | 1 | 60 |  | 24 | 150 |  |  |  | 12 | 14.89 | 19.33 | [9 empty] | 9.6 | 11.912 | 15.464 | [20 empty] | 161.7317
695 | [61] | Batch A oven.1 | 65.6 | 28 | 3 | 1 | 1 | 0 | 0 | 0.2 | 0.5 | 0 | 0 | 0 | 0 | 0.29 | 96.6 | 2.342857 | 405 | 2.24 | 1283.08 | 587.3 | 1870.38 | 0.2165335 | 0.3140004 | 2.58 | 2.62 |  |  | 70.88 | 14.7% | 29.4% | 55.9% | 10.42 | 20.84 | 39.62192 | 70.88 | 41.74832 | 19 | 17.0112 | 53.8688 | 0.1802675 | 1 | 0.1288107 | 0.3994762 | 0 | 0 | 56.63312 | 0.1398349 |  |  |  |  | 1 | 60 |  | 24 |  | 150 | 300 | [19 empty] | 0.84 | 1.13 |  |  |  | 0.84 | 1.13 | [10 empty] | 161.7317
696 | [62] | FAGP | 70.3 | 23.1 | 1.4 | 0.2 | 0.6 | 0.4 | 0.9 | 0.2 | 2.6 | 0.2 | 0 | 0 | 0 | 0 | 94.8 | 3.04329 | 409 | 2.12 | 909 | 686 | 1595 | 0.2564263 | 0.430094 | 2.58 | 2.5 |  |  | 204 | 14.7% | 29.4% | 56% | 29.99 | 59.98 | 114.036 | 129 | 37.9905 | 9.5 | 79.98 | 49.02 | 0.3128619 | 1.581395 | 0.1662115 | 0.8823118 | 10 | 0 | 204.016 | 0.4988166 |  |  |  |  | 1 | 80 |  | 24 |  | 100 | 200 | [9 empty] | 22.4 | 27 | 33.2 |  |  |  | 21.7504 | 26.217 | 32.2372 |  |  | 3.3 | 3.3 | 3.2 |  |  | 2.9733 | 2.9733 | 2.8832 |  |  | 26.77 | 22.31 | 17.45 |  |  |  | 211.897
697 | [63] | FA0-20 | 74.18 | 9.44 | 4.22 | 5.53 | 2.48 | 0.32 | 1.46 | 0 | 0.96 | 0 | 0 | 0 | 0 | 0.82 | 87.84 | 7.858051 | 459 |  | 1172 | 539 | 1711 | 0.2682642 | 0.3150205 |  |  |  | 1.53 | 142.8571429 | 15.4% | 38.5% | 46% | 22 | 55 | 65.85714286 | 57.14285714 | 17.71429 | 10 | 34.28571429 | 22.85714286 | 0.2063492 | 2.5 | 0.0865235 | 1.384892 | 0 | 0 | 100.1428571 | 0.2181762 | 200 |  |  |  |  | 20 |  | 24 |  | 100 | 200 | [7 empty] | 3.38983 | 9.32203 | 14.2373 |  |  |  | 3.29152493 | 9.05169113 | 13.8244183 | [20 empty] | 105.2488
698 | [63] | FA0-80 | 74.18 | 9.44 | 4.22 | 5.53 | 2.48 | 0.32 | 1.46 | 0 | 0.96 | 0 | 0 | 0 | 0 | 0.82 | 87.84 | 7.858051 | 459 |  | 1172 | 539 | 1711 | 0.2682642 | 0.3150205 |  |  |  | 1.53 | 142.8571429 | 15.4% | 38.5% | 46% | 22 | 55 | 65.85714286 | 57.14285714 | 17.71429 | 10 | 34.28571429 | 22.85714286 | 0.2063492 | 2.5 | 0.0865235 | 1.384892 | 0 | 0 | 100.1428571 | 0.2181762 |  |  |  |  | 1 | 80 |  | 24 |  | 100 | 200 | [7 empty] | 22.3729 | 22.7119 | 25.5932 |  |  |  | 21.7240859 | 22.0532549 | 24.8509972 | [20 empty] | 140.5405
699 | [64] | 8M1 | 65.6 | 26.53 | 5.49 | 0.31 | 0.76 | 0.36 | 0.23 | 0.31 | 0 | 0 | 0 | 0 | 0 | 0.41 | 97.62 | 2.472672 | 430 | 2.42 | 1243 | 533 | 1776 | 0.2421171 | 0.3001126 | 2.78 | 2.73 |  |  | 138 | 16.95% | 35.06% | 47.99% | 23.39 | 48.38 | 66.2262 | 56 | 13.888 | 8 | 38.08 | 17.92 | 0.1992047 | 2.464286 | 0.08669302 | 1.297816 | 0 | 8.6 | 109.4662 | 0.2545726 | 114.921 |  |  |  | 1 | 60 | 1 | 27 | 100 |  |  |  | 20.9327 | 27.1075 | 31.0558 | [9 empty] | 15.9507174 | 20.655915 | 23.6645196 | [20 empty] | 132.8679
700 | [64] | 8M2 | 65.6 | 26.53 | 5.49 | 0.31 | 0.76 | 0.36 | 0.23 | 0.31 | 0 | 0 | 0 | 0 | 0 | 0.41 | 97.62 | 2.472672 | 397 | 2.42 | 1277 | 547 | 1824 | 0.2176535 | 0.2998904 | 2.78 | 2.73 |  |  | 128 | 16.95% | 35.06% | 47.99% | 21.7 | 44.88 | 61.4272 | 51 | 12.648 | 8 | 34.68 | 16.32 | 0.1995668 | 2.509804 | 0.08651889 | 1.306626 | 0 | 7.94 | 100.8712 | 0.2540836 | 109.841 |  |  |  | 1 | 60 | 1 | 27 | 100 |  |  |  | 22.3542 | 28.529 | 32.6797 | [9 empty] | 17.0339004 | 21.739098 | 24.9019314 | [20 empty] | 125.0615
701 | [64] | 8M3 | 65.6 | 26.53 | 5.49 | 0.31 | 0.76 | 0.36 | 0.23 | 0.31 | 0 | 0 | 0 | 0 | 0 | 0.41 | 97.62 | 2.472672 | 364 | 2.42 | 1311 | 562 | 1873 | 0.1943406 | 0.3000534 | 2.78 | 2.73 |  |  | 117 | 16.95% | 35.06% | 47.99% | 19.83 | 41.02 | 56.1483 | 46 | 11.408 | 8 | 31.28 | 14.72 | 0.198511 | 2.543478 | 0.08581868 | 1.313144 | 0 | 7.28 | 91.7963 | 0.2521876 | 80 |  |  |  | 1 | 60 | 1 | 27 | 100 |  |  |  | 23.1685 | 29.5457 | 32.9878 | [9 empty] | 17.654397 | 22.5138234 | 25.1367036 | [20 empty] | 116.8999
702 | [64] | 8M4 | 65.6 | 26.53 | 5.49 | 0.31 | 0.76 | 0.36 | 0.23 | 0.31 | 0 | 0 | 0 | 0 | 0 | 0.41 | 97.62 | 2.472672 | 331 | 2.42 | 1344 | 576 | 1920 | 0.1723958 | 0.3 | 2.78 | 2.73 |  |  | 106 | 16.95% | 35.06% | 47.99% | 17.97 | 37.16 | 50.8694 | 42 | 10.416 | 8 | 28.56 | 13.44 | 0.1980242 | 2.52381 | 0.08575831 | 1.309096 | 0 | 6.62 | 83.4014 | 0.251968 | 74.9206 |  |  |  | 1 | 60 | 1 | 27 | 100 |  |  |  | 21.5535 | 26.5138 | 31.0693 | [9 empty] | 16.423767 | 20.2035156 | 23.6748066 | [20 empty] | 109.3415
703 | [64] | 8M5 | 65.6 | 26.53 | 5.49 | 0.31 | 0.76 | 0.36 | 0.23 | 0.31 | 0 | 0 | 0 | 0 | 0 | 0.41 | 97.62 | 2.472672 | 298 | 2.42 | 1377 | 590 | 1967 | 0.1514997 | 0.2999492 | 2.78 | 2.73 |  |  | 96 | 16.95% | 35.06% | 47.99% | 16.27 | 33.66 | 46.0704 | 38 | 9.424 | 8 | 25.84 | 12.16 | 0.1991745 | 2.526316 | 0.08622148 | 1.310033 | 0 | 5.96 | 75.4864 | 0.2533101 | 44.7619 |  |  |  | 1 | 60 | 1 | 27 | 100 |  |  |  | 19.635 | 24.4939 | 27.5311 | [9 empty] | 14.96187 | 18.6643518 | 20.9786982 | [20 empty] | 102.1431
704 | [64] | 10M1 | 65.6 | 26.53 | 5.49 | 0.31 | 0.76 | 0.36 | 0.23 | 0.31 | 0 | 0 | 0 | 0 | 0 | 0.41 | 97.62 | 2.472672 | 430 | 2.42 | 1243 | 533 | 1776 | 0.2421171 | 0.3001126 | 2.78 | 2.73 |  |  | 138 | 16.95% | 35.06% | 47.99% | 23.39 | 48.38 | 66.2262 | 55 | 17.05 | 10 | 33 | 22 | 0.2065581 | 2.509091 | 0.09404651 | 1.19634 | 0 | 8.6 | 104.3862 | 0.2427586 | 114.921 |  |  |  | 1 | 60 | 1 | 27 | 100 |  |  |  | 25.3719 | 30.9104 | 33.9639 | [9 empty] | 19.3333878 | 23.5537248 | 25.8804918 | [20 empty] | 140.6811
705 | [64] | 10M2 | 65.6 | 26.53 | 5.49 | 0.31 | 0.76 | 0.36 | 0.23 | 0.31 | 0 | 0 | 0 | 0 | 0 | 0.41 | 97.62 | 2.472672 | 397 | 2.42 | 1277 | 547 | 1824 | 0.2176535 | 0.2998904 | 2.78 | 2.73 |  |  | 128 | 16.95% | 35.06% | 47.99% | 21.7 | 44.88 | 61.4272 | 51 | 15.81 | 10 | 30.6 | 20.4 | 0.2075315 | 2.509804 | 0.09448363 | 1.196481 | 0 | 7.94 | 96.7912 | 0.2438065 | 109.841 |  |  |  | 1 | 60 | 1 | 27 | 100 |  |  |  | 26.0619 | 32.0528 | 35.6706 | [9 empty] | 19.8591678 | 24.4242336 | 27.1809972 | [20 empty] | 132.8747
706 | [64] | 10M3 | 65.6 | 26.53 | 5.49 | 0.31 | 0.76 | 0.36 | 0.23 | 0.31 | 0 | 0 | 0 | 0 | 0 | 0.41 | 97.62 | 2.472672 | 364 | 2.42 | 1311 | 562 | 1873 | 0.1943406 | 0.3000534 | 2.78 | 2.73 |  |  | 117 | 16.95% | 35.06% | 47.99% | 19.83 | 41.02 | 56.1483 | 47 | 14.57 | 10 | 28.2 | 18.8 | 0.2071978 | 2.489362 | 0.09450549 | 1.192442 | 0 | 7.28 | 88.7163 | 0.2437261 | 80 |  |  |  | 1 | 60 | 1 | 27 | 100 |  |  |  | 27.0916 | 32.5172 | 36.5875 | [9 empty] | 20.6437992 | 24.7781064 | 27.879675 | [20 empty] | 124.7131
707 | [64] | 10M4 | 65.6 | 26.53 | 5.49 | 0.31 | 0.76 | 0.36 | 0.23 | 0.31 | 0 | 0 | 0 | 0 | 0 | 0.41 | 97.62 | 2.472672 | 331 | 2.42 | 1344 | 576 | 1920 | 0.1723958 | 0.3 | 2.78 | 2.73 |  |  | 106 | 16.95% | 35.06% | 47.99% | 17.97 | 37.16 | 50.8694 | 42 | 13.02 | 10 | 25.2 | 16.8 | 0.2058912 | 2.52381 | 0.09362538 | 1.199096 | 0 | 6.62 | 80.0414 | 0.2418169 | 74.9206 |  |  |  | 1 | 60 | 1 | 27 | 100 |  |  |  | 25.5219 | 29.9312 | 33.5492 | [9 empty] | 19.4476878 | 22.8075744 | 25.5644904 | [20 empty] | 115.7759
708 | [64] | 10M5 | 65.6 | 26.53 | 5.49 | 0.31 | 0.76 | 0.36 | 0.23 | 0.31 | 0 | 0 | 0 | 0 | 0 | 0.41 | 97.62 | 2.472672 | 298 | 2.42 | 1377 | 590 | 1967 | 0.1514997 | 0.2999492 | 2.78 | 2.73 |  |  | 96 | 16.95% | 35.06% | 47.99% | 16.27 | 33.66 | 46.0704 | 38 | 11.78 | 10 | 22.8 | 15.2 | 0.2070805 | 2.526316 | 0.09412752 | 1.2 | 0 | 5.96 | 72.4464 | 0.2431087 | 44.7619 |  |  |  | 1 | 60 | 1 | 27 | 100 |  |  |  | 21.4669 | 26.5536 | 32.997 | [9 empty] | 16.3577778 | 20.2338432 | 25.143714 | [20 empty] | 107.9647
709 | [64] | 12M1 | 65.6 | 26.53 | 5.49 | 0.31 | 0.76 | 0.36 | 0.23 | 0.31 | 0 | 0 | 0 | 0 | 0 | 0.41 | 97.62 | 2.472672 | 430 | 2.42 | 1243 | 533 | 1776 | 0.2421171 | 0.3001126 | 2.78 | 2.73 |  |  | 138 | 16.95% | 35.06% | 47.99% | 23.39 | 48.38 | 66.2262 | 55 | 20.46 | 12 | 28.6 | 26.4 | 0.2144884 | 2.509091 | 0.1019767 | 1.103307 | 0 | 8.6 | 99.9862 | 0.232526 | 114.921 |  |  |  | 1 | 60 | 1 | 27 | 100 |  |  |  | 25.0408 | 31.035 | 36.1281 | [9 empty] | 19.0810896 | 23.64867 | 27.5296122 | [20 empty] | 149.1071
710 | [64] | 12M2 | 65.6 | 26.53 | 5.49 | 0.31 | 0.76 | 0.36 | 0.23 | 0.31 | 0 | 0 | 0 | 0 | 0 | 0.41 | 97.62 | 2.472672 | 397 | 2.42 | 1277 | 547 | 1824 | 0.2176535 | 0.2998904 | 2.78 | 2.73 |  |  | 128 | 16.95% | 35.06% | 47.99% | 21.7 | 44.88 | 61.4272 | 50 | 18.6 | 12 | 26 | 24 | 0.2145592 | 2.56 | 0.1015113 | 1.113648 | 0 | 7.94 | 92.1912 | 0.2322196 | 109.841 |  |  |  | 1 | 60 | 1 | 27 | 100 |  |  |  | 26.5465 | 33.1071 | 38.6522 | [9 empty] | 20.228433 | 25.2276102 | 29.4529764 | [20 empty] | 139.7687
711 | [64] | 12M3 | 65.6 | 26.53 | 5.49 | 0.31 | 0.76 | 0.36 | 0.23 | 0.31 | 0 | 0 | 0 | 0 | 0 | 0.41 | 97.62 | 2.472672 | 364 | 2.42 | 1311 | 562 | 1873 | 0.1943406 | 0.3000534 | 2.78 | 2.73 |  |  | 117 | 16.95% | 35.06% | 47.99% | 19.83 | 41.02 | 56.1483 | 47 | 17.484 | 12 | 24.44 | 22.56 | 0.2152033 | 2.489362 | 0.102511 | 1.099319 | 0 | 7.28 | 84.9563 | 0.2333964 | 80 |  |  |  | 1 | 60 | 1 | 27 | 100 |  |  |  | 27.1497 | 33.7096 | 37.219 | [9 empty] | 20.6880714 | 25.6867152 | 28.360878 | [20 empty] | 131.9135
712 | [64] | 12M4 | 65.6 | 26.53 | 5.49 | 0.31 | 0.76 | 0.36 | 0.23 | 0.31 | 0 | 0 | 0 | 0 | 0 | 0.41 | 97.62 | 2.472672 | 331 | 2.42 | 1344 | 576 | 1920 | 0.1723958 | 0.3 | 2.78 | 2.73 |  |  | 106 | 16.95% | 35.06% | 47.99% | 17.97 | 37.16 | 50.8694 | 42 | 15.624 | 12 | 21.84 | 20.16 | 0.2137583 | 2.52381 | 0.1014924 | 1.10615 | 0 | 6.62 | 76.6814 | 0.2316659 | 74.9206 |  |  |  | 1 | 60 | 1 | 27 | 100 |  |  |  | 25.154 | 32.1652 | 35.2233 | [9 empty] | 19.167348 | 24.5098824 | 26.8401546 | [20 empty] | 122.2103
713 | [64] | 12M5 | 65.6 | 26.53 | 5.49 | 0.31 | 0.76 | 0.36 | 0.23 | 0.31 | 0 | 0 | 0 | 0 | 0 | 0.41 | 97.62 | 2.472672 | 298 | 2.42 | 1377 | 590 | 1967 | 0.1514997 | 0.2999492 | 2.78 | 2.73 |  |  | 96 | 16.95% | 35.06% | 47.99% | 16.27 | 33.66 | 46.0704 | 158 | 58.776 | 12 | 82.16 | 75.84 | 0.3647852 | 0.6075949 | 0.2518322 | 0.4485249 | 0 | 5.96 | 131.8064 | 0.4423034 | 44.7619 |  |  |  | 1 | 60 | 1 | 27 | 100 |  |  |  | 22.8165 | 29.1515 | 32.21 | [9 empty] | 17.386173 | 22.213443 | 24.54402 | [20 empty] | 224.0903
714 | [64] | 14M1 | 65.6 | 26.53 | 5.49 | 0.31 | 0.76 | 0.36 | 0.23 | 0.31 | 0 | 0 | 0 | 0 | 0 | 0.41 | 97.62 | 2.472672 | 430 | 2.42 | 1243 | 533 | 1776 | 0.2421171 | 0.3001126 | 2.78 | 2.73 |  |  | 138 | 16.95% | 35.06% | 47.99% | 23.39 | 48.38 | 66.2262 | 55 | 23.87 | 14 | 24.2 | 30.8 | 0.2224186 | 2.509091 | 0.109907 | 1.023699 | 0 | 8.6 | 95.5862 | 0.2222935 | 114.921 |  |  |  | 1 | 60 | 1 | 27 | 100 |  |  |  | 26.5169 | 32.5843 | 37.9775 | [9 empty] | 20.2058778 | 24.8292366 | 28.938855 | [20 empty] | 157.5331
715 | [64] | 14M2 | 65.6 | 26.53 | 5.49 | 0.31 | 0.76 | 0.36 | 0.23 | 0.31 | 0 | 0 | 0 | 0 | 0 | 0.41 | 97.62 | 2.472672 | 397 | 2.42 | 1277 | 547 | 1824 | 0.2176535 | 0.2998904 | 2.78 | 2.73 |  |  | 128 | 16.95% | 35.06% | 47.99% | 21.7 | 44.88 | 61.4272 | 51 | 22.134 | 14 | 22.44 | 28.56 | 0.223461 | 2.509804 | 0.1104131 | 1.023863 | 0 | 7.94 | 88.6312 | 0.2232524 | 109.841 |  |  |  | 1 | 60 | 1 | 27 | 100 |  |  |  | 27.4157 | 34.0449 | 39.1011 | [9 empty] | 20.8907634 | 25.9422138 | 29.7950382 | [20 empty] | 148.5011
716 | [64] | 14M3 | 65.6 | 26.53 | 5.49 | 0.31 | 0.76 | 0.36 | 0.23 | 0.31 | 0 | 0 | 0 | 0 | 0 | 0.41 | 97.62 | 2.472672 | 364 | 2.42 | 1311 | 562 | 1873 | 0.1943406 | 0.3000534 | 2.78 | 2.73 |  |  | 117 | 16.95% | 35.06% | 47.99% | 19.83 | 41.02 | 56.1483 | 47 | 20.398 | 14 | 20.68 | 26.32 | 0.2232088 | 2.489362 | 0.1105165 | 1.019688 | 0 | 7.28 | 81.1963 | 0.2230668 | 80 |  |  |  | 1 | 60 | 1 | 27 | 100 |  |  |  | 28.9888 | 35.0562 | 37.9775 | [9 empty] | 22.0894656 | 26.7128244 | 28.938855 | [20 empty] | 139.1139
717 | [64] | 14M4 | 65.6 | 26.53 | 5.49 | 0.31 | 0.76 | 0.36 | 0.23 | 0.31 | 0 | 0 | 0 | 0 | 0 | 0.41 | 97.62 | 2.472672 | 331 | 2.42 | 1344 | 576 | 1920 | 0.1723958 | 0.3 | 2.78 | 2.73 |  |  | 106 | 16.95% | 35.06% | 47.99% | 17.97 | 37.16 | 50.8694 | 42 | 18.228 | 14 | 18.48 | 23.52 | 0.2216254 | 2.52381 | 0.1093595 | 1.026576 | 0 | 6.62 | 73.3214 | 0.2215148 | 74.9206 |  |  |  | 1 | 60 | 1 | 27 | 100 |  |  |  | 26.5169 | 33.0337 | 36.5169 | [9 empty] | 20.2058778 | 25.1716794 | 27.8258778 | [20 empty] | 128.6447
718 | [64] | 14M5 | 65.6 | 26.53 | 5.49 | 0.31 | 0.76 | 0.36 | 0.23 | 0.31 | 0 | 0 | 0 | 0 | 0 | 0.41 | 97.62 | 2.472672 | 298 | 2.42 | 1377 | 590 | 1967 | 0.1514997 | 0.2999492 | 2.78 | 2.73 |  |  | 96 | 16.95% | 35.06% | 47.99% | 16.27 | 33.66 | 46.0704 | 38 | 16.492 | 14 | 16.72 | 21.28 | 0.2228926 | 2.526316 | 0.1099396 | 1.02741 | 0 | 5.96 | 66.3664 | 0.222706 | 44.7619 |  |  |  | 1 | 60 | 1 | 27 | 100 |  |  |  | 27.4157 | 30.5618 | 32.0225 | [9 empty] | 20.8907634 | 23.2880916 | 24.401145 | [20 empty] | 119.6079
719 | [64] | 8M21 | 65.6 | 26.53 | 5.49 | 0.31 | 0.76 | 0.36 | 0.23 | 0.31 | 0 | 0 | 0 | 0 | 0 | 0.41 | 97.62 | 2.472672 | 397 | 2.42 | 1277 | 547 | 1824 | 0.2176535 | 0.2998904 | 2.78 | 2.73 |  |  | 128 | 16.95% | 35.06% | 47.99% | 21.7 | 44.88 | 61.4272 | 51 | 12.648 | 8 | 34.68 | 16.32 | 0.1995668 | 2.509804 | 0.08651889 | 1.306626 | 0 | 7.94 | 100.8712 | 0.2540836 | 109.841 |  |  |  | 1 | 60 | 1 | 27 | 100 |  |  |  | 22.5922 | 23.5624 | 24.5319 | [9 empty] | 17.2152564 | 17.9545488 | 18.6933078 | [20 empty] | 125.0615
720 | [64] | 8M22 | 65.6 | 26.53 | 5.49 | 0.31 | 0.76 | 0.36 | 0.23 | 0.31 | 0 | 0 | 0 | 0 | 0 | 0.41 | 97.62 | 2.472672 | 397 | 2.42 | 1277 | 547 | 1824 | 0.2176535 | 0.2998904 | 2.78 | 2.73 |  |  | 128 | 16.95% | 35.06% | 47.99% | 21.7 | 44.88 | 61.4272 | 51 | 12.648 | 8 | 34.68 | 16.32 | 0.1995668 | 2.509804 | 0.08651889 | 1.306626 | 0 | 7.94 | 100.8712 | 0.2540836 | 109.841 |  |  |  | 1 | 70 | 1 | 27 | 100 |  |  |  | 26.0355 | 25.622 | 28.6809 | [9 empty] | 19.839051 | 19.523964 | 21.8548458 | [20 empty] | 131.4782
721 | [64] | 8M23 | 65.6 | 26.53 | 5.49 | 0.31 | 0.76 | 0.36 | 0.23 | 0.31 | 0 | 0 | 0 | 0 | 0 | 0.41 | 97.62 | 2.472672 | 397 | 2.42 | 1277 | 547 | 1824 | 0.2176535 | 0.2998904 | 2.78 | 2.73 |  |  | 128 | 16.95% | 35.06% | 47.99% | 21.7 | 44.88 | 61.4272 | 51 | 12.648 | 8 | 34.68 | 16.32 | 0.1995668 | 2.509804 | 0.08651889 | 1.306626 | 0 | 7.94 | 100.8712 | 0.2540836 | 109.841 |  |  |  | 1 | 80 | 1 | 27 | 100 |  |  |  | 30.1794 | 31.683 | 32.7567 | [9 empty] | 22.9967028 | 24.142446 | 24.9606054 | [20 empty] | 137.8949
722 | [64] | 8M24 | 65.6 | 26.53 | 5.49 | 0.31 | 0.76 | 0.36 | 0.23 | 0.31 | 0 | 0 | 0 | 0 | 0 | 0.41 | 97.62 | 2.472672 | 397 | 2.42 | 1277 | 547 | 1824 | 0.2176535 | 0.2998904 | 2.78 | 2.73 |  |  | 128 | 16.95% | 35.06% | 47.99% | 21.7 | 44.88 | 61.4272 | 51 | 12.648 | 8 | 34.68 | 16.32 | 0.1995668 | 2.509804 | 0.08651889 | 1.306626 | 0 | 7.94 | 100.8712 | 0.2540836 | 109.841 |  |  |  | 1 | 90 | 1 | 27 | 100 |  |  |  | 31.7113 | 32.8504 | 34.2404 | [9 empty] | 24.1640106 | 25.0320048 | 26.0911848 | [20 empty] | 144.3115
723 | [64] | 8M25 | 65.6 | 26.53 | 5.49 | 0.31 | 0.76 | 0.36 | 0.23 | 0.31 | 0 | 0 | 0 | 0 | 0 | 0.41 | 97.62 | 2.472672 | 397 | 2.42 | 1277 | 547 | 1824 | 0.2176535 | 0.2998904 | 2.78 | 2.73 |  |  | 128 | 16.95% | 35.06% | 47.99% | 21.7 | 44.88 | 61.4272 | 51 | 12.648 | 8 | 34.68 | 16.32 | 0.1995668 | 2.509804 | 0.08651889 | 1.306626 | 0 | 7.94 | 100.8712 | 0.2540836 | 109.841 |  |  |  | 1 | 100 | 1 | 27 | 100 |  |  |  | 35.8532 | 36.2887 | 34.3915 | [9 empty] | 27.3201384 | 27.6519894 | 26.206323 | [20 empty] | 150.7282
724 | [64] | 10M21 | 65.6 | 26.53 | 5.49 | 0.31 | 0.76 | 0.36 | 0.23 | 0.31 | 0 | 0 | 0 | 0 | 0 | 0.41 | 97.62 | 2.472672 | 397 | 2.42 | 1277 | 547 | 1824 | 0.2176535 | 0.2998904 | 2.78 | 2.73 |  |  | 128 | 16.95% | 35.06% | 47.99% | 21.7 | 44.88 | 61.4272 | 51 | 15.81 | 10 | 30.6 | 20.4 | 0.2075315 | 2.509804 | 0.09448363 | 1.196481 | 0 | 7.94 | 96.7912 | 0.2438065 | 109.841 |  |  |  | 1 | 60 | 1 | 27 | 100 |  |  |  | 26.0741 | 27.0467 | 27.4779 | [9 empty] | 19.8684642 | 20.6095854 | 20.9381598 | [20 empty] | 132.8747
725 | [64] | 10M22 | 65.6 | 26.53 | 5.49 | 0.31 | 0.76 | 0.36 | 0.23 | 0.31 | 0 | 0 | 0 | 0 | 0 | 0.41 | 97.62 | 2.472672 | 397 | 2.42 | 1277 | 547 | 1824 | 0.2176535 | 0.2998904 | 2.78 | 2.73 |  |  | 128 | 16.95% | 35.06% | 47.99% | 21.7 | 44.88 | 61.4272 | 51 | 15.81 | 10 | 30.6 | 20.4 | 0.2075315 | 2.509804 | 0.09448363 | 1.196481 | 0 | 7.94 | 96.7912 | 0.2438065 | 109.841 |  |  |  | 1 | 70 | 1 | 27 | 100 |  |  |  | 29.1037 | 28.0126 | 32.2257 | [9 empty] | 22.1770194 | 21.3456012 | 24.5559834 | [20 empty] | 139.2914
726 | [64] | 10M23 | 65.6 | 26.53 | 5.49 | 0.31 | 0.76 | 0.36 | 0.23 | 0.31 | 0 | 0 | 0 | 0 | 0 | 0.41 | 97.62 | 2.472672 | 397 | 2.42 | 1277 | 547 | 1824 | 0.2176535 | 0.2998904 | 2.78 | 2.73 |  |  | 128 | 16.95% | 35.06% | 47.99% | 21.7 | 44.88 | 61.4272 | 51 | 15.81 | 10 | 30.6 | 20.4 | 0.2075315 | 2.509804 | 0.09448363 | 1.196481 | 0 | 7.94 | 96.7912 | 0.2438065 | 109.841 |  |  |  | 1 | 80 | 1 | 27 | 100 |  |  |  | 33.0919 | 33.5223 | 34.4945 | [9 empty] | 25.2160278 | 25.5439926 | 26.284809 | [20 empty] | 145.7081
727 | [64] | 10M24 | 65.6 | 26.53 | 5.49 | 0.31 | 0.76 | 0.36 | 0.23 | 0.31 | 0 | 0 | 0 | 0 | 0 | 0.41 | 97.62 | 2.472672 | 397 | 2.42 | 1277 | 547 | 1824 | 0.2176535 | 0.2998904 | 2.78 | 2.73 |  |  | 128 | 16.95% | 35.06% | 47.99% | 21.7 | 44.88 | 61.4272 | 51 | 15.81 | 10 | 30.6 | 20.4 | 0.2075315 | 2.509804 | 0.09448363 | 1.196481 | 0 | 7.94 | 96.7912 | 0.2438065 | 109.841 |  |  |  | 1 | 90 | 1 | 27 | 100 |  |  |  | 32.5333 | 35.5522 | 35.9824 | [9 empty] | 24.7903746 | 27.0907764 | 27.4185888 | [20 empty] | 152.1247
728 | [64] | 10M25 | 65.6 | 26.53 | 5.49 | 0.31 | 0.76 | 0.36 | 0.23 | 0.31 | 0 | 0 | 0 | 0 | 0 | 0.41 | 97.62 | 2.472672 | 397 | 2.42 | 1277 | 547 | 1824 | 0.2176535 | 0.2998904 | 2.78 | 2.73 |  |  | 128 | 16.95% | 35.06% | 47.99% | 21.7 | 44.88 | 61.4272 | 51 | 15.81 | 10 | 30.6 | 20.4 | 0.2075315 | 2.509804 | 0.09448363 | 1.196481 | 0 | 7.94 | 96.7912 | 0.2438065 | 109.841 |  |  |  | 1 | 100 | 1 | 27 | 100 |  |  |  | 37.5002 | 38.4736 | 37.8173 | [9 empty] | 28.5751524 | 29.3168832 | 28.8167826 | [20 empty] | 158.5414
729 | [64] | 12M21 | 65.6 | 26.53 | 5.49 | 0.31 | 0.76 | 0.36 | 0.23 | 0.31 | 0 | 0 | 0 | 0 | 0 | 0.41 | 97.62 | 2.472672 | 397 | 2.42 | 1277 | 547 | 1824 | 0.2176535 | 0.2998904 | 2.78 | 2.73 |  |  | 128 | 16.95% | 35.06% | 47.99% | 21.7 | 44.88 | 61.4272 | 51 | 18.972 | 12 | 26.52 | 24.48 | 0.2154962 | 2.509804 | 0.1024484 | 1.103462 | 0 | 7.94 | 92.7112 | 0.2335295 | 109.841 |  |  |  | 1 | 60 | 1 | 27 | 100 |  |  |  | 27.2956 | 27.7987 | 29.434 | [9 empty] | 20.7992472 | 21.1826094 | 22.428708 | [20 empty] | 140.6879
730 | [64] | 12M22 | 65.6 | 26.53 | 5.49 | 0.31 | 0.76 | 0.36 | 0.23 | 0.31 | 0 | 0 | 0 | 0 | 0 | 0.41 | 97.62 | 2.472672 | 397 | 2.42 | 1277 | 547 | 1824 | 0.2176535 | 0.2998904 | 2.78 | 2.73 |  |  | 128 | 16.95% | 35.06% | 47.99% | 21.7 | 44.88 | 61.4272 | 51 | 18.972 | 12 | 26.52 | 24.48 | 0.2154962 | 2.509804 | 0.1024484 | 1.103462 | 0 | 7.94 | 92.7112 | 0.2335295 | 109.841 |  |  |  | 1 | 70 | 1 | 27 | 100 |  |  |  | 30.4403 | 29.434 | 33.8365 | [9 empty] | 23.1955086 | 22.428708 | 25.783413 | [20 empty] | 147.1046
731 | [64] | 12M23 | 65.6 | 26.53 | 5.49 | 0.31 | 0.76 | 0.36 | 0.23 | 0.31 | 0 | 0 | 0 | 0 | 0 | 0.41 | 97.62 | 2.472672 | 397 | 2.42 | 1277 | 547 | 1824 | 0.2176535 | 0.2998904 | 2.78 | 2.73 |  |  | 128 | 16.95% | 35.06% | 47.99% | 21.7 | 44.88 | 61.4272 | 51 | 18.972 | 12 | 26.52 | 24.48 | 0.2154962 | 2.509804 | 0.1024484 | 1.103462 | 0 | 7.94 | 92.7112 | 0.2335295 | 109.841 |  |  |  | 1 | 80 | 1 | 27 | 100 |  |  |  | 35.0943 | 35.8491 | 36.478 | [9 empty] | 26.7418566 | 27.3170142 | 27.796236 | [20 empty] | 153.5213
732 | [64] | 12M24 | 65.6 | 26.53 | 5.49 | 0.31 | 0.76 | 0.36 | 0.23 | 0.31 | 0 | 0 | 0 | 0 | 0 | 0.41 | 97.62 | 2.472672 | 397 | 2.42 | 1277 | 547 | 1824 | 0.2176535 | 0.2998904 | 2.78 | 2.73 |  |  | 128 | 16.95% | 35.06% | 47.99% | 21.7 | 44.88 | 61.4272 | 51 | 18.972 | 12 | 26.52 | 24.48 | 0.2154962 | 2.509804 | 0.1024484 | 1.103462 | 0 | 7.94 | 92.7112 | 0.2335295 | 109.841 |  |  |  | 1 | 90 | 1 | 27 | 100 |  |  |  | 35.0943 | 38.9937 | 40.5031 | [9 empty] | 26.7418566 | 29.7131994 | 30.8633622 | [20 empty] | 159.9379
733 | [64] | 12M25 | 65.6 | 26.53 | 5.49 | 0.31 | 0.76 | 0.36 | 0.23 | 0.31 | 0 | 0 | 0 | 0 | 0 | 0.41 | 97.62 | 2.472672 | 397 | 2.42 | 1277 | 547 | 1824 | 0.2176535 | 0.2998904 | 2.78 | 2.73 |  |  | 128 | 16.95% | 35.06% | 47.99% | 21.7 | 44.88 | 61.4272 | 51 | 18.972 | 12 | 26.52 | 24.48 | 0.2154962 | 2.509804 | 0.1024484 | 1.103462 | 0 | 7.94 | 92.7112 | 0.2335295 | 109.841 |  |  |  | 1 | 100 | 1 | 27 | 100 |  |  |  | 41.0063 | 42.5157 | 40.8805 | [9 empty] | 31.2468006 | 32.3969634 | 31.150941 | [20 empty] | 166.3546
734 | [64] | 14M21 | 65.6 | 26.53 | 5.49 | 0.31 | 0.76 | 0.36 | 0.23 | 0.31 | 0 | 0 | 0 | 0 | 0 | 0.41 | 97.62 | 2.472672 | 397 | 2.42 | 1277 | 547 | 1824 | 0.2176535 | 0.2998904 | 2.78 | 2.73 |  |  | 128 | 16.95% | 35.06% | 47.99% | 21.7 | 44.88 | 61.4272 | 51 | 22.134 | 14 | 22.44 | 28.56 | 0.223461 | 2.509804 | 0.1104131 | 1.023863 | 0 | 7.94 | 88.6312 | 0.2232524 | 109.841 |  |  |  | 1 | 60 | 1 | 27 | 100 |  |  |  | 26.1497 | 27.0631 | 28.0907 | [9 empty] | 19.9260714 | 20.6220822 | 21.4051134 | [20 empty] | 148.5011
735 | [64] | 14M22 | 65.6 | 26.53 | 5.49 | 0.31 | 0.76 | 0.36 | 0.23 | 0.31 | 0 | 0 | 0 | 0 | 0 | 0.41 | 97.62 | 2.472672 | 397 | 2.42 | 1277 | 547 | 1824 | 0.2176535 | 0.2998904 | 2.78 | 2.73 |  |  | 128 | 16.95% | 35.06% | 47.99% | 21.7 | 44.88 | 61.4272 | 51 | 22.134 | 14 | 22.44 | 28.56 | 0.223461 | 2.509804 | 0.1104131 | 1.023863 | 0 | 7.94 | 88.6312 | 0.2232524 | 109.841 |  |  |  | 1 | 70 | 1 | 27 | 100 |  |  |  | 29.6869 | 29.1242 | 33.3548 | [9 empty] | 22.6214178 | 22.1926404 | 25.4163576 | [20 empty] | 154.9178
736 | [64] | 14M23 | 65.6 | 26.53 | 5.49 | 0.31 | 0.76 | 0.36 | 0.23 | 0.31 | 0 | 0 | 0 | 0 | 0 | 0.41 | 97.62 | 2.472672 | 397 | 2.42 | 1277 | 547 | 1824 | 0.2176535 | 0.2998904 | 2.78 | 2.73 |  |  | 128 | 16.95% | 35.06% | 47.99% | 21.7 | 44.88 | 61.4272 | 51 | 22.134 | 14 | 22.44 | 28.56 | 0.223461 | 2.509804 | 0.1104131 | 1.023863 | 0 | 7.94 | 88.6312 | 0.2232524 | 109.841 |  |  |  | 1 | 80 | 1 | 27 | 100 |  |  |  | 33.7003 | 35.1813 | 35.1859 | [9 empty] | 25.6796286 | 26.8081506 | 26.8116558 | [20 empty] | 161.3345
737 | [64] | 14M24 | 65.6 | 26.53 | 5.49 | 0.31 | 0.76 | 0.36 | 0.23 | 0.31 | 0 | 0 | 0 | 0 | 0 | 0.41 | 97.62 | 2.472672 | 397 | 2.42 | 1277 | 547 | 1824 | 0.2176535 | 0.2998904 | 2.78 | 2.73 |  |  | 128 | 16.95% | 35.06% | 47.99% | 21.7 | 44.88 | 61.4272 | 51 | 22.134 | 14 | 22.44 | 28.56 | 0.223461 | 2.509804 | 0.1104131 | 1.023863 | 0 | 7.94 | 88.6312 | 0.2232524 | 109.841 |  |  |  | 1 | 90 | 1 | 27 | 100 |  |  |  | 34.1682 | 38.854 | 39.7682 | [9 empty] | 26.0361684 | 29.606748 | 30.3033684 | [20 empty] | 167.7511
738 | [64] | 14M25 | 65.6 | 26.53 | 5.49 | 0.31 | 0.76 | 0.36 | 0.23 | 0.31 | 0 | 0 | 0 | 0 | 0 | 0.41 | 97.62 | 2.472672 | 397 | 2.42 | 1277 | 547 | 1824 | 0.2176535 | 0.2998904 | 2.78 | 2.73 |  |  | 128 | 16.95% | 35.06% | 47.99% | 21.7 | 44.88 | 61.4272 | 51 | 22.134 | 14 | 22.44 | 28.56 | 0.223461 | 2.509804 | 0.1104131 | 1.023863 | 0 | 7.94 | 88.6312 | 0.2232524 | 109.841 |  |  |  | 1 | 100 | 1 | 27 | 100 |  |  |  | 40.7952 | 41.3677 | 40.3513 | [9 empty] | 31.0859424 | 31.5221874 | 30.7476906 | [20 empty] | 174.1678
739 | [65] | 0.45AAS10M7mmLS | 31.32 | 13.96 | 15.64 | 25.79 | 2.94 | 2.83 | 2.93 | 3.29 | 0 | 0 | 0 | 0 | 0 | 1.3 | 60.92 | 2.243553 | 523 | 2.65 | 1124 | 459 | 1583 | 0.3303853 | 0.2899558 | 2.64 | 2.52 |  |  | 118 | 11.67% | 28.66% | 60% | 13.77 | 33.82 | 70.4106 | 118 | 36.58 | 10 | 70.8 | 47.2 | 0.1609369 | 1 | 0.09627151 | 0.6716981 | 0 | 5.2 | 144.3306 | 0.2759667 | 20 |  |  |  |  | 25 | 1 | 24 |  | 100 | 200 | [9 empty] | 36.3636 | [5 empty] | 35.3090556 | [14 empty] | 21.4943 | [5 empty] | 152.3344
740 | [65] | 0.45AAS10M10mmLS | 31.32 | 13.96 | 15.64 | 25.79 | 2.94 | 2.83 | 2.93 | 3.29 | 0 | 0 | 0 | 0 | 0 | 1.3 | 60.92 | 2.243553 | 500 | 2.65 | 1166 | 475 | 1641 | 0.3046923 | 0.2894576 | 2.64 | 2.52 |  |  | 113 | 11.67% | 28.66% | 60% | 13.19 | 32.39 | 67.4271 | 113 | 35.03 | 10 | 67.8 | 45.2 | 0.16122 | 1 | 0.09644 | 0.671713 | 0 | 5 | 138.2271 | 0.2764542 | 21 |  |  |  |  | 25 | 1 | 24 |  | 100 | 200 | [9 empty] | 33.0303 | [5 empty] | 32.0724213 | [14 empty] | 25.6322 | [5 empty] | 146.5148
741 | [65] | 0.45AAS10M16mmLS | 31.32 | 13.96 | 15.64 | 25.79 | 2.94 | 2.83 | 2.93 | 3.29 | 0 | 0 | 0 | 0 | 0 | 1.3 | 60.92 | 2.243553 | 478 | 2.65 | 1211 | 490 | 1701 | 0.2810112 | 0.2880658 | 2.64 | 2.52 |  |  | 108 | 11.67% | 28.66% | 60% | 12.6 | 30.95 | 64.4436 | 108 | 33.48 | 10 | 64.8 | 43.2 | 0.1611506 | 1 | 0.09640167 | 0.671658 | 0 | 4.8 | 132.1236 | 0.2764092 | 20 |  |  |  |  | 25 | 1 | 24 |  | 100 | 200 | [9 empty] | 25.6061 | [5 empty] | 24.8635231 | [14 empty] | 23.3333 | [5 empty] | 140.7088
742 | [65] | 0.50AAS10M7mmLS | 31.32 | 13.96 | 15.64 | 25.79 | 2.94 | 2.83 | 2.93 | 3.29 | 0 | 0 | 0 | 0 | 0 | 1.3 | 60.92 | 2.243553 | 470 | 2.65 | 1161 | 474 | 1635 | 0.2874618 | 0.2899083 | 2.64 | 2.52 |  |  | 118 | 11.67% | 28.66% | 60% | 13.77 | 33.82 | 70.4106 | 118 | 36.58 | 10 | 70.8 | 47.2 | 0.1790851 | 1 | 0.1071277 | 0.6716981 | 0 | 4.7 | 144.0306 | 0.3064481 | 20 |  |  |  |  | 25 | 1 | 24 |  | 100 | 200 | [9 empty] | 32.1212 | [5 empty] | 31.1896852 | [14 empty] | 23.4483 | [5 empty] | 151.432
743 | [65] | 0.50AAS10M10mmLS | 31.32 | 13.96 | 15.64 | 25.79 | 2.94 | 2.83 | 2.93 | 3.29 | 0 | 0 | 0 | 0 | 0 | 1.3 | 60.92 | 2.243553 | 450 | 2.65 | 1201 | 489 | 1690 | 0.2662722 | 0.2893491 | 2.64 | 2.52 |  |  | 113 | 11.67% | 28.66% | 60% | 13.19 | 32.39 | 67.4271 | 113 | 35.03 | 10 | 67.8 | 45.2 | 0.1791333 | 1 | 0.1071556 | 0.671713 | 0 | 4.5 | 137.9271 | 0.3065047 | 21 |  |  |  |  | 25 | 1 | 24 |  | 100 | 200 | [9 empty] | 31.3636 | [5 empty] | 30.4540556 | [14 empty] | 23.3333 | [5 empty] | 145.61
744 | [65] | 0.50AAS10M16mmLS | 31.32 | 13.96 | 15.64 | 25.79 | 2.94 | 2.83 | 2.93 | 3.29 | 0 | 0 | 0 | 0 | 0 | 1.3 | 60.92 | 2.243553 | 430 | 2.65 | 1245 | 504 | 1749 | 0.2458548 | 0.2881647 | 2.64 | 2.52 |  |  | 108 | 11.67% | 28.66% | 60% | 12.6 | 30.95 | 64.4436 | 108 | 33.48 | 10 | 64.8 | 43.2 | 0.1791395 | 1 | 0.1071628 | 0.671658 | 0 | 4.3 | 131.8236 | 0.3065665 | 22 |  |  |  |  | 25 | 1 | 24 |  | 100 | 200 | [9 empty] | 26.9697 | [5 empty] | 26.1875787 | [14 empty] | 23.1034 | [5 empty] | 139.8072
745 | [65] | 0.55AAS10M7mmLS | 31.32 | 13.96 | 15.64 | 25.79 | 2.94 | 2.83 | 2.93 | 3.29 | 0 | 0 | 0 | 0 | 0 | 1.3 | 60.92 | 2.243553 | 428 | 2.65 | 1191 | 487 | 1678 | 0.2550656 | 0.2902265 | 2.64 | 2.52 |  |  | 118 | 11.67% | 28.66% | 60% | 13.77 | 33.82 | 70.4106 | 118 | 36.58 | 10 | 70.8 | 47.2 | 0.1966589 | 1 | 0.1176402 | 0.6716981 | 0 | 4.3 | 143.7906 | 0.3359593 | 19 |  |  |  |  | 25 | 1 | 24 |  | 100 | 200 | [9 empty] | 31.3636 | [5 empty] | 30.4540556 | [14 empty] | 21.1494 | [5 empty] | 150.7184
746 | [65] | 0.55AAS10M10mmLS | 31.32 | 13.96 | 15.64 | 25.79 | 2.94 | 2.83 | 2.93 | 3.29 | 0 | 0 | 0 | 0 | 0 | 1.3 | 60.92 | 2.243553 | 409 | 2.65 | 1231 | 501 | 1732 | 0.2361432 | 0.289261 | 2.64 | 2.52 |  |  | 113 | 11.67% | 28.66% | 60% | 13.19 | 32.39 | 67.4271 | 113 | 35.03 | 10 | 67.8 | 45.2 | 0.1970905 | 1 | 0.1178973 | 0.671713 | 0 | 4.1 | 137.6871 | 0.3366433 | 20 |  |  |  |  | 25 | 1 | 24 |  | 100 | 200 | [9 empty] | 29.697 | [5 empty] | 28.835787 | [14 empty] | 23.908 | [5 empty] | 144.8956
747 | [65] | 0.55AAS10M6mmLS | 31.32 | 13.96 | 15.64 | 25.79 | 2.94 | 2.83 | 2.93 | 3.29 | 0 | 0 | 0 | 0 | 0 | 1.3 | 60.92 | 2.243553 | 391 | 2.65 | 1273 | 515 | 1788 | 0.2186801 | 0.2880313 | 2.64 | 2.52 |  |  | 108 | 11.67% | 28.66% | 60% | 12.6 | 30.95 | 64.4436 | 108 | 33.48 | 10 | 64.8 | 43.2 | 0.1970077 | 1 | 0.1178517 | 0.671658 | 0 | 3.9 | 131.5836 | 0.3365309 | 21 |  |  |  |  | 25 | 1 | 24 |  | 100 | 200 | [9 empty] | 27.5758 | [5 empty] | 26.7761018 | [14 empty] | 23.908 | [5 empty] | 139.0864
748 | [65] | 0.60AAS10M7mmLS | 31.32 | 13.96 | 15.64 | 25.79 | 2.94 | 2.83 | 2.93 | 3.29 | 0 | 0 | 0 | 0 | 0 | 1.3 | 60.92 | 2.243553 | 392 | 2.65 | 1216 | 497 | 1713 | 0.2288383 | 0.2901343 | 2.64 | 2.52 |  |  | 118 | 11.67% | 28.66% | 60% | 13.77 | 33.82 | 70.4106 | 118 | 36.58 | 10 | 70.8 | 47.2 | 0.2147194 | 1 | 0.1284439 | 0.6716981 | 0 | 3.9 | 143.5506 | 0.3662005 | 22 |  |  |  |  | 25 | 1 | 24 |  | 100 | 200 | [9 empty] | 25 | [5 empty] | 24.275 | [14 empty] | 24.2529 | [5 empty] | 149.9904
749 | [65] | 0.60AAS10M10mmLS | 31.32 | 13.96 | 15.64 | 25.79 | 2.94 | 2.83 | 2.93 | 3.29 | 0 | 0 | 0 | 0 | 0 | 1.3 | 60.92 | 2.243553 | 375 | 2.65 | 1255 | 511 | 1766 | 0.2123443 | 0.2893545 | 2.64 | 2.52 |  |  | 113 | 11.67% | 28.66% | 60% | 13.19 | 32.39 | 67.4271 | 113 | 35.03 | 10 | 67.8 | 45.2 | 0.21496 | 1 | 0.1285867 | 0.671713 | 0 | 3.8 | 137.5071 | 0.3666856 | 22 |  |  |  |  | 25 | 1 | 24 |  | 100 | 200 | [9 empty] | 20.9091 | [5 empty] | 20.3027361 | [14 empty] | 27.5862 | [5 empty] | 144.3588
750 | [65] | 0.60AAS10M16mmLS | 31.32 | 13.96 | 15.64 | 25.79 | 2.94 | 2.83 | 2.93 | 3.29 | 0 | 0 | 0 | 0 | 0 | 1.3 | 60.92 | 2.243553 | 359 | 2.65 | 1296 | 525 | 1821 | 0.1971444 | 0.2883031 | 2.64 | 2.52 |  |  | 108 | 11.67% | 28.66% | 60% | 12.6 | 30.95 | 64.4436 | 108 | 33.48 | 10 | 64.8 | 43.2 | 0.2145682 | 1 | 0.1283565 | 0.671658 | 0 | 3.6 | 131.4036 | 0.3660267 | 22 |  |  |  |  | 25 | 1 | 24 |  | 100 | 200 | [9 empty] | 20.1515 | [5 empty] | 19.5671065 | [14 empty] | 22.069 | [5 empty] | 138.5528
751 | [65] | 0.45AAS15M7mmLS | 31.32 | 13.96 | 15.64 | 25.79 | 2.94 | 2.83 | 2.93 | 3.29 | 0 | 0 | 0 | 0 | 0 | 1.3 | 60.92 | 2.243553 | 523 | 2.65 | 1126 | 460 | 1586 | 0.3297604 | 0.2900378 | 2.64 | 2.52 |  |  | 118 | 11.67% | 28.66% | 60% | 13.77 | 33.82 | 70.4106 | 118 | 54.87 | 15 | 47.2 | 70.8 | 0.1959082 | 1 | 0.1312428 | 0.4927156 | 0 | 5.2 | 120.7306 | 0.2308424 | 19 |  |  |  |  | 25 | 1 | 24 |  | 100 | 200 | [9 empty] | 35.303 | [5 empty] | 34.279213 | [14 empty] | 27.2414 | [5 empty] | 197.5428
752 | [65] | 0.45AAS150M10mmLS | 31.32 | 13.96 | 15.64 | 25.79 | 2.94 | 2.83 | 2.93 | 3.29 | 0 | 0 | 0 | 0 | 0 | 1.3 | 60.92 | 2.243553 | 500 | 2.65 | 1168 | 475 | 1643 | 0.3043214 | 0.2891053 | 2.64 | 2.52 |  |  | 113 | 11.67% | 28.66% | 60% | 13.19 | 32.39 | 67.4271 | 113 | 52.545 | 15 | 45.2 | 67.8 | 0.19625 | 1 | 0.13147 | 0.492736 | 0 | 5 | 115.6271 | 0.2312542 | 19 |  |  |  |  | 25 | 1 | 24 |  | 100 | 200 | [9 empty] | 31.8182 | [5 empty] | 30.8954722 | [14 empty] | 27.1264 | [5 empty] | 189.8034
753 | [65] | 0.45AAS15M16mmLS | 31.32 | 13.96 | 15.64 | 25.79 | 2.94 | 2.83 | 2.93 | 3.29 | 0 | 0 | 0 | 0 | 0 | 1.3 | 60.92 | 2.243553 | 478 | 2.65 | 1212 | 491 | 1703 | 0.2806812 | 0.2883147 | 2.64 | 2.52 |  |  | 108 | 11.67% | 28.66% | 60% | 12.6 | 30.95 | 64.4436 | 108 | 50.22 | 15 | 43.2 | 64.8 | 0.1961715 | 1 | 0.1314226 | 0.4926775 | 0 | 4.8 | 110.5236 | 0.2312209 | 20 |  |  |  |  | 25 | 1 | 24 |  | 100 | 200 | [9 empty] | 30.6061 | [5 empty] | 29.7185231 | [14 empty] | 20.2299 | [5 empty] | 182.0824
754 | [65] | 0.50AAS15M7mmLS | 31.32 | 13.96 | 15.64 | 25.79 | 2.94 | 2.83 | 2.93 | 3.29 | 0 | 0 | 0 | 0 | 0 | 1.3 | 60.92 | 2.243553 | 470 | 2.65 | 1163 | 475 | 1638 | 0.2869353 | 0.2899878 | 2.64 | 2.52 |  |  | 118 | 11.67% | 28.66% | 60% | 13.77 | 33.82 | 70.4106 | 118 | 54.87 | 15 | 47.2 | 70.8 | 0.218 | 1 | 0.1460426 | 0.4927156 | 0 | 4.7 | 120.4306 | 0.2562353 | 19 |  |  |  |  | 25 | 1 | 24 |  | 100 | 200 | [9 empty] | 35.7576 | [5 empty] | 34.7206296 | [14 empty] | 25.5172 | [5 empty] | 196.6404
755 | [65] | 0.50AAS15M10mmLS | 31.32 | 13.96 | 15.64 | 25.79 | 2.94 | 2.83 | 2.93 | 3.29 | 0 | 0 | 0 | 0 | 0 | 1.3 | 60.92 | 2.243553 | 450 | 2.65 | 1203 | 490 | 1693 | 0.2658004 | 0.2894271 | 2.64 | 2.52 |  |  | 113 | 11.67% | 28.66% | 60% | 13.19 | 32.39 | 67.4271 | 113 | 52.545 | 15 | 45.2 | 67.8 | 0.2180556 | 1 | 0.1460778 | 0.492736 | 0 | 4.5 | 115.3271 | 0.2562824 | 18 |  |  |  |  | 25 | 1 | 24 |  | 100 | 200 | [9 empty] | 34.3939 | [5 empty] | 33.3964769 | [14 empty] | 27.0115 | [5 empty] | 188.9034
756 | [65] | 0.50AAS15M16mmLS | 31.32 | 13.96 | 15.64 | 25.79 | 2.94 | 2.83 | 2.93 | 3.29 | 0 | 0 | 0 | 0 | 0 | 1.3 | 60.92 | 2.243553 | 430 | 2.65 | 1246 | 505 | 1751 | 0.245574 | 0.2884066 | 2.64 | 2.52 |  |  | 108 | 11.67% | 28.66% | 60% | 12.6 | 30.95 | 64.4436 | 108 | 50.22 | 15 | 43.2 | 64.8 | 0.2180698 | 1 | 0.146093 | 0.4926775 | 0 | 4.3 | 110.2236 | 0.256334 | 19 |  |  |  |  | 25 | 1 | 24 |  | 100 | 200 | [9 empty] | 33.0303 | [5 empty] | 32.0724213 | [14 empty] | 25.5172 | [5 empty] | 181.1808
757 | [65] | 0.55AASB15M7mmLS | 31.32 | 13.96 | 15.64 | 25.79 | 2.94 | 2.83 | 2.93 | 3.29 | 0 | 0 | 0 | 0 | 0 | 1.3 | 60.92 | 2.243553 | 428 | 2.65 | 1193 | 487 | 1680 | 0.2547619 | 0.289881 | 2.64 | 2.52 |  |  | 118 | 11.67% | 28.66% | 60% | 13.77 | 33.82 | 70.4106 | 118 | 54.87 | 15 | 47.2 | 70.8 | 0.2393925 | 1 | 0.1603738 | 0.4927156 | 0 | 4.3 | 120.1906 | 0.2808192 | 19 |  |  |  |  | 25 | 1 | 24 |  | 100 | 200 | [9 empty] | 32.2727 | [5 empty] | 31.3367917 | [14 empty] | 26.4368 | [5 empty] | 195.922
758 | [65] | 0.55AAS15M10mmLS | 31.32 | 13.96 | 15.64 | 25.79 | 2.94 | 2.83 | 2.93 | 3.29 | 0 | 0 | 0 | 0 | 0 | 1.3 | 60.92 | 2.243553 | 409 | 2.65 | 1232 | 502 | 1734 | 0.2358708 | 0.289504 | 2.64 | 2.52 |  |  | 113 | 11.67% | 28.66% | 60% | 13.19 | 32.39 | 67.4271 | 113 | 52.545 | 15 | 45.2 | 67.8 | 0.2399144 | 1 | 0.1607213 | 0.492736 | 0 | 4.1 | 115.0871 | 0.2813866 | 22 |  |  |  |  | 25 | 1 | 24 |  | 100 | 200 | [9 empty] | 32.8788 | [5 empty] | 31.9253148 | [14 empty] | 28.5057 | [5 empty] | 188.1842
759 | [65] | 0.55AAS15M16mmLS | 31.32 | 13.96 | 15.64 | 25.79 | 2.94 | 2.83 | 2.93 | 3.29 | 0 | 0 | 0 | 0 | 0 | 1.3 | 60.92 | 2.243553 | 391 | 2.65 | 1274 | 516 | 1790 | 0.2184358 | 0.2882682 | 2.64 | 2.52 |  |  | 108 | 11.67% | 28.66% | 60% | 12.6 | 30.95 | 64.4436 | 108 | 50.22 | 15 | 43.2 | 64.8 | 0.239821 | 1 | 0.160665 | 0.4926775 | 0 | 3.9 | 109.9836 | 0.281288 | 21 |  |  |  |  | 25 | 1 | 24 |  | 100 | 200 | [9 empty] | 32.1212 | [5 empty] | 31.1896852 | [14 empty] | 25.4023 | [5 empty] | 180.46
760 | [65] | 0.60AASB15M7mmLS | 31.32 | 13.96 | 15.64 | 25.79 | 2.94 | 2.83 | 2.93 | 3.29 | 0 | 0 | 0 | 0 | 0 | 1.3 | 60.92 | 2.243553 | 392 | 2.65 | 1218 | 498 | 1716 | 0.2284382 | 0.2902098 | 2.64 | 2.52 |  |  | 118 | 11.67% | 28.66% | 60% | 13.77 | 33.82 | 70.4106 | 118 | 54.87 | 15 | 47.2 | 70.8 | 0.2613776 | 1 | 0.175102 | 0.4927156 | 0 | 3.9 | 119.9506 | 0.3059964 | 21 |  |  |  |  | 25 | 1 | 24 |  | 100 | 200 | [9 empty] | 18.7879 | [5 empty] | 18.2430509 | [14 empty] | 19.3103 | [5 empty] | 195.1988
761 | [65] | 0.60AAS15M10mmLS | 31.32 | 13.96 | 15.64 | 25.79 | 2.94 | 2.83 | 2.93 | 3.29 | 0 | 0 | 0 | 0 | 0 | 1.3 | 60.92 | 2.243553 | 375 | 2.65 | 1257 | 512 | 1769 | 0.2119842 | 0.2894291 | 2.64 | 2.52 |  |  | 113 | 11.67% | 28.66% | 60% | 13.19 | 32.39 | 67.4271 | 113 | 52.545 | 15 | 45.2 | 67.8 | 0.2616667 | 1 | 0.1752933 | 0.492736 | 0 | 3.8 | 114.9071 | 0.3064189 | 22 |  |  |  |  | 25 | 1 | 24 |  | 100 | 200 | [9 empty] | 19.0909 | [5 empty] | 18.5372639 | [14 empty] | 19.3103 | [5 empty] | 187.6522
762 | [65] | 0.60AAS15M16mmLS | 31.32 | 13.96 | 15.64 | 25.79 | 2.94 | 2.83 | 2.93 | 3.29 | 0 | 0 | 0 | 0 | 0 | 1.3 | 60.92 | 2.243553 | 359 | 2.65 | 1298 | 525 | 1823 | 0.1969281 | 0.2879868 | 2.64 | 2.52 |  |  | 108 | 11.67% | 28.66% | 60% | 12.6 | 30.95 | 64.4436 | 108 | 50.22 | 15 | 43.2 | 64.8 | 0.2611978 | 1 | 0.1749861 | 0.4926775 | 0 | 3.6 | 109.8036 | 0.3058596 | 20 |  |  |  |  | 25 | 1 | 24 |  | 100 | 200 | [9 empty] | 15.7576 | [5 empty] | 15.3006296 | [14 empty] | 28.7356 | [5 empty] | 179.9264
763 | [66] | 1 | 42.04 | 33.6 | 4 | 12.73 | 0 | 0 | 0 | 0 | 0 | 0 | 0 | 0 | 0 | 0 | 79.64 | 1.25119 | 427 |  | 1276.8 | 547 | 1823.8 | 0.2341265 | 0.2999232 | 2.713 | 2.66 |  |  | 106.75 | 14.7% | 29.4% | 55.9% | 15.69 | 31.38 | 59.67325 | 42.7 | 10.5896 | 8 | 29.036 | 13.664 | 0.1350342 | 2.5 | 0.06154473 | 1.194082 | 0 | 0 | 88.70925 | 0.20775 |  |  |  |  | 1 | 40 | 0 | 24 | 150 | [5 empty] | 33.86 | [11 empty] | 27.088 |  |  |  |  | 3.25 |  |  |  |  | 2.97375 | [10 empty] | 84.6838
764 | [66] | 2 | 42.04 | 33.6 | 4 | 12.73 | 0 | 0 | 0 | 0 | 0 | 0 | 0 | 0 | 0 | 0 | 79.64 | 1.25119 | 427 |  | 1276.8 | 547 | 1823.8 | 0.2341265 | 0.2999232 | 2.713 | 2.66 |  |  | 106.75 | 14.7% | 29.4% | 55.9% | 15.69 | 31.38 | 59.67325 | 42.7 | 10.5896 | 8 | 29.036 | 13.664 | 0.1350342 | 2.5 | 0.06154473 | 1.194082 | 0 | 0 | 88.70925 | 0.20775 |  |  |  |  | 1 | 60 | 0 | 24 | 150 | [5 empty] | 35.2 | [11 empty] | 28.16 |  |  |  |  | 3.33 |  |  |  |  | 3.04695 | [10 empty] | 97.51713
765 | [66] | 3 | 42.04 | 33.6 | 4 | 12.73 | 0 | 0 | 0 | 0 | 0 | 0 | 0 | 0 | 0 | 0 | 79.64 | 1.25119 | 427 |  | 1276.8 | 547 | 1823.8 | 0.2341265 | 0.2999232 | 2.713 | 2.66 |  |  | 106.75 | 14.7% | 29.4% | 55.9% | 15.69 | 31.38 | 59.67325 | 42.7 | 10.5896 | 8 | 29.036 | 13.664 | 0.1350342 | 2.5 | 0.06154473 | 1.194082 | 0 | 0 | 88.70925 | 0.20775 |  |  |  |  | 1 | 80 | 0 | 24 | 150 | [5 empty] | 38.17 | [11 empty] | 30.536 |  |  |  |  | 3.4 |  |  |  |  | 3.111 | [10 empty] | 110.3505
766 | [66] | 4 | 42.04 | 33.6 | 4 | 12.73 | 0 | 0 | 0 | 0 | 0 | 0 | 0 | 0 | 0 | 0 | 79.64 | 1.25119 | 427 |  | 1276.8 | 547 | 1823.8 | 0.2341265 | 0.2999232 | 2.713 | 2.66 |  |  | 106.75 | 14.7% | 29.4% | 55.9% | 15.69 | 31.38 | 59.67325 | 42.7 | 10.5896 | 8 | 29.036 | 13.664 | 0.1350342 | 2.5 | 0.06154473 | 1.194082 | 0 | 0 | 88.70925 | 0.20775 |  |  |  |  | 1 | 100 | 0 | 24 | 150 | [5 empty] | 38.88 | [11 empty] | 31.104 |  |  |  |  | 3.47 |  |  |  |  | 3.17505 | [10 empty] | 123.1838
767 | [66] | 5 | 42.04 | 33.6 | 4 | 12.73 | 0 | 0 | 0 | 0 | 0 | 0 | 0 | 0 | 0 | 0 | 79.64 | 1.25119 | 427 |  | 1276.8 | 547 | 1823.8 | 0.2341265 | 0.2999232 | 2.713 | 2.66 |  |  | 106.75 | 14.7% | 29.4% | 55.9% | 15.69 | 31.38 | 59.67325 | 42.7 | 13.237 | 10 | 25.62 | 17.08 | 0.1412342 | 2.5 | 0.06774473 | 1.0848 | 0 | 0 | 85.29325 | 0.19975 |  |  |  |  | 1 | 40 | 0 | 24 | 150 | [5 empty] | 37.63 | [11 empty] | 30.104 |  |  |  |  | 3.44 |  |  |  |  | 3.1476 | [10 empty] | 91.22544
768 | [66] | 6 | 42.04 | 33.6 | 4 | 12.73 | 0 | 0 | 0 | 0 | 0 | 0 | 0 | 0 | 0 | 0 | 79.64 | 1.25119 | 427 |  | 1276.8 | 547 | 1823.8 | 0.2341265 | 0.2999232 | 2.713 | 2.66 |  |  | 106.75 | 14.7% | 29.4% | 55.9% | 15.69 | 31.38 | 59.67325 | 42.7 | 13.237 | 10 | 25.62 | 17.08 | 0.1412342 | 2.5 | 0.06774473 | 1.0848 | 0 | 0 | 85.29325 | 0.19975 |  |  |  |  | 1 | 60 | 0 | 24 | 150 | [5 empty] | 39.21 | [11 empty] | 31.368 |  |  |  |  | 3.5 |  |  |  |  | 3.2025 | [10 empty] | 104.0588
769 | [66] | 7 | 42.04 | 33.6 | 4 | 12.73 | 0 | 0 | 0 | 0 | 0 | 0 | 0 | 0 | 0 | 0 | 79.64 | 1.25119 | 427 |  | 1276.8 | 547 | 1823.8 | 0.2341265 | 0.2999232 | 2.713 | 2.66 |  |  | 106.75 | 14.7% | 29.4% | 55.9% | 15.69 | 31.38 | 59.67325 | 42.7 | 13.237 | 10 | 25.62 | 17.08 | 0.1412342 | 2.5 | 0.06774473 | 1.0848 | 0 | 0 | 85.29325 | 0.19975 |  |  |  |  | 1 | 80 | 0 | 24 | 150 | [5 empty] | 42.11 | [11 empty] | 33.688 |  |  |  |  | 3.57 |  |  |  |  | 3.26655 | [10 empty] | 116.8921
770 | [66] | 8 | 42.04 | 33.6 | 4 | 12.73 | 0 | 0 | 0 | 0 | 0 | 0 | 0 | 0 | 0 | 0 | 79.64 | 1.25119 | 427 |  | 1276.8 | 547 | 1823.8 | 0.2341265 | 0.2999232 | 2.713 | 2.66 |  |  | 106.75 | 14.7% | 29.4% | 55.9% | 15.69 | 31.38 | 59.67325 | 42.7 | 13.237 | 10 | 25.62 | 17.08 | 0.1412342 | 2.5 | 0.06774473 | 1.0848 | 0 | 0 | 85.29325 | 0.19975 |  |  |  |  | 1 | 100 | 0 | 24 | 150 | [5 empty] | 43.5 | [11 empty] | 34.8 |  |  |  |  | 3.61 |  |  |  |  | 3.30315 | [10 empty] | 129.72544
771 | [66] | 9 | 42.04 | 33.6 | 4 | 12.73 | 0 | 0 | 0 | 0 | 0 | 0 | 0 | 0 | 0 | 0 | 79.64 | 1.25119 | 427 |  | 1276.8 | 547 | 1823.8 | 0.2341265 | 0.2999232 | 2.713 | 2.66 |  |  | 106.75 | 14.7% | 29.4% | 55.9% | 15.69 | 31.38 | 59.67325 | 42.7 | 15.8844 | 12 | 22.204 | 20.496 | 0.1474342 | 2.5 | 0.07394473 | 0.9938431 | 0 | 0 | 81.87725 | 0.19175 |  |  |  |  | 1 | 40 | 0 | 24 | 150 | [5 empty] | 40.33 | [11 empty] | 32.264 |  |  |  |  | 3.57 |  |  |  |  | 3.26655 | [10 empty] | 97.76708
772 | [66] | 10 | 42.04 | 33.6 | 4 | 12.73 | 0 | 0 | 0 | 0 | 0 | 0 | 0 | 0 | 0 | 0 | 79.64 | 1.25119 | 427 |  | 1276.8 | 547 | 1823.8 | 0.2341265 | 0.2999232 | 2.713 | 2.66 |  |  | 106.75 | 14.7% | 29.4% | 55.9% | 15.69 | 31.38 | 59.67325 | 42.7 | 15.8844 | 12 | 22.204 | 20.496 | 0.1474342 | 2.5 | 0.07394473 | 0.9938431 | 0 | 0 | 81.87725 | 0.19175 |  |  |  |  | 1 | 60 | 0 | 24 | 150 | [5 empty] | 41.82 | [11 empty] | 33.456 |  |  |  |  | 3.61 |  |  |  |  | 3.30315 | [10 empty] | 110.6004
773 | [66] | 11 | 42.04 | 33.6 | 4 | 12.73 | 0 | 0 | 0 | 0 | 0 | 0 | 0 | 0 | 0 | 0 | 79.64 | 1.25119 | 427 |  | 1276.8 | 547 | 1823.8 | 0.2341265 | 0.2999232 | 2.713 | 2.66 |  |  | 106.75 | 14.7% | 29.4% | 55.9% | 15.69 | 31.38 | 59.67325 | 42.7 | 15.8844 | 12 | 22.204 | 20.496 | 0.1474342 | 2.5 | 0.07394473 | 0.9938431 | 0 | 0 | 81.87725 | 0.19175 |  |  |  |  | 1 | 80 | 0 | 24 | 150 | [5 empty] | 44.47 | [11 empty] | 35.576 |  |  |  |  | 3.64 |  |  |  |  | 3.3306 | [10 empty] | 123.4337
774 | [66] | 12 | 42.04 | 33.6 | 4 | 12.73 | 0 | 0 | 0 | 0 | 0 | 0 | 0 | 0 | 0 | 0 | 79.64 | 1.25119 | 427 |  | 1276.8 | 547 | 1823.8 | 0.2341265 | 0.2999232 | 2.713 | 2.66 |  |  | 106.75 | 14.7% | 29.4% | 55.9% | 15.69 | 31.38 | 59.67325 | 42.7 | 15.8844 | 12 | 22.204 | 20.496 | 0.1474342 | 2.5 | 0.07394473 | 0.9938431 | 0 | 0 | 81.87725 | 0.19175 |  |  |  |  | 1 | 100 | 0 | 24 | 150 | [5 empty] | 44.89 | [11 empty] | 35.912 |  |  |  |  | 3.68 |  |  |  |  | 3.3672 | [10 empty] | 136.26708
775 | [66] | 13 | 42.04 | 33.6 | 4 | 12.73 | 0 | 0 | 0 | 0 | 0 | 0 | 0 | 0 | 0 | 0 | 79.64 | 1.25119 | 427 |  | 1276.8 | 547 | 1823.8 | 0.2341265 | 0.2999232 | 2.713 | 2.66 |  |  | 106.75 | 14.7% | 29.4% | 55.9% | 15.69 | 31.38 | 59.67325 | 42.7 | 18.5318 | 14 | 18.788 | 23.912 | 0.1536342 | 2.5 | 0.08014473 | 0.9169594 | 0 | 0 | 78.46125 | 0.18375 |  |  |  |  | 1 | 40 | 0 | 24 | 150 | [5 empty] | 42.57 | [11 empty] | 34.056 |  |  |  |  | 3.69 |  |  |  |  | 3.37635 | [10 empty] | 104.30872
776 | [66] | 14 | 42.04 | 33.6 | 4 | 12.73 | 0 | 0 | 0 | 0 | 0 | 0 | 0 | 0 | 0 | 0 | 79.64 | 1.25119 | 427 |  | 1276.8 | 547 | 1823.8 | 0.2341265 | 0.2999232 | 2.713 | 2.66 |  |  | 106.75 | 14.7% | 29.4% | 55.9% | 15.69 | 31.38 | 59.67325 | 42.7 | 18.5318 | 14 | 18.788 | 23.912 | 0.1536342 | 2.5 | 0.08014473 | 0.9169594 | 0 | 0 | 78.46125 | 0.18375 |  |  |  |  | 1 | 60 | 0 | 24 | 150 | [5 empty] | 43.54 | [11 empty] | 34.832 |  |  |  |  | 3.71 |  |  |  |  | 3.39465 | [10 empty] | 117.1421
777 | [66] | 15 | 42.04 | 33.6 | 4 | 12.73 | 0 | 0 | 0 | 0 | 0 | 0 | 0 | 0 | 0 | 0 | 79.64 | 1.25119 | 427 |  | 1276.8 | 547 | 1823.8 | 0.2341265 | 0.2999232 | 2.713 | 2.66 |  |  | 106.75 | 14.7% | 29.4% | 55.9% | 15.69 | 31.38 | 59.67325 | 42.7 | 18.5318 | 14 | 18.788 | 23.912 | 0.1536342 | 2.5 | 0.08014473 | 0.9169594 | 0 | 0 | 78.46125 | 0.18375 |  |  |  |  | 1 | 80 | 0 | 24 | 150 | [5 empty] | 46.23 | [11 empty] | 36.984 |  |  |  |  | 3.74 |  |  |  |  | 3.4221 | [10 empty] | 129.9754
778 | [66] | 16 | 42.04 | 33.6 | 4 | 12.73 | 0 | 0 | 0 | 0 | 0 | 0 | 0 | 0 | 0 | 0 | 79.64 | 1.25119 | 427 |  | 1276.8 | 547 | 1823.8 | 0.2341265 | 0.2999232 | 2.713 | 2.66 |  |  | 106.75 | 14.7% | 29.4% | 55.9% | 15.69 | 31.38 | 59.67325 | 42.7 | 18.5318 | 14 | 18.788 | 23.912 | 0.1536342 | 2.5 | 0.08014473 | 0.9169594 | 0 | 0 | 78.46125 | 0.18375 |  |  |  |  | 1 | 100 | 0 | 24 | 150 | [5 empty] | 46.86 | [11 empty] | 37.488 |  |  |  |  | 3.78 |  |  |  |  | 3.4587 | [10 empty] | 142.80872
779 | [66] | 17 | 42.04 | 33.6 | 4 | 12.73 | 0 | 0 | 0 | 0 | 0 | 0 | 0 | 0 | 0 | 0 | 79.64 | 1.25119 | 427 |  | 1276.8 | 547 | 1823.8 | 0.2341265 | 0.2999232 | 2.713 | 2.66 |  |  | 106.75 | 14.7% | 29.4% | 55.9% | 15.69 | 31.38 | 59.67325 | 42.7 | 21.1792 | 16 | 15.372 | 27.328 | 0.1598342 | 2.5 | 0.08634473 | 0.8511169 | 0 | 0 | 75.04525 | 0.17575 |  |  |  |  | 1 | 40 | 0 | 24 | 150 | [5 empty] | 40.73 | [11 empty] | 32.584 |  |  |  |  | 3.55 |  |  |  |  | 3.24825 | [10 empty] | 110.85036
780 | [66] | 18 | 42.04 | 33.6 | 4 | 12.73 | 0 | 0 | 0 | 0 | 0 | 0 | 0 | 0 | 0 | 0 | 79.64 | 1.25119 | 427 |  | 1276.8 | 547 | 1823.8 | 0.2341265 | 0.2999232 | 2.713 | 2.66 |  |  | 106.75 | 14.7% | 29.4% | 55.9% | 15.69 | 31.38 | 59.67325 | 42.7 | 21.1792 | 16 | 15.372 | 27.328 | 0.1598342 | 2.5 | 0.08634473 | 0.8511169 | 0 | 0 | 75.04525 | 0.17575 |  |  |  |  | 1 | 60 | 0 | 24 | 150 | [5 empty] | 41.93 | [11 empty] | 33.544 |  |  |  |  | 3.7 |  |  |  |  | 3.3855 | [10 empty] | 123.6837
781 | [66] | 19 | 42.04 | 33.6 | 4 | 12.73 | 0 | 0 | 0 | 0 | 0 | 0 | 0 | 0 | 0 | 0 | 79.64 | 1.25119 | 427 |  | 1276.8 | 547 | 1823.8 | 0.2341265 | 0.2999232 | 2.713 | 2.66 |  |  | 106.75 | 14.7% | 29.4% | 55.9% | 15.69 | 31.38 | 59.67325 | 42.7 | 21.1792 | 16 | 15.372 | 27.328 | 0.1598342 | 2.5 | 0.08634473 | 0.8511169 | 0 | 0 | 75.04525 | 0.17575 |  |  |  |  | 1 | 80 | 0 | 24 | 150 | [5 empty] | 44.67 | [11 empty] | 35.736 |  |  |  |  | 3.74 |  |  |  |  | 3.4221 | [10 empty] | 136.517
782 | [66] | 20 | 42.04 | 33.6 | 4 | 12.73 | 0 | 0 | 0 | 0 | 0 | 0 | 0 | 0 | 0 | 0 | 79.64 | 1.25119 | 427 |  | 1276.8 | 547 | 1823.8 | 0.2341265 | 0.2999232 | 2.713 | 2.66 |  |  | 106.75 | 14.7% | 29.4% | 55.9% | 15.69 | 31.38 | 59.67325 | 42.7 | 21.1792 | 16 | 15.372 | 27.328 | 0.1598342 | 2.5 | 0.08634473 | 0.8511169 | 0 | 0 | 75.04525 | 0.17575 |  |  |  |  | 1 | 100 | 0 | 24 | 150 | [5 empty] | 45.37 | [11 empty] | 36.296 |  |  |  |  | 3.77 |  |  |  |  | 3.44955 | [10 empty] | 149.35036
783 | [66] | 21 | 42.04 | 33.6 | 4 | 12.73 | 0 | 0 | 0 | 0 | 0 | 0 | 0 | 0 | 0 | 0 | 79.64 | 1.25119 | 427 |  | 1276.8 | 547 | 1823.8 | 0.2341265 | 0.2999232 | 2.713 | 2.66 |  |  | 76.25 | 14.7% | 29.4% | 55.9% | 11.21 | 22.42 | 42.62375 | 30.5 | 13.237 | 14 | 13.42 | 17.08 | 0.1097588 | 2.5 | 0.05725293 | 0.9170859 | 0 | 0 | 56.04375 | 0.13125 |  |  |  |  | 1 | 80 | 0 | 24 | 150 | [5 empty] | 42.37 | [11 empty] | 33.896 |  |  |  |  | 3.72 |  |  |  |  | 3.4038 | [10 empty] | 105.9121
784 | [66] | 22 | 42.04 | 33.6 | 4 | 12.73 | 0 | 0 | 0 | 0 | 0 | 0 | 0 | 0 | 0 | 0 | 79.64 | 1.25119 | 427 |  | 1276.8 | 547 | 1823.8 | 0.2341265 | 0.2999232 | 2.713 | 2.66 |  |  | 91.5 | 14.7% | 29.4% | 55.9% | 13.45 | 26.9 | 51.1485 | 36.6 | 15.8844 | 14 | 16.104 | 20.496 | 0.1316965 | 2.5 | 0.06869883 | 0.9170121 | 0 | 0 | 67.2525 | 0.1575 |  |  |  |  | 1 | 80 | 0 | 24 | 150 | [5 empty] | 44.67 | [11 empty] | 35.736 |  |  |  |  | 3.76 |  |  |  |  | 3.4404 | [10 empty] | 117.9437
785 | [66] | 23 | 42.04 | 33.6 | 4 | 12.73 | 0 | 0 | 0 | 0 | 0 | 0 | 0 | 0 | 0 | 0 | 79.64 | 1.25119 | 427 |  | 1276.8 | 547 | 1823.8 | 0.2341265 | 0.2999232 | 2.713 | 2.66 |  |  | 122 | 14.7% | 29.4% | 55.9% | 17.93 | 35.87 | 68.198 | 48.8 | 21.1792 | 14 | 21.472 | 27.328 | 0.1755953 | 2.5 | 0.09159063 | 0.9171755 | 0 | 0 | 89.67 | 0.21 |  |  |  |  | 1 | 80 | 0 | 24 | 150 | [5 empty] | 46.16 | [11 empty] | 36.928 |  |  |  |  | 3.79 |  |  |  |  | 3.46785 | [10 empty] | 142.007
786 | [66] | 24 | 42.04 | 33.6 | 4 | 12.73 | 0 | 0 | 0 | 0 | 0 | 0 | 0 | 0 | 0 | 0 | 79.64 | 1.25119 | 427 |  | 1276.8 | 547 | 1823.8 | 0.2341265 | 0.2999232 | 2.713 | 2.66 |  |  | 137.25 | 14.7% | 29.4% | 55.9% | 20.18 | 40.35 | 76.72275 | 54.9 | 23.8266 | 14 | 24.156 | 30.744 | 0.1975564 | 2.5 | 0.10306 | 0.9169079 | 0 | 0 | 100.87875 | 0.23625 |  |  |  |  | 1 | 80 | 0 | 24 | 150 | [5 empty] | 45.87 | [11 empty] | 36.696 |  |  |  |  | 3.81 |  |  |  |  | 3.48615 | [10 empty] | 154.0387
787 | [66] | 25 | 42.04 | 33.6 | 4 | 12.73 | 0 | 0 | 0 | 0 | 0 | 0 | 0 | 0 | 0 | 0 | 79.64 | 1.25119 | 427 |  | 1276.8 | 547 | 1823.8 | 0.2341265 | 0.2999232 | 2.713 | 2.66 |  |  | 114.9615385 | 14.7% | 29.4% | 55.9% | 16.9 | 33.8 | 64.2635 | 34.48846154 | 14.96799 | 14 | 15.17492308 | 19.31353846 | 0.1537892 | 3.333333 | 0.0746323 | 1.060625 | 0 | 0 | 79.43842308 | 0.1860385 |  |  |  |  | 1 | 80 | 0 | 24 | 150 | [5 empty] | 45.65 | [11 empty] | 36.52 |  |  |  |  | 3.76 |  |  |  |  | 3.4404 | [10 empty] | 124.1255
788 | [66] | 26 | 42.04 | 33.6 | 4 | 12.73 | 0 | 0 | 0 | 0 | 0 | 0 | 0 | 0 | 0 | 0 | 79.64 | 1.25119 | 427 |  | 1276.8 | 547 | 1823.8 | 0.2341265 | 0.2999232 | 2.713 | 2.66 |  |  | 110.7037037 | 14.7% | 29.4% | 55.9% | 16.27 | 32.55 | 61.88337037 | 38.7462963 | 16.81589 | 14 | 17.04837037 | 21.69792593 | 0.153714 | 2.857143 | 0.07748453 | 0.983803 | 0 | 0 | 78.93174074 | 0.1848519 |  |  |  |  | 1 | 80 | 0 | 24 | 150 | [5 empty] | 46.16 | [11 empty] | 36.928 |  |  |  |  | 3.73 |  |  |  |  | 3.41295 | [10 empty] | 127.1588
789 | [66] | 27 | 42.04 | 33.6 | 4 | 12.73 | 0 | 0 | 0 | 0 | 0 | 0 | 0 | 0 | 0 | 0 | 79.64 | 1.25119 | 427 |  | 1276.8 | 547 | 1823.8 | 0.2341265 | 0.2999232 | 2.713 | 2.66 |  |  | 103.0689655 | 14.7% | 29.4% | 55.9% | 15.15 | 30.3 | 57.61555172 | 46.38103448 | 20.12937 | 14 | 20.40765517 | 25.97337931 | 0.1535817 | 2.222222 | 0.08262147 | 0.8588589 | 0 | 0 | 78.0232069 | 0.1827241 |  |  |  |  | 1 | 80 | 0 | 24 | 150 | [5 empty] | 45.57 | [11 empty] | 36.456 |  |  |  |  | 3.71 |  |  |  |  | 3.39465 | [10 empty] | 132.5978
790 | [66] | 28 | 42.04 | 33.6 | 4 | 12.73 | 0 | 0 | 0 | 0 | 0 | 0 | 0 | 0 | 0 | 0 | 79.64 | 1.25119 | 427 |  | 1276.8 | 547 | 1823.8 | 0.2341265 | 0.2999232 | 2.713 | 2.66 |  |  | 99.63333333 | 14.7% | 29.4% | 55.9% | 14.65 | 29.29 | 55.69503333 | 49.81666667 | 21.62043 | 14 | 21.91933333 | 27.89733333 | 0.1535373 | 2 | 0.08494247 | 0.8075448 | 0 | 0 | 77.61436667 | 0.1817667 |  |  |  |  | 1 | 80 | 0 | 24 | 150 | [5 empty] | 43.89 | [11 empty] | 35.112 |  |  |  |  | 3.68 |  |  |  |  | 3.3672 | [10 empty] | 135.0453
791 | [66] | pre 1 | 42.04 | 33.6 | 4 | 12.73 | 0 | 0 | 0 | 0 | 0 | 0 | 0 | 0 | 0 | 0 | 79.64 | 1.25119 | 427 |  | 1276.8 | 547 | 1823.8 | 0.2341265 | 0.2999232 | 2.713 | 2.66 |  |  | 106.75 | 14.7% | 29.4% | 55.9% | 15.69 | 31.38 | 59.67325 | 42.7 | 18.5318 | 14 | 18.788 | 23.912 | 0.1536342 | 2.5 | 0.08014473 | 0.9169594 | 0 | 0 | 78.46125 | 0.18375 |  |  |  |  | 1 | 60 | 1 | 24 | 150 | [5 empty] | 46.86 | [11 empty] | 37.488 | [20 empty] | 117.1421
792 | [66] | pre 2 | 42.04 | 33.6 | 4 | 12.73 | 0 | 0 | 0 | 0 | 0 | 0 | 0 | 0 | 0 | 0 | 79.64 | 1.25119 | 427 |  | 1276.8 | 547 | 1823.8 | 0.2341265 | 0.2999232 | 2.713 | 2.66 |  |  | 106.75 | 14.7% | 29.4% | 55.9% | 15.69 | 31.38 | 59.67325 | 42.7 | 18.5318 | 14 | 18.788 | 23.912 | 0.1536342 | 2.5 | 0.08014473 | 0.9169594 | 0 | 0 | 78.46125 | 0.18375 |  |  |  |  | 1 | 60 | 2 | 24 | 150 | [5 empty] | 47.58 | [11 empty] | 38.064 | [20 empty] | 117.1421
793 | [66] | pre 3 | 42.04 | 33.6 | 4 | 12.73 | 0 | 0 | 0 | 0 | 0 | 0 | 0 | 0 | 0 | 0 | 79.64 | 1.25119 | 427 |  | 1276.8 | 547 | 1823.8 | 0.2341265 | 0.2999232 | 2.713 | 2.66 |  |  | 106.75 | 14.7% | 29.4% | 55.9% | 15.69 | 31.38 | 59.67325 | 42.7 | 18.5318 | 14 | 18.788 | 23.912 | 0.1536342 | 2.5 | 0.08014473 | 0.9169594 | 0 | 0 | 78.46125 | 0.18375 |  |  |  |  | 1 | 60 | 3 | 24 | 150 | [5 empty] | 47.92 | [11 empty] | 38.336 | [20 empty] | 117.1421
794 | [67] |  | 50.76 | 27.32 | 4.64 | 5.4 | 3.72 | 0.8 | 4.85 | 2 | 1.16 | 0 | 0 | 0 | 0 | 0 | 82.72 | 1.85798 | 280 |  | 1309 | 561 | 1870 | 0.1497326 | 0.3 |  |  |  |  | 126 | 8.83% | 27.64% | 64% | 11.13 | 34.83 | 80.0478 | 84 | 31.248 | 12 | 43.68 | 40.32 | 0.2757429 | 1.5 | 0.15135 | 0.8218887 | 0 | 0 | 123.7278 | 0.441885 | [5 empty] | 25 |  | 24 | 100 |  |  |  |  | 2.9 | 25.4 | [10 empty] | 2.2098 | 19.3548 | [20 empty] | 132.6688
795 | [67] |  | 50.76 | 27.32 | 4.64 | 5.4 | 3.72 | 0.8 | 4.85 | 2 | 1.16 | 0 | 0 | 0 | 0 | 0 | 82.72 | 1.85798 | 280 |  | 1309 | 561 | 1870 | 0.1497326 | 0.3 |  |  |  |  | 126 | 8.83% | 27.64% | 64% | 11.13 | 34.83 | 80.0478 | 84 | 31.248 | 12 | 43.68 | 40.32 | 0.2757429 | 1.5 | 0.15135 | 0.8218887 | 0 | 0 | 123.7278 | 0.441885 | [5 empty] | 25 |  | 24 | 100 |  |  |  |  | 2.9 | 24.4 | [10 empty] | 2.2098 | 18.5928 | [20 empty] | 132.6688
796 | [67] |  | 50.76 | 27.32 | 4.64 | 5.4 | 3.72 | 0.8 | 4.85 | 2 | 1.16 | 0 | 0 | 0 | 0 | 0 | 82.72 | 1.85798 | 280 |  | 1309 | 561 | 1870 | 0.1497326 | 0.3 |  |  |  |  | 126 | 8.83% | 27.64% | 64% | 11.13 | 34.83 | 80.0478 | 84 | 31.248 | 12 | 43.68 | 40.32 | 0.2757429 | 1.5 | 0.15135 | 0.8218887 | 0 | 0 | 123.7278 | 0.441885 |  |  |  |  | 1 | 80 |  | 24 | 100 |  |  |  | 38.1 | 40.8 | 43.3 | [9 empty] | 29.0322 | 31.0896 | 32.9946 | [20 empty] | 167.9605
797 | [67] |  | 50.76 | 27.32 | 4.64 | 5.4 | 3.72 | 0.8 | 4.85 | 2 | 1.16 | 0 | 0 | 0 | 0 | 0 | 82.72 | 1.85798 | 280 |  | 1309 | 561 | 1870 | 0.1497326 | 0.3 |  |  |  |  | 126 | 8.83% | 27.64% | 64% | 11.13 | 34.83 | 80.0478 | 84 | 31.248 | 12 | 43.68 | 40.32 | 0.2757429 | 1.5 | 0.15135 | 0.8218887 | 0 | 0 | 123.7278 | 0.441885 |  |  |  |  | 1 | 80 |  | 24 | 100 |  |  |  | 39.8 | 42.7 | 49.1 | [9 empty] | 30.3276 | 32.5374 | 37.4142 | [20 empty] | 167.9605
798 | [67] |  | 50.76 | 27.32 | 4.64 | 5.4 | 3.72 | 0.8 | 4.85 | 2 | 1.16 | 0 | 0 | 0 | 0 | 0 | 82.72 | 1.85798 | 280 |  | 1309 | 561 | 1870 | 0.1497326 | 0.3 |  |  |  |  | 126 | 8.83% | 27.64% | 64% | 11.13 | 34.83 | 80.0478 | 84 | 31.248 | 12 | 43.68 | 40.32 | 0.2757429 | 1.5 | 0.15135 | 0.8218887 | 0 | 0 | 123.7278 | 0.441885 |  |  |  |  | 1 | 80 | 1 | 24 | 100 |  |  |  | 43.4 | 45.2 | 48.1 | [9 empty] | 33.0708 | 34.4424 | 36.6522 | [20 empty] | 167.9605
799 | [67] |  | 50.76 | 27.32 | 4.64 | 5.4 | 3.72 | 0.8 | 4.85 | 2 | 1.16 | 0 | 0 | 0 | 0 | 0 | 82.72 | 1.85798 | 280 |  | 1309 | 561 | 1870 | 0.1497326 | 0.3 |  |  |  |  | 126 | 8.83% | 27.64% | 64% | 11.13 | 34.83 | 80.0478 | 84 | 31.248 | 12 | 43.68 | 40.32 | 0.2757429 | 1.5 | 0.15135 | 0.8218887 | 0 | 0 | 123.7278 | 0.441885 |  |  |  |  | 1 | 80 | 1 | 24 | 100 |  |  |  | 41.1 | 44.1 | 49.1 | [9 empty] | 31.3182 | 33.6042 | 37.4142 | [20 empty] | 167.9605
Ce graphique n’est pas disponible dans votre version d’Excel. La modification de cette forme ou l’enregistrement de ce classeur dans un autre format de fichier endommagera le graphique de façon irréparable.
Note on BU109: [Commentaire à thread] Votre version d’Excel vous permet de lire ce commentaire à thread. Toutefois, les modifications qui y sont apportées seront supprimées si le fichier est ouvert dans une version plus récente d’Excel. En savoir plus : https://go.microsoft.com/fwlink/?linkid=870924 Commentaire : Not 90, but 91. I guess at this age can be assumed
Note on W217: [Commentaire à thread] Votre version d’Excel vous permet de lire ce commentaire à thread. Toutefois, les modifications qui y sont apportées seront supprimées si le fichier est ouvert dans une version plus récente d’Excel. En savoir plus : https://go.microsoft.com/fwlink/?linkid=870924 Commentaire : corrected
Note on Y217: [Commentaire à thread] Votre version d’Excel vous permet de lire ce commentaire à thread. Toutefois, les modifications qui y sont apportées seront supprimées si le fichier est ouvert dans une version plus récente d’Excel. En savoir plus : https://go.microsoft.com/fwlink/?linkid=870924 Commentaire : corrected

## Bibliography
[1] | Hardjito, Djwantoro, and B. Rangan. “Development and Properties of Low-Calcium Fly Ash Based Geopolymer Concrete,” January 1, 2005.
[2] | Fernandez-Jimenez, Ana M., Angel Palomo, and Cecilio Lopez-Hombrados. “Engineering Properties of Alkali-Activated Fly Ash Concrete.” Materials Journal 103, no. 2 (March 1, 2006): 106–12. https://doi.org/10.14359/15261.
[3] | Sumajouw, M D J, and B V Rangan. “LOW-CALCIUM FLY ASH-BASED GEOPOLYMER CONCRETE: REINFORCED BEAMS AND COLUMNS,” (2006)
[4] | Olivia, Monita, Hamid Nikraz, and Prabir Sarker. “IMPROVEMENTS IN THE STRENGTH AND WATER PENETRABILITY OF LOW CALCIUM FLY ASH BASED GEOPOLYMER CONCRETE,” 2008.
[5] | Adam, Andi Arham. “Strength and Durability Properties of Alkali Activated Slag and Fly Ash-Based Geopolymer Concrete,” 2009
[6] | Reddy, B. Siva Konda. “Strength and Workability of Low Lime Fly-Ash Based Geopolymer Concrete.” Indian Journal of Science and Technology 3, no. 12 (December 20, 2010): 1188–89. https://doi.org/10.17485/ijst/2010/v3i12.11.
[7] | Ahmed, M Fareed, M Fadhil Nuruddin, and Nasir Shafiq. “Compressive Strength and Workability Characteristics of Low-Calcium Fly Ash-Based Self-Compacting Geopolymer Concrete.” International Journal of Civil and Environmental Engineering 5, no. 2 (2011).
[8] | E.I. Diaz-Loya, E.N. Allouche, S. Vaidya, Mechanical properties of fly-ash based geopolymer concrete, ACI Mater. J. 108 (3) (2011) 300.
[9] | Memon, Fareed Ahmed, Muhd Fadhil Nuruddin, Samuel Demie, and Nasir Shafiq. “Effect of Curing Conditions on Strength of Fly Ash-Based Self-Compacting Geopolymer Concrete.” International Journal of Civil and Environmental Engineering 5, no. 8 (2011).
[10] | Nuruddin, Muhd Fadhil, Samuel Demie, and Nasir Shafiq. “Effect of Mix Composition on Workability and Compressive Strength of Self-Compacting Geopolymer Concrete.” Canadian Journal of Civil Engineering 38, no. 11 (November 2011): 1196–1203. https://doi.org/10.1139/l11-077.
[11] | Olivia, Monita, and Hamid R Nikraz. “Strength and Water Penetrability of Fly Ash Geopolymer Concrete” 6, no. 7 (2011).
[12] | Pan, Zhu, Jay G. Sanjayan, and B. Vijay Rangan. “Fracture Properties of Geopolymer Paste and Concrete.” Magazine of Concrete Research 63, no. 10 (October 2011): 763–71. https://doi.org/10.1680/macr.2011.63.10.763.
[13] | Joseph, Benny, and George Mathew. “Influence of Aggregate Content on the Behavior of Fly Ash Based Geopolymer Concrete.” Scientia Iranica 19, no. 5 (October 2012): 1188–94. https://doi.org/10.1016/j.scient.2012.07.006.
[14] | Kusbiantoro, Andri, Muhd Fadhil Nuruddin, Nasir Shafiq, and Sobia Anwar Qazi. “The Effect of Microwave Incinerated Rice Husk Ash on the Compressive and Bond Strength of Fly Ash Based Geopolymer Concrete.” Construction and Building Materials 36 (November 2012): 695–703. https://doi.org/10.1016/j.conbuildmat.2012.06.064.
[15] | Olivia, Monita, and Hamid Nikraz. “Properties of Fly Ash Geopolymer Concrete Designed by Taguchi Method.” Materials & Design (1980-2015) 36 (April 2012): 191–98. https://doi.org/10.1016/j.matdes.2011.10.036.
[16] | Demie, Samuel, Muhd Fadhil Nuruddin, and Nasir Shafiq. “Effects of Micro-Structure Characteristics of Interfacial Transition Zone on the Compressive Strength of Self-Compacting Geopolymer Concrete.” Construction and Building Materials 41 (April 2013): 91–98. https://doi.org/10.1016/j.conbuildmat.2012.11.067.
[17] | Jeyasehar, C Antony, G Saravanan, M Salahuddin, and S Thirugnanasambandam. “DEVELOPMENT OF FLY ASH BASED GEOPOLYMER PRECAST CONCRETE ELEMENTS,” Asian J. Civil Eng. (BHRC) 14 (4) (2013) 605–615.
[18] | Sundar Kumar, S., et al. "Development and Determination of Mechanical properties of fly ash and slag blended geo polymer concrete." International Journal of Scientific & Engineering Research 4.8 (2013).
[19] | Memon, Fareed Ahmed, Muhd Fadhil Nuruddin, Sadaqatullah Khan, Nasir Shafiq, and Tehmina Ayub. “Effect Of Sodium Hydroxide Concentration On Fresh Properties And Compressive Strength Of Self-Compacting Geopolymer Concrete” 8 (2013).
[20] | Memon, Fareed Ahmed, Muhd Fadhil Nuruddin, and Nasir Shafiq. “Effect of Silica Fume on the Fresh and Hardened Properties of Fly Ash-Based Self-Compacting Geopolymer Concrete.” International Journal of Minerals, Metallurgy, and Materials 20, no. 2 (February 2013): 205–13. https://doi.org/10.1007/s12613-013-0714-7.
[21] | Patankar, Subhash V., Sanjay S. Jamkar, and Yuwaraj M. Ghugal. “Effect Of Water-To-Geopolymer Binder Ratio On The Production Of Fly Ash Based Geopolymer Concrete.” International Journal of Advanced Technology in Civil Engineering, October 2012, 296–300. https://doi.org/10.47893/IJATCE.2012.1048.
[22] | Rashad, A M. “Properties Of Alkali-Activated Fly Ash Concrete Blended With Slag” 10, no. 1 (2013). Iran J. Mater. Sci. Eng. 10 (1) (2013) 57–64.
[23] | Sarker, Prabir K., Rashedul Haque, and Karamchand V. Ramgolam. “Fracture Behaviour of Heat Cured Fly Ash Based Geopolymer Concrete.” Materials & Design 44 (February 2013): 580–86. https://doi.org/10.1016/j.matdes.2012.08.005.
[24] | Shrestha, Preeti. “Development Of Geopolymer Concrete For Precast Structures,”. The University of Texas at Arlington (2014).
[25] | Vora, Prakash R., and Urmil V. Dave. “Parametric Studies on Compressive Strength of Geopolymer Concrete.” Procedia Engineering 51 (2013): 210–19. https://doi.org/10.1016/j.proeng.2013.01.030.
[26] | Barnard, Ryno. "Mechanical properties of fly ash/slag based geopolymer concrete with the addition of macro fibres." M. Eng. Thesis, Stellenbosch Un., South Africa (2014).
[27] | Brandão Ferreira, Luís Filipe, Hugo Sérgio Sousa Costa, Inês Isabel Antunes Barata, Eduardo Nuno Brito Santos Júlio, Paulo Maranha Nunes Tiago, and Jorge Fernando Jordão Coelho. “Precast Alkali-Activated Concrete towards Sustainable Construction.” Magazine of Concrete Research 66, no. 12 (June 2014): 618–26. https://doi.org/10.1680/macr.13.00091.
[28] | Krishnaraja, A R, N P Sathishkumar, T Sathish Kumar, and P Dinesh Kumar. “Mechanical Behaviour of Geopolymer Concrete under Ambient Curing.” International Journal of Scientific Engineering and Technology, 2014.
[29] | Nath, Pradip, and Prabir Kumar Sarker. “Effect of GGBFS on Setting, Workability and Early Strength Properties of Fly Ash Geopolymer Concrete Cured in Ambient Condition.” Construction and Building Materials 66 (September 2014): 163–71. https://doi.org/10.1016/j.conbuildmat.2014.05.080.
[30] | Albitar, M., P. Visintin, M. S. Mohamed Ali, and M. Drechsler. “Assessing Behaviour of Fresh and Hardened Geopolymer Concrete Mixed with Class-F Fly Ash.” KSCE Journal of Civil Engineering 19, no. 5 (July 2015): 1445–55. https://doi.org/10.1007/s12205-014-1254-z.
[31] | Bidwe, Shivaji S, and Ajay A Hamane. “Effect of Different Molarities of Sodium Hydroxide Solution on the Strength of Geopolymer Concrete.” American Journal of Engineering Research, 2015.
[32] | M. Gunasekara, D.W. Law, S. Setunge, A comparative study of durability characteristics and microstructure of five different fly ash based geopolymer concretes, 14th International Congress on the Chemistry of Cement (ICCC 2015), 2015, pp. 13-16.
[33] | Nath, Pradip, and Prabir Kumar Sarker. “Use of OPC to Improve Setting and Early Strength Properties of Low Calcium Fly Ash Geopolymer Concrete Cured at Room Temperature.” Cement and Concrete Composites 55 (January 2015): 205–14. https://doi.org/10.1016/j.cemconcomp.2014.08.008.
[34] | Okoye, F.N., J. Durgaprasad, and N.B. Singh. “Mechanical Properties of Alkali Activated Flyash/Kaolin Based Geopolymer Concrete.” Construction and Building Materials 98 (November 2015): 685–91. https://doi.org/10.1016/j.conbuildmat.2015.08.009.
[35] | Omar, O M, and G D Abd Elhameed. “Effect of Crashed Stone on Properties of Fly Ash Based-Geopolymer Concrete with Local Alkaline Activator in Egypt.” International Journal of Civil and Environmental Engineering 9, no. 10 (2015).
[36] | Topark-Ngarm, Pattanapong, Prinya Chindaprasirt, and Vanchai Sata. “Setting Time, Strength, and Bond of High-Calcium Fly Ash Geopolymer Concrete.” Journal of Materials in Civil Engineering 27, no. 7 (July 2015): 04014198. https://doi.org/10.1061/(ASCE)MT.1943-5533.0001157.
[37] | Vignesh, P, and K Vivek. “An Experimental Investigation On Strength Parameters Of Flyash Based Geopolymer Concrete With Ggbs” 02, No. 02 Int. Res. J. Eng. Technol. 2 (02) (2015).
[38] | Wardhono, Arie. “The Durability of Fly Ash Geopolymer and Alkali-Activated Slag Concretes,” School of Civil Environmental and Chemical Engineering, RMIT University, 2014.
[39] | Xie, Tianyu, and Togay Ozbakkaloglu. “Behavior of Low-Calcium Fly and Bottom Ash-Based Geopolymer Concrete Cured at Ambient Temperature.” Ceramics International 41, no. 4 (May 2015): 5945–58. https://doi.org/10.1016/j.ceramint.2015.01.031.
[40] | Abhilash, P., C. Sashidhar, and I. Ramana Reddy. "Strength properties of Fly ash and GGBS based Geo-polymer Concrete." Int. J. ChemTech Res 9.3 (2016): 350-356.
[41] | Aliabdo, Ali A., Abd Elmoaty M. Abd Elmoaty, and Hazem A. Salem. “Effect of Cement Addition, Solution Resting Time and Curing Characteristics on Fly Ash Based Geopolymer Concrete Performance.” Construction and Building Materials 123 (October 2016): 581–93. https://doi.org/10.1016/j.conbuildmat.2016.07.043.
[42] | Aliabdo, Ali A., Abd Elmoaty M. Abd Elmoaty, and Hazem A. Salem. “Effect of Water Addition, Plasticizer and Alkaline Solution Constitution on Fly Ash Based Geopolymer Concrete Performance.” Construction and Building Materials 121 (September 2016): 694–703. https://doi.org/10.1016/j.conbuildmat.2016.06.062
[43] | Muthadhi, A., J. Vanjinathan, and D. Durai. “Experimental Investigations on Geo Polymer Concrete Based on Class C Fly Ash.” Indian Journal of Science and Technology 9, no. 5 (March 22, 2016). https://doi.org/10.17485/ijst/2016/v9i5/87270.
[44] | Nagalia, Gaurav, Yeonho Park, Ali Abolmaali, and Pranesh Aswath. “Compressive Strength and Microstructural Properties of Fly Ash–Based Geopolymer Concrete.” Journal of Materials in Civil Engineering 28, no. 12 (December 2016): 04016144. https://doi.org/10.1061/(ASCE)MT.1943-5533.0001656.
[45] | Nguyen, Khoa Tan, Namshik Ahn, Tuan Anh Le, and Kihak Lee. “Theoretical and Experimental Study on Mechanical Properties and Flexural Strength of Fly Ash-Geopolymer Concrete.” Construction and Building Materials 106 (March 2016): 65–77. https://doi.org/10.1016/j.conbuildmat.2015.12.033.
[46] | Okoye, F.N., J. Durgaprasad, and N.B. Singh. “Effect of Silica Fume on the Mechanical Properties of Fly Ash Based-Geopolymer Concrete.” Ceramics International 42, no. 2 (February 2016): 3000–3006. https://doi.org/10.1016/j.ceramint.2015.10.084.
[47] | Pavithra, P., M. Srinivasula Reddy, Pasla Dinakar, B. Hanumantha Rao, B.K. Satpathy, and A.N. Mohanty. “A Mix Design Procedure for Geopolymer Concrete with Fly Ash.” Journal of Cleaner Production 133 (October 2016): 117–25. https://doi.org/10.1016/j.jclepro.2016.05.041.
[48] | Shehab, Hamdy K., Ahmed S. Eisa, and Ahmed M. Wahba. “Mechanical Properties of Fly Ash Based Geopolymer Concrete with Full and Partial Cement Replacement.” Construction and Building Materials 126 (November 2016): 560–65. https://doi.org/10.1016/j.conbuildmat.2016.09.059.
[49] | Shinde, B H, and Dr K N Kadam. “Strength Properties of Fly Ash Based Geopolymer Concrete with Sea Sand.” American Journal of Engineering Research, 2016.
[50] | Gunasekara, Chamila, David W. Law, and Sujeeva Setunge. “Long Term Permeation Properties of Different Fly Ash Geopolymer Concretes.” Construction and Building Materials 124 (October 2016): 352–62. https://doi.org/10.1016/j.conbuildmat.2016.07.121.
[51] | Hung, Tran Viet. “Study On The Mechanical Properties Of The Fly Ash Geopolymer Concrete,” Int. J. Civ. Eng. Technol. (IJCIET) 8 (3) (2017) 950–957.
[52] | R. Manickavasagam, G. Mohankumar, Study on high calcium flyash based geopolymer concrete, Am. J. Eng. Res. 6 (1) (2017) 86–90.
[53] | Mehta, Ankur, and Rafat Siddique. “Strength and Durability Properties of Low-Calcium Fly Ash Based Geopolymer Concrete,” 2017. https://tudr.thapar.edu:8443/jspui/handle/10266/4943.
[54] | Mehta, Ankur, and Rafat Siddique. “Properties of Low-Calcium Fly Ash Based Geopolymer Concrete Incorporating OPC as Partial Replacement of Fly Ash.” Construction and Building Materials 150 (September 2017): 792–807. https://doi.org/10.1016/j.conbuildmat.2017.06.067.
[55] | Nath, Pradip, and Prabir Kumar Sarker “Flexural Strength and Elastic Modulus of Ambient-Cured Blended Low-Calcium Fly Ash Geopolymer Concrete.” Construction and Building Materials 130 (January 2017): 22–31. https://doi.org/10.1016/j.conbuildmat.2016.11.034.
[56] | Nath, Pradip, and Prabir Kumar Sarker “Fracture Properties of GGBFS-Blended Fly Ash Geopolymer Concrete Cured in Ambient Temperature.” Materials and Structures 50, no. 1 (February 2017): 32. https://doi.org/10.1617/s11527-016-0893-6.
[57] | Prakash, R. “Mechanical Properties and Flexural Performance of Geopolymer Concrete” Int. Res. J. Eng. Technol. (IRJET) 4 (6) (2017).
[58] | Rafeet, Ali, Raffaele Vinai, Marios Soutsos, and Wei Sha. “Guidelines for Mix Proportioning of Fly Ash/GGBS Based Alkali Activated Concretes.” Construction and Building Materials 147 (August 2017): 130–42. https://doi.org/10.1016/j.conbuildmat.2017.04.036.
[59] | Ramujee, Kolli., and M. PothaRaju. “Mechanical Properties of Geopolymer Concrete Composites.” Materials Today: Proceedings 4, no. 2 (2017): 2937–45. https://doi.org/10.1016/j.matpr.2017.02.175.
[60] | Sharma, Ajay, and Juned Ahmad. “Experimental Study Of Factors Influencing Compressive Strength Of Geopolymer Concrete” Int. J. Eng. Tech. Res. 4 (5) (2017) 1306–1313.
[61] | Takekar, Ajay, and G R Patil. “Experimental Study On Mechanical Properties Of Fly Ash And Ggbs Based Geopolymer Concrete” Int. Res. J. Eng. Technol. 4 (8) (2017) 18–23.
[62] | Wardhono, Arie, Chamila Gunasekara, David W. Law, and Sujeeva Setunge. “Comparison of Long Term Performance between Alkali Activated Slag and Fly Ash Geopolymer Concretes.” Construction and Building Materials 143 (July 2017): 272–79. https://doi.org/10.1016/j.conbuildmat.2017.03.153.
[63] | Hongen, Zhang, Jiang Feng, Wang Qingyuan, Tang Ling, and Shi Xiaoshuang. “Influence of Cement on Properties of Fly-Ash-Based Concrete.” ACI Materials Journal 114, no. 5 (October 2017). https://doi.org/10.14359/51700793.
[64] | Chithambaram, S. Jeeva, Sanjay Kumar, Madan M. Prasad, and Dibyendu Adak. “Effect of Parameters on the Compressive Strength of Fly Ash Based Geopolymer Concrete.” Structural Concrete 19, no. 4 (August 2018): 1202–9. https://doi.org/10.1002/suco.201700235.
[65] | Phoo-ngernkham, Tanakorn, Chattarika Phiangphimai, Nattapong Damrongwiriyanupap, Sakonwan Hanjitsuwan, Jaksada Thumrongvut, and Prinya Chindaprasirt. “A Mix Design Procedure for Alkali-Activated High-Calcium Fly Ash Concrete Cured at Ambient Temperature.” Advances in Materials Science and Engineering 2018 (2018): 1–13. https://doi.org/10.1155/2018/2460403.
[66] | Rai, Baboo, L. B. Roy, and Manoj Rajjak. “A Statistical Investigation of Different Parameters Influencing Compressive Strength of Fly Ash Induced Geopolymer Concrete.” Structural Concrete 19, no. 5 (October 2018): 1268–79. https://doi.org/10.1002/suco.201700193.
[67] | Zhang, Hongen, Xiaoshuang Shi, and Qingyuan Wang. "Effect of Curing Condition on Compressive Strength of Fly Ash Geopolymer Concrete." ACI Materials Journal 115.2 (2018).
[68] | Alsalman, A., Assi, L.N., Kareem, R.S., Carter, K., Ziehl, P., 2021. Energy and CO2 emission assessments of alkali-activated concrete and Ordinary Portland Cement concrete: A comparative analysis of different grades of concrete. Cleaner Environmental Systems 3, 100047. https://doi.org/10.1016/j.cesys.2021.100047
[69] | Yang, K.-H., Song, J.-K., Song, K.-I., 2013. Assessment of CO2 reduction of alkali-activated concrete. Journal of Cleaner Production 39, 265–272. https://doi.org/10.1016/j.jclepro.2012.08.001
[70] | Benjami Moreno Torres, Christoph Völker, & Rafia Firdous. (2023). An Alkali-Activated Concrete Dataset for Sustainable Building Materials [Data set]. Zenodo. https://doi.org/10.5281/zenodo.7805018
[71] | B.M. Torres, C. Völker, R. Firdous, Concreting a sustainable future: a dataset of alkali-activated concrete and its properties, 2023, Data Brief, 50 , Article 109525, http://doi.org/10.1016/j.dib.2023.109525