## Metadata
Life Cycle Assessment Data for Energy Production and Storage Technologies
General Information
Authors | Elena Rozzia,b, Paolo Maroccoa, Marta Gandiglioa
Affiliations | aDepartment of Energy, Politecnico di Torino, Corso Duca degli Abruzzi 24, 10129 Torino, Italy
bEnergy Center Lab, Politecnico di Torino, Via Paolo Borsellino, 38, 10138 Torino, Italy
Date | May 2025
Version | 1.0.1
Structure of this workbook
Click on the sheet name to go to the sheet containing the corresponding data:
Sheet Name |  | Sheet Description
References |  | References of the collected data
PV |  | LCA data for Solar Distributed Photovoltaic (PV)
BESS |  | LCA data for Battery Energy Storage System (BESS)
STE |  | LCA data for Solar Thermal Energy System (STE)
TES |  | LCA data for Thermal Energy Storage System (TES)
PEMFC |  | LCA data for Proton Exchange Membrane Fuel Cell (PEMFC)
SOFC |  | LCA data for Solid Oxide Fuel Cell (SOFC)
PEMEC |  | LCA data for Proton Exchange Membrane Electrolyzer (PEMEC)
AEL |  | LCA data for Alkaline Electrolyzer (AEL)
CGH2 |  | LCA data for Compressed Gas Hydrogen Storage (CGH2)
ICE |  | LCA data for Internal Combustion Engine (ICE)
Boiler |  | LCA data for Boiler
HP |  | LCA data for Heat Pump (HP)
ORC |  | LCA data for Organic Ranking Cycle (ORC)
Energy Carriers |  | LCA data for Energy Carriers (Natural Gas, Electricity, Hydrogen, Biomass)
Parameter | Code | Unit | Description
Reference Number | reference_number | - | Bibliographic reference or source for which the data was extracted
Reference years | report_year | - | Year of publication of the report
Specific technology | technology | - | Technology to which the reported data pertains
Nominal size | size_kWel, size_kWth | kW kWh m3 | Nominal capacity metrics representative of the technology size
size_kWh
size_m3
Additional Technology Specifications | mounting | roof/ground | Installation type of solar panels/collectors: rooftop installation or ground-mounted system
| number_of_cycles | - | Battery's lifespan, expressed as the total number of charge-discharge cycles.
| feedstock | - | Type of fuel that powers the technology
| refrigerant | - | Type of refrigerant fluid
| carrier | - | Type of energy carrier
Climate Change (CC) | CC_kgCO2_per_kW_manufactory | kgCO2/kW | Climate change impact in terms of CO2 emissions per unit of energy or power
| CC_kgCO2_per_kWh_manufactory | kgCO2/kWh
| CC_gCO2_per_kWh_operational | kgCO2/kWh
| CC_kgCO2_per_MWh_direct | kgCO2/MWh
| CC_kgCO2_per_MWh_indirect | kgCO2/MWh
Land Use (LU) | LU_m2a_per_kW | m2a/kW | Land occupation required for the technology
| LU_m2a_per_kWh | m2a/kWh
| LU_kgCO2_per_kW | kgCO2/kW
| LU_m2a_per_MWh | m2a/MWh
Mineral Resource Depletion (MRD) | MRD_gSb_per_kW | gSb/kW | Depletion of mineral resources associated with the technology
| MRD_gSb_per_kWh | gSb/kWh
| MRD_kgCu_per_kW | kgCu/kW
| MRD_kgCu_per_kWh | kgCu/kWh
| MRD_kgFe_per_kWh | kgFe/kWh
| MRD_gSb_per_MWh | gSb/MWh
| MRD_kgCu_per_MWh | kgCu/MWh
Fossil Resource Depletion (FRD) | FRD_MJ_per_kW | MJ/kW | Fossil fuel energy consumption required for the technology
| FRD_MJ_per_kWh | MJ/kWh
| FRD_MJ_per_MWh | MJ/MWh
Water Use (WU) | WU_m3_per_kW | m3/kW | Water consumption associated with the technology
| WU_m3_per_kWh | m3/kWh
| WU_m3_per_MWh | m3/MWh
Particulate Matter Formation (PMF) | PMF_10e-6disease_per_kW | 10e-6disease/kW | Particulate matter emissions associated with the technology
| PMF_kgPM2.5_per_kW | kgPM2.5/kW
| PMF_kgPM2.5_per_kWh | kgPM2.5/kWh
| PMF_kgPM2.5_per_MWh | kgPM2.5/MWh
Acidification Potential (AP) | AP_molH+_per_kW | molH+/kW | Acidification potential emissions from the technology
| AP_molH+_per_kWh | molH+/kWh
| AP_kgSO2_per_kW | kgSO2/kW
| AP_kgSO2_per_kWh | kgSO2/kWh
| AP_molH+_per_MWh | molH+/MWh
| AP_kgSO2_per_MWh | kgSO2/MWh
Freshwater Eutrophication Potential (FEP) | FEP_gP_per_kW | gP/kW | Impact on freshwater ecosystems due to nutrient enrichment
| FEP_gP_per_kWh | gP/kWh
| FEP_gP_per_MWh | gP/MWh
Marine Eutrophication Potential (MEP) | MEP_gN_per_kW | gN/kW | Impact on marine ecosystems due to nutrient enrichment
| MEP_gN_per_kWh | gN/kWh
| MEP_gN_per_MWh | gN/MWh
Freshwater Ecotoxicity Potential (FETP) | FETP_CTUe_per_kW | CTUe/kW | Toxicity potential in freshwater environments
| FETP_CTUe_per_kWh | CTUe/kWh
| FETP_kgDCB_per_kW | kgDCB/kW
| FETP_kgDCB_per_kWh | kgDCB/kWh
| FETP_kgDCB_per_MWh | kgDCB/MWh
Marine Ecotoxicity Potential (METP) | METP_kgDCB_per_kW | kgDCB/kW | Toxicity potential in marine environments
| METP_kgDCB_per_MWh | kgDCB/MWh
Terrestrial Ecotoxicity Potential (TEP) | TETP_kgDCB_per_kW | kgDCB/kW | Toxicity potential in terrestrial environments
| TETP_kgCTUe_per_kW | CTUe/kW
| TETP_kgDCB_per_kWh | kgDCB/kWh
| TETP_kgDCB_per_MWh | kgDCB/MWh
Ionizing Radiation Potential (IRP) | IRP_kgU235_per_kW | kgU235/kW | Ionizing radiation emissions from the technology
| IRP_kBqU235_per_kWh | kBqU235/kWh
| IRP_kBqCo60_per_kW | kBqCo60/kW
| IRP_kBqU235_per_MWh | kBqU235/MWh
| IRP_kBqCo60_per_MWh | kBqCo60/MWh
Human Toxicity Potential, carcinogenic (HTP-c) | HTPc_mCTUh_per_kW | mCTUh/kW | Human toxicity potential for carcinogenic substances
| HTPc_CTUh_per_kWh | CTUh/kWh
| HTPc_kgDBC_per_kW | kgDBC/kW
| HTPc_1,4-DB _per_kWh | kg1,4-DB /kWh
| HTPc_CTUh_per_MWh | CTUh/MWh
| HTPc_kgDBC_per_MWh | kgDBC/MWh
Human Toxicity Potential, non-carcinogenic(HTP-nc) | HTPnc_1,4-DB _per_kWh | kg1,4-DB /kWh | Human toxicity potential for non-carcinogenic substances
| HTPnc_CTUh_per_kWh | CTUh/kWh
| HTPnc_kgDBC_per_kW | kgDBC/kW
| HTPnc_CTUh_per_MWh | CTUh/MWh
| HTPnc_kgDBC_per_MWh | kgDBC/MWh
Ozone Depletion Potential (ODP) | ODP_mgCFC11_kW | mgCFC11/kW | Contribution to ozone layer depletion
| ODP_mgCFC11_kWh | mgCFC11/kWh
| ODP_mgCFC11_MWh | mgCFC11/MWh
Notes and Assumptions | notes | - | Additional considerations regarding data assumptions and methodology

## References
reference_number | type | cite | url
[1] | report | R. Frischknecht, L. Krebs, Environmental life cycle assessment of electricity from PV systems, 2021. https://iea-pvps.org/wp-content/uploads/2021/11/IEA-PVPS-Task12-LCA-PV-electricity-_-Fact-Sheet.pdf. | https://iea-pvps.org/wp-content/uploads/2021/11/IEA-PVPS-Task12-LCA-PV-electricity-_-Fact-Sheet.pdf.
[2] | report | UNECE, Life cycle assessment of electricity generation options, 2021. https://unece.org/sites/default/files/2021-11/LCA_final.pdf. | https://unece.org/sites/default/files/2021-11/LCA_final.pdf
[3] | journal | M. Bošnjaković, R. Santa, Z. Crnac, T. Bošnjaković, Environmental Impact of PV Power Systems, Sustainability 15 (2023) 11888. https://doi.org/10.3390/su151511888. | https://doi.org/10.3390/su151511888
[4] | journal | X.X. Ehsan Alam, Life cycle assessment of photovoltaic electricity production by mono‑crystalline solar systems: a case study in Canada, (2023). https://link.springer.com/article/10.1007/s11356-022-24077-3. | https://link.springer.com/article/10.1007/s11356-022-24077-3
[5] | journal | E.R. Sanseverino, M. Cellura, L.Q. Luu, M.A. Cusenza, N. Nguyen Quang, N.H. Nguyen, Life-Cycle Land-Use Requirement for PV in Vietnam, Energies 14 (2021) 861. https://doi.org/10.3390/en14040861. | https://www.mdpi.com/1996-1073/14/4/861
[6] | journal | D. Polverini, N. Espinosa, U. Eynard, E. Leccisi, F. Ardente, F. Mathieux, Assessing the carbon footprint of photovoltaic modules through the EU Ecodesign Directive, Solar Energy 257 (2023) 1–9. https://doi.org/10.1016/j.solener.2023.04.001. | https://www.sciencedirect.com/science/article/pii/S0038092X23002219#f0005
[7] | report | R. Frischknecht, L. Krebs, Resource Use Footprints of Residential PV Systems, 2022. https://iea-pvps.org/wp-content/uploads/2022/03/Report_IEA_PVPS_T12-22-2022-ResourceUseFootprintsResidentialPV-v1.2.pdf (accessed March 14, 2025). | https://iea-pvps.org/wp-content/uploads/2022/03/Report_IEA_PVPS_T12-22-2022-ResourceUseFootprintsResidentialPV-v1.2.pdf
[8] | report | P. Stolz, R. Frischknecht, G. Heath, K. Komoto, J. Macknick, P. Sinha, A. Wade, Water Footprint of European Rooftop Photovoltaic Electricity based on Regionalised Life Cycle Inventories, IEA PVPS Task 12, 2017. https://iea-pvps.org/wp-content/uploads/2020/01/Water_Footprint_of_European_Rooftop_Photovoltaic_Electricity_based_in_Re-giornalised_Life_Cycle_Inventories_by_Task_12.pdf (accessed March 14, 2025). | https://iea-pvps.org/wp-content/uploads/2020/01/Water_Footprint_of_European_Rooftop_Photovoltaic_Electricity_based_in_Re-giornalised_Life_Cycle_Inventories_by_Task_12.pdf
[9] | journal | A.-G. Lupu, V.M. Homutescu, D.-T. Bălănescu, A. Popescu, Hybrid PV-TE-T modules: life cycle analysis and end of life assessment, IOP Conf. Ser.: Mater. Sci. Eng. 997 (2020) 012149. https://doi.org/10.1088/1757-899X/997/1/012149. | https://iopscience.iop.org/article/10.1088/1757-899X/997/1/012149/meta
[10] | journal | A. Kylili, P.A. Fokaides, A. Ioannides, S. Kalogirou, Environmental assessment of solar thermal systems for the industrial sector, Journal of Cleaner Production 176 (2018) 99–109. https://doi.org/10.1016/j.jclepro.2017.12.150. | https://www.sciencedirect.com/science/article/pii/S0959652617331098?via%3Dihub
[11] | thesis | O. Ariyakhajorn, Life Cycle Assessment of Absolicon solar thermal collector field for district heating in Härnösand, KTH Royal Institute of Technology, 2023. https://kth.diva-portal.org/smash/get/diva2:1801627/FULLTEXT01.pdf. | https://kth.diva-portal.org/smash/get/diva2:1801627/FULLTEXT01.pdf
[12] | journal | M. Milousi, M. Souliotis, G. Arampatzis, S. Papaefthimiou, Evaluating the Environmental Performance of Solar Energy Systems Through a Combined Life Cycle Assessment and Cost Analysis, Sustainability 11 (2019) 2539. https://doi.org/10.3390/su11092539. | https://doi.org/10.3390/su11092539
[13] | journal | B.R. David, S. Spencer, J. Miller, S. Almahmoud, H. Jouhara, Comparative environmental life cycle assessment of conventional energy storage system and innovative thermal energy storage system, International Journal of Thermofluids 12 (2021) 100116. https://doi.org/10.1016/j.ijft.2021.100116. | https://doi.org/10.1016/j.ijft.2021.100116
[14] | journal | Q. Wang, W. Liu, X. Yuan, H. Tang, Y. Tang, M. Wang, J. Zuo, Z. Song, J. Sun, Environmental impact analysis and process optimization of batteries based on life cycle assessment, Journal of Cleaner Production 174 (2018) 1262–1273. https://doi.org/10.1016/j.jclepro.2017.11.059. | https://doi.org/10.1016/j.jclepro.2017.11.059
[15] | journal | F.B. Jasper, J. Späthe, M. Baumann, J.F. Peters, J. Ruhland, M. Weil, Life cycle assessment (LCA) of a battery home storage system based on primary data, Journal of Cleaner Production 366 (2022) 132899. https://doi.org/10.1016/j.jclepro.2022.132899. | https://doi.org/10.1016/j.jclepro.2022.132899
[16] | journal | L. Vandepaer, J. Cloutier, B. Amor, Environmental impacts of Lithium Metal Polymer and Lithium-ion stationary batteries, Renewable and Sustainable Energy Reviews 78 (2017) 46–60. https://doi.org/10.1016/j.rser.2017.04.057. | https://doi.org/10.1016/j.rser.2017.04.057
[17] | report | EPRI, Program on Technology Innovation: Life Cycle Assessment of Lithium-ion Batteries in Stationary Energy Storage Systems, 2019. https://www.epri.com/research/products/000000003002017000 (accessed March 14, 2025). | https://www.epri.com/research/products/000000003002017000
[18] | journal | L. da Silva Lima, M. Quartier, A. Buchmayr, D. Sanjuan-Delmás, H. Laget, D. Corbisier, J. Mertens, J. Dewulf, Life cycle assessment of lithium-ion batteries and vanadium redox flow batteries-based renewable energy storage systems, Sustainable Energy Technologies and Assessments 46 (2021) 101286. https://doi.org/10.1016/j.seta.2021.101286. | https://doi.org/10.1016/j.seta.2021.101286
[19] | journal | M.L. Carvalho, A. Temporelli, P. Girardi, Life Cycle Assessment of Stationary Storage Systems within the Italian Electric Network, Energies 14 (2021). https://doi.org/10.3390/en14082047. | https://doi.org/10.3390/en14082047
[20] | journal | B. Sanduru, M. Dhyani, R. Thakur, S. Dixit, N. Bhardwaj, S. Talukdar, Life Cycle Analysis of Energy Storage Technologies: A Comparative Study, E3S Web of Conf. 537 (2024) 08004. https://doi.org/10.1051/e3sconf/202453708004. | https://doi.org/10.1051/e3sconf/202453708004
[21] | journal | O.M. Babatunde, B.D. Akintayo, M.U. Emezirinwune, O.A. Olanrewaju, Environmental Impact Assessment of a 1 kW Proton-Exchange Membrane Fuel Cell: A Mid-Point and End-Point Analysis, Hydrogen 5 (2024) 352–373. https://doi.org/10.3390/hydrogen5020020. | https://doi.org/10.3390/hydrogen5020020
[22] | journal | M. Mori, D. Iribarren, J. Cren, E. Cor, A. Lotrič, J. Gramc, B. Drobnič, L. Rey, F. Campos-Carriedo, G. Puig-Samper, E. Bargiacchi, J. Dufour, R. Stropnik, Life cycle sustainability assessment of a proton exchange membrane fuel cell technology for ecodesign purposes, International Journal of Hydrogen Energy 48 (2023) 39673–39689. https://doi.org/10.1016/j.ijhydene.2023.05.255. | https://doi.org/10.1016/j.ijhydene.2023.05.255
[23] | journal | R. Stropnik, A. Lotrič, A. Bernad Montenegro, M. Sekavčnik, M. Mori, Critical materials in PEMFC systems and a LCA analysis for the potential reduction of environmental impacts with EoL strategies, Energy Science & Engineering 7 (2019) 2519–2539. https://doi.org/10.1002/ese3.441. | https://doi.org/10.1002/ese3.441
[24] | journal | M. Pehnt, Life-cycle assessment of fuel cell stacks, International Journal of Hydrogen Energy 26 (2001) 91–101. https://doi.org/10.1016/S0360-3199(00)00053-7. | https://doi.org/10.1016/S0360-3199(00)00053-7
[25] | journal | A. Xu, Q. Yang, L. Yang, R. Fan, C. Liu, N. Xie, S. Yang, C. Deng, Life cycle assessment and carbon footprint evaluation of a PEMFC system integrated with different hydrogen production routes, Energy Conversion and Management 312 (2024) 118586. https://doi.org/10.1016/j.enconman.2024.118586. | https://www.sciencedirect.com/science/article/pii/S0196890424005272
[26] | journal | E. Rillo, M. Gandiglio, A. Lanzini, S. Bobba, M. Santarelli, G. Blengini, Life Cycle Assessment (LCA) of biogas-fed Solid Oxide Fuel Cell (SOFC) plant, Energy 126 (2017) 585–602. https://doi.org/10.1016/j.energy.2017.03.041. | https://doi.org/10.1016/j.energy.2017.03.041
[27] | journal | C. Strazza, A. Del Borghi, P. Costamagna, A. Traverso, M. Santin, Comparative LCA of methanol-fuelled SOFCs as auxiliary power systems on-board ships, Applied Energy 87 (2010) 1670–1678. https://doi.org/10.1016/j.apenergy.2009.10.012. | https://doi.org/10.1016/j.apenergy.2009.10.012
[28] | journal | K. Al-Khori, S.G. Al-Ghamdi, S. Boulfrad, M. Koç, Life Cycle Assessment for Integration of Solid Oxide Fuel Cells into Gas Processing Operations, Energies 14 (2021) 4668. https://doi.org/10.3390/en14154668. | https://doi.org/10.3390/en14154668
[29] | journal | D. Zhang, S. Evangelisti, P. Lettieri, L.G. Papageorgiou, Optimal design of CHP-based microgrids: Multiobjective optimisation and life cycle assessment, Energy 85 (2015) 181–193. https://doi.org/10.1016/j.energy.2015.03.036. | https://doi.org/10.1016/j.energy.2015.03.036
[30] | journal | Y. Bicer, F. Khalid, Life cycle environmental impact comparison of solid oxide fuel cells fueled by natural gas, hydrogen, ammonia and methanol for combined heat and power generation, International Journal of Hydrogen Energy 45 (2020) 3670–3685. https://doi.org/10.1016/j.ijhydene.2018.11.122. | https://doi.org/10.1016/j.ijhydene.2018.11.122
[31] | journal | M. Naeini, J.S. Cotton, T.A. Adams, Dynamic life cycle assessment of solid oxide fuel cell system considering long-term degradation effects, Energy Conversion and Management 255 (2022) 115336. https://doi.org/10.1016/j.enconman.2022.115336. | https://doi.org/10.1016/j.enconman.2022.115336
[32] | journal | G. Zhao, M.R. Kraglund, H.L. Frandsen, A.C. Wulff, S.H. Jensen, M. Chen, C.R. Graves, Life cycle assessment of H2O electrolysis technologies, International Journal of Hydrogen Energy 45 (2020) 23765–23781. https://doi.org/10.1016/j.ijhydene.2020.05.282. | https://doi.org/10.1016/j.ijhydene.2020.05.282
[33] | journal | J. Gerhardt-Mörsdorf, F. Peterssen, P. Burfeind, M. Benecke, B. Bensmann, R. Hanke-Rauschenbach, C. Minke, Life Cycle Assessment of a 5 MW Polymer Exchange Membrane Water Electrolysis Plant, Advanced Energy and Sustainability Research 5 (2024) 2300135. https://doi.org/10.1002/aesr.202300135. | https://doi.org/10.1002/aesr.202300135
[34] | journal | S. Krishnan, B. Corona, G.J. Kramer, M. Junginger, V. Koning, Prospective LCA of alkaline and PEM electrolyser systems, International Journal of Hydrogen Energy 55 (2024) 26–41. https://doi.org/10.1016/j.ijhydene.2023.10.192. | https://doi.org/10.1016/j.ijhydene.2023.10.192
[35] | thesis | K.V. Vilbergsson, Comparative Life Cycle Assessment of Hydrogen Production via Electrolysis in Austria and Iceland., Reykjavík University, 2021. https://skemman.is/bitstream/1946/39468/1/Comparative%20Life%20Cycle%20Assessment%20of%20Hydrogen%20Production%20via%20Electrolysis%20in%20Austria%20and%20Iceland.pdf. | https://skemman.is/bitstream/1946/39468/1/Comparative%20Life%20Cycle%20Assessment%20of%20Hydrogen%20Production%20via%20Electrolysis%20in%20Austria%20and%20Iceland.pdf
[36] | thesis | J. Iso-Oja, Comparative Life Cycle Emission Study of Selected Hydrogen Production Technologies, Aalto University, 2024. https://cris.vtt.fi/ws/portalfiles/portal/103979186/eng_2024_iso-oja_jenni.pdf. | https://cris.vtt.fi/ws/portalfiles/portal/103979186/eng_2024_iso-oja_jenni.pdf
[37] | journal | A. Agostini, N. Belmonte, A. Masala, J. Hu, P. Rizzi, M. Fichtner, P. Moretto, C. Luetto, M. Sgroi, M. Baricco, Role of hydrogen tanks in the life cycle assessment of fuel cell-based auxiliary power units, Applied Energy 215 (2018) 1–12. https://doi.org/10.1016/j.apenergy.2018.01.095. | https://doi.org/10.1016/j.apenergy.2018.01.095
[38] | journal | L. Ye, L. Lu, Environmental and economic evaluation of the high-pressured and cryogenic vessels for hydrogen storage on the sedan, International Journal of Low-Carbon Technologies 18 (2023) 144–149. https://doi.org/10.1093/ijlct/ctac126. | https://doi.org/10.1093/ijlct/ctac126
[39] | report | E. Weiszflog, M. Abbas, Life Cycle Assessment of Hydrogen Storage Systems for Trucks - An assessment of environmental impacts and recycling flows of carbon fiber, CHALMERS UNIVERSITY OF TECHNOLOGY, Sweden, 2022. https://odr.chalmers.se/server/api/core/bitstreams/2a16256f-2858-4f55-972f-a6889d05e252/content. | https://odr.chalmers.se/server/api/core/bitstreams/2a16256f-2858-4f55-972f-a6889d05e252/content
[40] | report | A. Arrigoni, F. Dolci, R. Ortiz Cebolla, E. Weidner, T. D’Agostini, U. Eynard, V. Santucci, F. Mathieux, Environmental life cycle assessment (LCA) comparison of hydrogen delivery options within Europe, Publications Office of the European Union, 2024. https://data.europa.eu/doi/10.2760/5459 (accessed March 14, 2025). | https://data.europa.eu/doi/10.2760/5459
[41] | journal | J. Havukainen, M.T. Nguyen, S. Väisänen, M. Horttanainen, Life cycle assessment of small-scale combined heat and power plant: Environmental impacts of different forest biofuels and replacing district heat produced from natural gas, Journal of Cleaner Production 172 (2018) 837–846. https://doi.org/10.1016/j.jclepro.2017.10.241. | https://doi.org/10.1016/j.jclepro.2017.10.241
[42] | journal | E. Sosnina, O. Masleeva, E. Kryukov, N. Erdili, Mini CHP Plants Life Cycle Ecological Assessment, in: 2020 IEEE PES Innovative Smart Grid Technologies Europe (ISGT-Europe), 2020: pp. 319–323. https://doi.org/10.1109/ISGT-Europe47291.2020.9248873. | https://ieeexplore.ieee.org/stamp/stamp.jsp?tp=&arnumber=9248873&tag=1
[43] | journal | L. Stamford, B. Greening, A. Azapagic, Life cycle environmental and economic sustainability of Stirling engine micro-CHP systems, Energy Technology 6 (2018) 1119–1138. https://doi.org/10.1002/ente.201700854. | https://doi.org/10.1002/ente.201700854
[44] | journal | J. Famiglietti, T. Toppi, L. Pistocchini, R. Scoccia, M. Motta, A comparative environmental life cycle assessment between a condensing boiler and a gas driven absorption heat pump, Science of The Total Environment 762 (2021) 144392. https://doi.org/10.1016/j.scitotenv.2020.144392. | https://doi.org/10.1016/j.scitotenv.2020.144392
[45] | journal | P. Balcombe, D. Rigby, A. Azapagic, Environmental impacts of microgeneration: Integrating solar PV, Stirling engine CHP and battery storage, Applied Energy 139 (2015) 245–259. https://doi.org/10.1016/j.apenergy.2014.11.034. | https://doi.org/10.1016/j.apenergy.2014.11.034
[46] | journal | R.G. Raluy, A.C. Dias, Life cycle assessment of a domestic gas-fired water heater: Influence of fuel used and its origin, Journal of Environmental Management 254 (2020) 109786. https://doi.org/10.1016/j.jenvman.2019.109786. | https://doi.org/10.1016/j.jenvman.2019.109786
[47] | journal | B. Greening, A. Azapagic, Domestic heat pumps: Life cycle environmental impacts and potential implications for the UK, Energy 39 (2012) 205–217. https://doi.org/10.1016/j.energy.2012.01.028. | https://doi.org/10.1016/j.energy.2012.01.028
[48] | journal | S. Sevindik, C. Spataru, T. Domenech Aparisi, R. Bleischwitz, A Comparative Environmental Assessment of Heat Pumps and Gas Boilers towards a Circular Economy in the UK, Energies 14 (2021) 3027. https://doi.org/10.3390/en14113027. | https://doi.org/10.3390/en14113027
[49] | journal | H. Lin, J. Clavreul, C. Jeandaux, J. Crawley, I. Butnar, Environmental life cycle assessment of heating systems in the UK: Comparative assessment of hybrid heat pumps vs. condensing gas boilers, Energy and Buildings 240 (2021) 110865. https://doi.org/10.1016/j.enbuild.2021.110865. | https://doi.org/10.1016/j.enbuild.2021.110865
[50] | journal | A.C. Violante, F. Donato, G. Guidi, M. Proposito, Comparative life cycle assessment of the ground source heat pump vs air source heat pump, Renewable Energy 188 (2022) 1029–1037. https://doi.org/10.1016/j.renene.2022.02.075. | https://doi.org/10.1016/j.renene.2022.02.075
[51] | journal | A.M.M. Reza, A. Rogoža, Life cycle assessment of a condensing gas boiler and compare with an air source heat pump in a residential building, Mokslas – Lietuvos Ateitis / Science – Future of Lithuania 16 (2024). https://doi.org/10.3846/mla.2024.21298. | https://doi.org/10.3846/mla.2024.21298
[52] | journal | M. Oehler, B.G. Bederna, R.B. Barta, U. Hesse, Life Cycle Assessment (LCA) of an Air-cooled ORC System for Waste Heat Recovery, in: 6 Th International Seminar on ORC Power Systems, Munich, Germany, 2021. https://mediatum.ub.tum.de/doc/1632933/kn0ie8cnj141g3c68c2a0en5n.pdf. | https://mediatum.ub.tum.de/doc/1632933/kn0ie8cnj141g3c68c2a0en5n.pdf
[53] | journal | Y. Yang, L. Ma, J. Yu, Z. Zhao, P. You, Life Cycle Assessment Introduced by Using Nanorefrigerant of Organic Rankine Cycle System for Waste Heat Recovery, JRM 11 (2022) 1153–1179. https://doi.org/10.32604/jrm.2022.022719. | https://doi.org/10.32604/jrm.2022.022719
[54] | journal | H. Pourrahmani, C. Xu, J. Van herle, The thermodynamic and life-cycle assessments of a novel charging station for electric vehicles in dynamic and steady-state conditions, Sci Rep 13 (2023) 11159. https://doi.org/10.1038/s41598-023-38387-0. | https://doi.org/10.1038/s41598-023-38387-0
[55] | journal | H. Pourrahmani, C. Xu, J. Van herle, The thermodynamic and life-cycle assessments of a novel charging station for electric vehicles in dynamic and steady-state conditions, Sci Rep 13 (2023) 11159. https://doi.org/10.1038/s41598-023-38387-0. | https://doi.org/10.3390/en13071835
[56] | journal | F. Heberle, C. Schifflechner, D. Brüggemann, Life cycle assessment of Organic Rankine Cycles for geothermal power generation considering low-GWP working fluids, Geothermics 64 (2016) 392–400. https://doi.org/10.1016/j.geothermics.2016.06.010. | https://doi.org/10.1016/j.geothermics.2016.06.010
[57] | report | H. Khutal, K.M. Kirchner-Ortiz, M. Blackhurst, N. Willems, H.S. Matthews, S. Rai, G. Yanai, K. Chivukula, M.B. Jamieson, T.J. Skone, Life Cycle Analysis Of Natural Gas Extraction And Power Generation: U.S. 2020 Emissions Profile, 2020. | https://www.osti.gov/servlets/purl/2481535
[58] | report | T.J. Skone, J. Littlefield, J. Marriott, G. Cooney, M. Jamieson, J. Hakian, G. Schivley, B.A. Hamilton, Life Cycle Analysis of Natural Gas Extraction and Power Generation, NETL, 2014. https://www.energy.gov/sites/prod/files/2019/09/f66/Life%20Cycle%20Analysis%20of%20Natural%20Gas%20Extraction%20and%20Power%20Generation%2005_29_14%20NETL.pdf. | https://www.energy.gov/sites/prod/files/2019/09/f66/Life%20Cycle%20Analysis%20of%20Natural%20Gas%20Extraction%20and%20Power%20Generation%2005_29_14%20NETL.pdf
[59] | journal | Y. Wang, T. Ni, B. He, J. Xu, Life cycle environmental impact assessment of natural gas distributed energy system, Sci Rep 14 (2024) 3292. https://doi.org/10.1038/s41598-024-53495-1. | https://doi.org/10.1038/s41598-024-53495-1
[60] | report | E.A. Bouman, A life cycle perspective on the benefits of renewable electricity generation – Methodology and assumptions, Eionet, 2020. https://nilu.com/publication/1881540/ (accessed March 14, 2025). | https://nilu.com/publication/1881540/
[61] | journal | G. Naumann, J. Famiglietti, E. Schropp, M. Motta, M. Gaderer, Dynamic life cycle assessment of European electricity generation based on a retrospective approach, Energy Conversion and Management 311 (2024) 118520. https://doi.org/10.1016/j.enconman.2024.118520. | https://doi.org/10.1016/j.enconman.2024.118520
[62] | journal | B. Kiss, E. Kácsor, Z. Szalay, Environmental assessment of future electricity mix – Linking an hourly economic model with LCA, Journal of Cleaner Production 264 (2020) 121536. https://doi.org/10.1016/j.jclepro.2020.121536. | https://doi.org/10.1016/j.jclepro.2020.121536
[63] | journal | A. Gargiulo, M.L. Carvalho, P. Girardi, Life Cycle Assessment of Italian Electricity Scenarios to 2030, Energies 13 (2020) 3852. https://doi.org/10.3390/en13153852. | https://doi.org/10.3390/en13153852
[64] | journal | U.I. Amran, A. Arshad, O.M. Rizza, Life Cycle Assessment of Simulated Hydrogen Production by Methane Steam Reforming, Australian Journal of Basic and Applied Sciences 11 (2017). | https://www.semanticscholar.org/paper/Life-Cycle-Assessment-of-Simulated-Hydrogen-by-Amran-Arshad/fc15820e3da0a558c60dd573c0b015dccc660a8b?utm_source=direct_link
[65] | journal | V.P. Aravani, S. Wang, W. Wang, V.G. Papadakis, LCA analysis on the management of typical lignocellulosic agricultural wastes: Case studies and comparison in Greece and China, Biomass and Bioenergy 190 (2024) 107386. https://doi.org/10.1016/j.biombioe.2024.107386. | https://doi.org/10.1016/j.biombioe.2024.107386
[66] | journal | L. Petrescu, C.R. Müller, C.-C. Cormos, Life Cycle Assessment of Natural Gas-based Chemical Looping for Hydrogen Production, Energy Procedia 63 (2014) 7408–7420. https://doi.org/10.1016/j.egypro.2014.11.777. | https://doi.org/10.1016/j.egypro.2014.11.777
[67] | thesis | N. Asaro, Comparative Life Cycle Assessment of Hydrogen production by Steam Reforming of Natural gas, Landfill gas and Biomethane, Politecnico di Torino, 2023. https://www.politesi.polimi.it/retrieve/7e7020b4-2364-445d-87bc-59eb9ba6155f/2024_07_Asaro_Tesi.pdf. | https://www.politesi.polimi.it/retrieve/7e7020b4-2364-445d-87bc-59eb9ba6155f/2024_07_Asaro_Tesi.pdf
[68] | journal | D. Burchart, M. Gazda-Grzywacz, P. Grzywacz, P. Burmistrz, K. Zarębska, Life Cycle Assessment of Hydrogen Production from Coal Gasification as an Alternative Transport Fuel, Energies 16 (2023) 383. https://doi.org/10.3390/en16010383. | https://doi.org/10.3390/en16010383
[69] | journal | A. Mehmeti, A. Angelis-Dimakis, G. Arampatzis, S.J. McPhail, S. Ulgiati, Life Cycle Assessment and Water Footprint of Hydrogen Production Methods: From Conventional to Emerging | https://doi.org/10.3390/environments5020024
[70] | journal | S. Rajabi Hamedani, M. Villarini, A. Colantoni, M. Moretti, E. Bocci, Life Cycle Performance of Hydrogen Production via Agro-Industrial Residue Gasification—A Small Scale Power Plant Study, Energies 11 (2018) 675. https://doi.org/10.3390/en11030675. | https://doi.org/10.3390/en11030675
[71] | journal | N. Hajjaji, S. Martinez, E. Trably, J.-P. Steyer, A. Helias, Life cycle assessment of hydrogen production from biogas reforming, International Journal of Hydrogen Energy 41 (2016) 6064–6075. https://doi.org/10.1016/j.ijhydene.2016.03.006. | https://doi.org/10.1016/j.ijhydene.2016.03.006
[72] | journal | D. Iribarren, A. Susmozas, F. Petrakopoulou, J. Dufour, Environmental and exergetic evaluation of hydrogen production via lignocellulosic biomass gasification, Journal of Cleaner Production 69 (2014) 165–175. https://doi.org/10.1016/j.jclepro.2014.01.068. | https://doi.org/10.1016/j.jclepro.2014.01.068
[73] | journal | Chr. Lamnatou, R. Nicolaï, D. Chemisana, C. Cristofari, D. Cancellieri, Biogas production by means of an anaerobic-digestion plant in France: LCA of greenhouse-gas emissions and other environmental indicators, Science of The Total Environment 670 (2019) 1226–1239. https://doi.org/10.1016/j.scitotenv.2019.03.211 | https://doi.org/10.1016/j.scitotenv.2019.03.211
[74] | journal | A.A.E. Sinsuw, T.-H. Chen, P. Dokmaingam, H.S. Suriandjo, C.-Y. Chu, Life cycle assessment of environmental impacts for two-stage anaerobic biogas plant between commercial and pilot scales, International Journal of Hydrogen Energy 52 (2024) 58–70. https://doi.org/10.1016/j.ijhydene.2023.06.331. | https://doi.org/10.1016/j.ijhydene.2023.06.331
[75] | thesis | S.D. Maglio, LIFE CYCLE ASSESSMENT OF BIOGAS SYSTEMS IN THE EUROPEAN CONTEXT, Politecnico di Milano, 2011. https://www.politesi.polimi.it/retrieve/a81cb05a-04cc-616b-e053-1605fe0a889a/2012_04_DonidaMaglio.PDF. | https://www.politesi.polimi.it/retrieve/a81cb05a-04cc-616b-e053-1605fe0a889a/2012_04_DonidaMaglio.PDF
[76] | journal | A. Prasad, M. Sotenko, T. Blenkinsopp, S.R. Coles, Life cycle assessment of lignocellulosic biomass pretreatment methods in biofuel production, Int J Life Cycle Assess 21 (2016) 44–50. https://doi.org/10.1007/s11367-015-0985-5. | https://doi.org/10.1007/s11367-015-0985-5
[77] | journal | T. Pacetti, L. Lombardi, G. Federici, Water–energy Nexus: a case of biogas production from energy crops evaluated by Water Footprint and Life Cycle Assessment (LCA) methods, Journal of Cleaner Production 101 (2015) 278–291. https://doi.org/10.1016/j.jclepro.2015.03.084. | https://doi.org/10.1016/j.jclepro.2015.03.084
[78] | journal | A.S. Varling, T.H. Christensen, V. Bisinella, Life cycle assessment of alternative biogas utilisations, including carbon capture and storage or utilisation, Waste Management 157 (2023) 168–179. https://doi.org/10.1016/j.wasman.2022.12.005. | https://doi.org/10.1016/j.wasman.2022.12.005
[79] | journal | F. Pierobon, I.L. Eastin, I. Ganguly, Life cycle assessment of residual lignocellulosic biomass-based jet fuel with activated carbon and lignosulfonate as co-products, Biotechnology for Biofuels 11 (2018) 139. https://doi.org/10.1186/s13068-018-1141-9. | https://doi.org/10.1186/s13068-018-1141-9

## PV
reference_number | report_year | technology | size_kWel | mounting | CC_kgCO2_per_kW_manufactory | CC_gCO2_per_kWh_operational | LU_m2a_per_kW | MRD_gSb_per_kW | MRD_kgCu_per_kW | FRD_MJ_per_kW | WU_m3_per_kW | PMF_10e-6disease_per_kW | PMF_kgPM2.5_per_kW | AP_molH+_per_kW | AP_kgSO2_per_kW | FEP_gP_per_kW | MEP_gN_per_kW | FETP_CTUe_per_kW | TETP_kgCTUe_per_kW | IRP_kgU235_per_kW | HTPc_mCTUh_per_kW | HTPc_kgDBC_per_kW | ODP_mgCFC11_kW | notes
[1] | 2021 | Mono-Si | 3 | roof | 1243.125 | - | - | 154.44 | - | 15795 | 219.0825 | 106.1775 | - | 10.53 | - | - | - | - | - | - | - | - | - | kWp roof-mounted PV; 975 kWh/kWp annual production; Lifetime: 30 yrs
[1] | 2021 | Poly-Si | 3 | roof | 1237.275 | - | - | 156.4875 | - | 15795 | 196.2675 | 102.6675 | - | 10.53 | - | - | - | - | - | - | - | - | - | kWp roof-mounted PV; 975 kWh/kWp annual production; Lifetime: 30 yrs
[1] | 2021 | CIS/CIGS | 3 | roof | 1061.775 | - | - | 136.0125 | - | 15795 | 142.74 | 40.365 | - | 6.7275 | - | - | - | - | - | - | - | - | - | kWp roof-mounted PV; 975 kWh/kWp annual production; Lifetime: 30 yrs
[1] | 2021 | CdTe | 3 | roof | 775.125 | - | - | 153.855 | - | 11115 | 90.09 | 31.59 | - | 5.5575 | - | - | - | - | - | - | - | - | - | kWp roof-mounted PV; 975 kWh/kWp annual production; Lifetime: 30 yrs
[2] | 2021 | Poly-Si | - | ground | 1101 | - | 411-1200 | 133.5 | - | 19290 | 747 | 66.3 | - | 9.03 | - | 852 | 1386 | 2157 | - | 274.2 | 0.1236 | - | 209.1 | Assumptions: 1000 kWh/kW per year, duration 30 years
[2] | 2021 | Poly-Si | - | roof | 1116 | - | 228-651 | 216.3 | - | 19920 | 816 | 69.3 | - | 10.02 | - | 1179 | 1536 | 2097 | - | 292.8 | 0.0489 | - | 215.4 | Assumptions: 1000 kWh/kW per year, duration 30 years
[2] | 2021 | CdTe | - | ground | 357 | - | 237-792 | 45.9 | - | 5490 | 168.9 | 19.2 | - | 1.881 | - | 262.5 | 381 | 1677 | - | 55.8 | 0.1032 | - | 30.9 | Assumptions: 1000 kWh/kW per year, duration 30 years
[2] | 2021 | CdTe | - | roof | 438 | - | 33-96 | 79.2 | - | 6600 | 211.5 | 23.04 | - | 2.646 | - | 426 | 462 | 1188 | - | 56.7 | 0.0342 | - | 28.47 | Assumptions: 1000 kWh/kW per year, duration 30 years
[2] | 2021 | CIS/CIGS | - | ground | 342 | - | 228-765 | 49.8 | - | 5250 | 169.2 | 18.6 | - | 1.833 | - | 262.8 | 375 | 1674 | - | 52.5 | 0.1017 | - | 29.73 | Assumptions: 1000 kWh/kW per year, duration 30 years
[2] | 2021 | CIS/CIGS | - | roof | 423 | - | 33-93 | 84.3 | - | 6360 | 212.4 | 22.44 | - | 2.592 | - | 426 | 456 | 1206 | - | 53.7 | 0.0342 | - | 27.3 | Assumptions: 1000 kWh/kW per year, duration 30 years
[3] | 2023 | MicroM-Si | 3 | roof | 1290 | 0.015 | - | - | - | - | - | - | - | - | - | - | - | - | - | - | - | - | - | All materials produced in China and international trades ignored. Assumptions: 1000 kWh/kW per year, duration 30 years
[3] | 2023 | Poly-Si | 3 | roof | 1464 | 0.01 | - | - | - | - | - | - | - | - | - | - | - | - | - | - | - | - | - | Assumptions: 1000 kWh/kW per year, duration 30 years
[3] | 2023 | Mono-Si | 3 | roof | 2412 | 0.01 | - | - | - | - | - | - | - | - | - | - | - | - | - | - | - | - | - | Assumptions: 1000 kWh/kW per year, duration 30 years
[3] | 2023 | CdTe | 3 | roof | 597 | 0.011 | - | - | - | - | - | - | - | - | - | - | - | - | - | - | - | - | - | Assumptions: 1000 kWh/kW per year, duration 30 years
[3] | 2023 | CIS/CIGS | 3 | roof | 1077 | 0.014 | - | - | - | - | - | - | - | - | - | - | - | - | - | - | - | - | - | Assumptions: 1000 kWh/kW per year, duration 30 years
[4] | 2023 | Mono-Si | 3 | roof | 2373 | - | - | - | - | 2220 | - | - | - | - | 12 | - | - | - | 11.56 | - | 0.6 | - | - | Assumptions: 1000 kWh/kW per year, duration 30 years
[5] | 2021 | Mono-Si | 330 | roof | - | - | 170-215 | - | - | - | - | - | - | - | - | - | - | - | - | - | - | - | - | Assumptions: 1000 kWh/kW per year, duration 30 years
[5] | 2021 | Poly-Si | 330 | roof | - | - | 168-241 | - | - | - | - | - | - | - | - | - | - | - | - | - | - | - | - | Assumptions: 1000 kWh/kW per year, duration 30 years
[6] | 2023 | CdTe | - | roof | 597 | 0.0107 | - | - | - | - | - | - | - | - | - | - | - | - | - | - | - | - | - | Assumptions: 1000 kWh/kW per year, duration 30 years
[6] | 2023 | CIS/CIGS | - | roof | 1077 | 0.0139 | - | - | - | - | - | - | - | - | - | - | - | - | - | - | - | - | - | Assumptions: 1000 kWh/kW per year, duration 30 years
[6] | 2023 | MicroM-Si | - | roof | 1290 | 0.015 | - | - | - | - | - | - | - | - | - | - | - | - | - | - | - | - | - | Assumptions: 1000 kWh/kW per year, duration 30 years
[6] | 2023 | Poly-Si | - | roof | 1464 | 0.0102 | - | - | - | - | - | - | - | - | - | - | - | - | - | - | - | - | - | Assumptions: 1000 kWh/kW per year, duration 30 years
[6] | 2023 | Mono-Si | - | roof | 2412 | 0.00993 | - | - | - | - | - | - | - | - | - | - | - | - | - | - | - | - | - | Assumptions: 1000 kWh/kW per year, duration 30 years
[7] | 2022 | Mono-Si | 3 | roof | - | - | - | 158.7 | - | - | - | - | - | - | - | - | - | - | - | - | - | - | - | Assumptions: 1000 kWh/kW per year, duration 30 years
[7] | 2022 | Poly-Si | 3 | roof | - | - | - | 160.8 | - | - | - | - | - | - | - | - | - | - | - | - | - | - | - | Assumptions: 1000 kWh/kW per year, duration 30 years
[7] | 2022 | CdTe | 3 | roof | - | - | - | 157.8 | - | - | - | - | - | - | - | - | - | - | - | - | - | - | - | Assumptions: 1000 kWh/kW per year, duration 30 years
[8] | 2017 | Mono-Si | 3 | roof | - | - | - | - | - | - | 960 | - | - | - | - | - | - | - | - | - | - | - | - | Assumptions: 1000 kWh/kW per year, duration 30 years
[8] | 2017 | CdTe | 3 | roof | - | - | - | - | - | - | 69 | - | - | - | - | - | - | - | - | - | - | - | - | Assumptions: 1000 kWh/kW per year, duration 30 years
[9] | 2020 | Poly-Si | - | roof | 1329 | - | 36.9 | - | 16.2 | 13500 | 40.5 | - | - | - | 6.3 | 1200 | - | - | - | - | - | - | - | Assumptions: 1000 kWh/kW per year, duration 30 years
[12] | 2019 | a-Si | 3 | - | 1305 | - | 33.9 | - | 19.8 | 13200 | 13.533 | - | 3.27 | - | 6.9 | 1200 | - | 333 | 0.469 | - | - | 195 | 510 | Assumptions: 1000 kWh/kW per year, duration 30 years
[12] | 2019 | CIS/CIGS | 3 | - | 1185 | - | 28.8 | - | 24.63 | 11700 | 9.66 | - | 3.27 | - | 6.3 | 1500 | - | 390 | 0.462 | - | - | 125.7 | 540 | Assumptions: 1000 kWh/kW per year, duration 30 years
[12] | 2019 | Poly-Si | 3 | - | 1329 | - | 36.9 | - | 16.62 | 13500 | 40.5 | - | 3.27 | - | 6.6 | 1200 | - | 348 | 1.17 | - | - | 125.1 | 630 | Assumptions: 1000 kWh/kW per year, duration 30 years
[12] | 2019 | Mono-Si | 3 | - | 1572 | - | 36.9 | - | 16.26 | 15900 | 35.1 | - | 3.27 | - | 7.5 | 1200 | - | 351 | 1.13 | - | - | 129.9 | 750 | Assumptions: 1000 kWh/kW per year, duration 30 years

## BESS
reference_number | report_year | technology | size_kWh | number_of_cycles | CC_kgCO2_per_kWh_manufactory | CC_gCO2_per_kWh_operational | LU_m2a_per_kWh | MRD_gSb_per_kWh | MRD_kgCu_per_kWh | MRD_kgFe_per_kWh | FRD_MJ_per_kWh | WU_m3_per_kWh | PMF_kgPM2.5_per_kWh | AP_kgSO2_per_kWh | FEP_gP_per_kWh | MEP_gN_per_kWh | FETP_CTUe_per_kWh | FETP_kgDCB_per_kWh | TETP_kgDCB_per_kW | IRP_kBqU235_per_kWh | HTP_1,4-DB _per_kWh | ODP_mgCFC11_kWh | notes
[13] | 2021 | LIPB | 1000 | 2000 | - | - | 6.8 | - | - | 21.4 | 407.8138 | 1.2 | 0.103 | 0.04 | 21.4 | 21.6 | - | 0.6 | 0.0012413 | - | - | - | -
[14] | 2018 | LAB | 1000 | 400 | 41.104 | - | 0.592 | - | - | 66.292 | 686.83548 | 0.4 | 0.084 | 0.204 | 5.16 | 6.12 | - | 0.244 | 0.00077388 | 0.576 | 23.928 | 0.964 | -
[14] | 2018 | LMB | 1000 | 1000 | 27.8 | - | 1.53 | - | - | 86.9 | 344.5901 | 2.04 | 0.0691 | 0.18 | 11.5 | 10.6 | - | 0.38 | 0.00058221 | 2.31 | 16.8 | 1.8 | -
[14] | 2018 | LIPB | 1000 | 2000 | 32.2 | - | 7.3 | - | - | 21.4 | 407.8138 | 1.2 | 0.103 | 0.24 | 21.4 | 21.6 | - | 0.6 | - | 0.44 | 21.46 | 2.56 | -
[15] | 2022 | LFP | 14.4 | 7300 | 231.41 | 53.08 | - | 157.972 | - | - | - | - | - | - | - | - | 64678 | - | - | - | - | - | Climate change operational emissions include those generated during standby phases, charge-discharge operations, and component replacements.
[15] | 2022 | SIB | 13.17 | 7300 | 307.987 | 68.85 | - | 195.421 | - | - | - | - | - | - | - | - | 72927 | - | - | - | - | - | -
[15] | 2022 | NMC | 19.54 | 7300 | 218.635 | 52.36 | - | 194.326 | - | - | - | - | - | - | - | - | 75409 | - | - | - | - | - | -
[15] | 2022 | NMC | 20.57 | 7300 | 212.211 | 50.42 | - | 195.129 | - | - | - | - | - | - | - | - | 77453 | - | - | - | - | - | -
[16] | 2017 | Li-ion | 75 | 5000 | 170 | - | 3.455 | - | - | - | - | - | 0.2545 | 5.185 | 426.5 | - | - | - | - | - | - | 2030 | -
[16] | 2017 | LMP | 75 | 5000 | 128 | - | 4.39 | - | - | - | - | - | 0.216 | 4.625 | 645 | - | - | - | - | - | - | 12.45 | -
[16] | 2017 | Li-ion | 6000 | 5000 | 144.5 | - | 2.985 | - | - | - | - | - | 0.198 | 4.245 | 357 | - | - | - | - | - | - | 2025 | -
[16] | 2017 | LMP | 6000 | 5000 | 102.5 | - | 3.92 | - | - | - | - | - | 0.1595 | 3.695 | 575 | - | - | - | - | - | - | 10.35 | -
[17] | 2019 | LIB | - | - | 127.3 | 112.02 | - | - | - | - | - | - | - | - | - | . | - | - | - | - | - | - | Emissions are expressed per kW of installed capacity. To obtain emissions based on the actual energy delivered, values are multiplied by an average C-rate of 0.5.
[18] | 2021 | LIB | 1300 | 4429.231 | 249.3657 | 38.7 | - | - | 26.13246 | - | 4265.394 | - | 1.771692 | 5.315077 | - | - | - | - | - | - | 966.4582 | - | -
[18] | 2021 | VRB | 37.5 | 4800 | 273.6 | 43.8 | - | - | 28.32 | - | 5124.888 | - | 1.44 | 3.84 | - | - | - | - | - | - | 834.24 | - | -
[19] | 2021 | LFP | - | - | 61.9 | - | - | 28.4 | - | - | - | - | - | - | - | - | - | - | - | - | - | - | -
[19] | 2021 | NMC532 | - | - | 78.4 | - | - | 27.5 | - | - | - | - | - | - | - | - | - | - | - | - | - | - | -
[19] | 2021 | NMC622 | - | - | 80.4 | - | - | 28 | - | - | - | - | - | - | - | - | - | - | - | - | - | - | -
[20] | 2024 | Li-ion | 500000 | 5000 | 50 | - | 25 | - | - | - | - | 2 | - | - | - | - | - | - | - | - | - | - | -
[20] | 2024 | RFB | 700000 | 8000 | 30 | - | 24 | - | - | - | - | 1.5 | - | - | - | - | - | - | - | - | - | - | -

## STE
reference_number | report_year | technology | size_kWth | mounting | CC_kgCO2_per_kW_manufactory | LU_m2a_per_kW | MRD_gSb_per_kW | MRD_kgCu_per_kW | FRD_MJ_per_kW | WU_m3_per_kW | PMF_kgPM2.5_per_kW | AP_kgSO2_per_kW | FEP_gP_per_kW | MEP_gN_per_kW | FETP_kgDCB_per_kW | TETP_kgDCB_per_kWh | IRP_kBqCo60_per_kW | HTP_kgDBC_per_kW | ODP_mgCFC11_kW | notes
[9] | 2020 | Thermal collector | - | roof | - | 18.75 | - | 15.3 | 3422.8725 | 3.585 | - | 3.105 | 583.5 | - | - | - | - | - | - | DHW 10-years-life cycle. No storage. Assumption: lifetime 20 yr, production: 750 kWh/kW
[10] | 2018 | ISTS | 70 | - | 368.0799 | - | 63.65392 | - | 4622.526 | - | - | 1.774683 | 107.4327 | - | 6.453506 | - | - | - | 0.9777231 | Industrial Solar Thermal Systems. Assumption: lifetime 20 yr
[10] | 2018 | ISTS | 210 | - | 371.4197 | - | 65.75228 | - | 4661.425 | - | - | 1.789169 | 108.5792 | - | 6.499878 | - | - | - | 0.09776874 | Assumption: lifetime 20 yr
[10] | 2018 | ISTS | 525 | - | 371.2381 | - | 64.84504 | - | 4659.646 | - | - | 1.787662 | 108.4608 | - | 6.490122 | - | - | - | 0.09800556 | Assumption: lifetime 20 yr
[10] | 2018 | ISTS | 700 | - | 370.7353 | - | 64.84286 | - | 4653.251 | - | - | 1.785329 | 108.3143 | - | 6.481657 | - | - | - | 0.09785714 | Assumption: lifetime 20 yr
[10] | 2018 | ISTS | 700 | - | 335.5561 | - | 64.84384 | - | 4375.788 | - | - | 1.372388 | 103.6989 | - | 6.262195 | - | - | - | 0.1120616 | Assumption: lifetime 20 yr
[10] | 2018 | ISTS | 700 | - | 340.4796 | - | 64.84547 | - | 4451.235 | - | - | 1.321121 | 102.2314 | - | 6.257276 | - | - | - | 0.1073822 | Assumption: lifetime 20 yr
[10] | 2018 | ISTS | 700 | - | 346.032 | - | 64.84623 | - | 4434.212 | - | - | 1.307129 | 103.6166 | - | 6.251719 | - | - | - | 0.1042836 | Assumption: lifetime 20 yr
[10] | 2018 | ISTS | 700 | - | 335.7586 | - | 64.84114 | - | 4338.698 | - | - | 1.295927 | 102.734 | - | 6.230527 | - | - | - | 0.09831675 | Assumption: lifetime 20 yr
[10] | 2018 | ISTS | 700 | - | 316.834 | - | 64.84286 | - | 4137.9406 | - | - | 1.258343 | 97.34286 | - | 6.211614 | - | - | - | 0.09785714 | Assumption: lifetime 20 yr
[11] | 2023 | stand-alone | - | - | - | 4.5 | - | 1.95 | 753.66 | 0.84 | 0.165 | - | 27 | 7.05 | 9.75 | 0.03849 | 3.6 | 63 | 34.5 | Assumption: lifetime 20 yr, production: 750 kWh/kW
[12] | 2019 | flat plate | - | roof | - | 18.75 | - | 15.3 | 3422.8725 | 3.585 | 1.317 | - | 583.5 | - | 96.3 | 0.855 | 24.15 | 98.4 | 192 | Include a 200 L heat storage tank and roof mounting structure. Assumption: lifetime 20 yr.7 Assumption: lifetime 20 yr, production: 750 kWh/kW
[12] | 2019 | vaccum tube | - | roof | - | 22.8 | - | 15.45 | 3378.909 | 3.495 | 1.2915 | - | 624 | - | 104.1 | 0.931 | 28.2 | 97.95 | 204 | Include a 200 L heat storage tank and roof mounting structure. Assumption: lifetime 20 yr. Assumption: lifetime 20 yr, production: 750 kWh/kW

## TES
reference_number | report_year | technology | size_m3 | size_kWh | CC_kgCO2_per_kWh_manufactory | LU_m2a_per_kWh | MRD_gSb_per_kWh | FRD_MJ_per_kWh | AP_kgSO2_per_kWh | FEP_gP_per_kWh | MEP_gN_per_kWh | FETP_kgDCB_per_kWh | ODP_mgCFC11_kWh | notes
[10] | 2018 | ISTS | 5.5 | 300 | 4.040994 | - | 0.0776211 | 53.1706 | 0.01519602 | 2.2225 | - | 0.00588477 | 0.00032 | Industrial Solar Thermal Systems. Nominal energy capacity calculated with a 50°C temperature difference. Desired temperature: 60°C. Cold water temperature based on the average February value for the cities considered in the study
[10] | 2018 | ISTS | 15.7 | 900 | 3.690467 | - | 0.0258737 | 49.48868 | 0.01414477 | 2.149474 | - | 0.005411913 | 3.666667e-05 | -
[10] | 2018 | ISTS | 41 | 2400 | 3.446422 | - | 0.009702638 | 46.14134 | 0.01319823 | 1.997598 | - | 0.0050498 | 3.375e-05 | -
[10] | 2018 | ISTS | 58.5 | 3400 | 3.240078 | - | 0.006848921 | 43.38598 | 0.01240875 | 1.878941 | - | 0.004741454 | 3.235294e-05 | -
[13] | 2021 | - | 11.2 | 1000 | - | 0 | - | - | 0.02 | 0.039 | 0.331 | - | - | -

## PEMFC
reference_number | report_year | technology | size_kWel | CC_kgCO2_per_kW_manufactory | CC_gCO2_per_kWh_operational | LU_m2a_per_kW | LU_kgCO2_per_kW | MRD_gSb_per_kW | MRD_kgCu_per_kW | FRD_MJ_per_kW | WU_m3_per_kW | PMF_kgPM2.5_per_kW | AP_molH+_per_kW | AP_kgSO2_per_kW | FEP_gP_per_kW | MEP_gN_per_kW | FETP_kgDCB_per_kW | METP_kgDCB_per_kW | TETP_kgDCB_per_kW | IRP_kBqCo60_per_kW | HTPc_kgDBC_per_kW | HTPnc_kgDBC_per_kW | ODP_mgCFC11_kW | notes
[21] | 2024 | unit | 1 | 96.58 | - | 3.91375 | - | - | 6.24947 | 961.109102 | 0.47144 | 0.77 | - | 2.81008 | 71.11 | 3.22 | 35.132 | 44.8299 | 129.522 | 3.838 | 10.8858 | 1109.94 | 310 | -
[22] | 2023 | stack | 48 | 24.16667 | - | - | - | - | - | - | - | - | 0.4333333 | - | - | 30 | - | - | - | - | - | - | - | -
[23] | 2019 | unit | 1 | 112 | 0.02-1.65 | 2.8375 | 0.0227 | 1.89 | - | 828 | 21.6 | - | - | 2.07 | 227 | - | 85.5 | - | 3.46 | - | - | 228 | 0.957 | CC operational depends on energy mix (min: hydro power, max:EU grid). LU: 8 gCO2/m2
[23] | 2019 | stack | 1 | 87.9 | - | - | - | 1.74 | - | 489 | - | - | - | 1.98 | 212 | - | 69.1 | - | 0.404 | - | - | 110 | 0.7 | -
[24] | 2001 | stack | 275 | 293 | - | - | - | - | - | - | - | - | - | 1.25 | - | - | - | - | - | - | - | - | - | w/o reclycling
[24] | 2001 | stack | 275 | 86 | - | - | - | - | - | - | - | - | - | 0.27 | - | - | - | - | - | - | - | - | - | w recycling
[25] | 2024 | unit | 1 | 112.3 | - | 10.24 | - | 1.561 | - | 1800 | 6.24 | - | 0.681 | - | - | - | 98.3 | 117.6 | - | 4.32 | 6.153 | 1994 | - | -
[29] | 2015 | unit | - | 1160 | 0.218 | - | - | - | - | - | - | - | - | - | - | - | - | - | - | - | - | - | - | -

## SOFC
reference_number | report_year | technology | size_kWel | feedstock | CC_kgCO2_per_kW_manufactory | CC_gCO2_per_kWh_operational | LU_m2a_per_kW | MRD_gSb_per_kW | MRD_kgCu_per_kW | FRD_MJ_per_kW | WU_m3_per_kW | PMF_kgPM2.5_per_kW | AP_kgSO2_per_kW | FEP_gP_per_kW | MEP_gN_per_kW | FETP_kgDCB_per_kW | METP_kgDCB_per_kW | TETP_kgDCB_per_kW | IRP_kBqCo60_per_kW | HTPc_kgDBC_per_kW | HTPnc_kgDBC_per_kW | ODP_mgCFC11_kW | notes
[26] | 2017 | stack | 250 | biogas | 185 | - | - | - | - | 2302.85 | - | 0.62 | 1.47 | - | - | - | - | - | - | - | - | - | -
[26] | 2017 | unit | 250 | biogas | 550 | - | - | - | - | 7410.99 | - | 2.1 | 5.2 | - | - | - | - | - | - | - | - | - | -
[27] | 2010 | unit | 20 | NG/biogas | 530 | - | - | - | - | 7410.99 | 0.156 | - | 4.095 | 131.8481 | - | - | - | - | - | - | - | 41.6 | -
[27] | 2010 | unit | 20 | hydrogen | 560 | - | - | - | - | 11700 | 0.156 | - | 4.25 | 138.3228 | - | - | - | - | - | - | - | 43.05 | -
[27] | 2010 | unit | 20 | methanol/bio-methanol | 625 | - | - | - | - | 12950 | 0.156 | - | 4.575 | 152.4494 | - | - | - | - | - | - | - | 57 | -
[28] | 2021 | stack | 1000 | NG | 702.755 | 0.0214 | - | - | - | - | - | 0.32633 | 5.848 | - | 141 | - | - | - | - | - | - | 58.4 | Assumption: 1000 kWh/y, 80000 h/lifetime
[29] | 2015 | unit | - | NG | 665 | - | - | - | - | - | - | - | 4.64 | - | - | - | - | - | - | - | - | - | -
[30] | 2020 | stack | 250 | H2, NH3, NG, Ch3OH | 368.39 | 0.0116 | - | - | - | 9073.229 | 181.24 | 2.6792 | - | - | - | - | - | - | - | - | - | - | Lifetime SOFC: 5 yr; Electricity generation: 1970 MWh/y
[31] | 2022 | unit | 250 | NG | 551.2 | 0.00691 | - | - | - | 9156.1316 | 4.036 | 5.076 | 5.076 | - | - | 81.2 | 119.92 | - | - | - | - | 249.2 | Assumption: 8000 equivalent operational hours
[31] | 2022 | unit | 250 | NG | 794.4 | 0.00484 | - | - | - | 12761.976 | 6.504 | 8.744 | 8.744 | - | - | 132.088 | 193.68 | - | - | - | - | 395.6 | -
[31] | 2022 | unit | 250 | NG | 539.6 | 0.00673 | - | - | - | 635.2 | - | 2.112 | 14.208 | - | - | - | - | - | - | - | - | 249.2 | -
[31] | 2022 | unit | 250 | NG | 709.6 | 0.00545 | - | - | - | 867.2 | - | 3.4104 | 25.32 | - | - | - | - | - | - | - | - | 398 | -
[32] | 2020 | stack | 957 | SOEC | - | - | - | 5.094044 | 2.037618 | - | - | - | - | - | - | - | - | - | - | - | - | - | -
[54] | 2023 | unit | 1200 | CH4 | 372.5 | - | 9.75 | 33.54167 | 13.41667 | 4012.542 | 3.391667 | 1.191667 | 2.716667 | 242.5 | 13.41667 | 107.5 | 137.5 | 5558.333 | 21.08333 | 102.5 | 1141.667 | 753.3333 | -
[54] | 2023 | unit | 1200 | Bio-methanol | 60.25 | - | 1.575 | 54.58333 | 21.83333 | 858.335 | 0.9 | 6.933333 | 0.7183333 | 394.1667 | 21.83333 | 22.91667 | 22.25 | 1466.667 | 3.408333 | 16.58333 | 184.1667 | 200 | -
[54] | 2023 | unit | 1200 | NG | 180 | - | 4.716667 | 6.625 | 2.65 | 2062.0975 | 2.141667 | 0.3058333 | 1.708333 | 47.83333 | 2.65 | 55.25 | 66.5 | 3500 | 10.25 | 49.58333 | 551.6667 | 476.6667 | -
[54] | 2023 | unit | 1200 | Biogas | 142.5 | - | 3.733333 | 5.3125 | 2.125 | 439.635 | 0.5225 | 0.7725 | 0.4191667 | 38.41667 | 2.125 | 11.83333 | 52.58333 | 858.3333 | 8.058333 | 39.25 | 437.5 | 116.6667 | -
[54] | 2023 | unit | 1200 | H2 | 48.91667 | - | 1.275 | 7.583333 | 3.033333 | 1158.403 | 0.6275 | 0.2 | 0.5025 | 54.66667 | 3.033333 | 31 | 18.08333 | 1033.333 | 2.766667 | 13.41667 | 150 | 140 | -

## PEMEC
reference_number | report_year | technology | size_kWel | CC_kgCO2_per_kW_manufactory | CC_gCO2_per_kWh_operational | LU_m2a_per_kW | MRD_gSb_per_kW | MRD_kgCu_per_kW | FRD_MJ_per_kW | WU_m3_per_kW | PMF_kgPM2.5_per_kW | AP_molH+_per_kW | AP_kgSO2_per_kW | FEP_gP_per_kW | MEP_gN_per_kW | FETP_kgDCB_per_kW | METP_kgDCB_per_kW | TETP_kgDCB_per_kW | IRP_kBqCo60_per_kW | HTPc_kgDBC_per_kW | HTPnc_kgDBC_per_kW | ODP_mgCFC11_kW | notes
[32] | 2020 | stack | 1356 | 265.4867 | - | - | - | 67.84661 | 2655.472 | - | 0.9882006 | - | 19.17404 | 678.4661 | 14.74926 | 129.7935 | 176.9912 | 1209.44 | - | 33.9233 | 4277.286 | 294.9853 | Functional Unit: 1 m2 of stack; Area: 200 m2; Power: 1356 kW; Lifetime: 40000 h
[33] | 2024 | unit | 2500 | 269.787 | 1.019202 | - | 41.19374 | - | - | - | - | - | 7.204268 | 566.1636 | - | - | - | - | - | - | - | - | -
[33] | 2024 | unit | 2500 | 488.6889 | 0.1035104 | - | 95.06218 | - | - | - | - | - | 9.609265 | 2406.433 | - | - | - | - | - | - | - | - | -
[33] | 2024 | unit | 2500 | 305.3105 | 0.09510951 | - | 84.97949 | - | - | - | - | - | 4.327921 | 1445.617 | - | - | - | - | - | - | - | - | -
[34] | 2024 | unit | 670 | 94.51185 | - | - | 22.67459 | - | 1305.812 | - | - | 2.855531 | - | 13.52885 | 332.8407 | - | - | - | - | - | - | - | -
[34] | 2024 | unit | 9750 | 83.92035 | - | - | 2.307422 | - | 1118.555 | - | - | 0.6146027 | - | 4.223899 | 160.5743 | - | - | - | - | - | - | - | -
[35] | 2021 | unit | 1000 | 244.6848 | - | 6.83928 | - | 28.71648 | 4162.011984 | 1.554768 | 2.544552 | - | 8.62344 | 243.4104 | 10.57752 | 62.4456 | 75.1896 | 42.9048 | 13.5936 | 25.99776 | 3678.768 | 692.424 | Lifetime: 240,000 h (with replacements); H2 generation: 17.7 kg/h
[54] | 2023 | unit | 1000 | 447 | - | 11.7 | - | 16.1 | 4815.05 | 4.07 | 1.43 | - | 3.26 | 291 | 16.1 | 129 | 165 | 6670 | 25.3 | 123 | 1370 | 904 | -

## AEL
reference_number | report_year | technology | size_kWel | CC_kgCO2_per_kW_manufactory | CC_gCO2_per_kWh_operational | LU_m2a_per_kW | MRD_gSb_per_kW | MRD_kgCu_per_kW | FRD_MJ_per_kW | WU_m3_per_kW | PMF_kgPM2.5_per_kW | AP_molH+_per_kW | AP_kgSO2_per_kW | FEP_gP_per_kW | MEP_gN_per_kW | FETP_kgDCB_per_kW | METP_kgDCB_per_kW | TETP_kgDCB_per_kW | IRP_kBqCo60_per_kW | HTPc_kgDBC_per_kW | HTPnc_kgDBC_per_kW | ODP_mgCFC11_kW | notes
[32] | 2021 | stack | 1436 | 27.85515 | - | - | 8.008357 | 3.203343 | 169.1128 | - | 0.06963788 | - | 2.506964 | 27.85515 | 1.392758 | 5.571031 | 7.938719 | 571.0306 | - | 2.228412 | 181.0585 | 13.92758 | Functional Unit: 1 m2 of stack; Area: 203 m2; Power: 1436 kW; Lifetime: 100000 h
[34] | 2024 | unit | 2200 | 141.8016 | - | - | 5.321556 | - | 1694.746 | - | - | 4.127305 | - | 8.783156 | 174.7305 | - | - | - | - | - | - | - | -
[34] | 2024 | unit | 20000 | 39.40229 | - | - | 1.666689 | - | 483.5741 | - | - | 0.4730339 | - | 2.777624 | 64.0751 | - | - | - | - | - | - | - | -
[35] | 2021 | unit | 1000 | 84.072 | - | 7.5144 | 35.433 | 14.1732 | 892.484172 | 0.84816 | 0.173724 | - | 0.558 | 0.56916 | 2.7156 | 0.225432 | 1.40616 | 2455.2 | 0.348564 | 0.38316 | 61.752 | 19.5672 | Lifetime: 240,000 h (w replacements); H2 generation: 1 kg/h
[36] | 2024 | unit | - | - | 0.00630063 | 4.1 | - | - | - | - | - | - | - | - | - | - | - | - | - | - | - | - | -
[54] | 2023 | unit | 1000 | 476 | - | 12.4 | 42.75 | 17.1 | 5108.14 | 4.34 | 1.52 | - | 3.47 | 310 | 17.1 | 137 | 176 | 7100 | 27 | 145 | 1310 | 958 | -

## CGH2
reference_number | report_year | technology | size_kWel | Size_kWh | CC_kgCO2_per_kWh_manufactory | MRD_gSb_per_kWh | MRD_kgCu_per_kWh | FRD_MJ_per_kWh | WU_m3_per_kWh | PMF_kgPM2.5_per_kWh | AP_molH+_per_kWh | AP_kgSO2_per_kWh | FEP_gP_per_kWh | MEP_gN_per_kWh | FETP_CTUe_per_kWh | IRP_kBqU235_per_kWh | HTPc_CTUh_per_kWh | HTPnc_CTUh_per_kWh | ODP_mgCFC11_kWh | notes
[37] | 2018 | T3 | 1 | 2 | 49.32 | 0.3995 | - | 913.3 | - | - | 0.19 | - | 5.825 | 21.465 | - | - | - | - | - | -
[37] | 2018 | T4 | 1 | 2 | 16.775 | 0.135 | - | 359.4 | - | - | 0.04905 | - | 0.5035 | 10.16302 | - | - | - | - | - | -
[37] | 2018 | T3 | 1 | 8 | 45.28125 | 0.40475 | - | 819.575 | - | - | 0.185 | - | 9.105 | 17.64375 | - | - | - | - | - | -
[37] | 2018 | T4 | 1 | 8 | 15.03375 | 0.19625 | - | 325.6375 | - | - | 0.0775 | - | 0.31375 | 8.843 | - | - | - | - | - | -
[37] | 2018 | T3 | 5 | 2 | 53.585 | 0.4203 | - | 847.36 | - | - | 0.219 | - | 10.37 | 26.164 | - | - | - | - | - | -
[37] | 2018 | T4 | 5 | 2 | 15.373 | 0.297 | - | 357.13 | - | - | 0.047 | - | 9.1776 | 0.07291 | - | - | - | - | - | -
[37] | 2018 | SS+MH | 5 | 2 | 195.133 | 38.510178 | - | 2620.62 | - | - | 1.211 | - | 103.585 | 25.36079 | - | - | - | - | - | -
[37] | 2018 | SS+MH | 1 | 8 | 193.16625 | 37.8702225 | - | 2584.4 | - | - | 1.2125 | - | 102.85625 | 15.6884875 | - | - | - | - | - | -
[37] | 2018 | SS+MH | 1 | 2 | 240.5 | 59.65589 | - | 3384.1 | - | - | 1.57 | - | 70.625 | 26.35395 | - | - | - | - | - | -
[38] | 2023 | T3 | - | 240 | 26.16667 | - | - | - | - | - | - | - | - | - | - | - | - | - | - | -
[38] | 2023 | T4 | - | 240 | 19.16667 | - | - | - | - | - | - | - | - | - | - | - | - | - | - | -
[38] | 2023 | LH2 | - | 240 | 12.75 | - | - | - | - | - | - | - | - | - | - | - | - | - | - | Operational emission includes liquefaction
[39] | 2022 | T4 | - | 2700 | 21.75941 | - | 0.5483111 | - | - | 0.04174519 | - | 0.09484593 | - | - | - | - | - | - | - | 3650 refueling per lifetime; 80 kgH2 (full charge)
[39] | 2022 | LH2 | - | 2700 | 2.208601 | - | 0.5483111 | - | - | 0.03979852 | - | 0.07916444 | - | - | - | - | - | - | - | -
[39] | 2022 | CCH2 | - | 2700 | 21.75941 | - | 0.5483111 | - | - | 0.03568889 | - | 0.06997185 | - | - | - | - | - | - | - | -
[40] | 2024 | CCH2 | - | 11414358.45 | 14.01743 | 0.3942403 | - | 1752.179 | 4.380448 | - | 1.051307 | - | 109.5112 | 175.2179 | 1051.307 | 8.760895 | 1.576961e-07 | 3.723381e-06 | 21.90224 | 1Mt/y; Capacity: 3 days; CF: 8760 h/y. WU 219 m3/kWh, but it includes the water used during operation for H2 production (98%). Calculated the remaining 2% as construction water depletion
[40] | 2024 | LH2 | - | 11414358.45 | 36.79576 | 0.4380448 | - | 1314.134 | 3.679576 | - | 0.9636985 | - | 100.7503 | 183.9788 | 963.6985 | 9.636985 | 1.927397e-07 | 4.292839e-06 | 35.04358 | 1Mt/y; Capacity: 3 days; CF: 8760 h/y

## ICE
reference_number | report_year | technology | size_kWth | size_kWel | feedstock | CC_kgCO2_per_kW_manufactory | CC_gCO2_per_kWh_operational | LU_m2a_per_kW | MRD_gSb_per_kW | FRD_MJ_per_kW | WU_m3_per_kW | AP_kgSO2_per_kW | FEP_gP_per_kW | ODP_mgCFC11_kW | notes
[41] | 2018 | CHP-turbine | 400 | 106 | biomass | 772.3019 | 6.84 | - | - | - | - | 20.59472 | 4891.245 | - | Small wood. Electrical efficiency:18%. Thermal efficiency: 68%. Functional Unit: 1 MJ of produced energy (21% electicity, 79% heat). Lifetime: 20y. Electricity produced 790 MWh/a, Heat produced 3000 MWh/a. Excluded combustion contribution
[41] | 2018 | Turbine | 400 | 106 | biomass | 772.3019 | 7.2 | - | - | - | - | 20.59472 | 4891.245 | - | Terrain
[41] | 2018 | Turbine | 400 | 106 | biomass | 772.3019 | 11.16 | - | - | - | - | 28.31774 | 4891.245 | - | Terminal
[41] | 2018 | Turbine | 400 | 106 | biomass | 772.3019 | 8.64 | - | - | - | - | 23.16906 | 4891.245 | - | Roadside
[41] | 2018 | Turbine | 400 | 106 | biomass | 772.3019 | 7.92 | - | - | - | - | 20.59472 | 2316.906 | - | Pellet cutter dust
[41] | 2018 | Turbine | 400 | 106 | biomass | 772.3019 | 17.28 | - | - | - | - | 128.717 | 12614.26 | - | Pellet sawdust
[42] | 2020 | Engine | - | 100 | biogas | 4840 | - | - | - | - | - | - | - | - | -
[42] | 2020 | Engine | - | 100 | NG | 1260 | - | 2.5 | - | - | 91.8 | - | - | - | -
[43] | 2017 | Stirling Engine | 7.7 | 1 | NG | 3783.657 | - | - | 13.60416 | 7609.827 | - | 25.295235 | 2841.14379 | 2338.215 | Functional Unit: annual heat and power generation. Heat: 12124 kWh. Electricity: 2047 kWh
[45] | 2015 | Stirling Engine | - | 1 | NG | 3221.337 | - | - | 13.82472 | - | - | 19.740105 | 3248.693994 | 1794.555 | Electricity average production: 1477 kWh/y

## Boiler
reference_number | report_year | technology | size_kWth | feedstock | CC_kgCO2_per_kW_manufactory | CC_gCO2_per_kWh_operational | LU_m2a_per_kW | LU_kgCO2_per_kW | MRD_gSb_per_kW | MRD_kgCu_per_kW | FRD_MJ_per_kW | WU_m3_per_kW | PMF_kgPM2.5_per_kW | AP_molH+_per_kW | AP_kgSO2_per_kW | FEP_gP_per_kW | MEP_gN_per_kW | FETP_kgDCB_per_kW | METP_kgDCB_per_kW | TETP_kgDCB_per_kW | HTPnc_kgDBC_per_kW | ODP_mgCFC11_kW | notes
[29] | 2015 | - | - | - | 760 | 0.264 | - | - | - | - | - | - | - | - | 4.42 | - | - | - | - | - | - | - | -
[43] | 2017 | - | 7.7 | NG | 7812.454 | - | - | - | 9.220352 | - | 1181.53 | - | - | - | 8.944294 | 485.9733 | - | 1159.445 | 1214.657 | 4913.84 | 1463.11 | 276.0584 | -
[44] | 2021 | CGB | 35 | NG | 5257.68 | - | 47.273 | 0.378184 | 1.623424 | - | 79510.88 | 46.48896 | - | 4.98096 | - | 31.17712 | 1241.5504 | - | - | - | - | 691.8 | Average scenario: 230.6 kWh/m2y. Area = 140m2. Lifetime=20y
[46] | 2020 | - | 19.2 | NG | 1227.263 | - | - | - | 1.19778125 | 2.994453125 | 147.3 | - | - | - | 0.7077578125 | 196.5886 | 10.83273 | - | - | - | - | 42.2265625 | FU = 42.822 MWh/y . Lifetime = 15y
[47] | 2012 | NGB | 10 | NG | 9000 | - | - | - | 3.6 | - | 135000 | - | - | - | 7.5 | 293.4 | - | 3.9 | 30 | 60 | - | 1500 | -
[48] | 2021 | NGB | 10 | NG | 280 | 0.274 | 1.26233 | - | - | - | 157066.931 | 43.3 | 1.7272 | - | 5.9388 | 94.5 | 202.2 | 2.587 | 2.66 | 0.0225 | - | 30.3 | -
[49] | 2021 | CGB | 24 | NG | 2666.667 | - | - | - | - | - | 43614.58 | 41.66667 | 1.666667 | - | 6.25 | - | - | - | - | - | - | 108.3333 | .-
[51] | 2024 | CGB | 14 | NG | - | - | - | - | - | - | 264590.3 | - | - | - | 11.45929 | 33.29857 | - | - | - | - | - | 2142.857 | -

## HP
reference_number | report_year | technology | size_kWth | feedstock | CC_kgCO2_per_kW_manufactory | CC_gCO2_per_kWh_operational | LU_m2a_per_kW | LU_kgCO2_per_kW | MRD_gSb_per_kW | FRD_MJ_per_kW | WU_m3_per_kW | PMF_kgPM2.5_per_kW | AP_molH+_per_kW | AP_kgSO2_per_kW | FEP_gP_per_kW | MEP_gN_per_kW | FETP_kgDCB_per_kW | METP_kgDCB_per_kW | TETP_kgDCB_per_kW | IRP_kBqCo60_per_kW | ODP_mgCFC11_kW | notes
[44] | 2021 | gas-driven absorption | 16.9 | NG | 7946.831 | - | - | 1.74219 | 5.692682 | 123023.1 | 233.4382 | - | 11.38536 | - | 115.7639 | 2223.584 | - | - | - | - | 1020.098 | Average scenario: 230.6 kWh/m2y; Area = 140m2; Lifetime=20y
[47] | 2012 | ASHP | 10 | - | 11200 | - | - | - | 18.4 | 152000 | - | - | - | 34 | 1043.2 | - | 36 | 240 | 152 | - | 12400 | -
[47] | 2012 | GSHP (HHC) | 10 | - | 7600 | - | - | - | 12.8 | 104000 | - | - | - | 23.6 | 782.4 | - | 24.8 | 160 | 108 | - | 7200 | Ground-source horizontal heat collector
[47] | 2012 | GSHP(VHC) | 10 | - | 7600 | - | - | - | 12.8 | 104000 | - | - | - | 23.2 | 782.4 | - | 24.8 | 160 | 108 | - | 7200 | Ground-source vertical heat collector
[47] | 2012 | WSHP (HHC) | 10 | - | 7200 | - | - | - | 12.8 | 104000 | - | - | - | 23.2 | 782.4 | - | 24.8 | 160 | 108 | - | 7200 | -
[47] | 2012 | WSHP (VHC) | 10 | - | 7200 | - | - | - | 12.8 | 104000 | - | - | - | 23.2 | 782.4 | - | 24.8 | 160 | 108 | - | 7200 | -
[48] | 2021 | ASHP | 10 | - | 400 | 0.111 | 22.74797 | - | - | 64442.117 | 1283.4 | 3.423 | - | 10.1871 | 1221.4 | 1835.4 | 71.484 | 69.65 | 4.5216 | - | 11842.7 | -
[48] | 2021 | GSHP | 10 | - | 520 | 0.097 | 18.73241 | - | - | 59338.164 | 1240 | 3.1958 | - | 9.2671 | 956.4 | 1445.9 | 57.319 | 56.48 | 3.7387 | - | 7585 | -
[49] | 2021 | HHP | 10 | NG | 200 | 0.1075 | - | - | - | 54431 | 800 | 3.5 | - | 11 | - | - | - | - | - | - | 370 | Hybrid Heat pump
[50] | 2022 | GSHP | 13.7 | - | 220.0094 | - | 74.60037 | - | - | 52716.91 | - | 2.818766 | - | 18.03685 | 312.6819 | - | - | - | - | 52.34919 | 411.2482 | Funcional Unit: 400975 kWh/lifetime
[50] | 2022 | ASHP | 13.7 | - | 78.2633 | 0.107 | 85.12289 | - | - | 56700.26 | - | 3.178883 | - | 20.47536 | 359.6468 | - | - | - | - | 61.32547 | 478.8256 | -
[51] | 2024 | ASHP | 5 | - | 1028.4 | 0.09 | - | - | - | 158287.924 | - | - | - | 39.756 | 429.016 | - | - | - | - | - | 8000 | -

## ORC
reference_number | report_year | technology | size_kWel | refrigerant | CC_kgCO2_per_kW_manufactory | CC_gCO2_per_kWh_operational | LU_m2a_per_kW | MRD_gSb_per_kW | MRD_kgCu_per_kW | FRD_MJ_per_kW | WU_m3_per_kW | PMF_kgPM2.5_per_kW | AP_kgSO2_per_kW | FEP_gP_per_kW | MEP_gN_per_kW | FETP_kgDCB_per_kW | METP_kgDCB_per_kW | TETP_kgDCB_per_kW | IRP_kBqCo60_per_kW | HTPc_kgDBC_per_kW | HTPnc_kgDBC_per_kW | ODP_mgCFC11_kW | notes
[52] | 2021 | Air-cooled | 100 | R245 | 914.82 | - | 23.97 | 30.375 | 12.15 | 3391.47 | 3.18 | 0.2811 | 0.855 | 0.2328 | 2.457 | 0.0702 | 0.696 | 1242 | 4.65 | 0.1734 | 28.41 | 56.4 | Include Waste Heat. Net output = 79 kW. 2500 h/y - 12 y
[53] | 2022 | - | 5 | R141B | 784 | - | - | - | - | 13140 | 5.12 | - | 2.02 | - | - | - | - | - | - | - | - | - | -
[54] | 2023 | - | 400 | R134a | 1117.5 | - | 29.25 | 100.625 | 40.25 | 12037.625 | 10.175 | 3.575 | 8.15 | 727.5 | 40.25 | 322.5 | 412.5 | 16675 | 63.25 | 307.5 | 3425 | 2260 | -
[54] | 2023 | - | 400 | R227ea | 1547.5 | - | 40.5 | 139.375 | 55.75 | 16643.325 | 14.075 | 4.95 | 11.3 | 1007.5 | 55.75 | 445 | 572.5 | 23150 | 87.75 | 427.5 | 4750 | 3125 | -
[54] | 2023 | - | 400 | R152a | 1005 | - | 26.25 | 90.625 | 36.25 | 10886.2 | 9.15 | 3.2 | 7.325 | 655 | 36.25 | 290 | 372.5 | 15000 | 57 | 277.5 | 3075 | 2035 | -
[55] | 2020 | - | 1100 | R245 | 313.9965 | 0.059696 | - | 8.4375 | 3.375 | 7842.517 | 122.2118 | 5.387727 | 17.75864 | 71.55 | 102.2318 | 95.33455 | 139.05 | 20660.52 | 15.96682 | 36.75682 | 6270.922 | 6786.818 | 13500 MWh/lifetime
[56] | 2016 | geothermal | 10000 | R245fa | 1175.4456 | 0.0744 | - | - | - | 24739.953 | - | - | 9.888039 | 608.451942 | - | - | - | - | - | - | - | - | P_out = 3782 kW. P_in = 10000 kW; Lifetime = 30 y; Capacity factor = 7000 h/yr
[56] | 2016 | geothermal | 10000 | R1223zd | 1190.4165 | 0.0008 | - | - | - | 24430.77 | - | - | 9.570015 | 603.673434 | - | - | - | - | - | - | - | - | P_out = 3705 kW; P_in = 10000 kW; Lifetime = 30 y; Capacity factor = 7000 h/yr
[56] | 2016 | - | 10000 | R245fa | 127.0752 | 0.0768 | - | - | - | 24739.953 | - | - | 4.7891466 | 608.451942 | - | - | - | - | - | - | - | - | P_out = 3782 kW; P_in = 10000 kW; Lifetime = 30 y; Capacity factor = 7000 h/yr
[56] | 2016 | - | 10000 | R1223zd | 116.7075 | 0.001 | - | - | - | 24430.77 | - | - | 4.6293975 | 603.673434 | - | - | - | - | - | - | - | - | P_out = 3705 kW; P_in = 10000 kW; Lifetime = 30 y; Capacity factor = 7000 h/yr

## Energy carriers
carrier | reference_number | report_year | feedstock | CC_kgCO2_per_MWh_direct | CC_kgCO2_per_MWh_indirect | LU_m2a_per_MWh | MRD_gSb_per_MWh | MRD_kgCu_per_MWh | FRD_MJ_per_MWh | WU_m3_per_MWh | PMF_kgPM2.5_per_MWh | AP_molH+_per_MWh | AP_kgSO2_per_MWh | FEP_gP_per_MWh | MEP_gN_per_MWh | FETP_kgDCB_per_MWh | METP_kgDCB_per_MWh | TETP_kgDCB_per_MWh | IRP_kBqU235_per_MWh | HTPc_CTUh_per_MWh | HTPc_kgDBC_per_MWh | HTPnc_CTUh_per_MWh | HTPnc_kgDBC_per_MWh | ODP_mgCFC11_MWh | notes
NG | [57] | 2020 | NG | 197.728 | 31.68 | 0.002980022 | - | - | - | 0.036 | - | - | - | - | - | - | - | - | - | - | - | - | - | - | -
NG | [58] | 2014 | NG | 168 | 30.24 | 0.05184 | - | - | - | 0.0936 | 0.00162 | - | 0.0035136 | - | - | - | - | - | - | - | - | - | - | - | -
NG | [59] | 2024 | NG | 153.36 | 34.08 | - | - | - | 2726.4 | - | - | - | 0.064752 | 72.44698 | - | - | - | - | - | - | - | - | - | - | Values reported in kWh of electricity. Converted in kWh of NG considering the conversion efficiency of 0.71
carrier | reference_number | report_year | feedstock | CC_kgCO2_per_MWh_direct | CC_kgCO2_per_MWh_indirect | LU_m2a_per_MWh | MRD_gSb_per_MWh | MRD_kgCu_per_MWh | FRD_MJ_per_MWh | WU_m3_per_MWh | PMF_kgPM2.5_per_MWh | AP_molH+_per_MWh | AP_kgSO2_per_MWh | FEP_gP_per_MWh | MEP_gN_per_MWh | FETP_kgDCB_per_MWh | METP_kgDCB_per_MWh | TETP_kgDCB_per_MWh | IRP_kBqU235_per_MWh | HTPc_CTUh_per_MWh | HTPc_kgDBC_per_MWh | HTPnc_CTUh_per_MWh | HTPnc_kgDBC_per_MWh | ODP_mgCFC11_MWh | notes
Electricity | [60] | 2020 | mix | - | 313.7931 | 0.04131034 | - | - | - | - | 0.8103448 | - | 3.068966 | 255.1724 | - | 11.31034 | - | - | - | - | - | - | - | - | 2900 TWh of electricity produced in 2018
Electricity | [61] | 2024 | mix | - | 482 | - | 4.69 | - | 6470 | 101 | - | 1.39 | - | 706 | 358 | - | - | - | 68.1 | 1.82e-07 | - | 7.58e-06 | - | 4.98 | -
Electricity | [61] | 2024 | mix | - | 248 | - | 3.96 | - | 3410 | 48 | - | 0.964 | - | 330 | 211 | - | - | - | 38.7 | 1.61e-07 | - | 5.93e-06 | - | 2.76 | -
Electricity | [61] | 2024 | mix | - | 680 | - | 7.19 | - | 8870 | 186 | - | 1.72 | - | 1000 | 484 | - | - | - | 130 | 1.99e-07 | - | 9.05e-06 | - | 7.49 | -
Electricity | [62] | 2020 | mix | - | 376.9 | - | 2.695 | - | - | - | - | - | 1.79 | - | 892 | - | - | - | - | - | - | - | - | 80.6 | -
Electricity | [63] | 2020 | mix | - | 417 | - | 3.18 | - | - | - | 0.0748 | 0.893 | - | 90.7 | 184 | - | - | - | 28.9 | - | - | - | - | 4.05 | -
carrier | reference_number | report_year | feedstock | CC_kgCO2_per_MWh_direct | CC_kgCO2_per_MWh_indirect | LU_m2a_per_MWh | MRD_gSb_per_MWh | MRD_kgCu_per_MWh | FRD_MJ_per_MWh | WU_m3_per_MWh | PMF_kgPM2.5_per_MWh | AP_molH+_per_MWh | AP_kgSO2_per_MWh | FEP_gP_per_MWh | MEP_gN_per_MWh | FETP_kgDCB_per_MWh | METP_kgDCB_per_MWh | TETP_kgDCB_per_MWh | IRP_kBqU235_per_MWh | HTPc_CTUh_per_MWh | HTPc_kgDBC_per_MWh | HTPnc_CTUh_per_MWh | HTPnc_kgDBC_per_MWh | ODP_mgCFC11_MWh | notes
H2 SMR | [64] | 2017 | NG | - | 337.5338 | - | - | - | 5781.15 | 126.3126 | 0.09471947 | - | 0.2577258 | - | 103.9904 | 2.40024 | - | 6.360636 | - | - | - | - | - | - | -
H2 SMR | [40] | 2024 | NG | - | 315.0315 | - | 0.0450045 | - | 5100.51 | 12.0012 | - | 0.150015 | - | 6.0006 | 36.0036 | - | - | - | 0.60006 | 3.0003e-08 | - | 6.0006e-07 | - | 18.60186 | -
H2 SMR | [66] | 2014 | NG | - | 701.13 | - | 0.0381 | - | 4785.67 | - | - | - | 0.34 | 10 | - | 0.216 | - | 0.072 | - | - | - | - | - | 5.58 | -
H2 SMR | [67] | 2024 | NG | - | 408.3708 | 0.4029103 | - | 0.6513651 | 6674.955 | - | 0.869667 | - | 2.986439 | 2.542334 | 1.755566 | 2.491839 | 3.146115 | 22.18302 | 0.2654185 | - | 6.088509 | - | 58.22382 | 16.76598 | -
H2 SMR | [69] | 2018 | NG | - | 363.9364 | 0.2481848 | - | 0.1167117 | 5590.204 | 173.1173 | 0.060006 | - | 0.2610261 | 21.0021 | - | 0.6240624 | 1.269127 | 0.0150015 | - | - | 2.409241 | - | 640.8641 | 89.70897 | -
carrier | reference_number | report_year | feedstock | CC_kgCO2_per_MWh_direct | CC_kgCO2_per_MWh_indirect | LU_m2a_per_MWh | MRD_gSb_per_MWh | MRD_kgCu_per_MWh | FRD_MJ_per_MWh | WU_m3_per_MWh | PMF_kgPM2.5_per_MWh | AP_molH+_per_MWh | AP_kgSO2_per_MWh | FEP_gP_per_MWh | MEP_gN_per_MWh | FETP_kgDCB_per_MWh | METP_kgDCB_per_MWh | TETP_kgDCB_per_MWh | IRP_kBqCo60_per_MWh | HTPc_CTUh_per_MWh | HTPc_kgDBC_per_MWh | HTPnc_CTUh_per_MWh | HTPnc_kgDBC_per_MWh | ODP_mgCFC11_MWh | notes
H2 coal gasification | [68] | 2023 | Coal | - | 1044.104 | - | 0.4620462 | - | 12151.22 | - | - | - | 1.092109 | 506.6547 | - | 290.429 | - | 0.5550555 | - | - | - | - | - | 12.42124 | -
H2 coal gasification | [69] | 2018 | Coal | - | 726.0726 | 7.050705 | - | 0.120012 | 6173.093 | 393.0393 | 1.170117 | - | 4.170417 | 240.024 | - | 8.040804 | 11.31113 | 0.090009 | 35.64356 | - | 19.20192 | - | 8328.833 | 100.5101 | -
carrier | reference_number | report_year | feedstock | CC_kgCO2_per_MWh_direct | CC_kgCO2_per_MWh_indirect | LU_m2a_per_MWh | MRD_gSb_per_MWh | MRD_kgCu_per_MWh | FRD_MJ_per_MWh | WU_m3_per_MWh | PMF_kgPM2.5_per_MWh | AP_molH+_per_MWh | AP_kgSO2_per_MWh | FEP_gP_per_MWh | MEP_gN_per_MWh | FETP_kgDCB_per_MWh | METP_kgDCB_per_MWh | TETP_kgDCB_per_MWh | IRP_kBqCo60_per_MWh | HTPc_CTUh_per_MWh | HTPc_kgDBC_per_MWh | HTPnc_CTUh_per_MWh | HTPnc_kgDBC_per_MWh | ODP_mgCFC11_MWh | notes
H2 biomass gasification | [69] | 2018 | lignocellulosic biomass | - | 80.10801 | 0.6186619 | 0.02232223 | 0.05580558 | 822.8278 | 148.2148 | 0.08520852 | - | 1.111911 | 24.30243 | - | 0.5625563 | 0.8118812 | 0.0090009 | 12.18122 | - | 1.29913 | - | 590.7591 | 654.0654 | -
H2 biomass gasification | [70] | 2018 | lignocellulosic biomass | - | 648 | - | - | - | 2988 | - | - | - | 1.242 | 632.92248 | - | - | - | - | - | - | - | - | - | - | -
H2 biomass gasification | [71] | 2016 | lignocellulosic biomass | - | 167.7168 | - | -3.60036 | - | 273.9274 | -0.05010501 | 0.1575158 | 8.699043 | 0.01130876 | -1.806181 | 198.0198 | - | - |  | - | 2.592259e-07 | - | 8.280828e-06 | - | 0.4590459 | w AD plant
H2 biomass gasification | [72] | 2014 | lignocellulosic biomass | - | 43.38587 | 267.3301 | - | - | 684.1619 | - | - | - | 0.3910503 | 27.69445 | - | - | - | - | - | - | - | - | - | 5.022974 | -
carrier | reference_number | report_year | feedstock | CC_kgCO2_per_MWh_direct | CC_kgCO2_per_MWh_indirect | LU_m2a_per_MWh | MRD_gSb_per_MWh | MRD_kgCu_per_MWh | FRD_MJ_per_MWh | WU_m3_per_MWh | PMF_kgPM2.5_per_MWh | AP_molH+_per_MWh | AP_kgSO2_per_MWh | FEP_gP_per_MWh | MEP_gN_per_MWh | FETP_kgDCB_per_MWh | METP_kgDCB_per_MWh | TETP_kgDCB_per_MWh | IRP_kBqU235_per_MWh | HTPc_CTUh_per_MWh | HTPc_kgDBC_per_MWh | HTPnc_CTUh_per_MWh | HTPnc_kgDBC_per_MWh | ODP_mgCFC11_MWh | notes
Biogas (landfill/wastewater) | [73] | 2019 | waste | - | 639.4484 | 101.9991 | - | 40.22903 | 148.6966 | 181.6467 | 3.194527 | - | 2.608046 | 150.3026 | 1524.809 | 7.567514 | 7.123141 | 0.2602549 | 49.26949 | - | - | - | - | 40.45412 | 1,735,299 Nm3 digestate per year; LHV biogas = 20 MJ/m3
Biogas (landfill/wastewater) | [74] | 2024 | manure | - | 3.2472 | - | - | - | - | - | - | - | 1.726398 | 1.11984912 | - | - | - | - | - | - | - | - | - | - | -
Biogas (landfill/wastewater) | [74] | 2024 | manure | - | 3.0024 | - | - | - | - | - | - | - | 2.9736 | 3.555 | - | - | - | - | - | - | - | - | - | - | -
Biogas (landfill/wastewater) | [75] | 2011 | maize | 45.36 | 181.44 | - | 0.1296 | - | - | - | 0.46656 | - | 2.592 | 19.44 | 1140.48 | - | - | 0.01296 | - | - | - | - | - | 3.6288 | -
Biogas (landfill/wastewater) | [26] | 2017 | sewage | - | 214.2 | - | - | - | 3150 | - | 0.09 | - | 0.2934 | - | - | - | - | - | - | - | - | - | - | - | -
Biogas (landfill/wastewater) | [26] | 2017 | sewage | - | 113.4 | - | - | - | 1386 | - | 0.0918 | - | 0.297 | - | - | - | - | - | - | - | - | - | - | - | -
Biogas (landfill/wastewater) | [77] | 2015 | - | - | - | - | - | - | - | 55.7 - 254 | - | - | - | - | - | - | - | - | - | - | - | - | - | - | -
Biogas (landfill/wastewater) | [78] | 2023 | - | 54 | - | - | - | - | - | - | - | - | - | - | - | - | - | - | - | - | - | - | - | - | -
carrier | reference_number | report_year | feedstock | CC_kgCO2_per_MWh_direct | CC_kgCO2_per_MWh_indirect | LU_m2a_per_MWh | MRD_gSb_per_MWh | MRD_kgCu_per_MWh | FRD_MJ_per_MWh | WU_m3_per_MWh | PMF_kgPM2.5_per_MWh | AP_molH+_per_MWh | AP_kgSO2_per_MWh | FEP_gP_per_MWh | MEP_gN_per_MWh | FETP_kgDCB_per_MWh | METP_kgDCB_per_MWh | TETP_kgDCB_per_MWh | IRP_kBqCo60_per_MWh | HTPc_CTUh_per_MWh | HTPc_kgDBC_per_MWh | HTPnc_CTUh_per_MWh | HTPnc_kgDBC_per_MWh | ODP_mgCFC11_MWh | notes
Biomass (wood) | [79] | 2018 | lignocellulosic | 11.88 | 84.96 | - | - | - | - | - | -0.252 | - | 1.692 | - | 108 | - | - | - | - | 1.944e-07 | - | 2.718e-05 | - | - | -
Biomass (wood) | [76] | 2017 | corn stover | - | 169.2 | - | - | - | - | 24.84 | - | - | 13.5 | 4.68 | - | - | - | - | - | - | - | - | - | - | -
Biomass (wood) | [76] | 2018 | corn stover | - | 1661.4 | - | - | - | - | 32.4 | - | - | 4.5 | 9.54 | - | - | - | - | - | - | - | - | - | - | -
Biomass (wood) | [65] | 2024 | cotton stalks | 18 | 28.26 | 0.5868 | - | 0.12204 | 373.0617 | 25.38 | 1.494 | - | 0.4716 | 47.52 | 1.3464 | 0.5832 | 0.7488 | - | 2.826 | - | 10.962 | - | 27 | -3.024 | -