## Felt carbon
Time | 10mA | 20 | 30 | 40 | 50 | 60 | Time | 10mA | 20 | 30 | 40 | 50 | 60 | Time | 10mA | 20 | 30 | 40 | 50 | 60
Volt | 2.9 | 3.29 | 3.4 | 3.42 | 5 | 5.8 | Volt | 3.49 | 3.69 | 4.2 | 4.42 | 5.02 | 5.8 | Volt | 3.49 | 3.69 | 4.2 | 4.42 | 5.02 | 5.8
0 | 0 | 0 | 0 | 0 | 0 | 0 | 0 | 0 | 0 | 0 | 0 | 0 | 0 | 0 | 0 | 0 | 0 | 0 | 0 | 0
5 | 2.21 | 2.209 | 2.206 | 2.148 | 2.144 | 2.178 | 5 | 42.17557 | 42.15649 | 42.09924 | 40.99237 | 40.91603 | 41.56489 | 5 | 0.4353812 | 0.4804331 | 0.6155887 | 3.228597 | 3.408804 | 1.877041
10 | 2.2 | 2.172 | 2.191 | 2.107 | 2.084 | 2.109 | 10 | 41.98473 | 41.45038 | 41.81298 | 40.20992 | 39.77099 | 40.24809 | 10 | 0.8858998 | 2.147352 | 1.291367 | 5.075723 | 6.111916 | 4.985619
20 | 2.187 | 2.145 | 2.114 | 1.984 | 1.902 | 2.002 | 20 | 41.73664 | 40.93511 | 40.34351 | 37.8626 | 36.29771 | 38.20611 | 20 | 1.471574 | 3.363752 | 4.76036 | 10.6171 | 14.31136 | 9.806169
30 | 2.145 | 2.115 | 2.04 | 1.928 | 1.748 | 1.993 | 30 | 40.93511 | 40.3626 | 38.9313 | 36.79389 | 33.35878 | 38.03435 | 30 | 3.363752 | 4.715308 | 8.094198 | 13.14001 | 21.24934 | 10.21164
45 | 2.105 | 2.015 | 1.875 | 1.652 | 1.551 | 1.848 | 45 | 40.17176 | 38.4542 | 35.78244 | 31.52672 | 29.59924 | 35.26718 | 45 | 5.165827 | 9.220495 | 15.52776 | 25.57432 | 30.12456 | 16.74416
60 | 1.984 | 1.852 | 1.649 | 1.526 | 1.454 | 1.752 | 60 | 37.8626 | 35.34351 | 31.46947 | 29.12214 | 27.74809 | 33.43511 | 60 | 10.6171 | 16.56395 | 25.70948 | 31.25086 | 34.49459 | 21.06913
[7 empty] | 0 | 1 | 1 | 1 | 1 | 1
[7 empty] | 5 | 0.9956462 | 0.9951957 | 0.9938441 | 0.967714 | 0.965912
[7 empty] | 10 | 0.991141 | 0.9785265 | 0.9870863 | 0.9492428 | 0.9388808
|  | C.O |  |  |  |  | 20 | 0.9852843 | 0.9663625 | 0.9523964 | 0.893829 | 0.8568864
|  | ATP=40mg/L |  |  |  |  | 30 | 0.9663625 | 0.9528469 | 0.919058 | 0.8685999 | 0.7875066
|  | PH=3 |  |  |  |  | 45 | 0.9483417 | 0.9077951 | 0.8447224 | 0.7442568 | 0.6987544
|  | BDD |  |  |  |  | 60 | 0.893829 | 0.8343605 | 0.7429052 | 0.6874914 | 0.6550541
|  | ABS=2.222 | 42.36641
Na2SO4=0.05M
Bubble=1L/min
FELt carbon (2*2*0.5)

## electrode1 (ANNA)
Time | NZVI | AC | HB | Time | NZVI | AC | HB | Time | NZVI | AC | HB
Volt | 6.99 | 6.89 | 6.98
-30 | 0 | 0 | 0 | 0 | 0 | 0 | 0 | 1 | 1 | 1 | 1
0 | 0 | 0 | 0 | 0 | 0 | 0 | 0 | 0 | 1 | 1 | 1 | 0 | 0 | 0
5 | 1.942 | 1.702 | 1.877 | 5 | 37.06107 | 32.48092 | 35.82061 | 5 | 0.899104 | 0.7879892 | 0.8690104 | 9.876351 | 20.75299 | 12.82211
10 | 1.872 | 1.547 | 1.731 | 10 | 35.72519 | 29.5229 | 33.03435 | 10 | 0.8666956 | 0.7162276 | 0.8014156 | 13.0487 | 27.77749 | 19.43873
20 | 1.782 | 1.405 | 1.614 | 20 | 34.00763 | 26.81298 | 30.80153 | 20 | 0.8250275 | 0.6504846 | 0.7472471 | 17.12744 | 34.21283 | 24.74109
30 | 1.704 | 1.341 | 1.511 | 30 | 32.51908 | 25.5916 | 28.83588 | 30 | 0.7889152 | 0.620854 | 0.6995604 | 20.66235 | 37.11327 | 29.40898
45 | 1.634 | 1.254 | 1.43 | 45 | 31.18321 | 23.9313 | 27.29008 | 45 | 0.7565067 | 0.5805749 | 0.6620591 | 23.8347 | 41.05605 | 33.07985
60 | 1.541 | 1.181 | 1.341 | 60 | 29.4084 | 22.53817 | 25.5916 | 60 | 0.7134497 | 0.5467775 | 0.620854 | 28.0494 | 44.36436 | 37.11327

## Electrode 2 FC
Time | HB | AC | NZVI | Time | HB | AC | NZVI | Time | HB | AC | NZVI | Time | HB | AC | NZVI
Volt | 7.08 | 7.04 | 7.01 | Volt |  |  |  | Volt |  |  |  | Volt
-30 | 0 | 0 | 0 | -30 | 0 | 0 | 0 | -30 | 1 | 1 | 1 | -30 | 0 | 0 | 0
0 | 0 | 0 | 0 | 0 | 0 | 0 | 0 | 0 | 1 | 1 | 1 | 0 | 0 | 0 | 0
5 | 1.742 | 1.664 | 1.841 | 5 | 33.24427 | 31.75573 | 35.13359 | 5 | 0.8065084 | 0.7703961 | 0.8523432 | 5 | 18.94022 | 22.47512 | 14.4536
10 | 1.647 | 1.501 | 1.781 | 10 | 31.4313 | 28.64504 | 33.98855 | 10 | 0.7625254 | 0.6949306 | 0.8245645 | 10 | 23.24555 | 29.86217 | 17.17276
20 | 1.528 | 1.384 | 1.708 | 20 | 29.16031 | 26.41221 | 32.59542 | 20 | 0.707431 | 0.6407621 | 0.7907671 | 20 | 28.63855 | 35.16454 | 20.48107
30 | 1.405 | 1.294 | 1.622 | 30 | 26.81298 | 24.69466 | 30.9542 | 30 | 0.6504846 | 0.599094 | 0.750951 | 30 | 34.21283 | 39.24328 | 24.37854
45 | 1.304 | 1.191 | 1.508 | 45 | 24.8855 | 22.72901 | 28.77863 | 45 | 0.6037238 | 0.5514073 | 0.6981714 | 45 | 38.79008 | 43.91117 | 29.54494
60 | 1.212 | 1.106 | 1.443 | 60 | 23.12977 | 21.10687 | 27.53817 | 60 | 0.5611298 | 0.5120541 | 0.6680778 | 60 | 42.95946 | 47.76331 | 32.4907

## electrode3 (vero)
Time | NZVI | AC | HB | Time | NZVI | AC | HB | Time | NZVI | AC | HB
Volt | 6.98 | 6.91 | 6.89 | Volt |  |  |  | Volt |  |  |  |  | Removal %
-30 | 0 | 0 | 0 | -30 | 0 | 0 | 0 | -30 | 1 | 1 | 1 | 0 | 0 | 0
0 | 0 | 0 | 0 | 0 | 0 | 0 | 0 | 0 | 1 | 1 | 1 | 0 | 0 | 0
5 | 2.044 | 1.811 | 1.921 | 5 | 39.00763 | 34.56107 | 36.66031 | 5 | 0.9463278 | 0.8384539 | 0.8893815 | 5.253779 | 15.81318 | 10.82806
10 | 1.987 | 1.724 | 1.844 | 10 | 37.91985 | 32.90076 | 35.19084 | 10 | 0.9199381 | 0.7981748 | 0.8537322 | 7.836981 | 19.75596 | 14.31764
20 | 1.842 | 1.631 | 1.751 | 20 | 35.15267 | 31.12595 | 33.41603 | 20 | 0.8528062 | 0.7551178 | 0.8106752 | 14.40828 | 23.97066 | 18.53234
30 | 1.764 | 1.522 | 1.642 | 30 | 33.66412 | 29.0458 | 31.33588 | 30 | 0.8166939 | 0.7046531 | 0.7602105 | 17.94319 | 28.91047 | 23.47215
45 | 1.704 | 1.444 | 1.554 | 45 | 32.51908 | 27.55725 | 29.65649 | 45 | 0.7889152 | 0.6685408 | 0.7194684 | 20.66235 | 32.44538 | 27.46025
60 | 1.651 | 1.381 | 1.481 | 60 | 31.50763 | 26.35496 | 28.26336 | 60 | 0.7643773 | 0.6393732 | 0.685671 | 23.06428 | 35.30049 | 30.76856
ATP | ABS=2.16 | 41.22137
BDD
1L/min
I=0.05A
pH3

## effect pH
Time | PH3 | pH5 | pH7 | Time | PH3 | pH5 | pH7 | Time | PH3 | pH5 | pH7
Volt |  |  |  | Volt |  |  |  | Volt
-30 | 7.08 | 6.98 | 7.07
0 | 0 | 0 | 0 | 0 | 0 | 0 | 0 | 0 | 1 | 1 | 1
5 | 1.664 | 1.547 | 1.488 | 5 | 31.75573 | 29.5229 | 28.39695 | 5 | 0.7745299 | 0.7252002 | 0.6975423
10 | 1.501 | 1.432 | 1.382 | 10 | 28.64504 | 27.32824 | 26.37405 | 10 | 0.6986595 | 0.6712907 | 0.6478518
20 | 1.384 | 1.306 | 1.254 | 20 | 26.41221 | 24.92366 | 23.9313 | 20 | 0.6442003 | 0.6122246 | 0.5878481
30 | 1.294 | 1.231 | 1.184 | 30 | 24.69466 | 23.49237 | 22.59542 | 30 | 0.6023087 | 0.5770662 | 0.5550336 | 50mA
45 | 1.191 | 1.132 | 1.077 | 45 | 22.72901 | 21.60305 | 20.55344 | 45 | 0.554366 | 0.5306572 | 0.5048744
60 | 1.106 | 1.024 | 0.956 | 60 | 21.10687 | 19.54198 | 18.24427 | 60 | 0.5148017 | 0.4800291 | 0.4481522
90 | 1.054 | 0.987 | 0.864 | 90 | 20.1145 | 18.83588 | 16.48855 | 90 | 0.4905977 | 0.4626843 | 0.4050246
120 | 0.991 | 0.912 | 0.784 | 120 | 18.91221 | 17.40458 | 14.96183 | 120 | 0.4612735 | 0.4275259 | 0.3675223
150 | 0.941 | 0.897 | 0.694 | 150 | 17.95802 | 17.11832 | 13.24427 | 150 | 0.4380004 | 0.4204942 | 0.3253322

## EFFECT CURRENT
Time | 50 | 70 | 90 | 110 | Time | 50 | 70 | 90 | 110 | Time | 50 | 70 | 90 | 110
Volt | 7.08 | 7.08 | 7.07 | 7.04 | Volt | 7.08 | 7.08 | 7.07 | 7.04 | Volt | 7.08 | 7.08 | 7.07 | 7.04
-30 | 0 | 0 | 0 | 0 | -30 |  |  |  |  | -30 | 1 | 1 | 1 | 1
0 | 1 | 1 | 1 | 1 | 0 | 0 | 0 | 0 | 0 | 0 | 1 | 1 | 1 | 1 | 0 | 0 | 0 | 0 | 0
5 | 0.74975 | 0.70497 | 0.64133 | 0.58915 | 5 | 14.30821 | 13.45363 | 12.23912 | 11.24332 | 5 | 0.3464457 | 0.3257537 | 0.2963468 | 0.2722354 | 5 | 65.35543 | 67.42463 | 70.36532 | 72.77646
10 | 0.69479 | 0.65044 | 0.57573 | 0.51892 | 10 | 13.25935 | 12.41298 | 10.98721 | 9.903053 | 10 | 0.3210497 | 0.3005563 | 0.2660342 | 0.2397834 | 10 | 67.89503 | 69.94437 | 73.39658 | 76.02166
20 | 0.64878 | 0.60547 | 0.50043 | 0.42789 | 20 | 12.3813 | 11.55477 | 9.550191 | 8.16584 | 20 | 0.2997893 | 0.2797765 | 0.2312395 | 0.1977201 | 20 | 70.02107 | 72.02235 | 76.87605 | 80.22799
30 | 0.6155 | 0.54977 | 0.42419 | 0.37105 | 30 | 11.74618 | 10.49179 | 8.095229 | 7.081107 | 30 | 0.2844112 | 0.2540386 | 0.1960104 | 0.1714554 | 30 | 71.55888 | 74.59614 | 80.39896 | 82.85446
45 | 0.57049 | 0.48468 | 0.36181 | 0.27956 | 45 | 10.88721 | 9.249618 | 6.904771 | 5.335115 | 45 | 0.2636129 | 0.2239617 | 0.1671857 | 0.1291795 | 45 | 73.63871 | 77.60383 | 83.28143 | 87.08205
60 | 0.52482 | 0.43209 | 0.31606 | 0.21903 | 60 | 10.01565 | 8.245992 | 6.031679 | 4.179962 | 60 | 0.2425097 | 0.1996608 | 0.1460455 | 0.1012097 | 60 | 75.74903 | 80.03392 | 85.39545 | 89.87903
90 | 0.4705 | 0.3753 | 0.25599 | 0.14371 | 90 | 8.979008 | 7.162214 | 4.885305 | 2.742557 | 90 | 0.2174094 | 0.1734192 | 0.1182883 | 0.06640574 | 90 | 78.25906 | 82.65808 | 88.17117 | 93.35943
120 | 0.43247 | 0.33211 | 0.20701 | 0.10212 | 120 | 8.253244 | 6.337977 | 3.950573 | 1.948855 | 120 | 0.1998364 | 0.1534619 | 0.09565551 | 0.04718777 | 120 | 80.01636 | 84.65381 | 90.43445 | 95.28122
150 | 0.40325 | 0.30262 | 0.1645 | 0.06742 | 150 | 7.695611 | 5.775191 | 3.139313 | 1.286641 | 150 | 0.1863344 | 0.1398351 | 0.07601242 | 0.03115354 | 150 | 81.36656 | 86.01649 | 92.39876 | 96.88465
[5 empty] | EC(kwh/g) | 0.2263008 | 0.2502476 | 0.3306522 | 0.3502654
34.5
41.3

## dosage H2O2
| 243 ANT | [11 empty] | H2O2 405 |  |  | Kinetic studies | CF modief
| FC | AC-ACNZVI | [7 empty] | FC-AC-NZVI | FC |  |  |  |  | c/c0 | Zo | lnc/c0 | So
0 | 6.98 | 7.08 | 0 | 5.98 | 6.28 |  | 1 | 1 | 0 | 0 | 0 | 0 | 0 | 0 | Time |  | ct | lnc/c0 | 1/ct
0 | 0 | 0 | 0 | 0 | 0 | 0 | 1 | 1 | 5 | 0.058 | 0.153 | 5 | 0.02701696 | 0.07126887 | 0 | 1 | 41.3 | 0 | 0.02421308
5 | 1.859 | 1.275 | 5 | 35.4771 | 24.33206 | 5 | 0.85901 | 0.94 | 10 | 0.098 | 0.204 | 10 | 0.04564934 | 0.09502515 | 5 | 0.85901 | 35.477113 | 0.18652 | 0.02818719
10 | 1.754 | 1.123 | 10 | 33.47328 | 21.4313 | 10 | 0.81049 | 0.92 | 15 | 0.144 | 0.249 | 15 | 0.06707658 | 0.1159866 | 10 | 0.81049 | 33.473237 | 0.20101 | 0.02987461
20 | 1.704 | 0.926 | 20 | 32.51908 | 17.67176 | 20 | 0.77987 | 0.8945 | 20 | 0.187 | 0.285 | 20 | 0.08710639 | 0.1327557 | 20 | 0.77987 | 32.208631 | 0.24863 | 0.03104758
30 | 1.625 | 0.803 | 30 | 31.01145 | 15.32443 | 30 | 0.75088 | 0.87266 | 30 | 0.212 | 0.306 | 30 | 0.09875163 | 0.1425377 | 30 | 0.75088 | 31.011344 | 0.26865 | 0.03224626
45 | 1.546 | 0.605 | 45 | 29.50382 | 11.5458 | 45 | 0.71438 | 0.8521 | 45 | 0.243 | 0.329 | 45 | 0.1131917 | 0.1532514 | 45 | 0.71438 | 29.503894 | 0.30363 | 0.03389383
60 | 1.465 | 0.474 | 60 | 27.95802 | 9.045802 | 60 | 0.67695 | 0.816 | 60 | 0.257 | 0.363 | 60 | 0.1197131 | 0.1690889 | 60 | 0.67695 | 27.958035 | 0.3369 | 0.03576789
90 | 1.401 | 0.311 | 90 | 26.73664 | 5.935115 | 90 | 0.64738 | 0.78568 | 90 | 0.287 | 0.401 | 90 | 0.1336873 | 0.1867896 | 90 | 0.64738 | 26.736794 | 0.413482 | 0.03740164
120 | 1.383 | 0.221 | 120 | 26.39313 | 4.217557 | 120 | 0.62391 | 0.762368 | 120 | 0.323 | 0.424 | 120 | 0.1504565 | 0.1975033 | 120 | 0.62391 | 25.767483 | 0.47175 | 0.0388086
150 | 1.321 | 0.091 | 150 | 25.20992 | 1.736641 | 150 | 0.60104 | 0.7408 | 150 | 0.343 | 0.454 | 150 | 0.1597727 | 0.2114775 | 150 | 0.60104 | 24.822952 | 0.54909 | 0.0402853
0
CF non modifier
I=110mA
| PH7 | [13 empty] | Time |  | ZO | FO | SO
ANT | 41.3mg/L | [13 empty] | 0 | 1 | 41.3 | 0 | 0.02421308
[15 empty] | 5 | 0.94 | 38.822 | 0.06919 | 0.02575859
[15 empty] | 10 | 0.92 | 37.996 | 0.08338 | 0.02631856
[15 empty] | 20 | 0.8945 | 36.94285 | 0.11149 | 0.02706884
[15 empty] | 30 | 0.87266 | 36.040858 | 0.12362 | 0.02774629
[15 empty] | 45 | 0.8521 | 35.19173 | 0.16005 | 0.02841577
[15 empty] | 60 | 0.816 | 33.7008 | 0.17983 | 0.02967289
[15 empty] | 90 | 0.78568 | 32.448584 | 0.22012 | 0.03081799
[15 empty] | 120 | 0.762368 | 31.4857984 | 0.27133 | 0.03176035
[15 empty] | 150 | 0.72408 | 29.904504 | 0.323 | 0.03343978

## DI-RW1H
Time | AC | Real
Volt | 5.04 | 5.04
-30 | 0 | 0 |  |  | C/C0 |  | R
0 | 0 | 0 | 0 | 0 | 1 | 1
5 | 1.664 | 1.921 | 31.75573 | 36.66031 | 0.7745299 | 0.8941538
10 | 1.501 | 1.743 | 28.64504 | 33.26336 | 0.6986595 | 0.8113014
20 | 1.384 | 1.634 | 26.41221 | 31.18321 | 0.6442003 | 0.760566
30 | 1.274 | 1.542 | 24.31298 | 29.42748 | 0.5929994 | 0.7177434
45 | 1.181 | 1.425 | 22.53817 | 27.19466 | 0.5497114 | 0.6632843
60 | 1.036 | 1.342 | 19.77099 | 25.61069 | 0.4822193 | 0.6246509
0.4705623
|  | 40.74427 | 51.47275 | 36.91703

## Reuse
Time | PH7
Volt | Cycle1 | Cycle2 | Cycle3 | C4 | C5
-30 | 5.08 | 4.98 | 5.1 | 5.09 | 5.09 | [6 empty] | 0 | 0 | 1
0 | 0 | 0 | 0 | 0 | 0 | 0 | 0 | 0 | 0 | 0 | 0 | 30 | 0.5 | 0.37105
5 | 1.275 | 1.275 | 1.275 | 1.275 | 1.275 | 5 | 24.33206 | 24.33206 | 24.33206 | 24.33206 | 24.33206 | 45 | 0.75 | 0.27956
10 | 1.123 | 1.123 | 1.123 | 1.123 | 1.123 | 10 | 21.4313 | 21.4313 | 21.4313 | 21.4313 | 21.4313 | 60 | 1 | 0.21903
20 | 0.926 | 0.926 | 0.926 | 0.926 | 0.926 | 20 | 17.67176 | 17.67176 | 17.67176 | 17.67176 | 17.67176 | 90 | 1.5 | 0.14371
30 | 0.803 | 0.803 | 0.803 | 0.803 | 0.803 | 30 | 15.32443 | 15.32443 | 15.32443 | 15.32443 | 15.32443 | 120 | 2 | 0.10212
45 | 0.605 | 0.605 | 0.605 | 0.605 | 0.605 | 45 | 11.5458 | 11.5458 | 11.5458 | 11.5458 | 11.5458 | 150 | 2.5 | 0.04205 | 1
60 | 0.474 | 0.474 | 0.474 | 0.474 | 0.474 | 60 | 9.045802 | 9.045802 | 9.045802 | 9.045802 | 9.045802 |  | 3 |  | 0.37105
90 | 0.311 | 0.311 | 0.311 | 0.311 | 0.311 | 90 | 5.935115 | 5.935115 | 5.935115 | 5.935115 | 5.935115 |  | 3.25 |  | 0.27956
120 | 0.221 | 0.221 | 0.221 | 0.221 | 0.221 | 120 | 4.217557 | 4.217557 | 4.217557 | 4.217557 | 4.217557 |  | 3.5 |  | 0.21903
150 | 0.091 | 0.091 | 0.091 | 0.091 | 0.091 | 150 | 1.736641 | 1.736641 | 1.736641 | 1.736641 | 1.736641 |  | 4 |  | 0.14371
[13 empty] | 4.5 |  | 0.10212
[12 empty] | 300 | 5 |  | 0.04205 | 1
[13 empty] | 5.5 |  |  | 0.37105
[13 empty] | 5.75 |  |  | 0.27956
[13 empty] | 6 |  |  | 0.21903
[13 empty] | 6.5 |  |  | 0.14371
[13 empty] | 7 |  |  | 0.10212
[12 empty] | 450 | 7.5 |  |  | 0.04205 | 1
[13 empty] | 8 |  |  |  | 0.37105
[5 empty] | 1 | [7 empty] | 8.25 |  |  |  | 0.27956
[5 empty] | 0.58915 | [7 empty] | 8.5 |  |  |  | 0.21903
[5 empty] | 0.51892 |  |  | 12.5 |  |  |  |  | 9 |  |  |  | 0.14371
[5 empty] | 0.42789 | [7 empty] | 9.5 |  |  |  | 0.10212
[5 empty] | 0.37105 |  |  | 0.08333333 |  |  |  | 600 | 10 |  |  |  | 0.04205 | 1
[5 empty] | 0.27956 | [7 empty] | 10.5 |  |  |  |  | 0.37105
[5 empty] | 0.21903 | [7 empty] | 10.75 |  |  |  |  | 0.27956
[5 empty] | 0.14371 | [7 empty] | 11 |  |  |  |  | 0.21903
[5 empty] | 0.10212 | [7 empty] | 11.5 |  |  |  |  | 0.14371
[5 empty] | 0.04205 | [7 empty] | 12 |  |  |  |  | 0.10212
[12 empty] | 750 | 12.5 |  |  |  |  | 0.04205
15

## DI-RW150min
| RW(40.29) DW(40.2) | DW(40.1)
0 | 7.48 | 7.28
0 | 0 | 0 | 0 | 0 | 0 | 0 | 1 | 1 |  |  | 0 | 0 | 0
5 | 1.303 | 1.275 | 5 | 24.86641 | 24.33206 | 5 | 0.85901 | 0.95104 | 38.28143 | 38.17903 | 30 | 32.39976 | 27.21391
10 | 1.195 | 1.123 | 10 | 22.80534 | 21.4313 | 10 | 0.81049 | 0.91767 | 43.39701 | 45.20267 | 60 | 50.00516 | 45.23864
20 | 0.985 | 0.926 | 20 | 18.79771 | 17.67176 | 20 | 0.77987 | 0.88503 | 53.34398 | 54.30568 | 90 | 61.26917 | 55.98301
30 | 0.861 | 0.803 | 30 | 16.4313 | 15.32443 | 30 | 0.75088 | 0.86189 | 59.21743 | 59.98928 | 120 | 72.50467 | 67.1255
45 | 0.673 | 0.605 | 45 | 12.84351 | 11.5458 | 45 | 0.71438 | 0.81966 | 68.12233 | 69.1385 | 150 | 80.1413 | 74.27071
60 | 0.519 | 0.474 | 60 | 9.90458 | 9.045802 | 60 | 0.67695 | 0.78721 | 75.41678 | 75.19176
90 | 0.354 | 0.311 | 90 | 6.755725 | 5.935115 | 90 | 0.64738 | 0.74269 | 83.23225 | 82.72369
120 | 0.276 | 0.221 | 120 | 5.267176 | 4.217557 | 120 | 0.62391 | 0.72167 | 86.92684 | 86.88243
150 | 0.118 | 0.091 | 150 | 2.251908 | 1.736641 | 150 | 0.60104 | 0.70654 | 94.41075 | 95.66922
--
|  |  | 0 | c/c0 | 1 | c0 | -- | r%
|  |  | 5 | 0.85901 | 0.95104 | 34.3604 | 38.0416 | 14.7173 | 5.580541
|  |  | 10 | 0.81049 | 0.91767 | 32.4196 | 36.7068 | 19.53438 | 8.893522
|  |  | 20 | 0.77987 | 0.88503 | 31.1948 | 35.4012 | 22.57434 | 12.13403
|  |  | 30 | 0.75088 | 0.86189 | 30.0352 | 34.4756 | 25.45247 | 14.43137
|  |  | 45 | 0.71438 | 0.81966 | 28.5752 | 32.7864 | 29.0762 | 18.62398
|  |  | 60 | 0.67695 | 0.78721 | 27.078 | 31.4884 | 32.79226 | 21.84562
|  |  | 90 | 0.64738 | 0.74269 | 25.8952 | 29.7076 | 35.72797 | 26.26557
| 40.28626 |  | 120 | 0.62391 | 0.72167 | 24.9564 | 28.8668 | 38.05808 | 28.35244
| 40.1145 |  | 150 | 0.60104 | 0.70654 | 24.0416 | 28.2616 | 40.32862 | 29.85455
|  |  |  | -- |  |  | --
|  |  |  | -- |  |  | --
|  |  |  | -- |  |  | --
|  |  |  | -- |  |  | --
|  |  |  | -- |  |  | --
|  |  |  | -- |  |  | --
|  |  |  | -- |  |  | --
|  |  |  | -- |  |  | --
|  |  |  | -- |  |  | --
|  |  |  | -- |  |  | --
|  |  |  | -- |  |  | --
--
--
--
--
--
--
--
--
--
--
--

## kinetic studies
| CF-MO | CF | ZO | C0 | CF | SO |  |  | FO | CF-ACNZVI | CF
0 | 1 | 1 | 0 | 41.3 | 41.3 | 0 | 0.02421308 | 0.02421308 | 0 | 0 | 0
5 | 0.85901 | 0.94 | 5 | 35.477113 | 38.822 | 5 | 0.02818719 | 0.02575859 | 5 | 0.1519747 | 0.0618754
10 | 0.81049 | 0.92 | 10 | 33.473237 | 37.996 | 10 | 0.02987461 | 0.02631856 | 10 | 0.2101163 | 0.08338161
20 | 0.77987 | 0.8945 | 20 | 32.208631 | 36.94285 | 20 | 0.03104758 | 0.02706884 | 20 | 0.248628 | 0.1114904
30 | 0.75088 | 0.87266 | 30 | 31.011344 | 36.040858 | 30 | 0.03224626 | 0.02774629 | 30 | 0.2865094 | 0.1362093
45 | 0.71438 | 0.83521 | 45 | 29.503894 | 34.494173 | 45 | 0.03389383 | 0.0289904 | 45 | 0.3363402 | 0.1800721
60 | 0.67695 | 0.816 | 60 | 27.958035 | 33.7008 | 60 | 0.03576789 | 0.02967289 | 60 | 0.3901579 | 0.2033409
90 | 0.64738 | 0.78568 | 90 | 26.736794 | 32.448584 | 90 | 0.03740164 | 0.03081799 | 90 | 0.4348218 | 0.2412057
120 | 0.62391 | 0.76237 | 120 | 25.767483 | 31.485881 | 120 | 0.0388086 | 0.03176027 | 120 | 0.4717492 | 0.2713233
150 | 0.57913104 | 0.72408 | 150 | 23.91811 | 29.904504 | 150 | 0.04180932 | 0.03343978 | 150 | 0.5462265 | 0.3228534