## Tabelle1
O2 30 bar
T [K] | ω0 [Hz] | dω0 [Hz] | FWHH [Hz] | T2* [s] | dT2* [s] | SNR | dSNR | T1 | dT1
290 | -134.4 | 24.4 | 318 | 0.0010019 | 7.68044e-05 | 62.9896 |  | 0.39 | 0.05
200 | -549.9 | 24.4 | 293.3 | 0.0010854 | 9.028512e-05 | 92.9256 |  | 0.47 | 0.18
100 | -940.9 | 24.4 | 293.3 | 0.0010854 | 9.028512e-05 | 209.1857 |  | 0.19 | 0.067
80 | -1063 | 24.4 | 317.7 | 0.0010019 | 7.694952e-05 | 251.4842 |  | 1.14 | 0.057 | 2 peaks
70 | -1014 | 24.4 | 415.4 | 0.00076619 | 4.500983e-05 | 299.5262 |  | 4.19 | 0.047 | 2 peaks
60 | -1063 | 24.4 | 537.6 | 0.00059206 | 2.687335e-05 | 344.6225 |  | 26.6 | 1.007 | 2 peaks
50 | -940.9 | 24.4 | 391 | 0.00081408 | 5.08027e-05 | 345.0745 |  | 298.02 | 3.098 | 2 peaks
30 | -598.7 | 24.4 | 219.9 | 0.0014472 | 0.0001606164 | 485.8096 |  | 1405.46 | 60.87 | just 2 peaks
15 | -281 | 24.4 | 219.9 | 0.0014472 | 0.0001606164 | 1342.0404 |  | 109.54 | 0.333 | just 2 peaks
10 | -207.7 | 24.4 | 195.5 | 0.0016282 | 0.0002032108 | 1690.8559 |  | 15.17 | 0.059 | just 2 peaks
8 | -158.8 | 24.4 | 195.5 | 0.0016282 | 0.0002032108 | 2175.616 |  | 14.71 | 0.055 | just 2 peaks
4.2 | -158.8 | 24.4 | 146.6 | 0.0021709 | 0.0003613869 | 3321.5055 |  | 10.65 | 0.145 | just 2 peaks
pure He
T [K] | ω0 [Hz] | dω0 [Hz] | FWHH [Hz] | T2* [s] | dT2* [s] | SNR | dSNR | T1 | dT1
4.8 | [7 empty] | 74.63099 | 0.84793
Silicalgel
T [K] | ω0 [Hz] | dω0 [Hz] | FWHH [Hz] | T2* [s] | dT2* [s] | SNR | dSNR | T1 | dT1
200 | -329.9 | 24.4 | 244.4 | 0.0013025 | 0.0001300283 | 58.61445 |  | 132.85551 | 4.35655
100 | -281 | 24.4 | 244.4 | 0.0013025 | 0.0001300283 | 111.1739 |  | 198.14237 | 4.52302
50 | -232 | 24.4 | 342.1 | 0.00093037 | 6.636425e-05 | 269.3073 |  | 89.06168 | 0.97697
30 | -134.4 | 24.4 | 268.8 | 0.0011841 | 0.0001074934 | 475.5868 |  | 10.87114 | 0.12102
20 | 12.2 | 24.4 | 268.8 | 0.0011841 | 0.0001074934 | 471.2597 |  | 2.68412 | 0.05823
15 | 36.7 | 24.4 | 293.3 | 0.0010854 | 9.028512e-05 | 612.1444 |  | 1.1183 | 0.04687
12 | 61.1 | 24.4 | 293.3 | 0.0010854 | 9.028512e-05 | 749.447 |  | 0.80215 | 0.04273
10 | 85.5 | 24.4 | 317.7 | 0.0010019 | 7.694952e-05 | 918.7281 |  | 0.90601 | 0.04804
8 | 85.5 | 24.4 | 342.1 | 0.00093037 | 6.636425e-05 | 1231.458 |  | 1.83431 | 0.08279
6 | 110 | 24.4 | 439.9 | 0.00072362 | 4.013584e-05 | 1506.451 |  | 7.72673 | 0.16287
4.8 | 73.4 | 24.4 | 538.2 | 0.00059148 | 2.681346e-05 | 1541.329 |  | 15.51157 | 0.21021
Gd3+ & Silicagel
T [K] | ω0 [Hz] | dω0 [Hz] | FWHH [Hz] | T2* [s] | dT2* [s] | SNR | dSNR | T1 | dT1
290 | -134.4 | 24.4 | 342.1 | 0.00093037 | 6.636425e-05 | 27.9949 |  | 3.02717 | 0.0526
200 | 12.2 | 24.4 | 415.4 | 0.00076619 | 4.500983e-05 | 42.2638 |  | 3.16525 | 0.04594
100 | -1042.2 | 24.4 | 1466.3 | 0.00021709 | 3.61239e-06 | 83.7401 |  | 2.1968 | 0.00958
50 | 12.2 | 24.4 | 3152.5 | 0.00010097 | 7.815021e-07 | 135.1707 |  | 0.27104 | 0.00118
30 | -2394.9 | 24.4 | 5669.6 | 5.6143e-05 | 2.416214e-07 | 231.3393 |  | 0.03574 | 0.00881
10 | -2394.9 | 24.4 | 5767.4 | 5.5192e-05 | 2.334964e-07 | 246.672 |  | 0.00283 | 0.00016
4.9 | -2394.9 | 24.4 | 5767.4 | 5.5192e-05 | 2.334964e-07 | 261.898 |  | 0.09544 | 0.0043