## input
|  |  |  | ¦ | [6 empty] | ¦ |  |  |  |  | ¦ |  |  |  |  | ¦ |  |  |  |  | ¦ |  |  |  |  | ¦ |  |  |  |  | ¦ | [6 empty] | ¦ |  |  |  |  | ¦ |  |  |  |  | ¦ |  |  |  |  | ¦ |  |  |  |  | ¦ |  |  |  |  | ¦ |  |  |  |  | ¦ | [6 empty] | ¦ |  |  |  |  | ¦ |  |  |  |  | ¦ |  |  |  |  | ¦ |  |  |  |  | ¦ |  |  |  |  | ¦
ASAP 2020 V4.04 (V4.04 E) | Unit 1 | Serial #: 800 | Page 1 | ¦ | ASAP 2020 V4.04 (V4.04 E) | Unit 1 | Serial #: 800 | Page 1 |  |  | ¦ | ASAP 2020 V4.04 (V4.04 E) | Unit 1 | Serial #: 800 | Page 1 | ¦ | ASAP 2020 V4.04 (V4.04 E) | Unit 1 | Serial #: 800 | Page 1 | ¦ | ASAP 2020 V4.04 (V4.04 E) | Unit 1 | Serial #: 800 | Page 1 | ¦ | ASAP 2020 V4.04 (V4.04 E) | Unit 1 | Serial #: 800 | Page 1 | ¦ | ASAP 2020 V4.04 (V4.04 E) | Unit 1 | Serial #: 800 | Page 1 | ¦ | ASAP 2020 V4.04 (V4.04 E) | Unit 1 | Serial #: 800 | Page 1 |  |  | ¦ | ASAP 2020 V4.04 (V4.04 E) | Unit 1 | Serial #: 800 | Page 1 | ¦ | ASAP 2020 V4.04 (V4.04 E) | Unit 1 | Serial #: 800 | Page 1 | ¦ | ASAP 2020 V4.04 (V4.04 E) | Unit 1 | Serial #: 800 | Page 1 | ¦ | ASAP 2020 V4.04 (V4.04 E) | Unit 1 | Serial #: 800 | Page 1 | ¦ | ASAP 2020 V4.04 (V4.04 E) | Unit 1 | Serial #: 800 | Page 1 | ¦ | ASAP 2020 V4.04 (V4.04 E) | Unit 1 | Serial #: 800 | Page 1 | ¦ | ASAP 2020 V4.04 (V4.04 E) | Unit 1 | Serial #: 800 | Page 1 |  |  | ¦ | ASAP 2020 V4.04 (V4.04 E) | Unit 1 | Serial #: 800 | Page 1 | ¦ | ASAP 2020 V4.04 (V4.04 E) | Unit 1 | Serial #: 800 | Page 1 | ¦ | ASAP 2020 V4.04 (V4.04 E) | Unit 1 | Serial #: 800 | Page 1 | ¦ | ASAP 2020 V4.04 (V4.04 E) | Unit 1 | Serial #: 800 | Page 1 | ¦ | ASAP 2020 V4.04 (V4.04 E) | Unit 1 | Serial #: 800 | Page 1 | ¦ | ASAP 2020 V4.04 (V4.04 E) | Unit 1 | Serial #: 800 | Page 1
|  |  |  | ¦ | [6 empty] | ¦ |  |  |  |  | ¦ |  |  |  |  | ¦ |  |  |  |  | ¦ |  |  |  |  | ¦ |  |  |  |  | ¦ | [6 empty] | ¦ |  |  |  |  | ¦ |  |  |  |  | ¦ |  |  |  |  | ¦ |  |  |  |  | ¦ |  |  |  |  | ¦ |  |  |  |  | ¦ | [6 empty] | ¦ |  |  |  |  | ¦ |  |  |  |  | ¦ |  |  |  |  | ¦ |  |  |  |  | ¦ |  |  |  |  | ¦
|  |  |  | ¦ | [6 empty] | ¦ |  |  |  |  | ¦ |  |  |  |  | ¦ |  |  |  |  | ¦ |  |  |  |  | ¦ |  |  |  |  | ¦ | [6 empty] | ¦ |  |  |  |  | ¦ |  |  |  |  | ¦ |  |  |  |  | ¦ |  |  |  |  | ¦ |  |  |  |  | ¦ |  |  |  |  | ¦ | [6 empty] | ¦ |  |  |  |  | ¦ |  |  |  |  | ¦ |  |  |  |  | ¦ |  |  |  |  | ¦ |  |  |  |  | ¦
Sample: | ID_1505_5 |  |  | ¦ | Sample: | ID_1505_5 |  |  |  |  | ¦ | Sample: | ID_1505_5 |  |  | ¦ | Sample: | ID_1505_5 |  |  | ¦ | Sample: | ID_1505_5 |  |  | ¦ | Sample: | ID_1505_5 |  |  | ¦ | Sample: | ID_1505_5 |  |  | ¦ | Sample: | ID_1505_5 |  |  |  |  | ¦ | Sample: | ID_1505_5 |  |  | ¦ | Sample: | ID_1505_5 |  |  | ¦ | Sample: | ID_1505_5 |  |  | ¦ | Sample: | ID_1505_5 |  |  | ¦ | Sample: | ID_1505_5 |  |  | ¦ | Sample: | ID_1505_5 |  |  | ¦ | Sample: | ID_1505_5 |  |  |  |  | ¦ | Sample: | ID_1505_5 |  |  | ¦ | Sample: | ID_1505_5 |  |  | ¦ | Sample: | ID_1505_5 |  |  | ¦ | Sample: | ID_1505_5 |  |  | ¦ | Sample: | ID_1505_5 |  |  | ¦ | Sample: | ID_1505_5
Operator: |  |  |  | ¦ | Operator: | [5 empty] | ¦ | Operator: |  |  |  | ¦ | Operator: |  |  |  | ¦ | Operator: |  |  |  | ¦ | Operator: |  |  |  | ¦ | Operator: |  |  |  | ¦ | Operator: | [5 empty] | ¦ | Operator: |  |  |  | ¦ | Operator: |  |  |  | ¦ | Operator: |  |  |  | ¦ | Operator: |  |  |  | ¦ | Operator: |  |  |  | ¦ | Operator: |  |  |  | ¦ | Operator: | [5 empty] | ¦ | Operator: |  |  |  | ¦ | Operator: |  |  |  | ¦ | Operator: |  |  |  | ¦ | Operator: |  |  |  | ¦ | Operator: |  |  |  | ¦ | Operator:
Submitter: |  |  |  | ¦ | Submitter: | [5 empty] | ¦ | Submitter: |  |  |  | ¦ | Submitter: |  |  |  | ¦ | Submitter: |  |  |  | ¦ | Submitter: |  |  |  | ¦ | Submitter: |  |  |  | ¦ | Submitter: | [5 empty] | ¦ | Submitter: |  |  |  | ¦ | Submitter: |  |  |  | ¦ | Submitter: |  |  |  | ¦ | Submitter: |  |  |  | ¦ | Submitter: |  |  |  | ¦ | Submitter: |  |  |  | ¦ | Submitter: | [5 empty] | ¦ | Submitter: |  |  |  | ¦ | Submitter: |  |  |  | ¦ | Submitter: |  |  |  | ¦ | Submitter: |  |  |  | ¦ | Submitter: |  |  |  | ¦ | Submitter:
File: | C:\2020\DATA\2024\000-324.SMP |  |  | ¦ | File: | C:\2020\DATA\2024\000-324.SMP |  |  |  |  | ¦ | File: | C:\2020\DATA\2024\000-324.SMP |  |  | ¦ | File: | C:\2020\DATA\2024\000-324.SMP |  |  | ¦ | File: | C:\2020\DATA\2024\000-324.SMP |  |  | ¦ | File: | C:\2020\DATA\2024\000-324.SMP |  |  | ¦ | File: | C:\2020\DATA\2024\000-324.SMP |  |  | ¦ | File: | C:\2020\DATA\2024\000-324.SMP |  |  |  |  | ¦ | File: | C:\2020\DATA\2024\000-324.SMP |  |  | ¦ | File: | C:\2020\DATA\2024\000-324.SMP |  |  | ¦ | File: | C:\2020\DATA\2024\000-324.SMP |  |  | ¦ | File: | C:\2020\DATA\2024\000-324.SMP |  |  | ¦ | File: | C:\2020\DATA\2024\000-324.SMP |  |  | ¦ | File: | C:\2020\DATA\2024\000-324.SMP |  |  | ¦ | File: | C:\2020\DATA\2024\000-324.SMP |  |  |  |  | ¦ | File: | C:\2020\DATA\2024\000-324.SMP |  |  | ¦ | File: | C:\2020\DATA\2024\000-324.SMP |  |  | ¦ | File: | C:\2020\DATA\2024\000-324.SMP |  |  | ¦ | File: | C:\2020\DATA\2024\000-324.SMP |  |  | ¦ | File: | C:\2020\DATA\2024\000-324.SMP |  |  | ¦ | File: | C:\2020\DATA\2024\000-324.SMP
|  |  |  | ¦ | [6 empty] | ¦ |  |  |  |  | ¦ |  |  |  |  | ¦ |  |  |  |  | ¦ |  |  |  |  | ¦ |  |  |  |  | ¦ | [6 empty] | ¦ |  |  |  |  | ¦ |  |  |  |  | ¦ |  |  |  |  | ¦ |  |  |  |  | ¦ |  |  |  |  | ¦ |  |  |  |  | ¦ | [6 empty] | ¦ |  |  |  |  | ¦ |  |  |  |  | ¦ |  |  |  |  | ¦ |  |  |  |  | ¦ |  |  |  |  | ¦
|  |  |  | ¦ | [6 empty] | ¦ |  |  |  |  | ¦ |  |  |  |  | ¦ |  |  |  |  | ¦ |  |  |  |  | ¦ |  |  |  |  | ¦ | [6 empty] | ¦ |  |  |  |  | ¦ |  |  |  |  | ¦ |  |  |  |  | ¦ |  |  |  |  | ¦ |  |  |  |  | ¦ |  |  |  |  | ¦ | [6 empty] | ¦ |  |  |  |  | ¦ |  |  |  |  | ¦ |  |  |  |  | ¦ |  |  |  |  | ¦ |  |  |  |  | ¦
Started: | 23/05/2024 10:50:41 | Analysis Adsorptive: | N2 | ¦ | Started: | 23/05/2024 10:50:41 | Analysis Adsorptive: | N2 |  |  | ¦ | Started: | 23/05/2024 10:50:41 | Analysis Adsorptive: | N2 | ¦ | Started: | 23/05/2024 10:50:41 | Analysis Adsorptive: | N2 | ¦ | Started: | 23/05/2024 10:50:41 | Analysis Adsorptive: | N2 | ¦ | Started: | 23/05/2024 10:50:41 | Analysis Adsorptive: | N2 | ¦ | Started: | 23/05/2024 10:50:41 | Analysis Adsorptive: | N2 | ¦ | Started: | 23/05/2024 10:50:41 | Analysis Adsorptive: | N2 |  |  | ¦ | Started: | 23/05/2024 10:50:41 | Analysis Adsorptive: | N2 | ¦ | Started: | 23/05/2024 10:50:41 | Analysis Adsorptive: | N2 | ¦ | Started: | 23/05/2024 10:50:41 | Analysis Adsorptive: | N2 | ¦ | Started: | 23/05/2024 10:50:41 | Analysis Adsorptive: | N2 | ¦ | Started: | 23/05/2024 10:50:41 | Analysis Adsorptive: | N2 | ¦ | Started: | 23/05/2024 10:50:41 | Analysis Adsorptive: | N2 | ¦ | Started: | 23/05/2024 10:50:41 | Analysis Adsorptive: | N2 |  |  | ¦ | Started: | 23/05/2024 10:50:41 | Analysis Adsorptive: | N2 | ¦ | Started: | 23/05/2024 10:50:41 | Analysis Adsorptive: | N2 | ¦ | Started: | 23/05/2024 10:50:41 | Analysis Adsorptive: | N2 | ¦ | Started: | 23/05/2024 10:50:41 | Analysis Adsorptive: | N2 | ¦ | Started: | 23/05/2024 10:50:41 | Analysis Adsorptive: | N2 | ¦ | Started: | 23/05/2024 10:50:41 | Analysis Adsorptive: | N2
Completed: | 23/05/2024 16:30:09 | Analysis Bath Temp.: | 77.350 K | ¦ | Completed: | 23/05/2024 16:30:09 | Analysis Bath Temp.: | 77.350 K |  |  | ¦ | Completed: | 23/05/2024 16:30:09 | Analysis Bath Temp.: | 77.350 K | ¦ | Completed: | 23/05/2024 16:30:09 | Analysis Bath Temp.: | 77.350 K | ¦ | Completed: | 23/05/2024 16:30:09 | Analysis Bath Temp.: | 77.350 K | ¦ | Completed: | 23/05/2024 16:30:09 | Analysis Bath Temp.: | 77.350 K | ¦ | Completed: | 23/05/2024 16:30:09 | Analysis Bath Temp.: | 77.350 K | ¦ | Completed: | 23/05/2024 16:30:09 | Analysis Bath Temp.: | 77.350 K |  |  | ¦ | Completed: | 23/05/2024 16:30:09 | Analysis Bath Temp.: | 77.350 K | ¦ | Completed: | 23/05/2024 16:30:09 | Analysis Bath Temp.: | 77.350 K | ¦ | Completed: | 23/05/2024 16:30:09 | Analysis Bath Temp.: | 77.350 K | ¦ | Completed: | 23/05/2024 16:30:09 | Analysis Bath Temp.: | 77.350 K | ¦ | Completed: | 23/05/2024 16:30:09 | Analysis Bath Temp.: | 77.350 K | ¦ | Completed: | 23/05/2024 16:30:09 | Analysis Bath Temp.: | 77.350 K | ¦ | Completed: | 23/05/2024 16:30:09 | Analysis Bath Temp.: | 77.350 K |  |  | ¦ | Completed: | 23/05/2024 16:30:09 | Analysis Bath Temp.: | 77.350 K | ¦ | Completed: | 23/05/2024 16:30:09 | Analysis Bath Temp.: | 77.350 K | ¦ | Completed: | 23/05/2024 16:30:09 | Analysis Bath Temp.: | 77.350 K | ¦ | Completed: | 23/05/2024 16:30:09 | Analysis Bath Temp.: | 77.350 K | ¦ | Completed: | 23/05/2024 16:30:09 | Analysis Bath Temp.: | 77.350 K | ¦ | Completed: | 23/05/2024 16:30:09 | Analysis Bath Temp.: | 77.350 K
Report Time: | 19/06/2024 15:31:35 | Thermal Correction: | No | ¦ | Report Time: | 19/06/2024 15:31:35 | Thermal Correction: | No |  |  | ¦ | Report Time: | 19/06/2024 15:31:35 | Thermal Correction: | No | ¦ | Report Time: | 19/06/2024 15:31:35 | Thermal Correction: | No | ¦ | Report Time: | 19/06/2024 15:31:35 | Thermal Correction: | No | ¦ | Report Time: | 19/06/2024 15:31:35 | Thermal Correction: | No | ¦ | Report Time: | 19/06/2024 15:31:35 | Thermal Correction: | No | ¦ | Report Time: | 19/06/2024 15:31:35 | Thermal Correction: | No |  |  | ¦ | Report Time: | 19/06/2024 15:31:35 | Thermal Correction: | No | ¦ | Report Time: | 19/06/2024 15:31:35 | Thermal Correction: | No | ¦ | Report Time: | 19/06/2024 15:31:35 | Thermal Correction: | No | ¦ | Report Time: | 19/06/2024 15:31:35 | Thermal Correction: | No | ¦ | Report Time: | 19/06/2024 15:31:35 | Thermal Correction: | No | ¦ | Report Time: | 19/06/2024 15:31:35 | Thermal Correction: | No | ¦ | Report Time: | 19/06/2024 15:31:35 | Thermal Correction: | No |  |  | ¦ | Report Time: | 19/06/2024 15:31:35 | Thermal Correction: | No | ¦ | Report Time: | 19/06/2024 15:31:35 | Thermal Correction: | No | ¦ | Report Time: | 19/06/2024 15:31:35 | Thermal Correction: | No | ¦ | Report Time: | 19/06/2024 15:31:35 | Thermal Correction: | No | ¦ | Report Time: | 19/06/2024 15:31:35 | Thermal Correction: | No | ¦ | Report Time: | 19/06/2024 15:31:35 | Thermal Correction: | No
Sample Mass: | 1.1240 g | Warm Free Space: | 16.0655 cm³ Measured | ¦ | Sample Mass: | 1.1240 g | Warm Free Space: | 16.0655 cm³ Measured |  |  | ¦ | Sample Mass: | 1.1240 g | Warm Free Space: | 16.0655 cm³ Measured | ¦ | Sample Mass: | 1.1240 g | Warm Free Space: | 16.0655 cm³ Measured | ¦ | Sample Mass: | 1.1240 g | Warm Free Space: | 16.0655 cm³ Measured | ¦ | Sample Mass: | 1.1240 g | Warm Free Space: | 16.0655 cm³ Measured | ¦ | Sample Mass: | 1.1240 g | Warm Free Space: | 16.0655 cm³ Measured | ¦ | Sample Mass: | 1.1240 g | Warm Free Space: | 16.0655 cm³ Measured |  |  | ¦ | Sample Mass: | 1.1240 g | Warm Free Space: | 16.0655 cm³ Measured | ¦ | Sample Mass: | 1.1240 g | Warm Free Space: | 16.0655 cm³ Measured | ¦ | Sample Mass: | 1.1240 g | Warm Free Space: | 16.0655 cm³ Measured | ¦ | Sample Mass: | 1.1240 g | Warm Free Space: | 16.0655 cm³ Measured | ¦ | Sample Mass: | 1.1240 g | Warm Free Space: | 16.0655 cm³ Measured | ¦ | Sample Mass: | 1.1240 g | Warm Free Space: | 16.0655 cm³ Measured | ¦ | Sample Mass: | 1.1240 g | Warm Free Space: | 16.0655 cm³ Measured |  |  | ¦ | Sample Mass: | 1.1240 g | Warm Free Space: | 16.0655 cm³ Measured | ¦ | Sample Mass: | 1.1240 g | Warm Free Space: | 16.0655 cm³ Measured | ¦ | Sample Mass: | 1.1240 g | Warm Free Space: | 16.0655 cm³ Measured | ¦ | Sample Mass: | 1.1240 g | Warm Free Space: | 16.0655 cm³ Measured | ¦ | Sample Mass: | 1.1240 g | Warm Free Space: | 16.0655 cm³ Measured | ¦ | Sample Mass: | 1.1240 g | Warm Free Space: | 16.0655 cm³ Measured
Cold Free Space: | 47.1499 cm³ | Equilibration Interval: | 30 s | ¦ | Cold Free Space: | 47.1499 cm³ | Equilibration Interval: | 30 s |  |  | ¦ | Cold Free Space: | 47.1499 cm³ | Equilibration Interval: | 30 s | ¦ | Cold Free Space: | 47.1499 cm³ | Equilibration Interval: | 30 s | ¦ | Cold Free Space: | 47.1499 cm³ | Equilibration Interval: | 30 s | ¦ | Cold Free Space: | 47.1499 cm³ | Equilibration Interval: | 30 s | ¦ | Cold Free Space: | 47.1499 cm³ | Equilibration Interval: | 30 s | ¦ | Cold Free Space: | 47.1499 cm³ | Equilibration Interval: | 30 s |  |  | ¦ | Cold Free Space: | 47.1499 cm³ | Equilibration Interval: | 30 s | ¦ | Cold Free Space: | 47.1499 cm³ | Equilibration Interval: | 30 s | ¦ | Cold Free Space: | 47.1499 cm³ | Equilibration Interval: | 30 s | ¦ | Cold Free Space: | 47.1499 cm³ | Equilibration Interval: | 30 s | ¦ | Cold Free Space: | 47.1499 cm³ | Equilibration Interval: | 30 s | ¦ | Cold Free Space: | 47.1499 cm³ | Equilibration Interval: | 30 s | ¦ | Cold Free Space: | 47.1499 cm³ | Equilibration Interval: | 30 s |  |  | ¦ | Cold Free Space: | 47.1499 cm³ | Equilibration Interval: | 30 s | ¦ | Cold Free Space: | 47.1499 cm³ | Equilibration Interval: | 30 s | ¦ | Cold Free Space: | 47.1499 cm³ | Equilibration Interval: | 30 s | ¦ | Cold Free Space: | 47.1499 cm³ | Equilibration Interval: | 30 s | ¦ | Cold Free Space: | 47.1499 cm³ | Equilibration Interval: | 30 s | ¦ | Cold Free Space: | 47.1499 cm³ | Equilibration Interval: | 30 s
Ambient Temperature: | 22.00 °C | Low Pressure Dose: | None | ¦ | Ambient Temperature: | 22.00 °C | Low Pressure Dose: | None |  |  | ¦ | Ambient Temperature: | 22.00 °C | Low Pressure Dose: | None | ¦ | Ambient Temperature: | 22.00 °C | Low Pressure Dose: | None | ¦ | Ambient Temperature: | 22.00 °C | Low Pressure Dose: | None | ¦ | Ambient Temperature: | 22.00 °C | Low Pressure Dose: | None | ¦ | Ambient Temperature: | 22.00 °C | Low Pressure Dose: | None | ¦ | Ambient Temperature: | 22.00 °C | Low Pressure Dose: | None |  |  | ¦ | Ambient Temperature: | 22.00 °C | Low Pressure Dose: | None | ¦ | Ambient Temperature: | 22.00 °C | Low Pressure Dose: | None | ¦ | Ambient Temperature: | 22.00 °C | Low Pressure Dose: | None | ¦ | Ambient Temperature: | 22.00 °C | Low Pressure Dose: | None | ¦ | Ambient Temperature: | 22.00 °C | Low Pressure Dose: | None | ¦ | Ambient Temperature: | 22.00 °C | Low Pressure Dose: | None | ¦ | Ambient Temperature: | 22.00 °C | Low Pressure Dose: | None |  |  | ¦ | Ambient Temperature: | 22.00 °C | Low Pressure Dose: | None | ¦ | Ambient Temperature: | 22.00 °C | Low Pressure Dose: | None | ¦ | Ambient Temperature: | 22.00 °C | Low Pressure Dose: | None | ¦ | Ambient Temperature: | 22.00 °C | Low Pressure Dose: | None | ¦ | Ambient Temperature: | 22.00 °C | Low Pressure Dose: | None | ¦ | Ambient Temperature: | 22.00 °C | Low Pressure Dose: | None
Automatic Degas: | Yes |  |  | ¦ | Automatic Degas: | Yes |  |  |  |  | ¦ | Automatic Degas: | Yes |  |  | ¦ | Automatic Degas: | Yes |  |  | ¦ | Automatic Degas: | Yes |  |  | ¦ | Automatic Degas: | Yes |  |  | ¦ | Automatic Degas: | Yes |  |  | ¦ | Automatic Degas: | Yes |  |  |  |  | ¦ | Automatic Degas: | Yes |  |  | ¦ | Automatic Degas: | Yes |  |  | ¦ | Automatic Degas: | Yes |  |  | ¦ | Automatic Degas: | Yes |  |  | ¦ | Automatic Degas: | Yes |  |  | ¦ | Automatic Degas: | Yes |  |  | ¦ | Automatic Degas: | Yes |  |  |  |  | ¦ | Automatic Degas: | Yes |  |  | ¦ | Automatic Degas: | Yes |  |  | ¦ | Automatic Degas: | Yes |  |  | ¦ | Automatic Degas: | Yes |  |  | ¦ | Automatic Degas: | Yes |  |  | ¦ | Automatic Degas: | Yes
|  |  |  | ¦ | [6 empty] | ¦ |  |  |  |  | ¦ |  |  |  |  | ¦ |  |  |  |  | ¦ |  |  |  |  | ¦ |  |  |  |  | ¦ | [6 empty] | ¦ |  |  |  |  | ¦ |  |  |  |  | ¦ |  |  |  |  | ¦ |  |  |  |  | ¦ |  |  |  |  | ¦ |  |  |  |  | ¦ | [6 empty] | ¦ |  |  |  |  | ¦ |  |  |  |  | ¦ |  |  |  |  | ¦ |  |  |  |  | ¦ |  |  |  |  | ¦
|  |  |  | ¦ | [6 empty] | ¦ |  |  |  |  | ¦ |  |  |  |  | ¦ |  |  |  |  | ¦ |  |  |  |  | ¦ |  |  |  |  | ¦ | [6 empty] | ¦ |  |  |  |  | ¦ |  |  |  |  | ¦ |  |  |  |  | ¦ |  |  |  |  | ¦ |  |  |  |  | ¦ |  |  |  |  | ¦ | [6 empty] | ¦ |  |  |  |  | ¦ |  |  |  |  | ¦ |  |  |  |  | ¦ |  |  |  |  | ¦ |  |  |  |  | ¦
|  |  |  | ¦ | [6 empty] | ¦ |  |  |  |  | ¦ |  |  |  |  | ¦ |  |  |  |  | ¦ |  |  |  |  | ¦ |  |  |  |  | ¦ | [6 empty] | ¦ |  |  |  |  | ¦ |  |  |  |  | ¦ |  |  |  |  | ¦ |  |  |  |  | ¦ |  |  |  |  | ¦ |  |  |  |  | ¦ | [6 empty] | ¦ |  |  |  |  | ¦ |  |  |  |  | ¦ |  |  |  |  | ¦ |  |  |  |  | ¦ |  |  |  |  | ¦
|  |  |  | ¦ | [6 empty] | ¦ |  |  |  |  | ¦ |  |  |  |  | ¦ |  |  |  |  | ¦ |  |  |  |  | ¦ |  |  |  |  | ¦ | [6 empty] | ¦ |  |  |  |  | ¦ |  |  |  |  | ¦ |  |  |  |  | ¦ |  |  |  |  | ¦ |  |  |  |  | ¦ |  |  |  |  | ¦ | [6 empty] | ¦ |  |  |  |  | ¦ |  |  |  |  | ¦ |  |  |  |  | ¦ |  |  |  |  | ¦ |  |  |  |  | ¦
|  |  |  | ¦ | [6 empty] | ¦ |  |  |  |  | ¦ |  |  |  |  | ¦ |  |  |  |  | ¦ |  |  |  |  | ¦ |  |  |  |  | ¦ | [6 empty] | ¦ |  |  |  |  | ¦ |  |  |  |  | ¦ |  |  |  |  | ¦ |  |  |  |  | ¦ |  |  |  |  | ¦ |  |  |  |  | ¦ | [6 empty] | ¦ |  |  |  |  | ¦ |  |  |  |  | ¦ |  |  |  |  | ¦ |  |  |  |  | ¦ |  |  |  |  | ¦
|  |  |  | ¦ | [6 empty] | ¦ |  |  |  |  | ¦ |  |  |  |  | ¦ |  |  |  |  | ¦ |  |  |  |  | ¦ |  |  |  |  | ¦ | [6 empty] | ¦ |  |  |  |  | ¦ |  |  |  |  | ¦ |  |  |  |  | ¦ |  |  |  |  | ¦ |  |  |  |  | ¦ |  |  |  |  | ¦ | [6 empty] | ¦ |  |  |  |  | ¦ |  |  |  |  | ¦ |  |  |  |  | ¦ |  |  |  |  | ¦ |  |  |  |  | ¦
|  |  |  | ¦ | [6 empty] | ¦ |  |  |  |  | ¦ |  |  |  |  | ¦ |  |  |  |  | ¦ |  |  |  |  | ¦ |  |  |  |  | ¦ | [6 empty] | ¦ |  |  |  |  | ¦ |  |  |  |  | ¦ |  |  |  |  | ¦ |  |  |  |  | ¦ |  |  |  |  | ¦ |  |  |  |  | ¦ | [6 empty] | ¦ |  |  |  |  | ¦ |  |  |  |  | ¦ |  |  |  |  | ¦ |  |  |  |  | ¦ |  |  |  |  | ¦
Summary Report |  |  |  | ¦ | Isotherm Tabular Report | [5 empty] | ¦ | Isotherm Linear Plot |  |  |  | ¦ | BET Surface Area Report |  |  |  | ¦ | BET Surface Area Plot |  |  |  | ¦ | t-Plot Report |  |  |  | ¦ | t-Plot |  |  |  | ¦ | BJH Adsorption Pore Distribution Report | [5 empty] | ¦ | BJH Adsorption Cumulative Pore Volume (Larger) |  |  |  | ¦ | BJH Adsorption dV/dD Pore Volume |  |  |  | ¦ | BJH Adsorption dV/dlog(D) Pore Volume |  |  |  | ¦ | BJH Adsorption Cumulative Pore Area (Larger) |  |  |  | ¦ | BJH Adsorption dA/dD Pore Area |  |  |  | ¦ | BJH Adsorption dA/dlog(D) Pore Area |  |  |  | ¦ | BJH Desorption Pore Distribution Report | [5 empty] | ¦ | BJH Desorption Cumulative Pore Volume (Larger) |  |  |  | ¦ | BJH Desorption dV/dD Pore Volume |  |  |  | ¦ | BJH Desorption dV/dlog(D) Pore Volume |  |  |  | ¦ | BJH Desorption Cumulative Pore Area (Larger) |  |  |  | ¦ | BJH Desorption dA/dD Pore Area |  |  |  | ¦ | BJH Desorption dA/dlog(D) Pore Area
|  |  |  | ¦ | [6 empty] | ¦ |  |  |  |  | ¦ |  |  |  |  | ¦ |  |  |  |  | ¦ |  |  |  |  | ¦ | Harkins and Jura |  |  |  | ¦ | [6 empty] | ¦ | Halsey : Faas Correction |  |  |  | ¦ | Halsey : Faas Correction |  |  |  | ¦ | Halsey : Faas Correction |  |  |  | ¦ | Halsey : Faas Correction |  |  |  | ¦ | Halsey : Faas Correction |  |  |  | ¦ | Halsey : Faas Correction |  |  |  | ¦ | [6 empty] | ¦ | Halsey : Faas Correction |  |  |  | ¦ | Halsey : Faas Correction |  |  |  | ¦ | Halsey : Faas Correction |  |  |  | ¦ | Halsey : Faas Correction |  |  |  | ¦ | Halsey : Faas Correction |  |  |  | ¦ | Halsey : Faas Correction
|  |  |  | ¦ | Relative Pressure (P/Po) | Absolute Pressure (mmHg) | Quantity Adsorbed (cm³/g STP) | Elapsed Time (h:min) | Time Between Points (min) | Saturation Pressure (mmHg) | ¦ |  |  |  |  | ¦ | BET Surface Area: | 0.5928 ± 0.0027 m²/g |  |  | ¦ |  |  |  |  | ¦ | Micropore Volume: | 0.000047 cm³/g |  |  | ¦ |  |  |  |  | ¦ | Faas Correction | [5 empty] | ¦ |  |  |  |  | ¦ |  |  |  |  | ¦ |  |  |  |  | ¦ |  |  |  |  | ¦ |  |  |  |  | ¦ |  |  |  |  | ¦ | Faas Correction | [5 empty] | ¦ |  |  |  |  | ¦ |  |  |  |  | ¦ |  |  |  |  | ¦ |  |  |  |  | ¦ |  |  |  |  | ¦
|  |  |  | ¦ |  |  |  | 01:51 |  | 757.6008 | ¦ | ID_1505_5 - Adsorption |  | ID_1505_5 - Desorption |  | ¦ | Slope: | 7.291871 ± 0.033400 g/cm³ STP |  |  | ¦ | ID_1505_5 |  |  |  | ¦ | Micropore Area: | 0.1204 m²/g |  |  | ¦ | ID_1505_5 |  |  |  | ¦ | Halsey | [5 empty] | ¦ | ID_1505_5 |  |  |  | ¦ | ID_1505_5 |  |  |  | ¦ | ID_1505_5 |  |  |  | ¦ | ID_1505_5 |  |  |  | ¦ | ID_1505_5 |  |  |  | ¦ | ID_1505_5 |  |  |  | ¦ | Halsey | [5 empty] | ¦ | ID_1505_5 |  |  |  | ¦ | ID_1505_5 |  |  |  | ¦ | ID_1505_5 |  |  |  | ¦ | ID_1505_5 |  |  |  | ¦ | ID_1505_5 |  |  |  | ¦ | ID_1505_5
Surface Area |  |  |  | ¦ | 0.0025927 | 1.9639 | 0.068656 | 02:10 | 0019 |  | ¦ | Relative Pressure (P/Po) | Quantity Adsorbed (cm³/g STP) | Relative Pressure (P/Po) | Quantity Adsorbed (cm³/g STP) | ¦ | Y-Intercept: | 0.051821 ± 0.004601 g/cm³ STP |  |  | ¦ | Relative Pressure (P/Po) | 1/[Q(Po/P - 1)] |  |  | ¦ | External Surface Area: | 0.4724 m²/g |  |  | ¦ | Thickness (Å) | Quantity Adsorbed (cm³/g STP) |  |  | ¦ | t = 3.54 [ -5 / ln(P/Po) ] ^ 0.333 | [5 empty] | ¦ | Pore Diameter (Å) | Pore Volume (cm³/g) |  |  | ¦ | Pore Diameter (Å) | Pore Volume (cm³/g·Å) |  |  | ¦ | Pore Diameter (Å) | dV/dlog(D) Pore Volume (cm³/g) |  |  | ¦ | Pore Diameter (Å) | Pore Area (m²/g) |  |  | ¦ | Pore Diameter (Å) | Pore Area (m²/g·Å) |  |  | ¦ | Pore Diameter (Å) | dA/dlog(D) Pore Area (m²/g) |  |  | ¦ | t = 3.54 [ -5 / ln(P/Po) ] ^ 0.333 | [5 empty] | ¦ | Pore Diameter (Å) | Pore Volume (cm³/g) |  |  | ¦ | Pore Diameter (Å) | Pore Volume (cm³/g·Å) |  |  | ¦ | Pore Diameter (Å) | dV/dlog(D) Pore Volume (cm³/g) |  |  | ¦ | Pore Diameter (Å) | Pore Area (m²/g) |  |  | ¦ | Pore Diameter (Å) | Pore Area (m²/g·Å) |  |  | ¦ | Pore Diameter (Å) | dA/dlog(D) Pore Area (m²/g)
|  |  |  | ¦ | 0.0054579 | 4.1341 | 0.081076 | 02:16 | 0006 |  | ¦ | 0.0025927 | 0.068656 | 0.99466 | 0.99791 | ¦ | C: | 141.713523 |  |  | ¦ | 0.059687 | 0.48993 |  |  | ¦ | Slope: | 0.030539 ± 0.001326 cm³/g·Å STP |  |  | ¦ | 3.5157 | 0.13621 |  |  | ¦ | [6 empty] | ¦ | 1964.7382 | 0.00028719 |  |  | ¦ | 2336.9865 | 1.7256e-07 |  |  | ¦ | 2336.9865 | 0.0010777 |  |  | ¦ | 1964.7382 | 0.0049155 |  |  | ¦ | 2336.9865 | 2.9535e-06 |  |  | ¦ | 2336.9865 | 0.018446 |  |  | ¦ | [6 empty] | ¦ | 839.0731 | 0.0006012 |  |  | ¦ | 973.1551 | 2.154e-07 |  |  | ¦ | 973.1551 | 0.00094509 |  |  | ¦ | 839.0731 | 0.024711 |  |  | ¦ | 973.1551 | 8.8536e-06 |  |  | ¦ | 973.1551 | 0.038846
Single point surface area at P/Po = 0.199734914: | 0.5736 m²/g |  |  | ¦ | 0.0083973 | 6.3603 | 0.088437 | 02:22 | 0006 |  | ¦ | 0.0054579 | 0.081076 | 0.97637 | 0.642 | ¦ | Qm: | 0.1362 cm³/g STP |  |  | ¦ | 0.079826 | 0.6369 |  |  | ¦ | Y-Intercept: | 0.030429 ± 0.005390 cm³/g STP |  |  | ¦ | 3.68 | 0.1428 |  |  | ¦ | [6 empty] | ¦ | 1018.8845 | 0.00055137 |  |  | ¦ | 1214.9547 | 2.7931e-07 |  |  | ¦ | 1214.9547 | 0.00092638 |  |  | ¦ | 1018.8845 | 0.013613 |  |  | ¦ | 1214.9547 | 9.1957e-06 |  |  | ¦ | 1214.9547 | 0.030499 |  |  | ¦ | [6 empty] | ¦ | 479.7965 | 0.00081961 |  |  | ¦ | 565.5166 | 6.0794e-07 |  |  | ¦ | 565.5166 | 0.00089979 |  |  | ¦ | 479.7965 | 0.04016 |  |  | ¦ | 565.5166 | 4.3001e-05 |  |  | ¦ | 565.5166 | 0.063644
|  |  |  | ¦ | 0.011311 | 8.5668 | 0.094175 | 02:29 | 0007 |  | ¦ | 0.0083973 | 0.088437 | 0.9581 | 0.51184 | ¦ | Correlation Coefficient: | 0.9999371 |  |  | ¦ | 0.10021 | 0.77997 |  |  | ¦ | Correlation Coefficient: | 0.994392 |  |  | ¦ | 3.8267 | 0.1475 |  |  | ¦ | Diameter Range: | 17.000 Å to 3000.000 Å |  |  |  |  | ¦ | 786.4355 | 0.00065883 |  |  | ¦ | 872.408 | 4.6227e-07 |  |  | ¦ | 872.408 | 0.00095548 |  |  | ¦ | 786.4355 | 0.01854 |  |  | ¦ | 872.408 | 2.1195e-05 |  |  | ¦ | 872.408 | 0.043809 |  |  | ¦ | Diameter Range: | 17.000 Å to 3000.000 Å |  |  |  |  | ¦ | 302.1376 | 0.00096908 |  |  | ¦ | 350.8046 | 8.4128e-07 |  |  | ¦ | 350.8046 | 0.00074413 |  |  | ¦ | 302.1376 | 0.057202 |  |  | ¦ | 350.8046 | 9.5926e-05 |  |  | ¦ | 350.8046 | 0.084849
BET Surface Area: | 0.5928 m²/g |  |  | ¦ | 0.029749 | 22.5304 | 0.11376 | 02:34 | 0005 |  | ¦ | 0.011311 | 0.094175 | 0.93252 | 0.42422 | ¦ | Molecular Cross-Sectional Area: | 0.1620 nm² |  |  | ¦ | 0.11984 | 0.92312 |  |  | ¦ | Surface Area Correction Factor: | 1.000 |  |  | ¦ | 3.9716 | 0.15203 |  |  | ¦ | Adsorbate Property Factor: | 9.53000 Å |  |  |  |  | ¦ | 403.3177 | 0.00087797 |  |  | ¦ | 479.8478 | 5.72e-07 |  |  | ¦ | 479.8478 | 0.00075562 |  |  | ¦ | 403.3177 | 0.036808 |  |  | ¦ | 479.8478 | 4.7682e-05 |  |  | ¦ | 479.8478 | 0.062989 |  |  | ¦ | Adsorbate Property Factor: | 9.53000 Å |  |  |  |  | ¦ | 221.7183 | 0.0010552 |  |  | ¦ | 249.0786 | 1.0707e-06 |  |  | ¦ | 249.0786 | 0.00064066 |  |  | ¦ | 221.7183 | 0.071031 |  |  | ¦ | 249.0786 | 0.00017195 |  |  | ¦ | 249.0786 | 0.10289
|  |  |  | ¦ | 0.059687 | 45.202 | 0.12956 | 02:40 | 0006 |  | ¦ | 0.029749 | 0.11376 | 0.9071 | 0.37424 | ¦ |  |  |  |  | ¦ | 0.1403 | 1.0735 |  |  | ¦ | Density Conversion Factor: | 0.0015468 |  |  | ¦ | 4.1042 | 0.15678 |  |  | ¦ | Density Conversion Factor: | 0.0015468 |  |  |  |  | ¦ | 272.1474 | 0.00099454 |  |  | ¦ | 311.9658 | 8.8867e-07 |  |  | ¦ | 311.9658 | 0.00068231 |  |  | ¦ | 272.1474 | 0.051754 |  |  | ¦ | 311.9658 | 0.00011394 |  |  | ¦ | 311.9658 | 0.087485 |  |  | ¦ | Density Conversion Factor: | 0.0015468 |  |  |  |  | ¦ | 175.6158 | 0.0011149 |  |  | ¦ | 192.9611 | 1.2957e-06 |  |  | ¦ | 192.9611 | 0.00059003 |  |  | ¦ | 175.6158 | 0.083413 |  |  | ¦ | 192.9611 | 0.00026859 |  |  | ¦ | 192.9611 | 0.12231
Langmuir Surface Area: | 0.8144 m²/g |  |  | ¦ | 0.079826 | 60.4512 | 0.13621 | 02:46 | 0006 |  | ¦ | 0.059687 | 0.12956 | 0.88179 | 0.34004 | ¦ |  |  |  |  | ¦ | 0.15976 | 1.2128 |  |  | ¦ | Total Surface Area (BET): | 0.5928 m²/g |  |  | ¦ | 4.2374 | 0.16118 |  |  | ¦ | Fraction of Pores Open at Both Ends: | 0.00 |  |  |  |  | ¦ | 205.7076 | 0.0010703 |  |  | ¦ | 229.2728 | 1.1399e-06 |  |  | ¦ | 229.2728 | 0.00062304 |  |  | ¦ | 205.7076 | 0.064967 |  |  | ¦ | 229.2728 | 0.00019887 |  |  | ¦ | 229.2728 | 0.1087 |  |  | ¦ | Fraction of Pores Open at Both Ends: | 0.00 |  |  |  |  | ¦ | 145.677 | 0.0011615 |  |  | ¦ | 157.6179 | 1.557e-06 |  |  | ¦ | 157.6179 | 0.00057427 |  |  | ¦ | 145.677 | 0.095243 |  |  | ¦ | 157.6179 | 0.00039514 |  |  | ¦ | 157.6179 | 0.14574
|  |  |  | ¦ | 0.10021 | 75.8877 | 0.1428 | 02:52 | 0006 |  | ¦ | 0.079826 | 0.13621 | 0.85664 | 0.31382 | ¦ | Relative Pressure (P/Po) | Quantity Adsorbed (cm³/g STP) | 1/[Q(Po/P - 1)] |  | ¦ | 0.17983 | 1.3603 |  |  | ¦ | Thickness Range: | 3.5000 Å to 5.0000 Å |  |  | ¦ | 4.3671 | 0.16466 |  |  | ¦ | [6 empty] | ¦ | 165.4676 | 0.0011259 |  |  | ¦ | 180.9367 | 1.3824e-06 |  |  | ¦ | 180.9367 | 0.0005884 |  |  | ¦ | 165.4676 | 0.077264 |  |  | ¦ | 180.9367 | 0.0003056 |  |  | ¦ | 180.9367 | 0.13008 |  |  | ¦ | [6 empty] | ¦ | 124.5747 | 0.0011977 |  |  | ¦ | 133.3115 | 1.7159e-06 |  |  | ¦ | 133.3115 | 0.0005328 |  |  | ¦ | 124.5747 | 0.10611 |  |  | ¦ | 133.3115 | 0.00051486 |  |  | ¦ | 133.3115 | 0.15987
t-Plot Micropore Area: | 0.1204 m²/g |  |  | ¦ | 0.11984 | 90.7477 | 0.1475 | 02:58 | 0006 |  | ¦ | 0.10021 | 0.1428 | 0.83159 | 0.2936 | ¦ | 0.059687 | 0.12956 | 0.48993 |  | ¦ | 0.19973 | 1.5157 |  |  | ¦ | Thickness Equation: | Harkins and Jura |  |  | ¦ | 4.6885 | 0.17147 |  |  | ¦ | [6 empty] | ¦ | 138.5875 | 0.0011708 |  |  | ¦ | 149.4562 | 1.6708e-06 |  |  | ¦ | 149.4562 | 0.00058334 |  |  | ¦ | 138.5875 | 0.089284 |  |  | ¦ | 149.4562 | 0.00044716 |  |  | ¦ | 149.4562 | 0.15612 |  |  | ¦ | [6 empty] | ¦ | 108.8062 | 0.0012287 |  |  | ¦ | 115.5028 | 1.9616e-06 |  |  | ¦ | 115.5028 | 0.00052627 |  |  | ¦ | 108.8062 | 0.11682 |  |  | ¦ | 115.5028 | 0.00067934 |  |  | ¦ | 115.5028 | 0.18225
|  |  |  | ¦ | 0.1403 | 106.2336 | 0.15203 | 03:04 | 0006 |  | ¦ | 0.11984 | 0.1475 | 0.80653 | 0.27661 | ¦ | 0.079826 | 0.13621 | 0.6369 |  | ¦ |  |  |  |  | ¦ |  |  |  |  | ¦ |  |  |  |  | ¦ | Pore Diameter Range (Å) | Average Diameter (Å) | Incremental Pore Volume (cm³/g) | Cumulative Pore Volume (cm³/g) | Incremental Pore Area (m²/g) | Cumulative Pore Area (m²/g) | ¦ | 115.8102 | 0.0012104 |  |  | ¦ | 124.9701 | 1.736e-06 |  |  | ¦ | 124.9701 | 0.0005071 |  |  | ¦ | 115.8102 | 0.10194 |  |  | ¦ | 124.9701 | 0.00055566 |  |  | ¦ | 124.9701 | 0.16231 |  |  | ¦ | Pore Diameter Range (Å) | Average Diameter (Å) | Incremental Pore Volume (cm³/g) | Cumulative Pore Volume (cm³/g) | Incremental Pore Area (m²/g) | Cumulative Pore Area (m²/g) | ¦ | 105.3014 | 0.0012374 |  |  | ¦ | 106.9891 | 2.4794e-06 |  |  | ¦ | 106.9891 | 0.00061112 |  |  | ¦ | 105.3014 | 0.12007 |  |  | ¦ | 106.9891 | 0.00092698 |  |  | ¦ | 106.9891 | 0.22848
t-Plot External Surface Area: | 0.4724 m²/g |  |  | ¦ | 0.15976 | 120.9645 | 0.15678 | 03:10 | 0006 |  | ¦ | 0.1403 | 0.15203 | 0.79995 | 0.27202 | ¦ | 0.10021 | 0.1428 | 0.77997 |  | ¦ |  |  |  |  | ¦ |  |  |  |  | ¦ |  |  |  |  | ¦ | 3629.1 - 1964.7 | 2336.9865 | 0.00028719 | 0.00028719 | 0.0049155 | 0.0049155 | ¦ | 104.3643 | 0.0012353 |  |  | ¦ | 109.4266 | 2.1786e-06 |  |  | ¦ | 109.4266 | 0.00055175 |  |  | ¦ | 104.3643 | 0.11106 |  |  | ¦ | 109.4266 | 0.00079638 |  |  | ¦ | 109.4266 | 0.20169 |  |  | ¦ | 3630.2 - 839.1 | 973.1551 | 0.0006012 | 0.0006012 | 0.024711 | 0.024711 | ¦ | 84.6351 | 0.0012778 |  |  | ¦ | 92.445 | 1.9582e-06 |  |  | ¦ | 92.445 | 0.00042651 |  |  | ¦ | 84.6351 | 0.13758 |  |  | ¦ | 92.445 | 0.00084729 |  |  | ¦ | 92.445 | 0.18455
|  |  |  | ¦ | 0.17983 | 136.1498 | 0.16118 | 03:16 | 0006 |  | ¦ | 0.15976 | 0.15678 | 0.75026 | 0.24945 | ¦ | 0.11984 | 0.1475 | 0.92312 |  | ¦ |  |  |  |  | ¦ | t = [ 13.99 / ( 0.034 - log(P/Po) ) ] ^ 0.5 |  |  |  | ¦ |  |  |  |  | ¦ | 1964.7 - 1018.9 | 1214.9547 | 0.00026419 | 0.00055137 | 0.0086978 | 0.013613 | ¦ | 83.4922 | 0.0012783 |  |  | ¦ | 91.3574 | 2.0587e-06 |  |  | ¦ | 91.3574 | 0.00044341 |  |  | ¦ | 83.4922 | 0.12987 |  |  | ¦ | 91.3574 | 0.00090137 |  |  | ¦ | 91.3574 | 0.19414 |  |  | ¦ | 839.1 - 479.8 | 565.5166 | 0.00021842 | 0.00081961 | 0.015449 | 0.04016 | ¦ | 70.5446 | 0.0013074 |  |  | ¦ | 76.1209 | 2.0972e-06 |  |  | ¦ | 76.1209 | 0.00037365 |  |  | ¦ | 70.5446 | 0.15311 |  |  | ¦ | 76.1209 | 0.001102 |  |  | ¦ | 76.1209 | 0.19635
BJH Adsorption cumulative surface area of pores |  |  |  | ¦ | 0.19973 | 151.2176 | 0.16466 | 03:21 | 0005 |  | ¦ | 0.17983 | 0.16118 | 0.70033 | 0.23281 | ¦ | 0.1403 | 0.15203 | 1.0735 |  | ¦ |  |  |  |  | ¦ |  |  |  |  | ¦ |  |  |  |  | ¦ | 1018.9 - 786.4 | 872.408 | 0.00010745 | 0.00065883 | 0.0049268 | 0.01854 | ¦ | 69.385 | 0.0013055 |  |  | ¦ | 74.9655 | 1.9313e-06 |  |  | ¦ | 74.9655 | 0.00033896 |  |  | ¦ | 69.385 | 0.14441 |  |  | ¦ | 74.9655 | 0.0010305 |  |  | ¦ | 74.9655 | 0.18086 |  |  | ¦ | 479.8 - 302.1 | 350.8046 | 0.00014946 | 0.00096908 | 0.017042 | 0.057202 | ¦ | 60.2879 | 0.0013311 |  |  | ¦ | 64.4742 | 2.3172e-06 |  |  | ¦ | 64.4742 | 0.00034831 |  |  | ¦ | 60.2879 | 0.16785 |  |  | ¦ | 64.4742 | 0.0014376 |  |  | ¦ | 64.4742 | 0.21609
between 17.000 Å and 3000.000 Å diameter: | 0.352 m²/g |  |  | ¦ | 0.24978 | 189.099 | 0.17147 | 03:28 | 0007 |  | ¦ | 0.19973 | 0.16466 | 0.6503 | 0.21947 | ¦ | 0.15976 | 0.15678 | 1.2128 |  | ¦ |  |  |  |  | ¦ |  |  |  |  | ¦ |  |  |  |  | ¦ | 786.4 - 403.3 | 479.8478 | 0.00021914 | 0.00087797 | 0.018268 | 0.036808 | ¦ | 59.1788 | 0.0013267 |  |  | ¦ | 63.3488 | 2.08e-06 |  |  | ¦ | 63.3488 | 0.00030722 |  |  | ¦ | 59.1788 | 0.15781 |  |  | ¦ | 63.3488 | 0.0013133 |  |  | ¦ | 63.3488 | 0.19398 |  |  | ¦ | 302.1 - 221.7 | 249.0786 | 8.6107e-05 | 0.0010552 | 0.013828 | 0.071031 | ¦ | 52.3565 | 0.0013484 |  |  | ¦ | 55.6557 | 2.1798e-06 |  |  | ¦ | 55.6557 | 0.00028222 |  |  | ¦ | 52.3565 | 0.18028 |  |  | ¦ | 55.6557 | 0.0015666 |  |  | ¦ | 55.6557 | 0.20283
|  |  |  | ¦ | 0.29992 | 227.0469 | 0.17826 | 03:34 | 0006 |  | ¦ | 0.24978 | 0.17147 | 0.59955 | 0.20918 | ¦ | 0.17983 | 0.16118 | 1.3603 |  | ¦ |  |  |  |  | ¦ | Relative Pressure (P/Po) | Statistical Thickness (Å) | Quantity Adsorbed (cm³/g STP) | Fitted | ¦ |  |  |  |  | ¦ | 403.3 - 272.1 | 311.9658 | 0.00011657 | 0.00099454 | 0.014946 | 0.051754 | ¦ | 51.3478 | 0.0013418 |  |  | ¦ | 54.6142 | 1.9294e-06 |  |  | ¦ | 54.6142 | 0.0002451 |  |  | ¦ | 51.3478 | 0.16888 |  |  | ¦ | 54.6142 | 0.0014131 |  |  | ¦ | 54.6142 | 0.17952 |  |  | ¦ | 221.7 - 175.6 | 192.9611 | 5.9733e-05 | 0.0011149 | 0.012382 | 0.083413 | ¦ | 46.2454 | 0.0013604 |  |  | ¦ | 48.8407 | 1.9597e-06 |  |  | ¦ | 48.8407 | 0.00022218 |  |  | ¦ | 46.2454 | 0.19009 |  |  | ¦ | 48.8407 | 0.001605 |  |  | ¦ | 48.8407 | 0.18196
BJH Desorption cumulative surface area of pores |  |  |  | ¦ | 0.35054 | 265.3543 | 0.18463 | 03:39 | 0005 |  | ¦ | 0.29992 | 0.17826 | 0.55027 | 0.20136 | ¦ | 0.19973 | 0.16466 | 1.5157 |  | ¦ |  |  |  |  | ¦ | 0.0025927 | 2.3107 | 0.068656 |  | ¦ |  |  |  |  | ¦ | 272.1 - 205.7 | 229.2728 | 7.5732e-05 | 0.0010703 | 0.013213 | 0.064967 | ¦ | 47.35 | 0.0013515 |  |  | ¦ | 49.1563 | 2.4063e-06 |  |  | ¦ | 49.1563 | 0.00027328 |  |  | ¦ | 47.35 | 0.17671 |  |  | ¦ | 49.1563 | 0.0019581 |  |  | ¦ | 49.1563 | 0.22238 |  |  | ¦ | 175.6 - 145.7 | 157.6179 | 4.6615e-05 | 0.0011615 | 0.01183 | 0.095243 | ¦ | 35.4075 | 0.0013627 |  |  | ¦ | 37.751 | 2.1054e-07 |  |  | ¦ | 37.751 | 1.9675e-05 |  |  | ¦ | 35.4075 | 0.1925 |  |  | ¦ | 37.751 | 0.00022308 |  |  | ¦ | 37.751 | 0.020848
between 17.000 Å and 3000.000 Å diameter: | 0.3394 m²/g |  |  | ¦ | 0.40066 | 303.2761 | 0.18806 | 03:46 | 0007 |  | ¦ | 0.35054 | 0.18463 | 0.50024 | 0.19776 | ¦ |  |  |  |  | ¦ |  |  |  |  | ¦ | 0.0054579 | 2.4679 | 0.081076 |  | ¦ |  |  |  |  | ¦ | 205.7 - 165.5 | 180.9367 | 5.5626e-05 | 0.0011259 | 0.012297 | 0.077264 | ¦ | 40.0885 | 0.0013627 |  |  | ¦ | 42.999 | 1.5447e-06 |  |  | ¦ | 42.999 | 0.00015515 |  |  | ¦ | 40.0885 | 0.18714 |  |  | ¦ | 42.999 | 0.001437 |  |  | ¦ | 42.999 | 0.14433 |  |  | ¦ | 145.7 - 124.6 | 133.3115 | 3.621e-05 | 0.0011977 | 0.010865 | 0.10611 | ¦ | 33.233 | 0.0013741 |  |  | ¦ | 34.2316 | 5.224e-06 |  |  | ¦ | 34.2316 | 0.00041269 |  |  | ¦ | 33.233 | 0.20578 |  |  | ¦ | 34.2316 | 0.0061043 |  |  | ¦ | 34.2316 | 0.48223
|  |  |  | ¦ | 0.45061 | 341.075 | 0.19146 | 03:52 | 0006 |  | ¦ | 0.40066 | 0.18806 | 0.43028 | 0.19236 | ¦ |  |  |  |  | ¦ |  |  |  |  | ¦ | 0.0083973 | 2.575 | 0.088437 |  | ¦ |  |  |  |  | ¦ | 165.5 - 138.6 | 149.4562 | 4.4911e-05 | 0.0011708 | 0.01202 | 0.089284 | ¦ | 30.0937 | 0.0013645 |  |  | ¦ | 31.4873 | 1.8199e-07 |  |  | ¦ | 31.4873 | 1.4605e-05 |  |  | ¦ | 30.0937 | 0.18945 |  |  | ¦ | 31.4873 | 0.0002312 |  |  | ¦ | 31.4873 | 0.018554 |  |  | ¦ | 124.6 - 108.8 | 115.5028 | 3.0932e-05 | 0.0012287 | 0.010712 | 0.11682 | ¦ | 30.0362 | 0.0013805 |  |  | ¦ | 31.4245 | 2.0223e-06 |  |  | ¦ | 31.4245 | 0.00014718 |  |  | ¦ | 30.0362 | 0.21401 |  |  | ¦ | 31.4245 | 0.0025742 |  |  | ¦ | 31.4245 | 0.18735
|  |  |  | ¦ |  |  |  | 03:54 | 0002 | 756.9047 | ¦ | 0.45061 | 0.19146 | 0.39962 | 0.18742 | ¦ | [9 empty] | ¦ | 0.011311 | 2.6578 | 0.094175 |  | ¦ |  |  |  |  | ¦ | 138.6 - 115.8 | 124.9701 | 3.9542e-05 | 0.0012104 | 0.012657 | 0.10194 | ¦ | 27.2016 | 0.0013793 |  |  | ¦ | 28.4545 | 5.1056e-06 |  |  | ¦ | 28.4545 | 0.0003365 |  |  | ¦ | 27.2016 | 0.21021 |  |  | ¦ | 28.4545 | 0.0071772 |  |  | ¦ | 28.4545 | 0.47303 |  |  | ¦ | 108.8 - 105.3 | 106.9891 | 8.6898e-06 | 0.0012374 | 0.0032488 | 0.12007 | ¦ | 27.1965 | 0.0013935 |  |  | ¦ | 28.4299 | 4.5566e-06 |  |  | ¦ | 28.4299 | 0.0003 |  |  | ¦ | 27.1965 | 0.23221 |  |  | ¦ | 28.4299 | 0.006411 |  |  | ¦ | 28.4299 | 0.42209
|  |  |  | ¦ | 0.5007 | 378.9807 | 0.18843 | 03:56 | 0002 |  | ¦ | 0.5007 | 0.18843 | 0.34958 | 0.18257 | ¦ | [9 empty] | ¦ | 0.029749 | 2.9941 | 0.11376 |  | ¦ |  |  |  |  | ¦ | 115.8 - 104.4 | 109.4266 | 2.4936e-05 | 0.0012353 | 0.0091152 | 0.11106 | ¦ | 24.5911 | 0.0013964 |  |  | ¦ | 25.719 | 6.5597e-06 |  |  | ¦ | 25.719 | 0.00039081 |  |  | ¦ | 24.5911 | 0.23684 |  |  | ¦ | 25.719 | 0.010202 |  |  | ¦ | 25.719 | 0.60782 |  |  | ¦ | 105.3 - 84.6 | 92.445 | 4.0469e-05 | 0.0012778 | 0.01751 | 0.13758 | ¦ | 24.5883 | 0.0014043 |  |  | ¦ | 25.7154 | 4.164e-06 |  |  | ¦ | 25.7154 | 0.00024804 |  |  | ¦ | 24.5883 | 0.24911 |  |  | ¦ | 25.7154 | 0.006477 |  |  | ¦ | 25.7154 | 0.38583
Pore Volume |  |  |  | ¦ | 0.56941 | 430.9883 | 0.19702 | 03:58 | 0002 |  | ¦ | 0.56941 | 0.19702 | 0.29983 | 0.17636 | ¦ | [9 empty] | ¦ | 0.059687 | 3.3346 | 0.12956 |  | ¦ |  |  |  |  | ¦ | 104.4 - 83.5 | 91.3574 | 4.2969e-05 | 0.0012783 | 0.018813 | 0.12987 | ¦ | 22.1569 | 0.0014135 |  |  | ¦ | 23.1999 | 7.048e-06 |  |  | ¦ | 23.1999 | 0.00037898 |  |  | ¦ | 22.1569 | 0.26642 |  |  | ¦ | 23.1999 | 0.012152 |  |  | ¦ | 23.1999 | 0.65342 |  |  | ¦ | 84.6 - 70.5 | 76.1209 | 2.9551e-05 | 0.0013074 | 0.015528 | 0.15311 | ¦ | 22.1624 | 0.0014231 |  |  | ¦ | 23.2024 | 7.7541e-06 |  |  | ¦ | 23.2024 | 0.00041698 |  |  | ¦ | 22.1624 | 0.28153 |  |  | ¦ | 23.2024 | 0.013368 |  |  | ¦ | 23.2024 | 0.71885
|  |  |  | ¦ | 0.60034 | 454.4001 | 0.20267 | 04:01 | 0003 |  | ¦ | 0.60034 | 0.20267 | 0.24973 | 0.17063 | ¦ | [9 empty] | ¦ | 0.079826 | 3.5157 | 0.13621 | * | ¦ |  |  |  |  | ¦ | 83.5 - 69.4 | 74.9655 | 2.7245e-05 | 0.0013055 | 0.014538 | 0.14441 | ¦ | 21.2179 | 0.0014243 |  |  | ¦ | 21.6589 | 1.1455e-05 |  |  | ¦ | 21.6589 | 0.00057192 |  |  | ¦ | 21.2179 | 0.28628 |  |  | ¦ | 21.6589 | 0.021155 |  |  | ¦ | 21.6589 | 1.0562 |  |  | ¦ | 70.5 - 60.3 | 64.4742 | 2.3767e-05 | 0.0013311 | 0.014745 | 0.16785 | ¦ | 19.3486 | 0.0014528 |  |  | ¦ | 20.4883 | 1.0531e-05 |  |  | ¦ | 20.4883 | 0.00050252 |  |  | ¦ | 19.3486 | 0.33939 |  |  | ¦ | 20.4883 | 0.02056 |  |  | ¦ | 20.4883 | 0.98108
Single point adsorption total pore volume of pores |  |  |  | ¦ | 0.65035 | 492.2504 | 0.21213 | 04:03 | 0002 |  | ¦ | 0.65035 | 0.21213 | 0.19985 | 0.1633 | ¦ | [9 empty] | ¦ | 0.10021 | 3.68 | 0.1428 | * | ¦ |  |  |  |  | ¦ | 69.4 - 59.2 | 63.3488 | 2.1229e-05 | 0.0013267 | 0.013404 | 0.15781 | ¦ | 20.2794 | 0.0014399 |  |  | ¦ | 20.7186 | 1.6611e-05 |  |  | ¦ | 20.7186 | 0.00079349 |  |  | ¦ | 20.2794 | 0.31638 |  |  | ¦ | 20.7186 | 0.032071 |  |  | ¦ | 20.7186 | 1.5319 |  |  | ¦ | 60.3 - 52.4 | 55.6557 | 1.7289e-05 | 0.0013484 | 0.012426 | 0.18028 | ¦ |  |  |  |  | ¦ |  |  |  |  | ¦ |  |  |  |  | ¦ |  |  |  |  | ¦ |  |  |  |  | ¦
less than 787.580 Å diameter at P/Po = 0.974791966: | 0.000921 cm³/g |  |  | ¦ | 0.70015 | 529.9467 | 0.22455 | 04:05 | 0002 |  | ¦ | 0.70015 | 0.22455 | 0.13986 | 0.15295 | ¦ | [9 empty] | ¦ | 0.11984 | 3.8267 | 0.1475 | * | ¦ |  |  |  |  | ¦ | 59.2 - 51.3 | 54.6142 | 1.5109e-05 | 0.0013418 | 0.011066 | 0.16888 | ¦ | 19.3693 | 0.0014575 |  |  | ¦ | 19.7945 | 1.9339e-05 |  |  | ¦ | 19.7945 | 0.00088264 |  |  | ¦ | 19.3693 | 0.35195 |  |  | ¦ | 19.7945 | 0.03908 |  |  | ¦ | 19.7945 | 1.7836 |  |  | ¦ | 52.4 - 46.2 | 48.8407 | 1.1976e-05 | 0.0013604 | 0.0098079 | 0.19009 | ¦
|  |  |  | ¦ | 0.75018 | 567.8166 | 0.24032 | 04:08 | 0003 |  | ¦ | 0.75018 | 0.24032 |  |  | ¦ | [9 empty] | ¦ | 0.1403 | 3.9716 | 0.15203 | * | ¦ |  |  |  |  | ¦ | 51.3 - 47.3 | 49.1563 | 9.62e-06 | 0.0013515 | 0.0078281 | 0.17671 | ¦ |  |  |  |  | ¦ |  |  |  |  | ¦ |  |  |  |  | ¦ |  |  |  |  | ¦ |  |  |  |  | ¦ |  |  |  |  | ¦ | 46.2 - 35.4 | 37.751 | 2.2818e-06 | 0.0013627 | 0.0024178 | 0.1925 | ¦
t-Plot micropore volume: | 0.000047 cm³/g |  |  | ¦ | 0.8003 | 605.7491 | 0.264 | 04:10 | 0002 |  | ¦ | 0.8003 | 0.264 |  |  | ¦ | [9 empty] | ¦ | 0.15976 | 4.1042 | 0.15678 | * | ¦ |  |  |  |  | ¦ | 47.3 - 40.1 | 42.999 | 1.1217e-05 | 0.0013627 | 0.010435 | 0.18714 | ¦ | [29 empty] | ¦ | 35.4 - 33.2 | 34.2316 | 1.136e-05 | 0.0013741 | 0.013274 | 0.20578 | ¦
|  |  |  | ¦ | 0.82028 | 620.874 | 0.27747 | 04:12 | 0002 |  | ¦ | 0.82028 | 0.27747 |  |  | ¦ | [9 empty] | ¦ | 0.17983 | 4.2374 | 0.16118 | * | ¦ |  |  |  |  | ¦ | 40.1 - 30.1 | 31.4873 | 1.819e-06 | 0.0013645 | 0.0023108 | 0.18945 | ¦ | [29 empty] | ¦ | 33.2 - 30.0 | 31.4245 | 6.4648e-06 | 0.0013805 | 0.008229 | 0.21401 | ¦
BJH Adsorption cumulative volume of pores |  |  |  | ¦ | 0.85033 | 643.6152 | 0.29949 | 04:15 | 0003 |  | ¦ | 0.85033 | 0.29949 |  |  | ¦ | [9 empty] | ¦ | 0.19973 | 4.3671 | 0.16466 | * | ¦ |  |  |  |  | ¦ | 30.1 - 27.2 | 28.4545 | 1.4766e-05 | 0.0013793 | 0.020758 | 0.21021 | ¦ | [29 empty] | ¦ | 30.0 - 27.2 | 28.4299 | 1.294e-05 | 0.0013935 | 0.018206 | 0.23221 | ¦
between 17.000 Å and 3000.000 Å diameter: | 0.001457 cm³/g |  |  | ¦ | 0.87517 | 662.4187 | 0.32442 | 04:17 | 0002 |  | ¦ | 0.87517 | 0.32442 |  |  | ¦ | [9 empty] | ¦ | 0.24978 | 4.6885 | 0.17147 | * | ¦ |  |  |  |  | ¦ | 27.2 - 24.6 | 25.719 | 1.7124e-05 | 0.0013964 | 0.026632 | 0.23684 | ¦ | [29 empty] | ¦ | 27.2 - 24.6 | 25.7154 | 1.086e-05 | 0.0014043 | 0.016893 | 0.24911 | ¦
|  |  |  | ¦ | 0.90017 | 681.3465 | 0.35584 | 04:19 | 0002 |  | ¦ | 0.90017 | 0.35584 |  |  | ¦ | [9 empty] | ¦ | 0.29992 | 5.0117 | 0.17826 |  | ¦ |  |  |  |  | ¦ | 24.6 - 22.2 | 23.1999 | 1.7156e-05 | 0.0014135 | 0.02958 | 0.26642 | ¦ | [29 empty] | ¦ | 24.6 - 22.2 | 23.2024 | 1.8811e-05 | 0.0014231 | 0.032429 | 0.28153 | ¦
BJH Desorption cumulative volume of pores |  |  |  | ¦ | 0.92515 | 700.2467 | 0.3992 | 04:21 | 0002 |  | ¦ | 0.92515 | 0.3992 |  |  | ¦ | [9 empty] | ¦ | 0.35054 | 5.3473 | 0.18463 |  | ¦ |  |  |  |  | ¦ | 22.2 - 21.2 | 21.6589 | 1.0756e-05 | 0.0014243 | 0.019864 | 0.28628 | ¦ | [29 empty] | ¦ | 22.2 - 19.3 | 20.4883 | 2.9632e-05 | 0.0014528 | 0.057852 | 0.33939 | ¦
between 17.000 Å and 3000.000 Å diameter: | 0.001453 cm³/g |  |  | ¦ | 0.95004 | 719.0922 | 0.46682 | 04:23 | 0002 |  | ¦ | 0.95004 | 0.46682 |  |  | ¦ | [9 empty] | ¦ | 0.40066 | 5.6958 | 0.18806 |  | ¦ |  |  |  |  | ¦ | 21.2 - 20.3 | 20.7186 | 1.5591e-05 | 0.0014399 | 0.0301 | 0.31638 | ¦ | [29 empty] | ¦ | [6 empty] | ¦
|  |  |  | ¦ | 0.97479 | 737.8246 | 0.5955 | 04:26 | 0003 |  | ¦ | 0.97479 | 0.5955 |  |  | ¦ | [9 empty] | ¦ | 0.45061 | 6.066 | 0.19146 |  | ¦ |  |  |  |  | ¦ | 20.3 - 19.4 | 19.7945 | 1.7601e-05 | 0.0014575 | 0.035568 | 0.35195 | ¦ | [29 empty] | ¦ | [6 empty] | ¦
|  |  |  | ¦ | 0.98064 | 742.2543 | 0.6604 | 04:28 | 0002 |  | ¦ | 0.98064 | 0.6604 |  |  | ¦ | [9 empty] | ¦ | 0.5007 | 6.4679 | 0.18843 |  | ¦ |  |  |  |  | ¦ | [6 empty] | ¦
|  |  |  | ¦ | 0.99007 | 749.3881 | 0.82087 | 04:30 | 0002 |  | ¦ | 0.99007 | 0.82087 |  |  | ¦ | [9 empty] | ¦ | 0.56941 | 7.0866 | 0.19702 |  | ¦ |  |  |  |  | ¦ | [6 empty] | ¦
Pore Size |  |  |  | ¦ | 0.99466 | 752.8644 | 0.99791 | 04:33 | 0003 |  | ¦ | 0.99466 | 0.99791 |  |  | ¦ | [9 empty] | ¦ | 0.60034 | 7.3982 | 0.20267 |  | ¦
|  |  |  | ¦ | 0.97637 | 739.0216 | 0.642 | 04:36 | 0003 |  | ¦ |  |  |  |  | ¦ | [9 empty] | ¦ | 0.65035 | 7.9589 | 0.21213 |  | ¦
Adsorption average pore width (4V/A by BET): | 62.1562 Å |  |  | ¦ | 0.9581 | 725.1886 | 0.51184 | 04:38 | 0002 |  | ¦ | [14 empty] | ¦ |  |  |  |  | ¦
|  |  |  | ¦ | 0.93252 | 705.8285 | 0.42422 | 04:40 | 0002 |  | ¦ | [14 empty] | ¦ |  |  |  |  | ¦
BJH Adsorption average pore diameter (4V/A): | 165.647 Å |  |  | ¦ | 0.9071 | 686.5863 | 0.37424 | 04:42 | 0002 |  | ¦ | [14 empty] | ¦ |  |  |  |  | ¦
|  |  |  | ¦ | 0.88179 | 667.4321 | 0.34004 | 04:44 | 0002 |  | ¦
BJH Desorption average pore diameter (4V/A): | 171.223 Å |  |  | ¦ | 0.85664 | 648.3973 | 0.31382 | 04:46 | 0002 |  | ¦
|  |  |  | ¦ | 0.83159 | 629.4368 | 0.2936 | 04:49 | 0003 |  | ¦
|  |  |  | ¦ | 0.80653 | 610.4672 | 0.27661 | 04:51 | 0002 |  | ¦
|  |  |  | ¦ | 0.79995 | 605.4845 | 0.27202 | 04:53 | 0002 |  | ¦
Nanoparticle Size |  |  |  | ¦ | 0.75026 | 567.8737 | 0.24945 | 04:55 | 0002 |  | ¦
|  |  |  | ¦ | 0.70033 | 530.0807 | 0.23281 | 04:58 | 0003 |  | ¦
Average Particle Size | 101217.859 Å |  |  | ¦ | 0.6503 | 492.214 | 0.21947 | 05:00 | 0002 |  | ¦
|  |  |  | ¦ | 0.59955 | 453.8032 | 0.20918 | 05:02 | 0002 |  | ¦
|  |  |  | ¦ | 0.55027 | 416.4999 | 0.20136 | 05:04 | 0002 |  | ¦
|  |  |  | ¦ | 0.50024 | 378.6306 | 0.19776 | 05:07 | 0003 |  | ¦
|  |  |  | ¦ | 0.43028 | 325.6778 | 0.19236 | 05:10 | 0003 |  | ¦
|  |  |  | ¦ | 0.39962 | 302.4742 | 0.18742 | 05:12 | 0002 |  | ¦
|  |  |  | ¦ | 0.34958 | 264.6018 | 0.18257 | 05:14 | 0002 |  | ¦
|  |  |  | ¦ | 0.29983 | 226.9418 | 0.17636 | 05:17 | 0003 |  | ¦
|  |  |  | ¦ | 0.24973 | 189.0203 | 0.17063 | 05:19 | 0002 |  | ¦
|  |  |  | ¦ | 0.19985 | 151.2679 | 0.1633 | 05:22 | 0003 |  | ¦
|  |  |  | ¦ | 0.13986 | 105.8605 | 0.15295 | 05:25 | 0003 |  | ¦
|  |  |  | ¦ | [6 empty] | ¦
|  |  |  | ¦ | [6 empty] | ¦