## input
|  |  |  | ¦ | [6 empty] | ¦ |  |  |  |  | ¦ |  |  |  |  | ¦ |  |  |  |  | ¦ |  |  |  |  | ¦ |  |  |  |  | ¦ | [6 empty] | ¦ |  |  |  |  | ¦ |  |  |  |  | ¦ |  |  |  |  | ¦ |  |  |  |  | ¦ |  |  |  |  | ¦ |  |  |  |  | ¦ | [6 empty] | ¦ |  |  |  |  | ¦ |  |  |  |  | ¦ |  |  |  |  | ¦ |  |  |  |  | ¦ |  |  |  |  | ¦
ASAP 2020 V4.04 (V4.04 E) | Unit 1 | Serial #: 800 | Page 1 | ¦ | ASAP 2020 V4.04 (V4.04 E) | Unit 1 | Serial #: 800 | Page 1 |  |  | ¦ | ASAP 2020 V4.04 (V4.04 E) | Unit 1 | Serial #: 800 | Page 1 | ¦ | ASAP 2020 V4.04 (V4.04 E) | Unit 1 | Serial #: 800 | Page 1 | ¦ | ASAP 2020 V4.04 (V4.04 E) | Unit 1 | Serial #: 800 | Page 1 | ¦ | ASAP 2020 V4.04 (V4.04 E) | Unit 1 | Serial #: 800 | Page 1 | ¦ | ASAP 2020 V4.04 (V4.04 E) | Unit 1 | Serial #: 800 | Page 1 | ¦ | ASAP 2020 V4.04 (V4.04 E) | Unit 1 | Serial #: 800 | Page 1 |  |  | ¦ | ASAP 2020 V4.04 (V4.04 E) | Unit 1 | Serial #: 800 | Page 1 | ¦ | ASAP 2020 V4.04 (V4.04 E) | Unit 1 | Serial #: 800 | Page 1 | ¦ | ASAP 2020 V4.04 (V4.04 E) | Unit 1 | Serial #: 800 | Page 1 | ¦ | ASAP 2020 V4.04 (V4.04 E) | Unit 1 | Serial #: 800 | Page 1 | ¦ | ASAP 2020 V4.04 (V4.04 E) | Unit 1 | Serial #: 800 | Page 1 | ¦ | ASAP 2020 V4.04 (V4.04 E) | Unit 1 | Serial #: 800 | Page 1 | ¦ | ASAP 2020 V4.04 (V4.04 E) | Unit 1 | Serial #: 800 | Page 1 |  |  | ¦ | ASAP 2020 V4.04 (V4.04 E) | Unit 1 | Serial #: 800 | Page 1 | ¦ | ASAP 2020 V4.04 (V4.04 E) | Unit 1 | Serial #: 800 | Page 1 | ¦ | ASAP 2020 V4.04 (V4.04 E) | Unit 1 | Serial #: 800 | Page 1 | ¦ | ASAP 2020 V4.04 (V4.04 E) | Unit 1 | Serial #: 800 | Page 1 | ¦ | ASAP 2020 V4.04 (V4.04 E) | Unit 1 | Serial #: 800 | Page 1 | ¦ | ASAP 2020 V4.04 (V4.04 E) | Unit 1 | Serial #: 800 | Page 1
|  |  |  | ¦ | [6 empty] | ¦ |  |  |  |  | ¦ |  |  |  |  | ¦ |  |  |  |  | ¦ |  |  |  |  | ¦ |  |  |  |  | ¦ | [6 empty] | ¦ |  |  |  |  | ¦ |  |  |  |  | ¦ |  |  |  |  | ¦ |  |  |  |  | ¦ |  |  |  |  | ¦ |  |  |  |  | ¦ | [6 empty] | ¦ |  |  |  |  | ¦ |  |  |  |  | ¦ |  |  |  |  | ¦ |  |  |  |  | ¦ |  |  |  |  | ¦
|  |  |  | ¦ | [6 empty] | ¦ |  |  |  |  | ¦ |  |  |  |  | ¦ |  |  |  |  | ¦ |  |  |  |  | ¦ |  |  |  |  | ¦ | [6 empty] | ¦ |  |  |  |  | ¦ |  |  |  |  | ¦ |  |  |  |  | ¦ |  |  |  |  | ¦ |  |  |  |  | ¦ |  |  |  |  | ¦ | [6 empty] | ¦ |  |  |  |  | ¦ |  |  |  |  | ¦ |  |  |  |  | ¦ |  |  |  |  | ¦ |  |  |  |  | ¦
Sample: | ID_1505_3 |  |  | ¦ | Sample: | ID_1505_3 |  |  |  |  | ¦ | Sample: | ID_1505_3 |  |  | ¦ | Sample: | ID_1505_3 |  |  | ¦ | Sample: | ID_1505_3 |  |  | ¦ | Sample: | ID_1505_3 |  |  | ¦ | Sample: | ID_1505_3 |  |  | ¦ | Sample: | ID_1505_3 |  |  |  |  | ¦ | Sample: | ID_1505_3 |  |  | ¦ | Sample: | ID_1505_3 |  |  | ¦ | Sample: | ID_1505_3 |  |  | ¦ | Sample: | ID_1505_3 |  |  | ¦ | Sample: | ID_1505_3 |  |  | ¦ | Sample: | ID_1505_3 |  |  | ¦ | Sample: | ID_1505_3 |  |  |  |  | ¦ | Sample: | ID_1505_3 |  |  | ¦ | Sample: | ID_1505_3 |  |  | ¦ | Sample: | ID_1505_3 |  |  | ¦ | Sample: | ID_1505_3 |  |  | ¦ | Sample: | ID_1505_3 |  |  | ¦ | Sample: | ID_1505_3
Operator: |  |  |  | ¦ | Operator: | [5 empty] | ¦ | Operator: |  |  |  | ¦ | Operator: |  |  |  | ¦ | Operator: |  |  |  | ¦ | Operator: |  |  |  | ¦ | Operator: |  |  |  | ¦ | Operator: | [5 empty] | ¦ | Operator: |  |  |  | ¦ | Operator: |  |  |  | ¦ | Operator: |  |  |  | ¦ | Operator: |  |  |  | ¦ | Operator: |  |  |  | ¦ | Operator: |  |  |  | ¦ | Operator: | [5 empty] | ¦ | Operator: |  |  |  | ¦ | Operator: |  |  |  | ¦ | Operator: |  |  |  | ¦ | Operator: |  |  |  | ¦ | Operator: |  |  |  | ¦ | Operator:
Submitter: |  |  |  | ¦ | Submitter: | [5 empty] | ¦ | Submitter: |  |  |  | ¦ | Submitter: |  |  |  | ¦ | Submitter: |  |  |  | ¦ | Submitter: |  |  |  | ¦ | Submitter: |  |  |  | ¦ | Submitter: | [5 empty] | ¦ | Submitter: |  |  |  | ¦ | Submitter: |  |  |  | ¦ | Submitter: |  |  |  | ¦ | Submitter: |  |  |  | ¦ | Submitter: |  |  |  | ¦ | Submitter: |  |  |  | ¦ | Submitter: | [5 empty] | ¦ | Submitter: |  |  |  | ¦ | Submitter: |  |  |  | ¦ | Submitter: |  |  |  | ¦ | Submitter: |  |  |  | ¦ | Submitter: |  |  |  | ¦ | Submitter:
File: | C:\2020\DATA\2024\000-323.SMP |  |  | ¦ | File: | C:\2020\DATA\2024\000-323.SMP |  |  |  |  | ¦ | File: | C:\2020\DATA\2024\000-323.SMP |  |  | ¦ | File: | C:\2020\DATA\2024\000-323.SMP |  |  | ¦ | File: | C:\2020\DATA\2024\000-323.SMP |  |  | ¦ | File: | C:\2020\DATA\2024\000-323.SMP |  |  | ¦ | File: | C:\2020\DATA\2024\000-323.SMP |  |  | ¦ | File: | C:\2020\DATA\2024\000-323.SMP |  |  |  |  | ¦ | File: | C:\2020\DATA\2024\000-323.SMP |  |  | ¦ | File: | C:\2020\DATA\2024\000-323.SMP |  |  | ¦ | File: | C:\2020\DATA\2024\000-323.SMP |  |  | ¦ | File: | C:\2020\DATA\2024\000-323.SMP |  |  | ¦ | File: | C:\2020\DATA\2024\000-323.SMP |  |  | ¦ | File: | C:\2020\DATA\2024\000-323.SMP |  |  | ¦ | File: | C:\2020\DATA\2024\000-323.SMP |  |  |  |  | ¦ | File: | C:\2020\DATA\2024\000-323.SMP |  |  | ¦ | File: | C:\2020\DATA\2024\000-323.SMP |  |  | ¦ | File: | C:\2020\DATA\2024\000-323.SMP |  |  | ¦ | File: | C:\2020\DATA\2024\000-323.SMP |  |  | ¦ | File: | C:\2020\DATA\2024\000-323.SMP |  |  | ¦ | File: | C:\2020\DATA\2024\000-323.SMP
|  |  |  | ¦ | [6 empty] | ¦ |  |  |  |  | ¦ |  |  |  |  | ¦ |  |  |  |  | ¦ |  |  |  |  | ¦ |  |  |  |  | ¦ | [6 empty] | ¦ |  |  |  |  | ¦ |  |  |  |  | ¦ |  |  |  |  | ¦ |  |  |  |  | ¦ |  |  |  |  | ¦ |  |  |  |  | ¦ | [6 empty] | ¦ |  |  |  |  | ¦ |  |  |  |  | ¦ |  |  |  |  | ¦ |  |  |  |  | ¦ |  |  |  |  | ¦
|  |  |  | ¦ | [6 empty] | ¦ |  |  |  |  | ¦ |  |  |  |  | ¦ |  |  |  |  | ¦ |  |  |  |  | ¦ |  |  |  |  | ¦ | [6 empty] | ¦ |  |  |  |  | ¦ |  |  |  |  | ¦ |  |  |  |  | ¦ |  |  |  |  | ¦ |  |  |  |  | ¦ |  |  |  |  | ¦ | [6 empty] | ¦ |  |  |  |  | ¦ |  |  |  |  | ¦ |  |  |  |  | ¦ |  |  |  |  | ¦ |  |  |  |  | ¦
Started: | 24/05/2024 8:33:08 | Analysis Adsorptive: | N2 | ¦ | Started: | 24/05/2024 8:33:08 | Analysis Adsorptive: | N2 |  |  | ¦ | Started: | 24/05/2024 8:33:08 | Analysis Adsorptive: | N2 | ¦ | Started: | 24/05/2024 8:33:08 | Analysis Adsorptive: | N2 | ¦ | Started: | 24/05/2024 8:33:08 | Analysis Adsorptive: | N2 | ¦ | Started: | 24/05/2024 8:33:08 | Analysis Adsorptive: | N2 | ¦ | Started: | 24/05/2024 8:33:08 | Analysis Adsorptive: | N2 | ¦ | Started: | 24/05/2024 8:33:08 | Analysis Adsorptive: | N2 |  |  | ¦ | Started: | 24/05/2024 8:33:08 | Analysis Adsorptive: | N2 | ¦ | Started: | 24/05/2024 8:33:08 | Analysis Adsorptive: | N2 | ¦ | Started: | 24/05/2024 8:33:08 | Analysis Adsorptive: | N2 | ¦ | Started: | 24/05/2024 8:33:08 | Analysis Adsorptive: | N2 | ¦ | Started: | 24/05/2024 8:33:08 | Analysis Adsorptive: | N2 | ¦ | Started: | 24/05/2024 8:33:08 | Analysis Adsorptive: | N2 | ¦ | Started: | 24/05/2024 8:33:08 | Analysis Adsorptive: | N2 |  |  | ¦ | Started: | 24/05/2024 8:33:08 | Analysis Adsorptive: | N2 | ¦ | Started: | 24/05/2024 8:33:08 | Analysis Adsorptive: | N2 | ¦ | Started: | 24/05/2024 8:33:08 | Analysis Adsorptive: | N2 | ¦ | Started: | 24/05/2024 8:33:08 | Analysis Adsorptive: | N2 | ¦ | Started: | 24/05/2024 8:33:08 | Analysis Adsorptive: | N2 | ¦ | Started: | 24/05/2024 8:33:08 | Analysis Adsorptive: | N2
Completed: | 24/05/2024 15:29:59 | Analysis Bath Temp.: | 77.350 K | ¦ | Completed: | 24/05/2024 15:29:59 | Analysis Bath Temp.: | 77.350 K |  |  | ¦ | Completed: | 24/05/2024 15:29:59 | Analysis Bath Temp.: | 77.350 K | ¦ | Completed: | 24/05/2024 15:29:59 | Analysis Bath Temp.: | 77.350 K | ¦ | Completed: | 24/05/2024 15:29:59 | Analysis Bath Temp.: | 77.350 K | ¦ | Completed: | 24/05/2024 15:29:59 | Analysis Bath Temp.: | 77.350 K | ¦ | Completed: | 24/05/2024 15:29:59 | Analysis Bath Temp.: | 77.350 K | ¦ | Completed: | 24/05/2024 15:29:59 | Analysis Bath Temp.: | 77.350 K |  |  | ¦ | Completed: | 24/05/2024 15:29:59 | Analysis Bath Temp.: | 77.350 K | ¦ | Completed: | 24/05/2024 15:29:59 | Analysis Bath Temp.: | 77.350 K | ¦ | Completed: | 24/05/2024 15:29:59 | Analysis Bath Temp.: | 77.350 K | ¦ | Completed: | 24/05/2024 15:29:59 | Analysis Bath Temp.: | 77.350 K | ¦ | Completed: | 24/05/2024 15:29:59 | Analysis Bath Temp.: | 77.350 K | ¦ | Completed: | 24/05/2024 15:29:59 | Analysis Bath Temp.: | 77.350 K | ¦ | Completed: | 24/05/2024 15:29:59 | Analysis Bath Temp.: | 77.350 K |  |  | ¦ | Completed: | 24/05/2024 15:29:59 | Analysis Bath Temp.: | 77.350 K | ¦ | Completed: | 24/05/2024 15:29:59 | Analysis Bath Temp.: | 77.350 K | ¦ | Completed: | 24/05/2024 15:29:59 | Analysis Bath Temp.: | 77.350 K | ¦ | Completed: | 24/05/2024 15:29:59 | Analysis Bath Temp.: | 77.350 K | ¦ | Completed: | 24/05/2024 15:29:59 | Analysis Bath Temp.: | 77.350 K | ¦ | Completed: | 24/05/2024 15:29:59 | Analysis Bath Temp.: | 77.350 K
Report Time: | 19/06/2024 15:29:18 | Thermal Correction: | No | ¦ | Report Time: | 19/06/2024 15:29:19 | Thermal Correction: | No |  |  | ¦ | Report Time: | 19/06/2024 15:29:19 | Thermal Correction: | No | ¦ | Report Time: | 19/06/2024 15:29:19 | Thermal Correction: | No | ¦ | Report Time: | 19/06/2024 15:29:19 | Thermal Correction: | No | ¦ | Report Time: | 19/06/2024 15:29:19 | Thermal Correction: | No | ¦ | Report Time: | 19/06/2024 15:29:19 | Thermal Correction: | No | ¦ | Report Time: | 19/06/2024 15:29:19 | Thermal Correction: | No |  |  | ¦ | Report Time: | 19/06/2024 15:29:19 | Thermal Correction: | No | ¦ | Report Time: | 19/06/2024 15:29:19 | Thermal Correction: | No | ¦ | Report Time: | 19/06/2024 15:29:19 | Thermal Correction: | No | ¦ | Report Time: | 19/06/2024 15:29:19 | Thermal Correction: | No | ¦ | Report Time: | 19/06/2024 15:29:19 | Thermal Correction: | No | ¦ | Report Time: | 19/06/2024 15:29:19 | Thermal Correction: | No | ¦ | Report Time: | 19/06/2024 15:29:19 | Thermal Correction: | No |  |  | ¦ | Report Time: | 19/06/2024 15:29:19 | Thermal Correction: | No | ¦ | Report Time: | 19/06/2024 15:29:19 | Thermal Correction: | No | ¦ | Report Time: | 19/06/2024 15:29:19 | Thermal Correction: | No | ¦ | Report Time: | 19/06/2024 15:29:19 | Thermal Correction: | No | ¦ | Report Time: | 19/06/2024 15:29:19 | Thermal Correction: | No | ¦ | Report Time: | 19/06/2024 15:29:19 | Thermal Correction: | No
Sample Mass: | 0.2993 g | Warm Free Space: | 16.3876 cm³ Measured | ¦ | Sample Mass: | 0.2993 g | Warm Free Space: | 16.3876 cm³ Measured |  |  | ¦ | Sample Mass: | 0.2993 g | Warm Free Space: | 16.3876 cm³ Measured | ¦ | Sample Mass: | 0.2993 g | Warm Free Space: | 16.3876 cm³ Measured | ¦ | Sample Mass: | 0.2993 g | Warm Free Space: | 16.3876 cm³ Measured | ¦ | Sample Mass: | 0.2993 g | Warm Free Space: | 16.3876 cm³ Measured | ¦ | Sample Mass: | 0.2993 g | Warm Free Space: | 16.3876 cm³ Measured | ¦ | Sample Mass: | 0.2993 g | Warm Free Space: | 16.3876 cm³ Measured |  |  | ¦ | Sample Mass: | 0.2993 g | Warm Free Space: | 16.3876 cm³ Measured | ¦ | Sample Mass: | 0.2993 g | Warm Free Space: | 16.3876 cm³ Measured | ¦ | Sample Mass: | 0.2993 g | Warm Free Space: | 16.3876 cm³ Measured | ¦ | Sample Mass: | 0.2993 g | Warm Free Space: | 16.3876 cm³ Measured | ¦ | Sample Mass: | 0.2993 g | Warm Free Space: | 16.3876 cm³ Measured | ¦ | Sample Mass: | 0.2993 g | Warm Free Space: | 16.3876 cm³ Measured | ¦ | Sample Mass: | 0.2993 g | Warm Free Space: | 16.3876 cm³ Measured |  |  | ¦ | Sample Mass: | 0.2993 g | Warm Free Space: | 16.3876 cm³ Measured | ¦ | Sample Mass: | 0.2993 g | Warm Free Space: | 16.3876 cm³ Measured | ¦ | Sample Mass: | 0.2993 g | Warm Free Space: | 16.3876 cm³ Measured | ¦ | Sample Mass: | 0.2993 g | Warm Free Space: | 16.3876 cm³ Measured | ¦ | Sample Mass: | 0.2993 g | Warm Free Space: | 16.3876 cm³ Measured | ¦ | Sample Mass: | 0.2993 g | Warm Free Space: | 16.3876 cm³ Measured
Cold Free Space: | 48.7297 cm³ | Equilibration Interval: | 30 s | ¦ | Cold Free Space: | 48.7297 cm³ | Equilibration Interval: | 30 s |  |  | ¦ | Cold Free Space: | 48.7297 cm³ | Equilibration Interval: | 30 s | ¦ | Cold Free Space: | 48.7297 cm³ | Equilibration Interval: | 30 s | ¦ | Cold Free Space: | 48.7297 cm³ | Equilibration Interval: | 30 s | ¦ | Cold Free Space: | 48.7297 cm³ | Equilibration Interval: | 30 s | ¦ | Cold Free Space: | 48.7297 cm³ | Equilibration Interval: | 30 s | ¦ | Cold Free Space: | 48.7297 cm³ | Equilibration Interval: | 30 s |  |  | ¦ | Cold Free Space: | 48.7297 cm³ | Equilibration Interval: | 30 s | ¦ | Cold Free Space: | 48.7297 cm³ | Equilibration Interval: | 30 s | ¦ | Cold Free Space: | 48.7297 cm³ | Equilibration Interval: | 30 s | ¦ | Cold Free Space: | 48.7297 cm³ | Equilibration Interval: | 30 s | ¦ | Cold Free Space: | 48.7297 cm³ | Equilibration Interval: | 30 s | ¦ | Cold Free Space: | 48.7297 cm³ | Equilibration Interval: | 30 s | ¦ | Cold Free Space: | 48.7297 cm³ | Equilibration Interval: | 30 s |  |  | ¦ | Cold Free Space: | 48.7297 cm³ | Equilibration Interval: | 30 s | ¦ | Cold Free Space: | 48.7297 cm³ | Equilibration Interval: | 30 s | ¦ | Cold Free Space: | 48.7297 cm³ | Equilibration Interval: | 30 s | ¦ | Cold Free Space: | 48.7297 cm³ | Equilibration Interval: | 30 s | ¦ | Cold Free Space: | 48.7297 cm³ | Equilibration Interval: | 30 s | ¦ | Cold Free Space: | 48.7297 cm³ | Equilibration Interval: | 30 s
Ambient Temperature: | 22.00 °C | Low Pressure Dose: | None | ¦ | Ambient Temperature: | 22.00 °C | Low Pressure Dose: | None |  |  | ¦ | Ambient Temperature: | 22.00 °C | Low Pressure Dose: | None | ¦ | Ambient Temperature: | 22.00 °C | Low Pressure Dose: | None | ¦ | Ambient Temperature: | 22.00 °C | Low Pressure Dose: | None | ¦ | Ambient Temperature: | 22.00 °C | Low Pressure Dose: | None | ¦ | Ambient Temperature: | 22.00 °C | Low Pressure Dose: | None | ¦ | Ambient Temperature: | 22.00 °C | Low Pressure Dose: | None |  |  | ¦ | Ambient Temperature: | 22.00 °C | Low Pressure Dose: | None | ¦ | Ambient Temperature: | 22.00 °C | Low Pressure Dose: | None | ¦ | Ambient Temperature: | 22.00 °C | Low Pressure Dose: | None | ¦ | Ambient Temperature: | 22.00 °C | Low Pressure Dose: | None | ¦ | Ambient Temperature: | 22.00 °C | Low Pressure Dose: | None | ¦ | Ambient Temperature: | 22.00 °C | Low Pressure Dose: | None | ¦ | Ambient Temperature: | 22.00 °C | Low Pressure Dose: | None |  |  | ¦ | Ambient Temperature: | 22.00 °C | Low Pressure Dose: | None | ¦ | Ambient Temperature: | 22.00 °C | Low Pressure Dose: | None | ¦ | Ambient Temperature: | 22.00 °C | Low Pressure Dose: | None | ¦ | Ambient Temperature: | 22.00 °C | Low Pressure Dose: | None | ¦ | Ambient Temperature: | 22.00 °C | Low Pressure Dose: | None | ¦ | Ambient Temperature: | 22.00 °C | Low Pressure Dose: | None
Automatic Degas: | Yes |  |  | ¦ | Automatic Degas: | Yes |  |  |  |  | ¦ | Automatic Degas: | Yes |  |  | ¦ | Automatic Degas: | Yes |  |  | ¦ | Automatic Degas: | Yes |  |  | ¦ | Automatic Degas: | Yes |  |  | ¦ | Automatic Degas: | Yes |  |  | ¦ | Automatic Degas: | Yes |  |  |  |  | ¦ | Automatic Degas: | Yes |  |  | ¦ | Automatic Degas: | Yes |  |  | ¦ | Automatic Degas: | Yes |  |  | ¦ | Automatic Degas: | Yes |  |  | ¦ | Automatic Degas: | Yes |  |  | ¦ | Automatic Degas: | Yes |  |  | ¦ | Automatic Degas: | Yes |  |  |  |  | ¦ | Automatic Degas: | Yes |  |  | ¦ | Automatic Degas: | Yes |  |  | ¦ | Automatic Degas: | Yes |  |  | ¦ | Automatic Degas: | Yes |  |  | ¦ | Automatic Degas: | Yes |  |  | ¦ | Automatic Degas: | Yes
|  |  |  | ¦ | [6 empty] | ¦ |  |  |  |  | ¦ |  |  |  |  | ¦ |  |  |  |  | ¦ |  |  |  |  | ¦ |  |  |  |  | ¦ | [6 empty] | ¦ |  |  |  |  | ¦ |  |  |  |  | ¦ |  |  |  |  | ¦ |  |  |  |  | ¦ |  |  |  |  | ¦ |  |  |  |  | ¦ | [6 empty] | ¦ |  |  |  |  | ¦ |  |  |  |  | ¦ |  |  |  |  | ¦ |  |  |  |  | ¦ |  |  |  |  | ¦
|  |  |  | ¦ | [6 empty] | ¦ |  |  |  |  | ¦ |  |  |  |  | ¦ |  |  |  |  | ¦ |  |  |  |  | ¦ |  |  |  |  | ¦ | [6 empty] | ¦ |  |  |  |  | ¦ |  |  |  |  | ¦ |  |  |  |  | ¦ |  |  |  |  | ¦ |  |  |  |  | ¦ |  |  |  |  | ¦ | [6 empty] | ¦ |  |  |  |  | ¦ |  |  |  |  | ¦ |  |  |  |  | ¦ |  |  |  |  | ¦ |  |  |  |  | ¦
|  |  |  | ¦ | [6 empty] | ¦ |  |  |  |  | ¦ |  |  |  |  | ¦ |  |  |  |  | ¦ |  |  |  |  | ¦ |  |  |  |  | ¦ | [6 empty] | ¦ |  |  |  |  | ¦ |  |  |  |  | ¦ |  |  |  |  | ¦ |  |  |  |  | ¦ |  |  |  |  | ¦ |  |  |  |  | ¦ | [6 empty] | ¦ |  |  |  |  | ¦ |  |  |  |  | ¦ |  |  |  |  | ¦ |  |  |  |  | ¦ |  |  |  |  | ¦
|  |  |  | ¦ | [6 empty] | ¦ |  |  |  |  | ¦ |  |  |  |  | ¦ |  |  |  |  | ¦ |  |  |  |  | ¦ |  |  |  |  | ¦ | [6 empty] | ¦ |  |  |  |  | ¦ |  |  |  |  | ¦ |  |  |  |  | ¦ |  |  |  |  | ¦ |  |  |  |  | ¦ |  |  |  |  | ¦ | [6 empty] | ¦ |  |  |  |  | ¦ |  |  |  |  | ¦ |  |  |  |  | ¦ |  |  |  |  | ¦ |  |  |  |  | ¦
|  |  |  | ¦ | [6 empty] | ¦ |  |  |  |  | ¦ |  |  |  |  | ¦ |  |  |  |  | ¦ |  |  |  |  | ¦ |  |  |  |  | ¦ | [6 empty] | ¦ |  |  |  |  | ¦ |  |  |  |  | ¦ |  |  |  |  | ¦ |  |  |  |  | ¦ |  |  |  |  | ¦ |  |  |  |  | ¦ | [6 empty] | ¦ |  |  |  |  | ¦ |  |  |  |  | ¦ |  |  |  |  | ¦ |  |  |  |  | ¦ |  |  |  |  | ¦
|  |  |  | ¦ | [6 empty] | ¦ |  |  |  |  | ¦ |  |  |  |  | ¦ |  |  |  |  | ¦ |  |  |  |  | ¦ |  |  |  |  | ¦ | [6 empty] | ¦ |  |  |  |  | ¦ |  |  |  |  | ¦ |  |  |  |  | ¦ |  |  |  |  | ¦ |  |  |  |  | ¦ |  |  |  |  | ¦ | [6 empty] | ¦ |  |  |  |  | ¦ |  |  |  |  | ¦ |  |  |  |  | ¦ |  |  |  |  | ¦ |  |  |  |  | ¦
|  |  |  | ¦ | [6 empty] | ¦ |  |  |  |  | ¦ |  |  |  |  | ¦ |  |  |  |  | ¦ |  |  |  |  | ¦ |  |  |  |  | ¦ | [6 empty] | ¦ |  |  |  |  | ¦ |  |  |  |  | ¦ |  |  |  |  | ¦ |  |  |  |  | ¦ |  |  |  |  | ¦ |  |  |  |  | ¦ | [6 empty] | ¦ |  |  |  |  | ¦ |  |  |  |  | ¦ |  |  |  |  | ¦ |  |  |  |  | ¦ |  |  |  |  | ¦
Summary Report |  |  |  | ¦ | Isotherm Tabular Report | [5 empty] | ¦ | Isotherm Linear Plot |  |  |  | ¦ | BET Surface Area Report |  |  |  | ¦ | BET Surface Area Plot |  |  |  | ¦ | t-Plot Report |  |  |  | ¦ | t-Plot |  |  |  | ¦ | BJH Adsorption Pore Distribution Report | [5 empty] | ¦ | BJH Adsorption Cumulative Pore Volume (Larger) |  |  |  | ¦ | BJH Adsorption dV/dD Pore Volume |  |  |  | ¦ | BJH Adsorption dV/dlog(D) Pore Volume |  |  |  | ¦ | BJH Adsorption Cumulative Pore Area (Larger) |  |  |  | ¦ | BJH Adsorption dA/dD Pore Area |  |  |  | ¦ | BJH Adsorption dA/dlog(D) Pore Area |  |  |  | ¦ | BJH Desorption Pore Distribution Report | [5 empty] | ¦ | BJH Desorption Cumulative Pore Volume (Larger) |  |  |  | ¦ | BJH Desorption dV/dD Pore Volume |  |  |  | ¦ | BJH Desorption dV/dlog(D) Pore Volume |  |  |  | ¦ | BJH Desorption Cumulative Pore Area (Larger) |  |  |  | ¦ | BJH Desorption dA/dD Pore Area |  |  |  | ¦ | BJH Desorption dA/dlog(D) Pore Area
|  |  |  | ¦ | [6 empty] | ¦ |  |  |  |  | ¦ |  |  |  |  | ¦ |  |  |  |  | ¦ |  |  |  |  | ¦ | Harkins and Jura |  |  |  | ¦ | [6 empty] | ¦ | Halsey : Faas Correction |  |  |  | ¦ | Halsey : Faas Correction |  |  |  | ¦ | Halsey : Faas Correction |  |  |  | ¦ | Halsey : Faas Correction |  |  |  | ¦ | Halsey : Faas Correction |  |  |  | ¦ | Halsey : Faas Correction |  |  |  | ¦ | [6 empty] | ¦ | Halsey : Faas Correction |  |  |  | ¦ | Halsey : Faas Correction |  |  |  | ¦ | Halsey : Faas Correction |  |  |  | ¦ | Halsey : Faas Correction |  |  |  | ¦ | Halsey : Faas Correction |  |  |  | ¦ | Halsey : Faas Correction
|  |  |  | ¦ | Relative Pressure (P/Po) | Absolute Pressure (mmHg) | Quantity Adsorbed (cm³/g STP) | Elapsed Time (h:min) | Time Between Points (min) | Saturation Pressure (mmHg) | ¦ |  |  |  |  | ¦ | BET Surface Area: | 12.9310 ± 0.1866 m²/g |  |  | ¦ |  |  |  |  | ¦ | Micropore Volume: | -0.000653 cm³/g |  |  | ¦ |  |  |  |  | ¦ | Faas Correction | [5 empty] | ¦ |  |  |  |  | ¦ |  |  |  |  | ¦ |  |  |  |  | ¦ |  |  |  |  | ¦ |  |  |  |  | ¦ |  |  |  |  | ¦ | Faas Correction | [5 empty] | ¦ |  |  |  |  | ¦ |  |  |  |  | ¦ |  |  |  |  | ¦ |  |  |  |  | ¦ |  |  |  |  | ¦
|  |  |  | ¦ |  |  |  | 01:51 |  | 754.9451 | ¦ | ID_1505_3 - Adsorption |  | ID_1505_3 - Desorption |  | ¦ | Slope: | 0.331324 ± 0.004811 g/cm³ STP |  |  | ¦ | ID_1505_3 |  |  |  | ¦ | Micropore Area: | * |  |  | ¦ | ID_1505_3 |  |  |  | ¦ | Halsey | [5 empty] | ¦ | ID_1505_3 |  |  |  | ¦ | ID_1505_3 |  |  |  | ¦ | ID_1505_3 |  |  |  | ¦ | ID_1505_3 |  |  |  | ¦ | ID_1505_3 |  |  |  | ¦ | ID_1505_3 |  |  |  | ¦ | Halsey | [5 empty] | ¦ | ID_1505_3 |  |  |  | ¦ | ID_1505_3 |  |  |  | ¦ | ID_1505_3 |  |  |  | ¦ | ID_1505_3 |  |  |  | ¦ | ID_1505_3 |  |  |  | ¦ | ID_1505_3
Surface Area |  |  |  | ¦ | 0.0029723 | 2.2438 | 1.3871 | 02:07 | 0016 |  | ¦ | Relative Pressure (P/Po) | Quantity Adsorbed (cm³/g STP) | Relative Pressure (P/Po) | Quantity Adsorbed (cm³/g STP) | ¦ | Y-Intercept: | 0.005324 ± 0.000666 g/cm³ STP |  |  | ¦ | Relative Pressure (P/Po) | 1/[Q(Po/P - 1)] |  |  | ¦ | External Surface Area: | 13.8752 m²/g |  |  | ¦ | Thickness (Å) | Quantity Adsorbed (cm³/g STP) |  |  | ¦ | t = 3.54 [ -5 / ln(P/Po) ] ^ 0.333 | [5 empty] | ¦ | Pore Diameter (Å) | Pore Volume (cm³/g) |  |  | ¦ | Pore Diameter (Å) | Pore Volume (cm³/g·Å) |  |  | ¦ | Pore Diameter (Å) | dV/dlog(D) Pore Volume (cm³/g) |  |  | ¦ | Pore Diameter (Å) | Pore Area (m²/g) |  |  | ¦ | Pore Diameter (Å) | Pore Area (m²/g·Å) |  |  | ¦ | Pore Diameter (Å) | dA/dlog(D) Pore Area (m²/g) |  |  | ¦ | t = 3.54 [ -5 / ln(P/Po) ] ^ 0.333 | [5 empty] | ¦ | Pore Diameter (Å) | Pore Volume (cm³/g) |  |  | ¦ | Pore Diameter (Å) | Pore Volume (cm³/g·Å) |  |  | ¦ | Pore Diameter (Å) | dV/dlog(D) Pore Volume (cm³/g) |  |  | ¦ | Pore Diameter (Å) | Pore Area (m²/g) |  |  | ¦ | Pore Diameter (Å) | Pore Area (m²/g·Å) |  |  | ¦ | Pore Diameter (Å) | dA/dlog(D) Pore Area (m²/g)
|  |  |  | ¦ | 0.0055498 | 4.1894 | 1.5871 | 02:13 | 0006 |  | ¦ | 0.0029723 | 1.3871 | 0.99107 | 66.1343 | ¦ | C: | 63.227485 |  |  | ¦ | 0.0677 | 0.027305 |  |  | ¦ | Slope: | 0.897026 ± 0.030966 cm³/g·Å STP |  |  | ¦ | 3.5163 | 2.7366 |  |  | ¦ | [6 empty] | ¦ | 1355.0096 | 0.026812 |  |  | ¦ | 1582.1642 | 3.243e-05 |  |  | ¦ | 1582.1642 | 0.12961 |  |  | ¦ | 1355.0096 | 0.67786 |  |  | ¦ | 1582.1642 | 0.00081989 |  |  | ¦ | 1582.1642 | 3.2768 |  |  | ¦ | [6 empty] | ¦ | 1381.5997 | 0.0060902 |  |  | ¦ | 1607.8435 | 7.6095e-06 |  |  | ¦ | 1607.8435 | 0.030687 |  |  | ¦ | 1381.5997 | 0.15151 |  |  | ¦ | 1607.8435 | 0.00018931 |  |  | ¦ | 1607.8435 | 0.76344
Single point surface area at P/Po = 0.199871046: | 12.3072 m²/g |  |  | ¦ | 0.0083267 | 6.2853 | 1.7378 | 02:19 | 0006 |  | ¦ | 0.0055498 | 1.5871 | 0.9858 | 62.4334 | ¦ | Qm: | 2.9705 cm³/g STP |  |  | ¦ | 0.079893 | 0.031729 |  |  | ¦ | Y-Intercept: | -0.422080 ± 0.125922 cm³/g STP |  |  | ¦ | 3.6767 | 2.9192 |  |  | ¦ | [6 empty] | ¦ | 992.7011 | 0.042156 |  |  | ¦ | 1117.9896 | 4.2349e-05 |  |  | ¦ | 1117.9896 | 0.11355 |  |  | ¦ | 992.7011 | 1.2268 |  |  | ¦ | 1117.9896 | 0.0015152 |  |  | ¦ | 1117.9896 | 4.0626 |  |  | ¦ | [6 empty] | ¦ | 1070.9639 | 0.014974 |  |  | ¦ | 1186.6738 | 2.8598e-05 |  |  | ¦ | 1186.6738 | 0.080316 |  |  | ¦ | 1070.9639 | 0.45096 |  |  | ¦ | 1186.6738 | 0.00096397 |  |  | ¦ | 1186.6738 | 2.7073
|  |  |  | ¦ | 0.009925 | 7.4916 | 1.8199 | 02:27 | 0008 |  | ¦ | 0.0083267 | 1.7378 | 0.9816 | 57.0966 | ¦ | Correlation Coefficient: | 0.9993680 |  |  | ¦ | 0.099787 | 0.037972 |  |  | ¦ | Correlation Coefficient: | 0.996444 |  |  | ¦ | 3.8318 | 2.9685 |  |  | ¦ | Diameter Range: | 17.000 Å to 3000.000 Å |  |  |  |  | ¦ | 815.4037 | 0.053143 |  |  | ¦ | 886.3463 | 6.1972e-05 |  |  | ¦ | 886.3463 | 0.12859 |  |  | ¦ | 815.4037 | 1.7227 |  |  | ¦ | 886.3463 | 0.0027967 |  |  | ¦ | 886.3463 | 5.8031 |  |  | ¦ | Diameter Range: | 17.000 Å to 3000.000 Å |  |  |  |  | ¦ | 885.6131 | 0.024204 |  |  | ¦ | 960.416 | 4.9798e-05 |  |  | ¦ | 960.416 | 0.11184 |  |  | ¦ | 885.6131 | 0.83538 |  |  | ¦ | 960.416 | 0.002074 |  |  | ¦ | 960.416 | 4.6579
BET Surface Area: | 12.9310 m²/g |  |  | ¦ | 0.02983 | 22.515 | 2.2094 | 02:37 | 0010 |  | ¦ | 0.009925 | 1.8199 | 0.97766 | 51.5992 | ¦ | Molecular Cross-Sectional Area: | 0.1620 nm² |  |  | ¦ | 0.12056 | 0.046179 |  |  | ¦ | Surface Area Correction Factor: | 1.000 |  |  | ¦ | 3.9698 | 3.1297 |  |  | ¦ | Adsorbate Property Factor: | 9.53000 Å |  |  |  |  | ¦ | 385.5146 | 0.080096 |  |  | ¦ | 460.3065 | 6.2698e-05 |  |  | ¦ | 460.3065 | 0.082849 |  |  | ¦ | 385.5146 | 4.0649 |  |  | ¦ | 460.3065 | 0.0054484 |  |  | ¦ | 460.3065 | 7.1994 |  |  | ¦ | Adsorbate Property Factor: | 9.53000 Å |  |  |  |  | ¦ | 404.75 | 0.072741 |  |  | ¦ | 483.7949 | 0.00010094 |  |  | ¦ | 483.7949 | 0.14273 |  |  | ¦ | 404.75 | 4.8484 |  |  | ¦ | 483.7949 | 0.0083455 |  |  | ¦ | 483.7949 | 11.8011
|  |  |  | ¦ | 0.0677 | 51.0975 | 2.6595 | 02:43 | 0006 |  | ¦ | 0.02983 | 2.2094 | 0.95018 | 23.9457 | ¦ |  |  |  |  | ¦ | 0.14004 | 0.052033 |  |  | ¦ | Density Conversion Factor: | 0.0015468 |  |  | ¦ | 4.11 | 3.2486 |  |  | ¦ | Density Conversion Factor: | 0.0015468 |  |  |  |  | ¦ | 268.4891 | 0.087665 |  |  | ¦ | 305.6513 | 6.4673e-05 |  |  | ¦ | 305.6513 | 0.048171 |  |  | ¦ | 268.4891 | 5.0553 |  |  | ¦ | 305.6513 | 0.0084636 |  |  | ¦ | 305.6513 | 6.304 |  |  | ¦ | Density Conversion Factor: | 0.0015468 |  |  |  |  | ¦ | 258.0985 | 0.087448 |  |  | ¦ | 298.9455 | 0.00010029 |  |  | ¦ | 298.9455 | 0.075267 |  |  | ¦ | 258.0985 | 6.8163 |  |  | ¦ | 298.9455 | 0.013419 |  |  | ¦ | 298.9455 | 10.0709
Langmuir Surface Area: | 18.2585 m²/g |  |  | ¦ | 0.079893 | 60.2986 | 2.7366 | 02:49 | 0006 |  | ¦ | 0.0677 | 2.6595 | 0.92083 | 15.3675 | ¦ |  |  |  |  | ¦ | 0.16062 | 0.058903 |  |  | ¦ | Total Surface Area (BET): | 12.9310 m²/g |  |  | ¦ | 4.2402 | 3.3703 |  |  | ¦ | Fraction of Pores Open at Both Ends: | 0.00 |  |  |  |  | ¦ | 204.2111 | 0.091879 |  |  | ¦ | 227.1931 | 6.557e-05 |  |  | ¦ | 227.1931 | 0.035463 |  |  | ¦ | 204.2111 | 5.7974 |  |  | ¦ | 227.1931 | 0.011544 |  |  | ¦ | 227.1931 | 6.2437 |  |  | ¦ | Fraction of Pores Open at Both Ends: | 0.00 |  |  |  |  | ¦ | 195.9458 | 0.092907 |  |  | ¦ | 218.0904 | 8.7831e-05 |  |  | ¦ | 218.0904 | 0.045625 |  |  | ¦ | 195.9458 | 7.8175 |  |  | ¦ | 218.0904 | 0.016109 |  |  | ¦ | 218.0904 | 8.368
|  |  |  | ¦ | 0.099787 | 75.3115 | 2.9192 | 02:54 | 0005 |  | ¦ | 0.079893 | 2.7366 | 0.89485 | 12.0398 | ¦ | Relative Pressure (P/Po) | Quantity Adsorbed (cm³/g STP) | 1/[Q(Po/P - 1)] |  | ¦ | 0.18026 | 0.065246 |  |  | ¦ | Thickness Range: | 3.5000 Å to 5.0000 Å |  |  | ¦ | 4.368 | 3.5334 |  |  | ¦ | [6 empty] | ¦ | 166.2456 | 0.094225 |  |  | ¦ | 181.0684 | 6.1788e-05 |  |  | ¦ | 181.0684 | 0.02626 |  |  | ¦ | 166.2456 | 6.3156 |  |  | ¦ | 181.0684 | 0.01365 |  |  | ¦ | 181.0684 | 5.8012 |  |  | ¦ | [6 empty] | ¦ | 153.9806 | 0.096208 |  |  | ¦ | 169.5872 | 7.8652e-05 |  |  | ¦ | 169.5872 | 0.031534 |  |  | ¦ | 153.9806 | 8.596 |  |  | ¦ | 169.5872 | 0.018551 |  |  | ¦ | 169.5872 | 7.4378
t-Plot External Surface Area: | 13.8752 m²/g |  |  | ¦ | 0.12056 | 90.9834 | 2.9685 | 03:00 | 0006 |  | ¦ | 0.099787 | 2.9192 | 0.86527 | 9.9265 | ¦ | 0.0677 | 2.6595 | 0.027305 |  | ¦ | 0.19987 | 0.070697 |  |  | ¦ | Thickness Equation: | Harkins and Jura |  |  | ¦ | 4.6918 | 3.7848 |  |  | ¦ | [6 empty] | ¦ | 137.7146 | 0.095719 |  |  | ¦ | 149.0811 | 5.2356e-05 |  |  | ¦ | 149.0811 | 0.018268 |  |  | ¦ | 137.7146 | 6.7164 |  |  | ¦ | 149.0811 | 0.014048 |  |  | ¦ | 149.0811 | 4.9014 |  |  | ¦ | [6 empty] | ¦ | 126.7717 | 0.097957 |  |  | ¦ | 137.5075 | 6.4291e-05 |  |  | ¦ | 137.5075 | 0.020715 |  |  | ¦ | 126.7717 | 9.1049 |  |  | ¦ | 137.5075 | 0.018702 |  |  | ¦ | 137.5075 | 6.026
|  |  |  | ¦ | 0.14004 | 105.6875 | 3.1297 | 03:06 | 0006 |  | ¦ | 0.12056 | 2.9685 | 0.83557 | 8.693 | ¦ | 0.079893 | 2.7366 | 0.031729 |  | ¦ |  |  |  |  | ¦ |  |  |  |  | ¦ |  |  |  |  | ¦ | Pore Diameter Range (Å) | Average Diameter (Å) | Incremental Pore Volume (cm³/g) | Cumulative Pore Volume (cm³/g) | Incremental Pore Area (m²/g) | Cumulative Pore Area (m²/g) | ¦ | 116.3874 | 0.096934 |  |  | ¦ | 125.0884 | 5.6987e-05 |  |  | ¦ | 125.0884 | 0.016632 |  |  | ¦ | 116.3874 | 7.105 |  |  | ¦ | 125.0884 | 0.018223 |  |  | ¦ | 125.0884 | 5.3185 |  |  | ¦ | Pore Diameter Range (Å) | Average Diameter (Å) | Incremental Pore Volume (cm³/g) | Cumulative Pore Volume (cm³/g) | Incremental Pore Area (m²/g) | Cumulative Pore Area (m²/g) | ¦ | 109.0925 | 0.098766 |  |  | ¦ | 116.4677 | 4.5764e-05 |  |  | ¦ | 116.4677 | 0.012404 |  |  | ¦ | 109.0925 | 9.3828 |  |  | ¦ | 116.4677 | 0.015717 |  |  | ¦ | 116.4677 | 4.26
BJH Adsorption cumulative surface area of pores |  |  |  | ¦ | 0.16062 | 121.2132 | 3.2486 | 03:12 | 0006 |  | ¦ | 0.14004 | 3.1297 | 0.80837 | 8.0068 | ¦ | 0.099787 | 2.9192 | 0.037972 |  | ¦ |  |  |  |  | ¦ |  |  |  |  | ¦ |  |  |  |  | ¦ | 2181.8 - 1355.0 | 1582.1642 | 0.026812 | 0.026812 | 0.67786 | 0.67786 | ¦ | 104.4078 | 0.097256 |  |  | ¦ | 109.6746 | 2.6862e-05 |  |  | ¦ | 109.6746 | 0.0068217 |  |  | ¦ | 104.4078 | 7.2224 |  |  | ¦ | 109.6746 | 0.0097971 |  |  | ¦ | 109.6746 | 2.488 |  |  | ¦ | 2181.9 - 1381.6 | 1607.8435 | 0.0060902 | 0.0060902 | 0.15151 | 0.15151 | ¦ | 96.6002 | 0.099547 |  |  | ¦ | 101.9978 | 6.247e-05 |  |  | ¦ | 101.9978 | 0.014775 |  |  | ¦ | 96.6002 | 9.6888 |  |  | ¦ | 101.9978 | 0.024499 |  |  | ¦ | 101.9978 | 5.7944
between 17.000 Å and 3000.000 Å diameter: | 12.953 m²/g |  |  | ¦ | 0.18026 | 136.0302 | 3.3703 | 03:20 | 0008 |  | ¦ | 0.16062 | 3.2486 | 0.78324 | 7.41 | ¦ | 0.12056 | 2.9685 | 0.046179 |  | ¦ |  |  |  |  | ¦ | t = [ 13.99 / ( 0.034 - log(P/Po) ) ] ^ 0.5 |  |  |  | ¦ |  |  |  |  | ¦ | 1355.0 - 992.7 | 1117.9896 | 0.015343 | 0.042156 | 0.54896 | 1.2268 | ¦ | 83.6018 | 0.098355 |  |  | ¦ | 91.4456 | 5.2809e-05 |  |  | ¦ | 91.4456 | 0.011384 |  |  | ¦ | 83.6018 | 7.703 |  |  | ¦ | 91.4456 | 0.0231 |  |  | ¦ | 91.4456 | 4.9796 |  |  | ¦ | 1381.6 - 1071.0 | 1186.6738 | 0.0088836 | 0.014974 | 0.29944 | 0.45096 | ¦ | 83.691 | 0.10031 |  |  | ¦ | 89.1034 | 5.9402e-05 |  |  | ¦ | 89.1034 | 0.012309 |  |  | ¦ | 83.691 | 10.033 |  |  | ¦ | 89.1034 | 0.026667 |  |  | ¦ | 89.1034 | 5.5257
|  |  |  | ¦ | 0.19987 | 150.8248 | 3.5334 | 03:26 | 0006 |  | ¦ | 0.18026 | 3.3703 | 0.74962 | 6.7866 | ¦ | 0.14004 | 3.1297 | 0.052033 |  | ¦ |  |  |  |  | ¦ |  |  |  |  | ¦ |  |  |  |  | ¦ | 992.7 - 815.4 | 886.3463 | 0.010987 | 0.053143 | 0.49585 | 1.7227 | ¦ | 69.6092 | 0.099 |  |  | ¦ | 75.1547 | 4.6126e-05 |  |  | ¦ | 75.1547 | 0.0081136 |  |  | ¦ | 69.6092 | 8.0465 |  |  | ¦ | 75.1547 | 0.02455 |  |  | ¦ | 75.1547 | 4.3183 |  |  | ¦ | 1071.0 - 885.6 | 960.416 | 0.0092301 | 0.024204 | 0.38442 | 0.83538 | ¦ | 69.702 | 0.1008 |  |  | ¦ | 75.2452 | 3.4622e-05 |  |  | ¦ | 75.2452 | 0.0060972 |  |  | ¦ | 69.702 | 10.2905 |  |  | ¦ | 75.2452 | 0.018405 |  |  | ¦ | 75.2452 | 3.2412
BJH Desorption cumulative surface area of pores |  |  |  | ¦ | 0.2503 | 188.8733 | 3.7848 | 03:32 | 0006 |  | ¦ | 0.19987 | 3.5334 | 0.69986 | 6.2123 | ¦ | 0.16062 | 3.2486 | 0.058903 |  | ¦ |  |  |  |  | ¦ |  |  |  |  | ¦ |  |  |  |  | ¦ | 815.4 - 385.5 | 460.3065 | 0.026953 | 0.080096 | 2.3422 | 4.0649 | ¦ | 59.4301 | 0.09934 |  |  | ¦ | 63.5915 | 3.3359e-05 |  |  | ¦ | 63.5915 | 0.0049456 |  |  | ¦ | 59.4301 | 8.2601 |  |  | ¦ | 63.5915 | 0.020983 |  |  | ¦ | 63.5915 | 3.1108 |  |  | ¦ | 885.6 - 404.7 | 483.7949 | 0.048537 | 0.072741 | 4.013 | 4.8484 | ¦ | 59.705 | 0.10103 |  |  | ¦ | 63.8085 | 2.2809e-05 |  |  | ¦ | 63.8085 | 0.0033915 |  |  | ¦ | 59.705 | 10.4334 |  |  | ¦ | 63.8085 | 0.014299 |  |  | ¦ | 63.8085 | 2.126
between 17.000 Å and 3000.000 Å diameter: | 12.1901 m²/g |  |  | ¦ | 0.30057 | 226.8039 | 3.9385 | 03:38 | 0006 |  | ¦ | 0.2503 | 3.7848 | 0.65114 | 5.811 | ¦ | 0.18026 | 3.3703 | 0.065246 |  | ¦ |  |  |  |  | ¦ | Relative Pressure (P/Po) | Statistical Thickness (Å) | Quantity Adsorbed (cm³/g STP) | Fitted | ¦ |  |  |  |  | ¦ | 385.5 - 268.5 | 305.6513 | 0.0075683 | 0.087665 | 0.99045 | 5.0553 | ¦ | 51.5078 | 0.099772 |  |  | ¦ | 54.8044 | 5.4549e-05 |  |  | ¦ | 54.8044 | 0.0069552 |  |  | ¦ | 51.5078 | 8.5755 |  |  | ¦ | 54.8044 | 0.039814 |  |  | ¦ | 54.8044 | 5.0764 |  |  | ¦ | 404.7 - 258.1 | 298.9455 | 0.014707 | 0.087448 | 1.9679 | 6.8163 | ¦ | 51.6697 | 0.10126 |  |  | ¦ | 55.0047 | 2.9278e-05 |  |  | ¦ | 55.0047 | 0.0037477 |  |  | ¦ | 51.6697 | 10.6045 |  |  | ¦ | 55.0047 | 0.021292 |  |  | ¦ | 55.0047 | 2.7254
|  |  |  | ¦ | 0.35128 | 265.0547 | 4.1436 | 03:44 | 0006 |  | ¦ | 0.30057 | 3.9385 | 0.59988 | 5.4408 | ¦ | 0.19987 | 3.5334 | 0.070697 |  | ¦ |  |  |  |  | ¦ | 0.0029723 | 2.3373 | 1.3871 |  | ¦ |  |  |  |  | ¦ | 268.5 - 204.2 | 227.1931 | 0.0042147 | 0.091879 | 0.74205 | 5.7974 | ¦ | 45.3507 | 0.10003 |  |  | ¦ | 47.9622 | 4.2417e-05 |  |  | ¦ | 47.9622 | 0.0047236 |  |  | ¦ | 45.3507 | 8.7934 |  |  | ¦ | 47.9622 | 0.035375 |  |  | ¦ | 47.9622 | 3.9395 |  |  | ¦ | 258.1 - 195.9 | 218.0904 | 0.005459 | 0.092907 | 1.0012 | 7.8175 | ¦ | 45.4918 | 0.10142 |  |  | ¦ | 48.1106 | 2.6437e-05 |  |  | ¦ | 48.1106 | 0.0029533 |  |  | ¦ | 45.4918 | 10.7403 |  |  | ¦ | 48.1106 | 0.02198 |  |  | ¦ | 48.1106 | 2.4554
|  |  |  | ¦ | 0.4002 | 301.9627 | 4.344 | 03:49 | 0005 |  | ¦ | 0.35128 | 4.1436 | 0.55007 | 5.139 | ¦ |  |  |  |  | ¦ |  |  |  |  | ¦ | 0.0055498 | 2.4718 | 1.5871 |  | ¦ |  |  |  |  | ¦ | 204.2 - 166.2 | 181.0684 | 0.0023458 | 0.094225 | 0.51822 | 6.3156 | ¦ | 40.3341 | 0.10014 |  |  | ¦ | 42.4868 | 2.1956e-05 |  |  | ¦ | 42.4868 | 0.0021634 |  |  | ¦ | 40.3341 | 8.8971 |  |  | ¦ | 42.4868 | 0.020671 |  |  | ¦ | 42.4868 | 2.0368 |  |  | ¦ | 195.9 - 154.0 | 169.5872 | 0.0033006 | 0.096208 | 0.77851 | 8.596 | ¦ | 40.391 | 0.10169 |  |  | ¦ | 42.5733 | 5.1974e-05 |  |  | ¦ | 42.5733 | 0.0051329 |  |  | ¦ | 40.391 | 10.9894 |  |  | ¦ | 42.5733 | 0.048832 |  |  | ¦ | 42.5733 | 4.8227
|  |  |  | ¦ | 0.4497 | 339.3006 | 4.6464 | 03:55 | 0006 |  | ¦ | 0.4002 | 4.344 | 0.4998 | 4.8296 | ¦ |  |  |  |  | ¦ |  |  |  |  | ¦ | 0.0083267 | 2.5728 | 1.7378 |  | ¦ |  |  |  |  | ¦ | 166.2 - 137.7 | 149.0811 | 0.0014938 | 0.095719 | 0.40079 | 6.7164 | ¦ | 35.9771 | 0.10054 |  |  | ¦ | 37.8502 | 9.0442e-05 |  |  | ¦ | 37.8502 | 0.0079373 |  |  | ¦ | 35.9771 | 9.3135 |  |  | ¦ | 37.8502 | 0.095579 |  |  | ¦ | 37.8502 | 8.3881 |  |  | ¦ | 154.0 - 126.8 | 137.5075 | 0.0017493 | 0.097957 | 0.50885 | 9.1049 | ¦ | 32.5629 | 0.10184 |  |  | ¦ | 34.1157 | 1.9199e-05 |  |  | ¦ | 34.1157 | 0.0016063 |  |  | ¦ | 32.5629 | 11.1656 |  |  | ¦ | 34.1157 | 0.02251 |  |  | ¦ | 34.1157 | 1.8834
Pore Volume |  |  |  | ¦ |  |  |  | 03:57 | 0002 | 754.5013 | ¦ | 0.4497 | 4.6464 | 0.44911 | 4.6349 | ¦ | [9 empty] | ¦ | 0.009925 | 2.6205 | 1.8199 |  | ¦ |  |  |  |  | ¦ | 137.7 - 116.4 | 125.0884 | 0.0012154 | 0.096934 | 0.38865 | 7.105 | ¦ | 32.3621 | 0.10104 |  |  | ¦ | 33.9314 | 0.00013928 |  |  | ¦ | 33.9314 | 0.010948 |  |  | ¦ | 32.3621 | 9.907 |  |  | ¦ | 33.9314 | 0.16419 |  |  | ¦ | 33.9314 | 12.9059 |  |  | ¦ | 126.8 - 109.1 | 116.4677 | 0.00080907 | 0.098766 | 0.27787 | 9.3828 | ¦ | 29.3354 | 0.10204 |  |  | ¦ | 30.7352 | 6.2734e-05 |  |  | ¦ | 30.7352 | 0.0044666 |  |  | ¦ | 29.3354 | 11.4291 |  |  | ¦ | 30.7352 | 0.081645 |  |  | ¦ | 30.7352 | 5.813
|  |  |  | ¦ | 0.50082 | 377.853 | 4.9366 | 04:00 | 0003 |  | ¦ | 0.50082 | 4.9366 | 0.40017 | 4.4025 | ¦ | [9 empty] | ¦ | 0.02983 | 2.9953 | 2.2094 |  | ¦ |  |  |  |  | ¦ | 116.4 - 104.4 | 109.6746 | 0.0003218 | 0.097256 | 0.11736 | 7.2224 | ¦ | 29.2279 | 0.1012 |  |  | ¦ | 30.5936 | 5.1319e-05 |  |  | ¦ | 30.5936 | 0.0036358 |  |  | ¦ | 29.2279 | 10.1173 |  |  | ¦ | 30.5936 | 0.067098 |  |  | ¦ | 30.5936 | 4.7537 |  |  | ¦ | 109.1 - 96.6 | 101.9978 | 0.00078039 | 0.099547 | 0.30604 | 9.6888 | ¦ | 26.4701 | 0.10212 |  |  | ¦ | 27.7129 | 2.7138e-05 |  |  | ¦ | 27.7129 | 0.001742 |  |  | ¦ | 26.4701 | 11.5414 |  |  | ¦ | 27.7129 | 0.03917 |  |  | ¦ | 27.7129 | 2.5144
Single point adsorption total pore volume of pores |  |  |  | ¦ | 0.55016 | 415.0727 | 5.1519 | 04:02 | 0002 |  | ¦ | 0.55016 | 5.1519 | 0.34969 | 4.161 | ¦ | [9 empty] | ¦ | 0.0677 | 3.4096 | 2.6595 |  | ¦ |  |  |  |  | ¦ | 104.4 - 83.6 | 91.4456 | 0.0010987 | 0.098355 | 0.48061 | 7.703 | ¦ | 26.3267 | 0.10138 |  |  | ¦ | 27.5833 | 6.1742e-05 |  |  | ¦ | 27.5833 | 0.0039454 |  |  | ¦ | 26.3267 | 10.3771 |  |  | ¦ | 27.5833 | 0.089535 |  |  | ¦ | 27.5833 | 5.7214 |  |  | ¦ | 96.6 - 83.7 | 89.1034 | 0.00076684 | 0.10031 | 0.34425 | 10.033 | ¦ | 23.9053 | 0.10242 |  |  | ¦ | 25.0165 | 0.00011588 |  |  | ¦ | 25.0165 | 0.0067147 |  |  | ¦ | 23.9053 | 12.0166 |  |  | ¦ | 25.0165 | 0.18528 |  |  | ¦ | 25.0165 | 10.7364
less than 816.314 Å diameter at P/Po = 0.975699005: | 0.052593 cm³/g |  |  | ¦ | 0.5998 | 452.5099 | 5.4374 | 04:04 | 0002 |  | ¦ | 0.5998 | 5.4374 | 0.29948 | 3.958 | ¦ | [9 empty] | ¦ | 0.079893 | 3.5163 | 2.7366 | * | ¦ |  |  |  |  | ¦ | 83.6 - 69.6 | 75.1547 | 0.00064543 | 0.099 | 0.34352 | 8.0465 | ¦ | 21.2717 | 0.10179 |  |  | ¦ | 22.3218 | 8.1656e-05 |  |  | ¦ | 22.3218 | 0.0044578 |  |  | ¦ | 21.2717 | 11.1167 |  |  | ¦ | 22.3218 | 0.14632 |  |  | ¦ | 22.3218 | 7.9883 |  |  | ¦ | 83.7 - 69.7 | 75.2452 | 0.00048432 | 0.1008 | 0.25746 | 10.2905 | ¦ | 18.7746 | 0.1025 |  |  | ¦ | 19.8985 | 1.6826e-05 |  |  | ¦ | 19.8985 | 0.00082276 |  |  | ¦ | 18.7746 | 12.1901 |  |  | ¦ | 19.8985 | 0.033823 |  |  | ¦ | 19.8985 | 1.6539
|  |  |  | ¦ | 0.65044 | 490.7021 | 5.8145 | 04:06 | 0002 |  | ¦ | 0.65044 | 5.8145 | 0.25022 | 3.711 | ¦ | [9 empty] | ¦ | 0.099787 | 3.6767 | 2.9192 | * | ¦ |  |  |  |  | ¦ | 69.6 - 59.4 | 63.5915 | 0.00033956 | 0.09934 | 0.21359 | 8.2601 | ¦ | 20.3467 | 0.10227 |  |  | ¦ | 20.7816 | 0.0005142 |  |  | ¦ | 20.7816 | 0.024634 |  |  | ¦ | 20.3467 | 12.0323 |  |  | ¦ | 20.7816 | 0.98972 |  |  | ¦ | 20.7816 | 47.4144 |  |  | ¦ | 69.7 - 59.7 | 63.8085 | 0.00022803 | 0.10103 | 0.14294 | 10.4334 | ¦ |  |  |  |  | ¦ |  |  |  |  | ¦ |  |  |  |  | ¦ |  |  |  |  | ¦ |  |  |  |  | ¦
t-Plot micropore volume: | -0.000653 cm³/g |  |  | ¦ | 0.70011 | 528.1492 | 6.1937 | 04:09 | 0003 |  | ¦ | 0.70011 | 6.1937 | 0.19989 | 3.55 | ¦ | [9 empty] | ¦ | 0.12056 | 3.8318 | 2.9685 | * | ¦ |  |  |  |  | ¦ | 59.4 - 51.5 | 54.8044 | 0.00043216 | 0.099772 | 0.31542 | 8.5755 | ¦ | 19.4278 | 0.10252 |  |  | ¦ | 19.8585 | 0.00027138 |  |  | ¦ | 19.8585 | 0.012425 |  |  | ¦ | 19.4278 | 12.5346 |  |  | ¦ | 19.8585 | 0.54663 |  |  | ¦ | 19.8585 | 25.027 |  |  | ¦ | 59.7 - 51.7 | 55.0047 | 0.00023526 | 0.10126 | 0.17108 | 10.6045 | ¦
|  |  |  | ¦ | 0.74981 | 565.6302 | 6.745 | 04:11 | 0002 |  | ¦ | 0.74981 | 6.745 | 0.14099 | 3.2979 | ¦ | [9 empty] | ¦ | 0.14004 | 3.9698 | 3.1297 | * | ¦ |  |  |  |  | ¦ | 51.5 - 45.4 | 47.9622 | 0.00026116 | 0.10003 | 0.21781 | 8.7934 | ¦ | 18.4656 | 0.10272 |  |  | ¦ | 18.9134 | 0.00020566 |  |  | ¦ | 18.9134 | 0.0089704 |  |  | ¦ | 18.4656 | 12.9531 |  |  | ¦ | 18.9134 | 0.43496 |  |  | ¦ | 18.9134 | 18.9716 |  |  | ¦ | 51.7 - 45.5 | 48.1106 | 0.00016333 | 0.10142 | 0.13579 | 10.7403 | ¦
BJH Adsorption cumulative volume of pores |  |  |  | ¦ | 0.79993 | 603.4215 | 7.5672 | 04:13 | 0002 |  | ¦ | 0.79993 | 7.5672 |  |  | ¦ | [9 empty] | ¦ | 0.16062 | 4.11 | 3.2486 | * | ¦ |  |  |  |  | ¦ | 45.4 - 40.3 | 42.4868 | 0.00011014 | 0.10014 | 0.1037 | 8.8971 | ¦ |  |  |  |  | ¦ |  |  |  |  | ¦ |  |  |  |  | ¦ |  |  |  |  | ¦ |  |  |  |  | ¦ |  |  |  |  | ¦ | 45.5 - 40.4 | 42.5733 | 0.00026511 | 0.10169 | 0.24908 | 10.9894 | ¦
between 17.000 Å and 3000.000 Å diameter: | 0.102717 cm³/g |  |  | ¦ | 0.82082 | 619.1644 | 7.8889 | 04:15 | 0002 |  | ¦ | 0.82082 | 7.8889 |  |  | ¦ | [9 empty] | ¦ | 0.18026 | 4.2402 | 3.3703 | * | ¦ |  |  |  |  | ¦ | 40.3 - 36.0 | 37.8502 | 0.00039405 | 0.10054 | 0.41643 | 9.3135 | ¦ | [29 empty] | ¦ | 40.4 - 32.6 | 34.1157 | 0.00015029 | 0.10184 | 0.17621 | 11.1656 | ¦
|  |  |  | ¦ | 0.84909 | 640.4678 | 8.7199 | 04:18 | 0003 |  | ¦ | 0.84909 | 8.7199 |  |  | ¦ | [9 empty] | ¦ | 0.19987 | 4.368 | 3.5334 | * | ¦ |  |  |  |  | ¦ | 36.0 - 32.4 | 33.9314 | 0.00050348 | 0.10104 | 0.59353 | 9.907 | ¦ | [29 empty] | ¦ | 32.6 - 29.3 | 30.7352 | 0.00020248 | 0.10204 | 0.26352 | 11.4291 | ¦
BJH Desorption cumulative volume of pores |  |  |  | ¦ | 0.87559 | 660.4347 | 9.7363 | 04:20 | 0002 |  | ¦ | 0.87559 | 9.7363 |  |  | ¦ | [9 empty] | ¦ | 0.2503 | 4.6918 | 3.7848 | * | ¦ |  |  |  |  | ¦ | 32.4 - 29.2 | 30.5936 | 0.00016085 | 0.1012 | 0.2103 | 10.1173 | ¦ | [29 empty] | ¦ | 29.3 - 26.5 | 27.7129 | 7.7756e-05 | 0.10212 | 0.11223 | 11.5414 | ¦
between 17.000 Å and 3000.000 Å diameter: | 0.102503 cm³/g |  |  | ¦ | 0.8993 | 678.2973 | 11.2216 | 04:23 | 0003 |  | ¦ | 0.8993 | 11.2216 |  |  | ¦ | [9 empty] | ¦ | 0.30057 | 5.0159 | 3.9385 |  | ¦ |  |  |  |  | ¦ | 29.2 - 26.3 | 27.5833 | 0.00017913 | 0.10138 | 0.25976 | 10.3771 | ¦ | [29 empty] | ¦ | 26.5 - 23.9 | 25.0165 | 0.00029721 | 0.10242 | 0.47523 | 12.0166 | ¦
|  |  |  | ¦ | 0.92403 | 696.9089 | 13.7969 | 04:27 | 0004 |  | ¦ | 0.92403 | 13.7969 |  |  | ¦ | [9 empty] | ¦ | 0.35128 | 5.3523 | 4.1436 |  | ¦ |  |  |  |  | ¦ | 26.3 - 21.3 | 22.3218 | 0.00041276 | 0.10179 | 0.73966 | 11.1167 | ¦ | [29 empty] | ¦ | 23.9 - 18.8 | 19.8985 | 8.6327e-05 | 0.1025 | 0.17353 | 12.1901 | ¦
|  |  |  | ¦ | 0.94764 | 714.671 | 18.338 | 04:32 | 0005 |  | ¦ | 0.94764 | 18.338 |  |  | ¦ | [9 empty] | ¦ | 0.4002 | 5.6925 | 4.344 |  | ¦ |  |  |  |  | ¦ | 21.3 - 20.3 | 20.7816 | 0.00047567 | 0.10227 | 0.91556 | 12.0323 | ¦ | [29 empty] | ¦ | [6 empty] | ¦
|  |  |  | ¦ | 0.9757 | 735.7178 | 34.0013 | 04:44 | 0012 |  | ¦ | 0.9757 | 34.0013 |  |  | ¦ | [9 empty] | ¦ | 0.4497 | 6.059 | 4.6464 |  | ¦ |  |  |  |  | ¦ | 20.3 - 19.4 | 19.8585 | 0.00024937 | 0.10252 | 0.50228 | 12.5346 | ¦ | [29 empty] | ¦ | [6 empty] | ¦
Pore Size |  |  |  | ¦ | 0.98012 | 738.9837 | 40.5798 | 04:51 | 0007 |  | ¦ | 0.98012 | 40.5798 |  |  | ¦ | [9 empty] | ¦ | 0.50082 | 6.4689 | 4.9366 |  | ¦ |  |  |  |  | ¦ | 19.4 - 18.5 | 18.9134 | 0.0001979 | 0.10272 | 0.41854 | 12.9531 | ¦
|  |  |  | ¦ | 0.98552 | 742.986 | 49.8476 | 04:58 | 0007 |  | ¦ | 0.98552 | 49.8476 |  |  | ¦ | [9 empty] | ¦ | 0.55016 | 6.904 | 5.1519 |  | ¦ |  |  |  |  | ¦ | [6 empty] | ¦
Adsorption average pore width (4V/A by BET): | 162.6888 Å |  |  | ¦ | 0.99107 | 747.0262 | 66.1343 | 05:13 | 0015 |  | ¦ | 0.99107 | 66.1343 |  |  | ¦ | [9 empty] | ¦ | 0.5998 | 7.3926 | 5.4374 |  | ¦ |  |  |  |  | ¦ | [6 empty] | ¦
|  |  |  | ¦ | 0.9858 | 743.0057 | 62.4334 | 05:18 | 0005 |  | ¦ |  |  |  |  | ¦ | [9 empty] | ¦ | 0.65044 | 7.9601 | 5.8145 |  | ¦
BJH Adsorption average pore diameter (4V/A): | 317.195 Å |  |  | ¦ | 0.9816 | 739.7806 | 57.0966 | 05:24 | 0006 |  | ¦ | [14 empty] | ¦ |  |  |  |  | ¦
|  |  |  | ¦ | 0.97766 | 736.757 | 51.5992 | 05:30 | 0006 |  | ¦ | [14 empty] | ¦ |  |  |  |  | ¦
BJH Desorption average pore diameter (4V/A): | 336.349 Å |  |  | ¦ | 0.95018 | 715.8871 | 23.9457 | 05:47 | 0017 |  | ¦ | [14 empty] | ¦ | * The micropore area is not reported because either the micropore volume is negative or the calculated external surface area is larger than the total surface area. |  |  |  | ¦
|  |  |  | ¦ | 0.92083 | 693.7221 | 15.3675 | 05:53 | 0006 |  | ¦ | [14 empty] | ¦ |  |  |  |  | ¦
|  |  |  | ¦ | 0.89485 | 674.1046 | 12.0398 | 05:58 | 0005 |  | ¦
|  |  |  | ¦ |  |  |  | 06:00 | 0002 | 753.2986 | ¦
Nanoparticle Size |  |  |  | ¦ | 0.86527 | 651.8059 | 9.9265 | 06:03 | 0003 |  | ¦
|  |  |  | ¦ | 0.83557 | 629.4315 | 8.693 | 06:06 | 0003 |  | ¦
Average Particle Size | 4640.014 Å |  |  | ¦ | 0.80837 | 608.9407 | 8.0068 | 06:08 | 0002 |  | ¦
|  |  |  | ¦ | 0.78324 | 590.012 | 7.41 | 06:11 | 0003 |  | ¦
|  |  |  | ¦ | 0.74962 | 564.6913 | 6.7866 | 06:13 | 0002 |  | ¦
|  |  |  | ¦ | 0.69986 | 527.2032 | 6.2123 | 06:15 | 0002 |  | ¦
|  |  |  | ¦ | 0.65114 | 490.5005 | 5.811 | 06:18 | 0003 |  | ¦
|  |  |  | ¦ | 0.59988 | 451.8877 | 5.4408 | 06:20 | 0002 |  | ¦
|  |  |  | ¦ | 0.55007 | 414.3685 | 5.139 | 06:22 | 0002 |  | ¦
|  |  |  | ¦ | 0.4998 | 376.4976 | 4.8296 | 06:24 | 0002 |  | ¦
|  |  |  | ¦ | 0.44911 | 338.313 | 4.6349 | 06:27 | 0003 |  | ¦
|  |  |  | ¦ | 0.40017 | 301.4481 | 4.4025 | 06:29 | 0002 |  | ¦
|  |  |  | ¦ | 0.34969 | 263.4241 | 4.161 | 06:31 | 0002 |  | ¦
|  |  |  | ¦ | 0.29948 | 225.5995 | 3.958 | 06:34 | 0003 |  | ¦
|  |  |  | ¦ | 0.25022 | 188.4871 | 3.711 | 06:36 | 0002 |  | ¦
|  |  |  | ¦ | 0.19989 | 150.5734 | 3.55 | 06:39 | 0003 |  | ¦
|  |  |  | ¦ | 0.14099 | 106.2096 | 3.2979 | 06:42 | 0003 |  | ¦
|  |  |  | ¦ | [6 empty] | ¦
|  |  |  | ¦ | [6 empty] | ¦