## XRD
AgP_DRX
5 | 2375
5.0501 | 2351
5.1001 | 2417
5.1502 | 2447
5.2003 | 2492
5.2503 | 2314
5.3004 | 2434
5.3505 | 2392
5.4005 | 2484
5.4506 | 2430
5.5006 | 2476
5.5507 | 2409
5.6008 | 2402
5.6508 | 2437
5.7009 | 2400
5.751 | 2396
5.801 | 2393
5.8511 | 2554
5.9012 | 2393
5.9512 | 2437
6.0013 | 2424
6.0514 | 2470
6.1014 | 2461
6.1515 | 2493
6.2016 | 2481
6.2516 | 2451
6.3017 | 2555
6.3517 | 2509
6.4018 | 2529
6.4519 | 2508
6.5019 | 2481
6.552 | 2524
6.6021 | 2533
6.6521 | 2483
6.7022 | 2596
6.7523 | 2624
6.8023 | 2706
6.8524 | 2579
6.9025 | 2587
6.9525 | 2641
7.0026 | 2594
7.0527 | 2685
7.1027 | 2670
7.1528 | 2762
7.2028 | 2696
7.2529 | 2778
7.303 | 2696
7.353 | 2803
7.4031 | 2739
7.4532 | 2747
7.5032 | 2789
7.5533 | 2807
7.6034 | 2771
7.6534 | 2808
7.7035 | 2824
7.7536 | 2809
7.8036 | 2927
7.8537 | 2976
7.9038 | 2959
7.9538 | 2951
8.0039 | 2921
8.054 | 2799
8.104 | 2914
8.1541 | 3075
8.2041 | 2984
8.2542 | 3084
8.3043 | 2981
8.3543 | 3022
8.4044 | 2991
8.4545 | 3085
8.5045 | 2945
8.5546 | 2963
8.6047 | 3032
8.6547 | 3042
8.7048 | 3114
8.7549 | 3078
8.8049 | 3060
8.855 | 3197
8.9051 | 3276
8.9551 | 3130
9.0052 | 3098
9.0552 | 3199
9.1053 | 3152
9.1554 | 3227
9.2054 | 3135
9.2555 | 3166
9.3056 | 3210
9.3556 | 3275
9.4057 | 3179
9.4558 | 3288
9.5058 | 3206
9.5559 | 3343
9.606 | 3338
9.656 | 3308
9.7061 | 3260
9.7562 | 3344
9.8062 | 3348
9.8563 | 3370
9.9063 | 3397
9.9564 | 3432
10.0065 | 3367
10.0565 | 3372
10.1066 | 3522
10.1567 | 3426
10.2067 | 3490
10.2568 | 3455
10.3069 | 3521
10.3569 | 3486
10.407 | 3538
10.4571 | 3545
10.5071 | 3583
10.5572 | 3387
10.6073 | 3515
10.6573 | 3547
10.7074 | 3687
10.7574 | 3615
10.8075 | 3720
10.8576 | 3647
10.9076 | 3662
10.9577 | 3725
11.0078 | 3740
11.0578 | 3714
11.1079 | 3849
11.158 | 3632
11.208 | 3799
11.2581 | 3828
11.3082 | 3766
11.3582 | 3761
11.4083 | 3932
11.4584 | 3969
11.5084 | 3942
11.5585 | 3968
11.6085 | 3970
11.6586 | 3990
11.7087 | 3986
11.7587 | 4085
11.8088 | 4053
11.8589 | 4107
11.9089 | 4184
11.959 | 4066
12.0091 | 4068
12.0591 | 3965
12.1092 | 4126
12.1593 | 4140
12.2093 | 4081
12.2594 | 4088
12.3095 | 4214
12.3595 | 3978
12.4096 | 4132
12.4596 | 4085
12.5097 | 4072
12.5598 | 4117
12.6098 | 4084
12.6599 | 4170
12.71 | 4049
12.76 | 4053
12.8101 | 4060
12.8602 | 4026
12.9102 | 3975
12.9603 | 4041
13.0104 | 3872
13.0604 | 3861
13.1105 | 4005
13.1606 | 3756
13.2106 | 3731
13.2607 | 3828
13.3108 | 3730
13.3608 | 3787
13.4109 | 3681
13.4609 | 3633
13.511 | 3661
13.5611 | 3609
13.6111 | 3712
13.6612 | 3656
13.7113 | 3566
13.7613 | 3508
13.8114 | 3413
13.8615 | 3440
13.9115 | 3370
13.9616 | 3302
14.0117 | 3216
14.0617 | 3381
14.1118 | 3201
14.1619 | 3172
14.2119 | 3108
14.262 | 3087
14.312 | 3002
14.3621 | 2982
14.4122 | 3060
14.4622 | 2972
14.5123 | 3009
14.5624 | 2947
14.6124 | 2876
14.6625 | 2833
14.7126 | 2801
14.7626 | 2763
14.8127 | 2680
14.8628 | 2743
14.9128 | 2653
14.9629 | 2655
15.013 | 2568
15.063 | 2599
15.1131 | 2426
15.1631 | 2422
15.2132 | 2487
15.2633 | 2455
15.3133 | 2390
15.3634 | 2417
15.4135 | 2315
15.4635 | 2420
15.5136 | 2290
15.5637 | 2202
15.6137 | 2307
15.6638 | 2207
15.7139 | 2172
15.7639 | 2117
15.814 | 2184
15.8641 | 2101
15.9141 | 2160
15.9642 | 2076
16.0142 | 1990
16.0643 | 2087
16.1144 | 1947
16.1644 | 1997
16.2145 | 2005
16.2646 | 1990
16.3146 | 1930
16.3647 | 1942
16.4148 | 1894
16.4648 | 1793
16.5149 | 1757
16.565 | 1822
16.615 | 1861
16.6651 | 1823
16.7152 | 1780
16.7652 | 1756
16.8153 | 1642
16.8653 | 1791
16.9154 | 1709
16.9655 | 1744
17.0155 | 1637
17.0656 | 1606
17.1157 | 1633
17.1657 | 1589
17.2158 | 1597
17.2659 | 1576
17.3159 | 1525
17.366 | 1578
17.4161 | 1480
17.4661 | 1525
17.5162 | 1495
17.5663 | 1502
17.6163 | 1451
17.6664 | 1508
17.7164 | 1377
17.7665 | 1406
17.8166 | 1434
17.8666 | 1404
17.9167 | 1342
17.9668 | 1345
18.0168 | 1344
18.0669 | 1302
18.117 | 1256
18.167 | 1347
18.2171 | 1302
18.2672 | 1287
18.3172 | 1215
18.3673 | 1231
18.4174 | 1235
18.4674 | 1312
18.5175 | 1172
18.5675 | 1268
18.6176 | 1180
18.6677 | 1234
18.7177 | 1171
18.7678 | 1097
18.8179 | 1125
18.8679 | 1183
18.918 | 1111
18.9681 | 1112
19.0181 | 1170
19.0682 | 1124
19.1183 | 1038
19.1683 | 1061
19.2184 | 1094
19.2685 | 1031
19.3185 | 1052
19.3686 | 1040
19.4187 | 992
19.4687 | 1070
19.5188 | 1003
19.5688 | 1001
19.6189 | 975
19.669 | 1004
19.719 | 992
19.7691 | 968
19.8192 | 1045
19.8692 | 937
19.9193 | 914
19.9694 | 967
20.0194 | 942
20.0695 | 893
20.1196 | 852
20.1696 | 915
20.2197 | 842
20.2698 | 881
20.3198 | 884
20.3699 | 857
20.4199 | 924
20.47 | 850
20.5201 | 861
20.5701 | 886
20.6202 | 859
20.6703 | 943
20.7203 | 1036
20.7704 | 1496
20.8205 | 3528
20.8705 | 8574
20.9206 | 5303
20.9707 | 1671
21.0207 | 988
21.0708 | 878
21.1209 | 798
21.1709 | 775
21.221 | 801
21.271 | 786
21.3211 | 762
21.3712 | 738
21.4212 | 732
21.4713 | 737
21.5214 | 709
21.5714 | 703
21.6215 | 659
21.6716 | 676
21.7216 | 656
21.7717 | 687
21.8218 | 679
21.8718 | 620
21.9219 | 682
21.972 | 685
22.022 | 682
22.0721 | 604
22.1221 | 638
22.1722 | 637
22.2223 | 625
22.2723 | 579
22.3224 | 675
22.3725 | 583
22.4225 | 615
22.4726 | 621
22.5227 | 612
22.5727 | 596
22.6228 | 651
22.6729 | 552
22.7229 | 572
22.773 | 591
22.8231 | 584
22.8731 | 565
22.9232 | 605
22.9732 | 578
23.0233 | 584
23.0734 | 534
23.1234 | 591
23.1735 | 574
23.2236 | 563
23.2736 | 580
23.3237 | 549
23.3738 | 560
23.4238 | 577
23.4739 | 598
23.524 | 538
23.574 | 526
23.6241 | 526
23.6742 | 517
23.7242 | 528
23.7743 | 527
23.8243 | 519
23.8744 | 547
23.9245 | 564
23.9745 | 553
24.0246 | 531
24.0747 | 535
24.1247 | 537
24.1748 | 546
24.2249 | 532
24.2749 | 545
24.325 | 531
24.3751 | 486
24.4251 | 536
24.4752 | 493
24.5253 | 534
24.5753 | 504
24.6254 | 579
24.6755 | 564
24.7255 | 521
24.7756 | 523
24.8256 | 496
24.8757 | 549
24.9258 | 515
24.9758 | 544
25.0259 | 534
25.076 | 551
25.126 | 562
25.1761 | 567
25.2262 | 515
25.2762 | 533
25.3263 | 527
25.3764 | 560
25.4264 | 570
25.4765 | 486
25.5266 | 562
25.5766 | 529
25.6267 | 548
25.6767 | 556
25.7268 | 521
25.7769 | 527
25.8269 | 528
25.877 | 506
25.9271 | 496
25.9771 | 554
26.0272 | 539
26.0773 | 518
26.1273 | 520
26.1774 | 559
26.2275 | 556
26.2775 | 546
26.3276 | 588
26.3777 | 541
26.4277 | 578
26.4778 | 516
26.5278 | 589
26.5779 | 544
26.628 | 560
26.678 | 552
26.7281 | 533
26.7782 | 552
26.8282 | 597
26.8783 | 558
26.9284 | 579
26.9784 | 580
27.0285 | 606
27.0786 | 588
27.1286 | 590
27.1787 | 575
27.2288 | 590
27.2788 | 546
27.3289 | 551
27.3789 | 615
27.429 | 662
27.4791 | 570
27.5291 | 566
27.5792 | 626
27.6293 | 580
27.6793 | 626
27.7294 | 653
27.7795 | 666
27.8295 | 682
27.8796 | 622
27.9297 | 709
27.9797 | 630
28.0298 | 644
28.0799 | 615
28.1299 | 616
28.18 | 588
28.23 | 626
28.2801 | 628
28.3302 | 644
28.3802 | 589
28.4303 | 716
28.4804 | 672
28.5304 | 653
28.5805 | 589
28.6306 | 659
28.6806 | 611
28.7307 | 660
28.7808 | 658
28.8308 | 684
28.8809 | 671
28.931 | 662
28.981 | 617
29.0311 | 700
29.0811 | 693
29.1312 | 687
29.1813 | 737
29.2313 | 642
29.2814 | 697
29.3315 | 671
29.3815 | 714
29.4316 | 729
29.4817 | 797
29.5317 | 993
29.5818 | 1214
29.6319 | 3097
29.6819 | 10004
29.732 | 5510
29.7821 | 4374
29.8321 | 1165
29.8822 | 913
29.9323 | 793
29.9823 | 846
30.0324 | 740
30.0824 | 778
30.1325 | 767
30.1826 | 733
30.2326 | 737
30.2827 | 768
30.3328 | 746
30.3828 | 706
30.4329 | 703
30.483 | 663
30.533 | 685
30.5831 | 679
30.6332 | 727
30.6832 | 741
30.7333 | 689
30.7834 | 692
30.8334 | 662
30.8835 | 708
30.9335 | 670
30.9836 | 682
31.0337 | 696
31.0837 | 658
31.1338 | 675
31.1839 | 675
31.2339 | 686
31.284 | 688
31.3341 | 722
31.3841 | 749
31.4342 | 748
31.4843 | 703
31.5343 | 732
31.5844 | 672
31.6345 | 736
31.6845 | 682
31.7346 | 716
31.7846 | 712
31.8347 | 757
31.8848 | 811
31.9348 | 729
31.9849 | 700
32.035 | 774
32.085 | 787
32.1351 | 822
32.1852 | 863
32.2352 | 827
32.2853 | 852
32.3354 | 825
32.3854 | 776
32.4355 | 827
32.4856 | 775
32.5356 | 762
32.5857 | 867
32.6357 | 778
32.6858 | 855
32.7359 | 875
32.7859 | 919
32.836 | 933
32.8861 | 971
32.9361 | 1059
32.9862 | 1142
33.0363 | 1324
33.0863 | 1906
33.1364 | 3029
33.1865 | 5266
33.2365 | 23867
33.2866 | 75569
33.3367 | 34137
33.3867 | 34245
33.4368 | 6084
33.4868 | 2679
33.5369 | 1721
33.587 | 1413
33.637 | 1165
33.6871 | 1104
33.7372 | 1002
33.7872 | 914
33.8373 | 914
33.8874 | 771
33.9374 | 810
33.9875 | 806
34.0376 | 802
34.0876 | 713
34.1377 | 715
34.1878 | 718
34.2378 | 702
34.2879 | 684
34.3379 | 712
34.388 | 621
34.4381 | 695
34.4881 | 665
34.5382 | 633
34.5883 | 639
34.6383 | 662
34.6884 | 644
34.7385 | 637
34.7885 | 535
34.8386 | 603
34.8887 | 591
34.9387 | 662
34.9888 | 629
35.0389 | 580
35.0889 | 627
35.139 | 540
35.1891 | 612
35.2391 | 592
35.2892 | 572
35.3392 | 568
35.3893 | 629
35.4394 | 547
35.4894 | 593
35.5395 | 583
35.5896 | 552
35.6396 | 550
35.6897 | 586
35.7398 | 604
35.7898 | 601
35.8399 | 517
35.89 | 545
35.94 | 585
35.9901 | 541
36.0402 | 577
36.0902 | 574
36.1403 | 606
36.1903 | 633
36.2404 | 681
36.2905 | 684
36.3405 | 807
36.3906 | 1040
36.4407 | 1368
36.4907 | 2874
36.5408 | 14437
36.5909 | 18513
36.6409 | 10340
36.691 | 8205
36.7411 | 1765
36.7911 | 1108
36.8412 | 842
36.8913 | 690
36.9413 | 640
36.9914 | 612
37.0414 | 565
37.0915 | 522
37.1416 | 554
37.1916 | 550
37.2417 | 535
37.2918 | 560
37.3418 | 543
37.3919 | 519
37.442 | 503
37.492 | 513
37.5421 | 502
37.5922 | 496
37.6422 | 516
37.6923 | 489
37.7424 | 488
37.7924 | 485
37.8425 | 478
37.8925 | 467
37.9426 | 470
37.9927 | 499
38.0427 | 483
38.0928 | 507
38.1429 | 497
38.1929 | 521
38.243 | 466
38.2931 | 531
38.3431 | 466
38.3932 | 456
38.4433 | 446
38.4933 | 468
38.5434 | 426
38.5935 | 446
38.6435 | 438
38.6936 | 422
38.7436 | 434
38.7937 | 423
38.8438 | 443
38.8938 | 462
38.9439 | 437
38.994 | 464
39.044 | 451
39.0941 | 440
39.1442 | 432
39.1942 | 477
39.2443 | 413
39.2944 | 480
39.3444 | 437
39.3945 | 438
39.4446 | 433
39.4946 | 459
39.5447 | 466
39.5947 | 482
39.6448 | 449
39.6949 | 417
39.7449 | 447
39.795 | 461
39.8451 | 448
39.8951 | 461
39.9452 | 447
39.9953 | 397
40.0453 | 455
40.0954 | 418
40.1455 | 435
40.1955 | 450
40.2456 | 433
40.2957 | 441
40.3457 | 439
40.3958 | 426
40.4458 | 424
40.4959 | 442
40.546 | 416
40.596 | 441
40.6461 | 462
40.6962 | 448
40.7462 | 433
40.7963 | 466
40.8464 | 420
40.8964 | 443
40.9465 | 465
40.9966 | 445
41.0466 | 467
41.0967 | 441
41.1468 | 450
41.1968 | 458
41.2469 | 457
41.297 | 395
41.347 | 433
41.3971 | 435
41.4471 | 453
41.4972 | 422
41.5473 | 493
41.5973 | 437
41.6474 | 444
41.6975 | 429
41.7475 | 435
41.7976 | 443
41.8477 | 415
41.8977 | 456
41.9478 | 419
41.9979 | 464
42.0479 | 466
42.098 | 413
42.1481 | 458
42.1981 | 421
42.2482 | 460
42.2982 | 499
42.3483 | 510
42.3984 | 565
42.4484 | 1270
42.4985 | 1736
42.5486 | 880
42.5986 | 1187
42.6487 | 581
42.6988 | 506
42.7488 | 434
42.7989 | 447
42.849 | 443
42.899 | 460
42.9491 | 457
42.9992 | 459
43.0492 | 470
43.0993 | 448
43.1493 | 459
43.1994 | 399
43.2495 | 433
43.2995 | 416
43.3496 | 419
43.3997 | 423
43.4497 | 421
43.4998 | 408
43.5499 | 432
43.5999 | 387
43.65 | 420
43.7001 | 450
43.7501 | 419
43.8002 | 437
43.8503 | 439
43.9003 | 403
43.9504 | 401
44.0004 | 431
44.0505 | 397
44.1006 | 400
44.1506 | 452
44.2007 | 407
44.2508 | 420
44.3008 | 385
44.3509 | 409
44.401 | 413
44.451 | 448
44.5011 | 377
44.5512 | 431
44.6012 | 402
44.6513 | 403
44.7014 | 424
44.7514 | 390
44.8015 | 388
44.8515 | 387
44.9016 | 351
44.9517 | 387
45.0017 | 388
45.0518 | 375
45.1019 | 398
45.1519 | 386
45.202 | 425
45.2521 | 379
45.3021 | 394
45.3522 | 404
45.4023 | 352
45.4523 | 381
45.5024 | 381
45.5525 | 403
45.6025 | 382
45.6526 | 372
45.7026 | 398
45.7527 | 364
45.8028 | 389
45.8528 | 384
45.9029 | 397
45.953 | 389
46.003 | 361
46.0531 | 409
46.1032 | 365
46.1532 | 364
46.2033 | 368
46.2534 | 386
46.3034 | 388
46.3535 | 369
46.4036 | 362
46.4536 | 381
46.5037 | 392
46.5538 | 352
46.6038 | 340
46.6539 | 388
46.7039 | 398
46.754 | 378
46.8041 | 357
46.8541 | 365
46.9042 | 349
46.9543 | 319
47.0043 | 362
47.0544 | 378
47.1045 | 364
47.1545 | 380
47.2046 | 358
47.2547 | 389
47.3047 | 398
47.3548 | 376
47.4049 | 382
47.4549 | 385
47.505 | 439
47.555 | 470
47.6051 | 500
47.6552 | 597
47.7052 | 911
47.7553 | 3862
47.8054 | 6074
47.8554 | 1807
47.9055 | 3650
47.9556 | 1757
48.0056 | 649
48.0557 | 504
48.1058 | 437
48.1558 | 400
48.2059 | 367
48.256 | 373
48.306 | 337
48.3561 | 375
48.4061 | 363
48.4562 | 355
48.5063 | 351
48.5563 | 334
48.6064 | 351
48.6565 | 355
48.7065 | 290
48.7566 | 359
48.8067 | 332
48.8567 | 321
48.9068 | 353
48.9569 | 360
49.0069 | 329
49.057 | 347
49.1071 | 319
49.1571 | 312
49.2072 | 355
49.2572 | 367
49.3073 | 312
49.3574 | 323
49.4074 | 362
49.4575 | 335
49.5076 | 323
49.5576 | 319
49.6077 | 304
49.6578 | 285
49.7078 | 324
49.7579 | 298
49.808 | 328
49.858 | 319
49.9081 | 313
49.9582 | 326
50.0082 | 323
50.0583 | 312
50.1083 | 327
50.1584 | 302
50.2085 | 303
50.2585 | 299
50.3086 | 344
50.3587 | 334
50.4087 | 336
50.4588 | 320
50.5089 | 300
50.5589 | 324
50.609 | 341
50.6591 | 320
50.7091 | 319
50.7592 | 307
50.8093 | 290
50.8593 | 338
50.9094 | 340
50.9594 | 348
51.0095 | 326
51.0596 | 296
51.1096 | 317
51.1597 | 355
51.2098 | 339
51.2598 | 315
51.3099 | 332
51.36 | 330
51.41 | 313
51.4601 | 326
51.5102 | 331
51.5602 | 337
51.6103 | 347
51.6604 | 332
51.7104 | 329
51.7605 | 337
51.8106 | 350
51.8606 | 344
51.9107 | 317
51.9607 | 319
52.0108 | 328
52.0609 | 334
52.1109 | 353
52.161 | 343
52.2111 | 347
52.2611 | 379
52.3112 | 358
52.3613 | 434
52.4113 | 495
52.4614 | 539
52.5115 | 570
52.5615 | 756
52.6116 | 1672
52.6617 | 7607
52.7117 | 6612
52.7618 | 2215
52.8118 | 4719
52.8619 | 2692
52.912 | 820
52.962 | 543
53.0121 | 492
53.0622 | 429
53.1122 | 424
53.1623 | 385
53.2124 | 399
53.2624 | 361
53.3125 | 420
53.3626 | 380
53.4126 | 375
53.4627 | 337
53.5128 | 345
53.5628 | 364
53.6129 | 362
53.6629 | 352
53.713 | 332
53.7631 | 314
53.8131 | 332
53.8632 | 338
53.9133 | 317
53.9633 | 350
54.0134 | 362
54.0635 | 341
54.1135 | 367
54.1636 | 350
54.2137 | 364
54.2637 | 336
54.3138 | 370
54.3639 | 383
54.4139 | 376
54.464 | 376
54.514 | 395
54.5641 | 382
54.6142 | 423
54.6642 | 484
54.7143 | 566
54.7644 | 616
54.8144 | 633
54.8645 | 822
54.9146 | 1397
54.9646 | 4952
55.0147 | 13943
55.0648 | 4440
55.1148 | 3586
55.1649 | 7290
55.215 | 2398
55.265 | 916
55.3151 | 659
55.3651 | 496
55.4152 | 439
55.4653 | 438
55.5153 | 409
55.5654 | 375
55.6155 | 416
55.6655 | 396
55.7156 | 311
55.7657 | 356
55.8157 | 369
55.8658 | 347
55.9159 | 356
55.9659 | 331
56.016 | 366
56.0661 | 340
56.1161 | 320
56.1662 | 349
56.2162 | 363
56.2663 | 343
56.3164 | 336
56.3664 | 338
56.4165 | 314
56.4666 | 332
56.5166 | 345
56.5667 | 334
56.6168 | 335
56.6668 | 319
56.7169 | 355
56.767 | 335
56.817 | 372
56.8671 | 392
56.9172 | 436
56.9672 | 410
57.0173 | 459
57.0674 | 553
57.1174 | 638
57.1675 | 965
57.2175 | 2699
57.2676 | 10311
57.3177 | 5095
57.3677 | 2164
57.4178 | 5311
57.4679 | 3362
57.5179 | 963
57.568 | 660
57.6181 | 445
57.6681 | 416
57.7182 | 431
57.7683 | 361
57.8183 | 367
57.8684 | 326
57.9185 | 357
57.9685 | 366
58.0186 | 337
58.0686 | 348
58.1187 | 288
58.1688 | 310
58.2188 | 333
58.2689 | 293
58.319 | 299
58.369 | 327
58.4191 | 281
58.4692 | 298
58.5192 | 300
58.5693 | 297
58.6194 | 289
58.6694 | 308
58.7195 | 277
58.7696 | 311
58.8196 | 297
58.8697 | 290
58.9197 | 286
58.9698 | 305
59.0199 | 295
59.0699 | 293
59.12 | 306
59.1701 | 298
59.2201 | 278
59.2702 | 274
59.3203 | 293
59.3703 | 272
59.4204 | 274
59.4705 | 274
59.5205 | 297
59.5706 | 255
59.6207 | 269
59.6707 | 289
59.7208 | 269
59.7708 | 286
59.8209 | 274
59.871 | 291
59.921 | 291
59.9711 | 279
60.0212 | 255
60.0712 | 256
60.1213 | 287
60.1714 | 294
60.2214 | 321
60.2715 | 275
60.3216 | 274
60.3716 | 288
60.4217 | 267
60.4718 | 275
60.5218 | 326
60.5719 | 278
60.6219 | 273
60.672 | 297
60.7221 | 264
60.7721 | 308
60.8222 | 302
60.8723 | 277
60.9223 | 301
60.9724 | 302
61.0225 | 302
61.0725 | 285
61.1226 | 310
61.1727 | 302
61.2227 | 275
61.2728 | 281
61.3229 | 325
61.3729 | 359
61.423 | 360
61.473 | 394
61.5231 | 486
61.5732 | 952
61.6232 | 3618
61.6733 | 3151
61.7234 | 931
61.7734 | 1367
61.8235 | 2470
61.8736 | 821
61.9236 | 438
61.9737 | 362
62.0238 | 301
62.0738 | 358
62.1239 | 313
62.174 | 308
62.224 | 332
62.2741 | 274
62.3242 | 298
62.3742 | 288
62.4243 | 283
62.4743 | 290
62.5244 | 310
62.5745 | 296
62.6245 | 300
62.6746 | 285
62.7247 | 310
62.7747 | 278
62.8248 | 272
62.8749 | 292
62.9249 | 292
62.975 | 274
63.0251 | 283
63.0751 | 299
63.1252 | 280
63.1753 | 258
63.2253 | 287
63.2754 | 265
63.3254 | 275
63.3755 | 283
63.4256 | 279
63.4756 | 265
63.5257 | 281
63.5758 | 266
63.6258 | 276
63.6759 | 261
63.726 | 284
63.776 | 313
63.8261 | 263
63.8762 | 269
63.9262 | 278
63.9763 | 279
64.0264 | 277
64.0764 | 288
64.1265 | 267
64.1765 | 277
64.2266 | 272
64.2767 | 283
64.3267 | 282
64.3768 | 303
64.4269 | 254
64.4769 | 281
64.527 | 265
64.5771 | 256
64.6271 | 292
64.6772 | 276
64.7273 | 275
64.7773 | 268
64.8274 | 288
64.8775 | 261
64.9275 | 249
64.9776 | 272
65.0276 | 280
65.0777 | 281
65.1278 | 276
65.1778 | 274
65.2279 | 273
65.278 | 266
65.328 | 258
65.3781 | 284
65.4282 | 249
65.4782 | 265
65.5283 | 292
65.5784 | 263
65.6284 | 285
65.6785 | 319
65.7286 | 312
65.7786 | 467
65.8287 | 993
65.8787 | 708
65.9288 | 392
65.9789 | 493
66.0289 | 654
66.079 | 382
66.1291 | 320
66.1791 | 262
66.2292 | 271
66.2793 | 281
66.3293 | 281
66.3794 | 275
66.4295 | 302
66.4795 | 246
66.5296 | 250
66.5797 | 274
66.6297 | 279
66.6798 | 250
66.7298 | 271
66.7799 | 267
66.83 | 264
66.88 | 248
66.9301 | 269
66.9802 | 258
67.0302 | 279
67.0803 | 270
67.1304 | 261
67.1804 | 274
67.2305 | 277
67.2806 | 282
67.3306 | 267
67.3807 | 254
67.4308 | 266
67.4808 | 275
67.5309 | 283
67.5809 | 260
67.631 | 288
67.6811 | 266
67.7311 | 287
67.7812 | 256
67.8313 | 279
67.8813 | 277
67.9314 | 263
67.9815 | 286
68.0315 | 287
68.0816 | 271
68.1317 | 278
68.1817 | 281
68.2318 | 272
68.2819 | 298
68.3319 | 266
68.382 | 309
68.4321 | 251
68.4821 | 284
68.5322 | 257
68.5822 | 269
68.6323 | 256
68.6824 | 266
68.7324 | 247
68.7825 | 270
68.8326 | 273
68.8826 | 274
68.9327 | 288
68.9828 | 248
69.0328 | 258
69.0829 | 276
69.133 | 296
69.183 | 300
69.2331 | 279
69.2832 | 285
69.3332 | 257
69.3833 | 304
69.4333 | 280
69.4834 | 307
69.5335 | 312
69.5835 | 313
69.6336 | 317
69.6837 | 341
69.7337 | 343
69.7838 | 416
69.8339 | 778
69.8839 | 2278
69.934 | 1668
69.9841 | 622
70.0341 | 670
70.0842 | 1273
70.1343 | 973
70.1843 | 476
70.2344 | 340
70.2844 | 341
70.3345 | 354
70.3846 | 314
70.4346 | 324
70.4847 | 276
70.5348 | 289
70.5848 | 301
70.6349 | 289
70.685 | 284
70.735 | 296
70.7851 | 279
70.8352 | 287
70.8852 | 285
70.9353 | 280
70.9854 | 282
71.0354 | 282
71.0855 | 285
71.1355 | 274
71.1856 | 315
71.2357 | 275
71.2857 | 329
71.3358 | 303
71.3859 | 317
71.4359 | 338
71.486 | 352
71.5361 | 382
71.5861 | 414
71.6362 | 403
71.6863 | 488
71.7363 | 586
71.7864 | 923
71.8365 | 2611
71.8865 | 7655
71.9366 | 3506
71.9866 | 1262
72.0367 | 1593
72.0868 | 3926
72.1368 | 2426
72.1869 | 780
72.237 | 509
72.287 | 437
72.3371 | 339
72.3872 | 373
72.4372 | 355
72.4873 | 320
72.5374 | 346
72.5874 | 322
72.6375 | 291
72.6876 | 295
72.7376 | 317
72.7877 | 297
72.8377 | 277
72.8878 | 276
72.9379 | 288
72.9879 | 295
73.038 | 286
73.0881 | 267
73.1381 | 286
73.1882 | 276
73.2383 | 319
73.2883 | 290
73.3384 | 304
73.3885 | 281
73.4385 | 271
73.4886 | 300
73.5387 | 279
73.5887 | 298
73.6388 | 299
73.6889 | 313
73.7389 | 372
73.789 | 573
73.839 | 1520
73.8891 | 1277
73.9392 | 532
73.9892 | 397
74.0393 | 792
74.0894 | 920
74.1394 | 432
74.1895 | 338
74.2396 | 271
74.2896 | 288
74.3397 | 288
74.3898 | 269
74.4398 | 258
74.4899 | 268
74.54 | 296
74.59 | 275
74.6401 | 239
74.6901 | 281
74.7402 | 237
74.7903 | 206
74.8403 | 234
74.8904 | 262
74.9405 | 263
74.9905 | 248
75.0406 | 248
75.0907 | 268
75.1407 | 232
75.1908 | 239
75.2409 | 235
75.2909 | 233
75.341 | 233
75.3911 | 241
75.4411 | 257
75.4912 | 253
75.5412 | 227
75.5913 | 235
75.6414 | 248
75.6914 | 264
75.7415 | 226
75.7916 | 255
75.8416 | 233
75.8917 | 249
75.9418 | 221
75.9918 | 291
76.0419 | 231
76.092 | 240
76.142 | 255
76.1921 | 274
76.2422 | 262
76.2922 | 247
76.3423 | 242
76.3923 | 247
76.4424 | 222
76.4925 | 251
76.5425 | 246
76.5926 | 245
76.6427 | 246
76.6927 | 251
76.7428 | 241
76.7929 | 259
76.8429 | 235
76.893 | 223
76.9431 | 215
76.9931 | 226
77.0432 | 254
77.0933 | 228
77.1433 | 240
77.1934 | 246
77.2434 | 249
77.2935 | 249
77.3436 | 268
77.3936 | 256
77.4437 | 265
77.4938 | 260
77.5438 | 267
77.5939 | 279
77.644 | 291
77.694 | 457
77.7441 | 830
77.7942 | 463
77.8442 | 316
77.8943 | 313
77.9444 | 459
77.9944 | 489
78.0445 | 313
78.0945 | 289
78.1446 | 277
78.1947 | 247
78.2447 | 227
78.2948 | 238
78.3449 | 245
78.3949 | 245
78.445 | 226
78.4951 | 235
78.5451 | 225
78.5952 | 226
78.6453 | 268
78.6953 | 211
78.7454 | 231
78.7955 | 230
78.8455 | 203
78.8956 | 253
78.9457 | 245
78.9957 | 259
79.0458 | 216
79.0958 | 200
79.1459 | 247
79.196 | 218
79.246 | 234
79.2961 | 232
79.3462 | 202
79.3962 | 213
79.4463 | 237
79.4964 | 213
79.5464 | 243
79.5965 | 212
79.6466 | 268
79.6966 | 249
79.7467 | 219
79.7968 | 232
79.8468 | 271
79.8969 | 266
79.9469 | 243
79.997 | 250
80.0471 | 249
80.0971 | 243
80.1472 | 237
80.1973 | 224
80.2473 | 234
80.2974 | 244
80.3475 | 234
80.3975 | 219
80.4476 | 214
80.4977 | 255
80.5477 | 223
80.5978 | 228
80.6479 | 231
80.6979 | 207
80.748 | 215
80.798 | 262
80.8481 | 242
80.8982 | 203
80.9482 | 219
80.9983 | 250