## Readme
This file contains the data from the research paper:
Hydrophobic PVDF-based electrospun nanofibrous membranes: design criteria fabrication and resistance to long-term hydrodynamic operation
Journal of Applied Polymer Science (Wiley), 2025
Félix Montero-Rocca; José David Badia-Valiente; Oscar Gil-Castell; Ramón Jiménez-Robles; Vicente Martínez-Soria; Marta Izquierdo
Green tabs: Related to membrane analysis based on different analytical techniques.
THICKNESS: Contains membrane thickness, measured by a digital micrometer, and compression ratio data.
SURFACE DENSITY: Contains membrane surface density data, obtained by the quotient between the mass of each specimen and its surface area.
WCA: Contains membrane water contact angle data, measured with the sessile drop technique.
SEM ANALYSES: Contains data related to further analysis of the SEM images to calculate fiber diameter, fiber alignment degree, and surface porosity.
Yellow tabs: Related to the membrane performance in the application of interest.
HYDRAULIC CONTROL: Contains data about breakthrough time from membrane essays in a flat-sheet membrane contactor under simulated operating conditions.
Blue tabs: Related to the membrane fabrication process.
PRELIM. EXPERIMENTS: Contains data related to electrospinning parameters and membrane properties from early membrane fabrication trials.
Funding: This research is part of the projects TED2021-131276A-I00 and PID2021-122495OA-I00 funded by MCIN/AEI/ 10.13039/501100011033 and by the European Union NextGenerationEU/PRTR. F. Montero-Rocca PhD grant was funded by the Generalitat Valenciana, Spain (CIACIF/2022/386). The PhD grant for R. Jiménez-Robles was funded by Ministerio de Universidades, Spain (Beca de Formación de Profesorado Universitario FPU19/02478).

## THICKNESS
Figure 2. (a) Surface electron micrographs and nanofiber diameter (dF) of PVDF ENMs fabricated with flat or rotary collectors, and with static or moving needle. (b) Effect of needle motion and collector type in water contact angle (WCA), thickness (δ), and polymer surface density (σ). ESP conditions: tESP = 2.5 h (flat collector); tESP = 5 h (rotary drum collector, 400 rpm); QESP = 1.20 mL h-1; TCD = 12 cm. Heat treatment: 130 ºC for 15 h. Bar errors represent the standard deviation. |  |  | Figure 3. Thickness (δ, and polymer surface density (σ) profile for PVDF ENM. ESP conditions: rotary drum collector at 400 rpm, static needle, QESP = 1.20 mL h-1, TCD = 12 cm, tESP = 8 h. Heat treatment: 130 ºC for 15 h. The 0 cm position corresponds to the central point of the collector. |  |  | Figure 6. Effect of the accumulative heat-treatment temperature (THT) and time (tHT) on (a) membrane surface morphology, and (b) water contact angle (WCA ), thickness (δ ), and surface porosity (εS). ESP conditions: rotary collector at 400 rpm, moving needle, QESP = 1.20 mL h-1, TCD = 12 cm, tESP = 5 h. |  |  | Figure 7. (a) Membrane integrity under operation conditions: membrane thickness (δ) vs. breakthrough time (tBT); and (b) Polymer surface density (σ) vs. thickness (δ) for PVDF ENMs. ESP conditions: QESP = 1.20 mL h-1. TCD = 12 cm. Heat treatment: 130 ºC for 15 h followed by 150 °C for 6 h (70 Pa).
| δ (µm) | sδ (µm) |  | Position (cm) | δ (µm) |  | δ (µm) | sδ (µm) |  | δ (µm) | sδ (µm) | σ (mg cm-2) | sσ (mg cm-2)
Flat and static | 156.7 | 15.3 |  | -9.5 | 21.1 | 1st Step: 130 °C 15 h | 67.8 | 4.3 | Sample 1 | 80 | 35 | 1.5 | 0.06
Flat and moving | 113 | 12.1 |  | -8.5 | 24.6 | 2nd Step: 150 °C 1h | 65.4 | 3.2 | Sample 2 | 91 | 38 | 1.54 | 0.09
Rotary and static | 124.2 | 15 |  | -7.5 | 59.1 | 2nd Step: 150 °C 6h | 64.2 | 3 | Sample 3 | 102 | 17 | 1.9 | 0.2
Rotary and moving | 67.8 | 4.3 |  | -6.5 | 126.1 | 2nd Step: 160 °C 1h | 60.7 | 2.4 | Sample 4 | 68 | 4 | 1.47 | 0.09
|  |  |  | -5.5 | 104.1 | 2nd Step: 160 °C 6h | 38.7 | 8.4 | Sample 5 | 67 | 4 | 1.09 | 0.03
|  |  |  | -4.5 | 136.6 |  |  |  | Sample 6 | 156 | 15 | 2.66 | 0.05
|  |  |  | -3.5 | 161.6 |  |  |  | Sample 7 | 113 | 12 | 2 | 0.2
|  |  |  | -2.5 | 226.1 |  |  |  | Sample 8 | 124 | 20 | 2.02 | 0.05
|  |  |  | -1.5 | 192.1 |  |  |  | Sample 9 | 111 | 26 | 2 | 0.2
|  |  |  | -0.5 | 191.6 |  |  |  | Sample 10 | 123 | 17 | 2.35 | 0.09
|  |  |  | 0.5 | 215.6 |  |  |  | Sample 11 | 169 | 20 | 2.84 | 0.04
|  |  |  | 1.5 | 201.1 |  |  |  | Sample 12 | 197 | 46 | 3.1 | 0.02
|  |  |  | 2.5 | 160.3
|  |  |  | 3.5 | 186.1
|  |  |  | 4.5 | 106.1
|  |  |  | 5.5 | 62.1
|  |  |  | 6.5 | 17.6
|  |  |  | 7.5 | 13.6
|  |  |  | 8.5 | 15.6
|  |  |  | 9.5 | 36.1
Experimental Conditions:
The average membrane thickness (δ, μm) and its standard deviation were determined from 20 measurements with a low-force micrometer (543-705B Mitutoyo Digital Indicator ID-C, Mitutoyo, Japan).

## SURFACE DENSITY
Figure 2. (a) Surface electron micrographs and nanofiber diameter (dF) of PVDF ENMs fabricated with flat or rotary collectors, and with static or moving needle. (b) Effect of needle motion and collector type in water contact angle (WCA), thickness (δ), and polymer surface density (σ). ESP conditions: tESP = 2.5 h (flat collector); tESP = 5 h (rotary drum collector, 400 rpm); QESP = 1.20 mL h-1; TCD = 12 cm. Heat treatment: 130 ºC for 15 h. Bar errors represent the standard deviation. |  |  | Figure 3. Thickness (δ, and polymer surface density (σ) profile for PVDF ENM. ESP conditions: rotary drum collector at 400 rpm, static needle, QESP = 1.20 mL h-1, TCD = 12 cm, tESP = 8 h. Heat treatment: 130 ºC for 15 h. The 0 cm position corresponds to the central point of the collector.
| σ (mg cm-2) | sσ (mg cm-2) |  | Position (cm) | σ (mg cm-2) | Δσ (mg cm-2)
Flat and static | 2.64 | 0.043 |  | -9 | 0.19 | 0.38
Flat and moving | 2.04 | 0.19 |  | -7 | 1 | 0.44
Rotary and static | 2.02 | 0.054 |  | -5 | 1.83 | 0.54
Rotary and moving | 1.09 | 0.027 |  | -3 | 3.05 | 0.65
|  |  |  | -1 | 4.14 | 0.78
|  |  |  | 1 | 3.59 | 0.72
|  |  |  | 3 | 2.73 | 0.62
|  |  |  | 5 | 1.2 | 0.47
|  |  |  | 7 | 0.38 | 0.39
|  |  |  | 9 | 0.65 | 0.59
Experimental Conditions:
The membrane surface density (σ, mg cm-²), representing the average quantity of PVDF per unit membrane area, was determined using Eq. 1, where 𝑚𝑀 (mg) and 𝐴𝑀 (cm²) correspond to the sample's mass and area, respectively. Results were reported as the average and standard deviation of three samples. A laboratory scale (Denver Instrument SI-114, USA) measured the mass of the membrane samples.
Experimental Conditions:
The membrane surface density (σ, mg cm-²), representing the average quantity of PVDF per unit membrane area, was determined using Eq. 1, where 𝑚𝑀 (mg) and 𝐴𝑀 (cm²) correspond to the sample's mass and area, respectively. Results were reported as the average and standard deviation of three samples. A laboratory scale (Denver Instrument SI-114, USA) measured the mass of the membrane samples.
𝜎=𝑚_𝑀/𝐴_𝑀

## WCA
Figure 2. (a) Surface electron micrographs and nanofiber diameter (dF) of PVDF ENMs fabricated with flat or rotary collectors, and with static or moving needle. (b) Effect of needle motion and collector type in water contact angle (WCA), thickness (δ), and polymer surface density (σ). ESP conditions: tESP = 2.5 h (flat collector); tESP = 5 h (rotary drum collector, 400 rpm); QESP = 1.20 mL h-1; TCD = 12 cm. Heat treatment: 130 ºC for 15 h. Bar errors represent the standard deviation. |  |  | Figure 4. (a) Surface electron micrographs and average nanofiber diameter (dF), (b) fiber alignment degree (Aθ) vs. fiber angle (θ) histograms, and (c) water contact angle (WCA), of PVDF ENMs. ESP conditions: rotary collector at 400, 600, and 900 rpm, moving needle, QESP = 1.10 mL h-1. TCD = 12 cm. Heat treatment: 130 ºC for 15 h. |  |  | Figure 6. Effect of the accumulative heat-treatment temperature (THT) and time (tHT) on (a) membrane surface morphology, and (b) water contact angle (WCA ), thickness (δ ), and surface porosity (εS). ESP conditions: rotary collector at 400 rpm, moving needle, QESP = 1.20 mL h-1, TCD = 12 cm, tESP = 5 h.
| WCA (°) | sWCA (°) |  | WCA (°) | sWCA (°) |  | WCA (°) | sWCA (°)
Flat and static | 128.6 | 1.8 | 400 rpm | 133.7 | 4.5 | 1st Step: 130 °C 15 h | 132.9 | 2.8
Flat and moving | 133.6 | 2.7 | 600 rpm | 130 | 1.6 | 2nd Step: 150 °C 1h | 120.3 | 1.4
Rotary and static | 134.1 | 3.2 | 900 rpm | 126.6 | 2.1 | 2nd Step: 150 °C 6h | 116.4 | 3.6
Rotary and moving | 132.9 | 2.8 |  |  |  | 2nd Step: 160 °C 1h | 120.6 | 1.6
[6 empty] | 2nd Step: 160 °C 6h | 111.4 | 5
Experimental Conditions:
The hydrophobicity of the membranes was assessed using the sessile-drop water contact angle (WCA) measurement technique. A syringe pump (NE-300, KF Technology, Roma, Italy) dispensed water droplets on the membrane surface at five points. After a 15-s stabilization period, images of the droplets were captured using a digital microscope (Celestron Handheld Digital Microscope Pro, California, USA) with a white light source (Philips HUE Lamp, Amsterdam, The Netherlands) in the background. The images were analyzed with the Contact Angle plugin of ImageJ software, using the ellipse approximation method to calculate the WCA of at least five droplets per membrane, from which the average and its standard deviation were determined.

## SEM ANALYSES
Figure 2. (a) Surface electron micrographs and nanofiber diameter (dF) of PVDF ENMs fabricated with flat or rotary collectors, and with static or moving needle. (b) Effect of needle motion and collector type in water contact angle (WCA), thickness (δ), and polymer surface density (σ). ESP conditions: tESP = 2.5 h (flat collector); tESP = 5 h (rotary drum collector, 400 rpm); QESP = 1.20 mL h-1; TCD = 12 cm. Heat treatment: 130 ºC for 15 h. Bar errors represent the standard deviation. | [5 empty] | Figure 4. (a) Surface electron micrographs and average nanofiber diameter (dF), (b) fiber alignment degree (Aθ) vs. fiber angle (θ) histograms, and (c) water contact angle (WCA), of PVDF ENMs. ESP conditions: rotary collector at 400, 600, and 900 rpm, moving needle, QESP = 1.10 mL h-1. TCD = 12 cm. Heat treatment: 130 ºC for 15 h. | [5 empty] | Figure 4. (a) Surface electron micrographs and average nanofiber diameter (dF), (b) fiber alignment degree (Aθ) vs. fiber angle (θ) histograms, and (c) water contact angle (WCA), of PVDF ENMs. ESP conditions: rotary collector at 400, 600, and 900 rpm, moving needle, QESP = 1.10 mL h-1. TCD = 12 cm. Heat treatment: 130 ºC for 15 h. |  |  |  | Figure 6. Effect of the accumulative heat-treatment temperature (THT) and time (tHT) on (a) membrane surface morphology, and (b) water contact angle (WCA ), thickness (δ ), and surface porosity (εS). ESP conditions: rotary collector at 400 rpm, moving needle, QESP = 1.20 mL h-1, TCD = 12 cm, tESP = 5 h.
| dFMIN | dFMAX | dFAVG | sdF | N |  | dFMIN | dFMAX | dFAVG | sdF | N |  | Fiber angle, θ (°) |  |  |  | εs (%) | sεs (%)
Flat and static | 236.3 | 949.5 | 666 | 172 | 150 | 400 rpm | 139.5 | 1163.5 | 466 | 141 | 150 |  | 400 rpm | 600 rpm | 900 rpm | 1st Step: 130 °C 15 h | 13.15 | 0.87
Flat and moving | 102.3 | 968.3 | 875 | 297 | 150 | 600 rpm | 195.4 | 999 | 479 | 143 | 150 |  | 28.6 | 89.6 | 89.3 | 2nd Step: 150 °C 1h | 10 | 0.4
Rotary and static | 120.9 | 968.3 | 1010 | 257 | 150 | 900 rpm | 138.9 | 815.8 | 469 | 127 | 150 |  | 98.2 | 86.5 | 73.5 | 2nd Step: 150 °C 6h | 8.7 | 0.9
Rotary and moving | 152.1 | 787.4 | 587 | 213 | 150 | [7 empty] | 119.5 | 72.5 | 91.5 | 2nd Step: 160 °C 1h | 9.62 | 0.61
[13 empty] | 30.5 | 34 | 64.9 | 2nd Step: 160 °C 6h | 6.9 | 1.8
Figure S3. Fiber size (dF) distribution histograms of PVDF ENMs fabricated with flat or rotary collectors, and with static or moving needle. ESP conditions: tESP = 2.5 h (flat collector); tESP = 5 h (rotary drum collector, 400 rpm); QESP = 1.20 mL h-1; TCD = 12 cm. Heat treatment: 130 ºC for 15 h. | [12 empty] | 41 | 19.9 | 58.6
[13 empty] | 43.2 | 82.3 | 63.5
[6 empty] | Individual fiber sizes were sorted in ascending order. | [6 empty] | 35.4 | 66.3 | 100.6
[7 empty] | dF (nm) | [5 empty] | 35.1 | 65.5 | 76.2
[7 empty] | 400 rpm | 600 rpm | 900 rpm |  |  |  | 44.5 | 97.2 | 73.3
[7 empty] | 139.5 | 195.4 | 138.9 |  |  |  | 36.2 | 89.6 | 120.9
[7 empty] | 157.2 | 219.6 | 214.6 |  |  |  | 74.6 | 79.2 | 86.7
| Individual fiber sizes were sorted in ascending order. | [5 empty] | 195.3 | 267.1 | 222.3 |  |  |  | 109.1 | 107.4 | 75.7
| dF (nm) | [5 empty] | 223.4 | 269.9 | 226.9 |  |  |  | 68.9 | 70.7 | 127.8
| Flat and static | Flat and moving | Rotary and static | Rotary and moving |  |  | 232.1 | 276.9 | 259.6 |  |  |  | 93.7 | 60.4 | 71.6
| 236.3 | 102.3 | 120.9 | 152.1 |  |  | 234.6 | 278.3 | 262.4 |  |  |  | 122.7 | 56.6 | 92.9
| 254.6 | 120.9 | 133.7 | 169 |  |  | 248.5 | 295.5 | 278.3 |  |  |  | 166.1 | 151.5 | 163.8
| 259.2 | 133.7 | 165.4 | 173.9 |  |  | 260.9 | 299.9 | 293 |  |  |  | 2.6 | 147.4 | 153.2
| 259.2 | 165.4 | 169.9 | 179.2 |  |  | 267.7 | 300.3 | 295.5 |  |  |  | 98.3 | 154.7 | 121.5
| 259.2 | 169.9 | 176.1 | 201.3 |  |  | 273 | 314.3 | 297.8 |  |  |  | 50.5 | 68.9 | 88.1
| 259.2 | 176.1 | 177.8 | 214.6 |  |  | 284.3 | 318.1 | 306.4 |  |  |  | 147.6 | 59.5 | 72.3
| 264.1 | 177.8 | 177.8 | 220.7 |  |  | 286.9 | 318.1 | 310.6 |  |  |  | 67.1 | 98.6 | 82.3
| 267.5 | 177.8 | 179.2 | 222.3 |  |  | 295.5 | 318.1 | 319.9 |  |  |  | 79.9 | 67.4 | 87.4
| 267.5 | 179.2 | 179.2 | 226.9 |  |  | 296 | 318.1 | 324.5 |  |  |  | 148.8 | 119.5 | 67.1
| 281.2 | 179.2 | 195.8 | 242.7 |  |  | 296.5 | 320.6 | 330.4 |  |  |  | 58.5 | 59.6 | 88.1
| 286.7 | 195.8 | 200 | 267.1 |  |  | 296.5 | 320.6 | 333.3 |  |  |  | 113.4 | 166.2 | 80.1
| 308.6 | 200 | 208.7 | 268.6 |  |  | 302.8 | 320.6 | 337.2 |  |  |  | 102.7 | 156.3 | 119.5
| 311.2 | 208.7 | 209.7 | 273 |  |  | 302.8 | 321.2 | 337.3 |  |  |  | 137.4 | 115 | 86.2
| 314.3 | 209.7 | 210.6 | 276.9 |  |  | 303.5 | 330.4 | 337.5 |  |  |  | 112.4 | 116 | 74.9
| 314.3 | 210.6 | 212.5 | 286.9 |  |  | 306.9 | 331.1 | 337.9 |  |  |  | 10.2 | 114.3 | 117.6
| 317.6 | 212.5 | 214.1 | 297.9 |  |  | 307 | 337.4 | 339.2 |  |  |  | 49.4 | 76.8 | 40
| 318.1 | 215 | 215 | 298.2 |  |  | 308.2 | 337.9 | 339.7 |  |  |  | 53.9 | 64.9 | 58
| 323.6 | 218 | 218 | 298.9 |  |  | 310.5 | 338.6 | 339.7 |  |  |  | 96.1 | 40.8 | 78.3
| 323.6 | 220.7 | 220.7 | 299.7 |  |  | 314.3 | 338.6 | 342.1 |  |  |  | 75.9 | 58.6 | 76.9
| 327.9 | 230.6 | 230.6 | 301.8 |  |  | 314.3 | 339.3 | 345.8 |  |  |  | 43.5 | 110.9 | 71.4
| 327.9 | 234 | 234 | 304.1 |  |  | 315.3 | 339.6 | 357.1 |  |  |  | 27.1 | 115.5 | 63.5
| 328 | 235.7 | 235.7 | 311.2 |  |  | 323.6 | 342.7 | 357.7 |  |  |  | 5.7 | 93.7 | 68.1
| 338 | 240.4 | 240.4 | 312.1 |  |  | 325 | 346.5 | 358.4 |  |  |  | 87.4 | 46.7 | 95.4
| 339.3 | 246.1 | 246.1 | 316.4 |  |  | 330.9 | 351 | 358.6 |  |  |  | 146.6 | 57.1 | 110.4
| 340 | 248.5 | 248.5 | 318.2 |  |  | 342.8 | 354.9 | 360.1 |  |  |  | 136.2 | 84.2 | 122.8
| 340 | 248.5 | 248.5 | 320.6 |  |  | 345.1 | 355.6 | 361.3 |  |  |  | 39.8 | 125.4 | 16
| 343.2 | 249.1 | 249.1 | 323.8 |  |  | 346.2 | 358.4 | 362.1 |  |  |  | 143.4 | 98.4 | 58.4
| 352.3 | 258.4 | 258.4 | 323.8 |  |  | 347.9 | 359.3 | 364.1 |  |  |  | 153.3 | 35.2 | 19.5
| 354 | 260.2 | 260.2 | 326.1 |  |  | 352.3 | 360.3 | 364.6 |  |  |  | 148.4 | 34.3 | 6.8
| 365 | 261.5 | 261.5 | 328.2 |  |  | 352.6 | 362.1 | 365.1 |  |  |  | 128.9 | 86.7 | 89.6
| 365 | 262.4 | 262.4 | 333.4 |  |  | 354 | 362.1 | 367.3 |  |  |  | 154.4 | 88.4 | 136.4
| 384 | 268.4 | 268.4 | 334.1 |  |  | 362.8 | 362.8 | 377.5 |  |  |  | 144.7 | 93 | 65.9
| 384 | 268.6 | 268.6 | 342.3 |  |  | 366.1 | 366.6 | 379 |  |  |  | 94.6 | 135.6 | 113.2
| 391.6 | 271.3 | 271.3 | 346.2 |  |  | 378.5 | 375.1 | 380.6 |  |  |  | 67.6 | 1.1 | 58.4
| 398.1 | 273 | 273 | 347.9 |  |  | 379.8 | 376.5 | 386.8 |  |  |  | 51.6 | 122.7 | 55.5
| 400.7 | 275.7 | 275.7 | 351.7 |  |  | 381.9 | 377.7 | 387.4 |  |  |  | 76.8 | 74.3 | 125.9
| 405.5 | 278.5 | 278.5 | 351.7 |  |  | 382.5 | 378.3 | 395.9 |  |  |  | 174.1 | 153.1 | 71.5
| 409.9 | 279 | 279 | 352.3 |  |  | 386 | 379.8 | 396.8 |  |  |  | 38.4 | 145.4 | 52.9
| 409.9 | 279 | 279 | 355.6 |  |  | 387.2 | 383.2 | 396.9 |  |  |  | 58.3 | 61.9 | 70.7
| 415.1 | 281.2 | 281.2 | 358 |  |  | 389.7 | 386.8 | 398.1 |  |  |  | 140.5 | 82.3 | 90.2
| 418 | 282.6 | 282.6 | 358.4 |  |  | 393.9 | 388.8 | 399.4 |  |  |  | 24.4 | 129.8 | 158.8
| 423.3 | 286.7 | 286.7 | 369.8 |  |  | 394.2 | 390.6 | 400.2 |  |  |  | 152.1 | 95.7 | 59.7
| 429.2 | 288.3 | 288.3 | 373.1 |  |  | 396.1 | 393.6 | 401.3 |  |  |  | 28.3 | 57.4 | 91.2
| 430.1 | 289.8 | 289.8 | 373.5 |  |  | 401.8 | 396.8 | 406.7 |  |  |  | 61.4 | 136.9 | 98.9
| 437.4 | 290.3 | 290.3 | 373.7 |  |  | 407.7 | 397.6 | 407.7 |  |  |  | 37.7 | 150.3 | 68.8
| 449.5 | 293.5 | 293.5 | 374.7 |  |  | 409.2 | 399.6 | 407.9 |  |  |  | 100.3 | 122.5 | 82.3
| 455.2 | 298.2 | 298.2 | 375.1 |  |  | 418 | 404.8 | 408.7 |  |  |  | 117 | 158.4 | 85.2
| 457.3 | 298.4 | 298.4 | 378.3 |  |  | 418.1 | 404.9 | 409 |  |  |  | 39.5 | 79.3 | 79
| 457.7 | 300.8 | 300.8 | 378.5 |  |  | 419.4 | 405.5 | 409.9 |  |  |  | 153.4 | 79.3 | 92
| 457.7 | 302.8 | 302.8 | 379.8 |  |  | 419.4 | 405.5 | 411.1 |  |  |  | 41.2 | 81.7 | 94.1
| 457.9 | 302.8 | 302.8 | 380.5 |  |  | 419.6 | 409.4 | 411.6 |  |  |  | 44.4 | 73.8 | 80.4
| 459.6 | 303.5 | 303.5 | 382.4 |  |  | 422 | 417.5 | 413.7 |  |  |  | 105.4 | 66 | 111.8
| 472.6 | 304.9 | 304.9 | 384 |  |  | 423.3 | 417.7 | 417.5 |  |  |  | 121.4 | 100.6 | 70.8
| 473.9 | 311.2 | 311.2 | 386 |  |  | 428.8 | 418.6 | 419.6 |  |  |  | 118.7 | 84.9 | 107.4
| 480.4 | 312 | 312 | 391.6 |  |  | 430.2 | 418.6 | 420.4 |  |  |  | 111.7 | 101.8 | 47.2
| 480.9 | 314.3 | 314.3 | 391.6 |  |  | 435.7 | 421.5 | 421.3 |  |  |  | 50.6 | 67.5 | 70.7
| 485.4 | 315.8 | 315.8 | 394.6 |  |  | 436.5 | 425.5 | 425.2 |  |  |  | 146.4 | 27.9 | 28.9
| 487.4 | 315.9 | 315.9 | 396.1 |  |  | 436.5 | 426.1 | 426.7 |  |  |  | 65.7 | 113.4 | 90.1
| 491 | 315.9 | 315.9 | 397.9 |  |  | 437.8 | 426.7 | 427.6 |  |  |  | 6.8 | 5.8 | 77.3
| 491.8 | 318.7 | 318.7 | 404.8 |  |  | 437.8 | 435.2 | 428.3 |  |  |  | 105.6 | 93.8 | 84.6
| 493.8 | 318.7 | 318.7 | 404.8 |  |  | 441.2 | 435.2 | 431.2 |  |  |  | 13.9 | 73.6 | 83.2
| 495.2 | 320.9 | 320.9 | 405.5 |  |  | 444.5 | 441.4 | 433.1 |  |  |  | 98.5 | 136.7 | 74.1
| 497 | 320.9 | 320.9 | 408.6 |  |  | 445.5 | 446.8 | 434 |  |  |  | 105.3 | 129 | 87.7
| 498.2 | 324.5 | 324.5 | 409.4 |  |  | 448.5 | 450.7 | 436 |  |  |  | 71.2 | 103.7 | 83.6
| 498.6 | 325.6 | 325.6 | 409.9 |  |  | 453.4 | 452.9 | 436.1 |  |  |  | 113 | 88.3 | 100.9
| 499.5 | 327.9 | 327.9 | 413.8 |  |  | 457.4 | 453.4 | 437.4 |  |  |  | 78.4 | 45.5 | 76.8
| 499.5 | 330.4 | 330.4 | 413.8 |  |  | 460.1 | 456.1 | 438 |  |  |  | 84.4 | 81.4 | 75.7
| 503 | 330.9 | 330.9 | 418 |  |  | 464.1 | 457.3 | 441.5 |  |  |  | 95.3 | 168.5 | 127.6
| 506.1 | 331.8 | 331.8 | 419.4 |  |  | 465.8 | 462.5 | 442.4 |  |  |  | 89.6 | 153.4 | 140.3
| 506.9 | 334.1 | 334.1 | 422.3 |  |  | 467.5 | 467.9 | 442.8 |  |  |  | 103.8 | 132.7 | 37.3
| 508.5 | 342 | 342 | 424.7 |  |  | 467.6 | 470.1 | 445.5 |  |  |  | 99.1 | 21.3 | 57.2
| 511.1 | 354 | 354 | 427.6 |  |  | 468.9 | 474.2 | 446.8 |  |  |  | 83.7 | 80.1 | 66.3
| 511.7 | 358.4 | 358.4 | 428.2 |  |  | 469.1 | 474.2 | 454.2 |  |  |  | 81 | 47.3 | 129.5
| 516.1 | 367.9 | 367.9 | 436 |  |  | 471.3 | 477 | 458.1 |  |  |  | 93.7 | 122.2 | 119.3
| 517.3 | 371.4 | 371.4 | 436.5 |  |  | 476.4 | 478.8 | 462.4 |  |  |  | 97.8 | 169.2 | 55
| 518.4 | 374.3 | 374.3 | 437.5 |  |  | 480 | 479.9 | 464.1 |  |  |  | 103.9 | 15.2 | 74
| 526.4 | 375.1 | 375.1 | 437.8 |  |  | 484.7 | 481.2 | 466.4 |  |  |  | 123.4 | 77.9 | 58.1
| 527.6 | 379.8 | 379.8 | 440.1 |  |  | 485 | 481.2 | 467.3 |  |  |  | 10.2 | 136.4 | 93.7
| 528.2 | 379.8 | 379.8 | 441.4 |  |  | 485.4 | 485.4 | 467.9 |  |  |  | 23.8 | 109.4 | 33.2
| 528.3 | 379.8 | 379.8 | 441.4 |  |  | 485.5 | 486.4 | 468.5 |  |  |  | 99.6 | 101 | 74.1
| 530.2 | 380.5 | 380.5 | 442.9 |  |  | 486.1 | 489 | 471.6 |  |  |  | 102.1 | 179.2 | 91.1
| 533.9 | 380.6 | 380.6 | 448.5 |  |  | 486.7 | 489.7 | 473.5 |  |  |  | 95.2 | 58.2 | 29.9
| 535.3 | 390.6 | 390.6 | 448.5 |  |  | 489 | 491 | 473.5 |  |  |  | 102.5 | 63.7 | 109.1
| 537.1 | 392.1 | 392.1 | 449.1 |  |  | 492.8 | 491 | 474.7 |  |  |  | 46.3 | 53.2 | 66.8
| 538.2 | 393.2 | 393.2 | 458.2 |  |  | 499.5 | 491.8 | 476.6 |  |  |  | 74.9 | 98.9 | 82
| 541.3 | 393.6 | 393.6 | 461.2 |  |  | 500.3 | 496 | 479.9 |  |  |  | 60.4 | 55.3 | 73.5
| 542.4 | 395.9 | 395.9 | 465.4 |  |  | 506 | 497.4 | 481.8 |  |  |  | 81.7 | 49.7 | 84
| 545.9 | 400.1 | 400.1 | 467.6 |  |  | 506.9 | 498.5 | 484.5 |  |  |  | 81.9 | 68.9 | 72.8
| 545.9 | 401.2 | 401.2 | 467.9 |  |  | 508.6 | 498.6 | 497 |  |  |  | 36.1 | 92.6 | 82.4
| 553.8 | 402.6 | 402.6 | 472.2 |  |  | 513.1 | 500.6 | 497.6 |  |  |  | 21 | 134.2 | 84.5
| 555.7 | 402.6 | 402.6 | 477.7 |  |  | 515.8 | 502.3 | 501.3 |  |  |  | 82.5 | 72.3 | 31
| 557 | 404.8 | 404.8 | 478.8 |  |  | 516.9 | 516.7 | 503.9 |  |  |  | 56.1 | 79.5 | 84.5
| 557 | 411.9 | 411.9 | 483.7 |  |  | 516.9 | 516.9 | 508.2 |  |  |  | 159.5 | 109.9 | 88.7
| 558.1 | 417.6 | 417.6 | 484.1 |  |  | 516.9 | 516.9 | 511.7 |  |  |  | 123.3 | 87.5 | 76.4
| 565.1 | 419.4 | 419.4 | 485.6 |  |  | 521.6 | 518.4 | 518.3 |  |  |  | 132.2 | 31.5 | 81.4
| 568.6 | 422.9 | 422.9 | 492 |  |  | 525.2 | 518.4 | 528.4 |  |  |  | 40.2 | 24.3 | 86.3
| 570.9 | 427.6 | 427.6 | 493.5 |  |  | 527.6 | 519.8 | 534.2 |  |  |  | 39.7 | 136.8 | 94.1
| 574.6 | 431.6 | 431.6 | 493.5 |  |  | 528.3 | 520.3 | 536.1 |  |  |  | 7.3 | 84.4 | 95.3
| 576.9 | 436 | 436 | 494.3 |  |  | 534.2 | 524.9 | 536.9 |  |  |  | 2.9 | 55.7 | 90.6
| 579.6 | 436 | 436 | 494.7 |  |  | 534.4 | 525.2 | 537.2 |  |  |  | 173.5 | 35 | 70.4
| 579.6 | 441.4 | 441.4 | 497.1 |  |  | 535.3 | 530.5 | 539 |  |  |  | 129.7 | 101.7 | 77.3
| 586.8 | 449.2 | 449.2 | 500.3 |  |  | 535.3 | 532.4 | 539.7 |  |  |  | 139.6 | 161.2 | 102.6
| 587.1 | 449.8 | 449.8 | 509.2 |  |  | 536.8 | 534.9 | 542.6 |  |  |  | 159.1 | 110.7 | 80.1
| 590.6 | 457.3 | 457.3 | 510.1 |  |  | 536.9 | 535.3 | 543 |  |  |  | 55 | 112.5 | 30.2
| 595.8 | 465.8 | 465.8 | 511.2 |  |  | 538.1 | 536.8 | 544.8 |  |  |  | 122.5 | 31 | 38.4
| 608.2 | 478.2 | 478.2 | 516.1 |  |  | 539.1 | 540.8 | 546.7 |  |  |  | 23.5 | 86.5 | 79.3
| 616.4 | 479.7 | 479.7 | 516.6 |  |  | 545.9 | 541.6 | 547 |  |  |  | 150.9 | 62.4 | 80.8
| 624.3 | 480.4 | 480.4 | 517.3 |  |  | 547 | 545.9 | 556.7 |  |  |  | 64.2 | 129.1 | 29.3
| 624.3 | 480.9 | 480.9 | 518.4 |  |  | 550 | 547.9 | 565.8 |  |  |  | 32.1 | 89.1 | 27.4
| 629.5 | 482.6 | 482.6 | 518.6 |  |  | 550 | 549.9 | 568.6 |  |  |  | 123.2 | 69.5 | 55.7
| 632.8 | 485.4 | 485.4 | 521.7 |  |  | 551.4 | 555.9 | 569.7 |  |  |  | 116.4 | 97.2 | 22.1
| 632.8 | 486.3 | 486.3 | 528.3 |  |  | 556.1 | 557 | 575.7 |  |  |  | 87.7 | 64.5 | 134.3
| 637.4 | 493.5 | 493.5 | 529.1 |  |  | 557 | 576.5 | 577.9 |  |  |  | 90.4 | 67.9 | 143
| 640 | 498.2 | 498.2 | 530.9 |  |  | 560.2 | 577.8 | 578.7 |  |  |  | 118.8 | 70.8 | 135.2
| 641.1 | 498.6 | 498.6 | 534.4 |  |  | 562 | 579.6 | 582.4 |  |  |  | 87.2 | 69 | 94.9
| 643.9 | 499.2 | 499.2 | 535.3 |  |  | 568.6 | 585.9 | 583.9 |  |  |  | 104.2 | 75.9 | 60
| 647.3 | 503.3 | 503.3 | 535.3 |  |  | 576.5 | 606.1 | 588.8 |  |  |  | 149.8 | 76.6 | 109
| 648 | 509.2 | 509.2 | 536.8 |  |  | 578.9 | 616.8 | 590.7 |  |  |  | 158.6 | 61.2 | 53.4
| 656.4 | 509.4 | 509.4 | 544.2 |  |  | 591.3 | 617.6 | 591.4 |  |  |  | 168.1 | 97.8 | 14.9
| 658.2 | 510.9 | 510.9 | 547.8 |  |  | 593.1 | 621.1 | 594.8 |  |  |  | 113 | 170.7 | 121.3
| 658.8 | 516.9 | 516.9 | 551.1 |  |  | 597.7 | 624.3 | 604.5 |  |  |  | 54 | 179.5 | 63.9
| 662.1 | 516.9 | 516.9 | 560.3 |  |  | 603.8 | 628.7 | 615.1 |  |  |  | 149.5 | 68 | 54.5
| 666.1 | 531.7 | 531.7 | 561.3 |  |  | 606.9 | 640.2 | 616.7 |  |  |  | 130.9 | 84.1 | 150.6
| 670.4 | 532.2 | 532.2 | 563 |  |  | 611.7 | 640.2 | 621.5 |  |  |  | 95.8 | 33 | 132.6
| 675.9 | 535.3 | 535.3 | 565.1 |  |  | 616.6 | 643.9 | 621.8 |  |  |  | 12.7 | 38.2 | 69
| 676 | 535.3 | 535.3 | 567.4 |  |  | 617.6 | 643.9 | 621.8 |  |  |  | 49 | 56.1 | 0.4
| 678.6 | 536.8 | 536.8 | 567.4 |  |  | 620.2 | 651.3 | 625.2 |  |  |  | 86.6 | 12.6 | 169.1
| 696.5 | 538.1 | 538.1 | 568.6 |  |  | 625.7 | 658.5 | 628.7 |  |  |  | 79.3 | 97.6 | 74.1
| 716.8 | 540.8 | 540.8 | 568.6 |  |  | 628.7 | 661.8 | 635.7 |  |  |  | 86.9 | 77.2 | 90.4
| 729.4 | 543.2 | 543.2 | 576.5 |  |  | 631.9 | 678.6 | 637.5 |  |  |  | 103 | 120 | 70.5
| 733.4 | 545.9 | 545.9 | 584.5 |  |  | 634.3 | 692.2 | 642.6 |  |  |  | 173.3 | 55 | 112.4
| 734.8 | 547 | 547 | 586.6 |  |  | 642.4 | 693.5 | 655.8 |  |  |  | 165.1 | 103.8 | 83.2
| 738 | 547.1 | 547.1 | 609.9 |  |  | 643.7 | 694.4 | 655.8 |  |  |  | 92.1 | 150.5 | 81.4
| 738.8 | 555.7 | 555.7 | 610.3 |  |  | 656.4 | 718.2 | 660.9 |  |  |  | 35.9 | 120.1 | 74.5
| 742.3 | 556.4 | 556.4 | 616.1 |  |  | 664.5 | 719.2 | 664.8 |  |  |  | 21.3 | 76.6 | 114.2
| 743.7 | 581.7 | 581.7 | 616.3 |  |  | 668.3 | 735.6 | 674 |  |  |  | 74.7 | 93.8 | 85.2
| 746.3 | 586.5 | 586.5 | 618.3 |  |  | 685.3 | 744.3 | 674.4 |  |  |  | 91.9 | 94.1 | 84.7
| 757 | 593.1 | 593.1 | 624.3 |  |  | 689.9 | 760.9 | 684.2 |  |  |  | 112.2 | 176 | 77.7
| 765.4 | 628.7 | 628.7 | 640.3 |  |  | 690.1 | 762 | 705 |  |  |  | 143.2 | 81.5 | 91.6
| 773.6 | 641.1 | 641.1 | 646.1 |  |  | 711.8 | 768.2 | 722.8 |  |  |  | 91.5 | 87.7 | 106.4
| 787.7 | 649.1 | 649.1 | 657.9 |  |  | 733.4 | 782.8 | 735.9 |  |  |  | 98.1 | 109.1 | 92.9
| 795.7 | 649.1 | 649.1 | 659.7 |  |  | 735.6 | 807.7 | 741 |  |  |  | 121.1 | 39.5 | 104.2
| 840.9 | 649.2 | 649.2 | 666.7 |  |  | 738.9 | 815.1 | 745.2 |  |  |  | 125.4 | 146.8 | 85.5
| 853.9 | 651.2 | 651.2 | 686.2 |  |  | 746.3 | 938.4 | 793.7 |  |  |  | 96.7 | 71.7 | 83.4
| 855.1 | 653.7 | 653.7 | 711.6 |  |  | 1163.5 | 999 | 815.8 |  |  |  | 156.7 | 80.6 | 101.2
| 871.4 | 750.2 | 750.2 | 723.7 | [8 empty] | 101.4 | 151.4 | 70.1
| 878.4 | 772 | 772 | 738 | [8 empty] | 119.9 | 160.1 | 100.1
| 887.4 | 793.4 | 793.4 | 755.7 | [8 empty] | 126.5 | 156.9 | 83.7
| 897.1 | 901.7 | 901.7 | 764.8 | [8 empty] | 140.5 | 103.4 | 77.6
| 949.5 | 968.3 | 968.3 | 787.4 | [8 empty] | 161.8 | 79.6 | 84.4
[13 empty] | 22.6 | 64.6 | 73.6
[13 empty] | 123.8 | 95.5 | 84.9
[13 empty] | 146.7 | 90.9 | 67.4
[13 empty] | 6.1 | 177.5 | 87.1
[13 empty] | 85.3 | 84.1 | 90.5
[13 empty] | - | 103.4 | 94.9
[13 empty] | - | 96.7 | 96
[13 empty] | - | 132.6 | 81.4
[13 empty] | - | 74.8 | 83.2
[13 empty] | - | 108.4 | 50.9
[13 empty] | - | 91.3 | 36.1
[13 empty] | - | 99.2 | 56
[13 empty] | - | 72.1 | 71.9
[13 empty] | - | 56.3 | 93.9
[13 empty] | - | 49.9 | 112
[13 empty] | - | 134.9 | 87.4
[13 empty] | - | 41 | 72.8
[13 empty] | - | 91.2 | 72.3
[13 empty] | - | 123.4 | 101.6
[13 empty] | - | 103.3 | 99.7
[13 empty] | - | 80.2 | 81.9
[13 empty] | - | 76.1 | 29.3
[13 empty] | - | 81.3 | 114.5
[13 empty] | - | 89.9 | 123.3
[13 empty] | - | 136.9 | 58.6
[13 empty] | - | - | 88.9
[13 empty] | - | - | 84.8
[13 empty] | - | - | 77.7
[13 empty] | - | - | 77.8
[13 empty] | - | - | 67.5
[13 empty] | - | - | 147.7
[13 empty] | - | - | 63.5
[13 empty] | - | - | 149.5
[13 empty] | - | - | 86.3
[13 empty] | - | - | 78.5
[13 empty] | - | - | 63.5
[13 empty] | - | - | 106.5
Experimental Conditions - Average fiber diameter:
The ImageJ software was used to determine the average fiber diameter (dF, nm) and its standard deviation from 150 randomly selected fibers.
Experimental Conditions - Degree of alignment
The degree of alignment (%) of the nanofibers was estimated with Eq. 2, where represents the number of fibers with a given angle (θ), and the total number of sampled fibers. The orientation angle of around 180 randomly selected fibers was measured with the Image J software from SEM images.
Experimental Conditions - Degree of alignment
The degree of alignment (%) of the nanofibers was estimated with Eq. 2, where 𝑁_𝜃 represents the number of fibers with a given angle (θ), and 𝑁_𝑇 the total number of sampled fibers. The orientation angle of around 180 randomly selected fibers was measured with the Image J software from SEM images.
𝐴_𝜃 (%)= 𝑁_𝜃/𝑁_𝑇 ∙100
Experimental Conditions - Surface porosity:
The membrane surface porosity (εS) and its standard deviation were calculated from at least two SEM images at 2000× magnification.

## HYDRAULIC CONTROL
Figure 7. (a) Membrane integrity under operation conditions: membrane thickness (δ) vs. breakthrough time (tBT); and (b) Polymer surface density (σ) vs. thickness (δ) for PVDF ENMs. ESP conditions: QESP = 1.20 mL h-1. TCD = 12 cm. Heat treatment: 130 ºC for 15 h followed by 150 °C for 6 h (70 Pa).
| tBT (h) | ΔtBT (h) | δ (µm) | sδ (µm)
| 0.4 | 0.1 | 38.7 | 8
| 0.9 | 0.1 | 67.8 | 4.3
| 4.9 | 0.1 | 111 | 26
| 9.2 | 8 | 60.7 | 2.4
| 15 | 6 | 64.2 | 3
| 31 | 0.1 | 123 | 17
| 661 | 24 | 169 | 20
| 839 | 0 | 197 | 46
Experimental Conditions:
The hydraulic stability of the membranes was assessed in a flat-sheet module (FSM, active area of 17.3 cm2) by exposing them to a continuous distilled water flux of 21 L h-1 (liquid velocity of 16.8 cm s-1), provided by a peristaltic pump (Percon N-M-II, JP Selecta, Barcelona, Spain), within a closed-loop system.
The FSM accommodated membrane samples with a diameter of 6.5 cm. The test continued until membrane failure or breakthrough, identified by water leakage on the module permeate side.

## PRELIM. EXPERIMENTS
Table S1. Electrospinning parameters and resulting membrane properties from preliminary experiments using a flat collector and a static needle. VDOPE: Electrospun dope volume (mL).
VDOPE (mL) | QESP (mL h-1) | TCD (cm) | V (kV) | Needle size (Ga) | WCA (°) | δ (μm) | σ (mg cm-2) | dF (nm)
3 | 1 | 18 | 9 | 22 | 141±4 | 90±40 | 1.50±0.06 | 450±170
3 | 1.2 | 12 | 8 | 20 | 128±1 | 160±20 | 2.66±0.10 | 530±160