## Data-Schema-Creep_v1.1
DATA SCHEMA FOR CREEP DATA OF NI-BASE SUPERALLOYS
DOI: 10.5281/zenodo.11668375
|  |  | This version of the data schema covers creep tests with the following features: - It considers single- and poly-crystalline specimen material - Terminology is aligned with ISO 204: 2022 - Creep test under tension and constant force - Temperature measurement with thermocouples - Contacting extensometer system Columns B to E are categories that define the overarching structure of the schema. Columns F to H are the single entries with the respective symbol and unit, if applicable. The units are community-common units. Column I is the data type. It should give a first hint on how to answer to each entry field. Column J provides exemplary answers for most of the entries and the options of the related drop-down list, if applicable. Column K is the requirement profile (see text on the right). Column L includes further explanations on the requirement and on the applicability of some entries. |  | The Requirement Profile (column K) is for the highest quality class of reference datasets which shall enable the following usages: 1. Checking own creep test results on nominally similar material 2. Verification of own testing set-up (e.g. by testing same/similar material) 3. Using the data as input data for simulations of creep behavior for design and alloy development The requirement profile given in column K refers to the highest quality level of reference creep data, taken from calibrated instruments. Other quality classes or typical research datasets require less documentation. Our current definition for reference data of materials is available here: https://doi.org/10.5281/zenodo.11667673
Mandatory
Optional
ROW | CATEGORY I | CATEGORY II | CATEGORY III | CATEGORY IV (Detailed Information) | ENTRY | SYMBOL | UNIT | DATA TYPE | EXEMPLARY ANSWER / OPTIONS (IN CASE OF DROP-DOWN LIST) | REQUIREMENT | COMMENT
1 | Metadata | Test info | Test job details |  | Date of test start |  |  | Date | 2023-04-25 | Mandatory
2 | Metadata | Test info | Test job details |  | Data of test end |  |  | Date | 2023-05-15 12:00 | Mandatory
3 | Metadata | Test info | Test job details |  | Test ID |  |  | Alphanumeric | Vh5205-C-99 | Mandatory
4 | Metadata | Test info | Test job details |  | Project |  |  | Alphanumeric | NFDI-MatWerk | Optional
5 | Metadata | Test info | Test job details |  | Test order |  |  | Alphanumeric |  | Optional
6 | Metadata | Test info | Test parameters |  | Was the test performed according to a test standard? |  |  | Drop-down list | Yes / No | Mandatory | "Yes" is mandatory
7 | Metadata | Test info | Test parameters |  | Test standard |  |  | Alphanumeric | ISO 204 / ASTM E139 | Mandatory | Applicable if test performed according to a test standard (row 6)
8 | Metadata | Test info | Test parameters |  | Specified temperature | T | ℃ | Numeric | 980 | Mandatory
9 | Metadata | Test info | Test parameters |  | Type of loading |  |  | Drop-down list | Tension / Compression / Bending | Mandatory
10 | Metadata | Test info | Test parameters |  | Load control type |  |  | Drop-down list | Constant force / Constant stress | Mandatory
11 | Metadata | Test info | Test parameters |  | Initial stress | Ro | MPa | Numeric | 170 | Mandatory
12 | Metadata | Test info | Test parameters |  | Test type |  |  | Drop-down list | Uninterrupted creep tests with continuous monitoring of extension / Interrupted creep tests with periodic measurement of elongation / Stress rupture tests where normally only the time to fracture is measured | Mandatory
13 | Metadata | Test info | Test parameters |  | End of test criterium |  |  | Drop-down list | Test piece break / Time limit / Extension limit | Mandatory
14 | Metadata | Test info | Test parameters |  | End of test criterium - value (if not test piece break) |  |  | Numeric |  | Mandatory
15 | Metadata | Test info | Test parameters |  | Interruption course |  |  | Drop-down list | Unloading before cooling / Unloading after cooling | Mandatory
16 | Metadata | Test info | Test parameters |  | Test force |  | kN | Numeric | 5.1 | Optional
17 | Metadata | Test info | Test parameters |  | Preload (Part of the test force) |  | kN | Numeric | 0.2 | Mandatory
18 | Metadata | Test info | Test parameters |  | Other additional information (e.g. if constant stress) |  |  | Text |  | Optional
19 | Metadata | Test info | Related research outcome |  | Related article(s) available? |  |  | Drop-down list | Yes / No | Optional
20 | Metadata | Test info | Related research outcome |  | DOI Article 1 |  |  | Alphanumeric / Link | https://doi.org/10.1080/09603409.2016.1186414 | Optional
21 | Metadata | Test info | Related research outcome |  | Short description of content article 1 |  |  | Text | Creep data as published | Optional
22 | Metadata | Test info | Related research outcome |  | DOI Article 2 |  |  | Alphanumeric / Link | https://doi.org/10.1002/adem.201400136 | Optional
23 | Metadata | Test info | Related research outcome |  | Short description of content article 2 |  |  | Text | Description of alloy composition, heat treatment and initial microstructure | Optional
24 | Metadata | Test info | Related research outcome |  | DOI Article n |  |  | Alphanumeric / Link |  | Optional
25 | Metadata | Test info | Related research outcome |  | Short description of content article n |  |  | Text |  | Optional
26 | Metadata | Material related | History and condition of the material |  | (Digital) Material Identifier |  |  | Alphanumeric | NIMONIC 75 / 2.4630 / CMSX-6 / CMSX-4 / ERBO1 / … | Mandatory
27 | Metadata | Material related | History and condition of the material | As-manufactured material | Information on phase equilibrium |  |  | Text / (Link to) File, preferably with machine-readable (meta)data | Link to a TTT-curve | Optional
28 | Metadata | Material related | History and condition of the material | As-manufactured material | Type of as-manufactured material (Cast / Ingot / Extrusion rod / …) |  |  | Text | Cast / Ingot / Extrusion rod | Mandatory
29 | Metadata | Material related | History and condition of the material | As-manufactured material | Description of the as-manufactured material (geometry and dimensions) |  |  | Alphanumeric / (Link to) Image or technical drawing | Plate (140 mm x 100 mm x 20 mm) / (link to) image or technical drawing | Mandatory
30 | Metadata | Material related | History and condition of the material | As-manufactured material | Description of the manufacturing process - as-manufactured material |  |  | Text | Cast / Melting, Casting, and Remelting / Induction melting in air, casting into a circular ingot and then electroslag remelting | Optional
31 | Metadata | Material related | History and condition of the material | As-manufactured material | Casting temperature |  | °C | Numeric |  | Optional
32 | Metadata | Material related | History and condition of the material | As-manufactured material | Casting speed |  |  | Numeric |  | Optional
33 | Metadata | Material related | History and condition of the material | As-manufactured material | Single or polycrystal solidified |  |  | Drop-down list | Single crystal / Polycrystal | Mandatory
34 | Metadata | Material related | History and condition of the material | As-manufactured material | Condition |  |  | Drop-down list | Heat treated / As manufactured | Mandatory
35 | Metadata | Material related | History and condition of the material | As-tested material | Supplier |  |  | Alphanumeric | Doncasters Precision Castings-Bochum GmbH | Mandatory
36 | Metadata | Material related | History and condition of the material | As-tested material | Description of the as-tested material (geometry and dimensions) - The test piece is manufactured from the tested material. |  |  | Alphanumeric / (Link to) Image or technical drawing | Plate of 30 mm, rectangular section taken from pipe wall / (Link to) Image or technical drawing | Mandatory
37 | Metadata | Material related | History and condition of the material | As-tested material | Description of the manufacturing process - as-tested material |  |  | Text | Cut out from the cast plate. No further heat treatment | Mandatory
38 | Metadata | Material related | History and condition of the material | As-tested material | Date of supply |  |  | Date |  | Mandatory
39 | Metadata | Material related | History and condition of the material | As-tested material | Order number |  |  | Alphanumeric | 005735 / ERBO 1A Item 1 | Optional
40 | Metadata | Material related | History and condition of the material | As-tested material | Supplier sample ID |  |  | Alphanumeric |  | Optional
41 | Metadata | Material related | History and condition of the material | Heat treatment | Heat treatment - State |  |  | Drop-down list | Annealed / Aged/Hardened | Mandatory | Applies if row 34 = Heat treated
42 | Metadata | Material related | History and condition of the material | Heat treatment | Multistage annealing? |  |  | Drop-down list | Yes / No / N/A | Optional
43 | Metadata | Material related | History and condition of the material | Heat treatment | Multistage ageing? |  |  | Drop-down list | Yes / No / N/A | Optional
44 | Metadata | Material related | History and condition of the material | Heat treatment | Atmosphere |  |  | Text | Vacuum / Inert gas | Optional
45 | Metadata | Material related | History and condition of the material | Heat treatment | Heat treatment - Annealing - Description |  |  | Alphanumeric | Heat-up at 20 °C per min auf 1290 °C, Hold at 1290 °C 1h, Heat-up at 1°C per min to 1300 °C - 1315 °C, Hold at 1300 °C - 1315 °C for 6h. Cool down at 150 °C - 400 °C per min to ≤ 800 °C. Further cooling as required. | Mandatory | Applies if row 41 = Aged/Hardened
46 | Metadata | Material related | History and condition of the material | Heat treatment | Heat treatment - Ageing - Description |  |  | Alphanumeric | Under inert gas at (1140 ± 10) °C 4 h / cooling down to 800 °C under inert gas, below 800 °C under inert gas or in air then: Under inert gas at (870 ± 10) °C 16 h cooling down to 800 °C under inert gas; below 800 °C to room temperature under inert gas or in air. | Mandatory | Applies if row 41 = Aged/Hardened
47 | Metadata | Material related | History and condition of the material | Heat treatment | Heat treatment - Protocol file |  |  | (Link to) File, preferably with machine-readable (meta)dataeta)data | Link to protocol file | Optional
48 | Metadata | Material related | History and condition of the material | Chemical composition | Chemical composition - nominal |  | wt.-% | (Link to) File, preferably with machine-readable (meta)data or the possibility of adding the wt.-% value of each element in individual fields | File | Mandatory
49 | Metadata | Material related | History and condition of the material | Chemical composition | Chemical composition - measured (including precision) |  | wt.-% | (Link to) File, preferably with machine-readable (meta)data or the possibility of adding the wt.-% value of each element in individual fields | File | Mandatory
50 | Metadata | Material related | History and condition of the material | Chemical composition | Measurement method |  |  | Alphanumeric | X-ray fluorescence spectroscopy (XRF) was used for all major elements except for Re. Re contents were determined using inductive coupled plasma atomic emission spectroscopy (ICP-AES) | Mandatory
51 | Metadata | Material related | History and condition of the material | Chemical composition | Measuring point |  |  | Drop-down list | On test piece / On as-tested material / Other (Specify) | Optional
52 | Metadata | Material related | History and condition of the material | Chemical composition | Partitioning of alloy elements in microstructure (dendrite cores and ID regions) |  |  | Text | Enhanced Al concentration in the ID regions, while Re partitions to the dendrites, by WDX-EPMA | Optional
53 | Metadata | Material related | History and condition of the material | Chemical composition | Chemical composition in gamma and gamma' regions (dendrite cores and ID regions) |  |  | (Link to) File, preferably with machine-readable (meta)data | Link to image | Optional
54 | Metadata | Material related | History and condition of the material | Microstructure | Type of investigation (characterization method) |  |  | Text, Keywords-like field | STEM, HRTEM, TEM-EDX, AFM, SEM, SEM-EBSD, …. | Mandatory
55 | Metadata | Material related | History and condition of the material | Microstructure | Grain size (if polycrystal) |  | µm | Numeric | 50 | Mandatory
56 | Metadata | Material related | History and condition of the material | Microstructure | Grain size - Determination method, measuring point |  |  | Alphanumeric | According to ASTM E112-13, in the bulk | Mandatory
57 | Metadata | Material related | History and condition of the material | Microstructure | Grain size - documentation |  |  | (Link to) File, preferably with machine-readable (meta)data | Link to protocol (for instance table with grain sizes for each blank) | Optional
58 | Metadata | Material related | History and condition of the material | Microstructure | Completely dissolved and re-precipitated gamma-gamma' regions |  | % | Alphanumeric | ≥ 85 % vol. fraction | Optional
59 | Metadata | Material related | History and condition of the material | Microstructure | Gamma'-particles', average size |  | µm | Numeric | 0.5 ± 0.2 | Optional
60 | Metadata | Material related | History and condition of the material | Microstructure | Gamma'-particles', maximum size |  | µm | Numeric | 1.0 | Optional
61 | Metadata | Material related | History and condition of the material | Microstructure | Dendrite spacings |  |  | Text / (Link to) File, preferably with machine-readable (meta)data | Description of procedure and links to images and raw data, or, reference to paper and section | Optional
62 | Metadata | Material related | History and condition of the material | Microstructure | Microstructure after test (SX/PX, gprime-Vol, gprime-size, dendrites) |  |  |  |  | Optional | Here, rows 54 to 61 are repeated for condition after the test
63 | Metadata | Material related | History and condition of the material | Microstructure | Images of the microstructure before testing |  |  | (Link to) File, preferably with machine-readable (meta)data | Link(s) to image(s) (can be from different characterization techniques) | Optional
64 | Metadata | Material related | History and condition of the material | Microstructure | Images of the microstructure after testing |  |  | (Link to) File, preferably with machine-readable (meta)data | Link(s) to image(s) (can be from different characterization techniques) | Optional
65 | Metadata | Material related | History and condition of the material | Microstructure | Proof of single crystallinity |  |  | (Link to) File, preferably with machine-readable (meta)data | X-Ray / EBSD Results | Optional
66 | Metadata | Material related | History and condition of the material | Microstructure | Single crystal orientation (Laue Crystal Verification. Must be documented for each test piece) |  |  | (Link to) File, preferably with machine-readable (meta)data | Link to analysis results in form of table | Mandatory
67 | Metadata | Material related | History and condition of the material | Microstructure | Single crystal orientation - Determination method, measuring point |  |  | Alphanumeric | EBSD/XRD for each blank | Mandatory
68 | Metadata | Material related | History and condition of the material | Microstructure | Accuracy of the determination of the single crystal orientation |  |  | Alphanumeric |  | Optional
69 | Metadata | Material related | History and condition of the material | Results from NDT | Crack inspection: e.g., Penetrant certification/Radiographic certification/XCT |  |  | (Link to) File, preferably with machine-readable (meta)data | Link to analysis protocol(s) | Optional
70 | Metadata | Material related | History and condition of the material | Results from NDT | X-Ray film |  |  | (Link to) File, preferably with machine-readable (meta)data |  | Optional
71 | Metadata | Material related | History and condition of the material | Results from other mech. tests | 0.2 % Proof strength at room temperature |  | MPa | Numeric |  | Optional
72 | Metadata | Material related | History and condition of the material | Results from other mech. tests | 0.2 % Proof strength at creep test temperature |  | MPa | Numeric |  | Optional
73 | Metadata | Material related | History and condition of the material | Results from other mech. tests | Hardness |  |  | Alphanumeric | 400 HV1 | Optional
74 | Metadata | Material related | Test piece |  | Test piece ID |  |  | Alphanumeric | Vh5205-C-99 | Optional
75 | Metadata | Material related | Test piece |  | Workshop order ID/ref. |  |  | Alphanumeric |  | Optional
76 | Metadata | Material related | Test piece |  | Test piece history |  |  | (Link to) File, preferably with machine-readable (meta)data | Link to data or documentation from previous experiments | Optional
77 | Metadata | Material related | Test piece |  | Type of test piece I |  |  | Drop-down list | Miniaturized specimen / Specimen according to standard | Mandatory
78 | Metadata | Material related | Test piece |  | Type of test piece II |  |  | Drop-down list | Round cross section / Rectangular section | Mandatory
79 | Metadata | Material related | Test piece |  | Type of test piece III |  |  | Drop-down list | Smooth test piece / Notched test piece / Other type (specify) | Mandatory
80 | Metadata | Material related | Test piece |  | Test piece technical drawing |  |  | (Link to) File, preferably with machine-readable (meta)data | Link to technical drawing file | Mandatory
81 | Metadata | Material related | Test piece |  | Location of the test piece within the as-tested material |  |  | (Link to) File, preferably with machine-readable (meta)data | Centers of gravity of blanks and test pieces coincident | Mandatory
82 | Metadata | Material related | Test piece |  | Positioning (Laue, precision) - Description whether coordinate systems of as-tested material and test piece coincide, and of the alignment in the test machine |  |  | Text |  | Mandatory
83 | Metadata | Material related | Test piece |  | Further information about sample(s) |  |  | Alphanumeric / (Link to) File, preferably with machine-readable (meta)data | Roughness Ra = 1 | Optional
84 | Metadata | Measuring and test equipment | Test machine |  | Test machine ID |  |  | Alphanumeric |  | Optional
85 | Metadata | Measuring and test equipment | Test machine |  | Type of test machine |  |  | Drop-down list | Lever arm / Electromechanical drive | Optional
86 | Metadata | Measuring and test equipment | Test machine |  | Min. applied force |  | kN | Numeric | 1 | Optional
87 | Metadata | Measuring and test equipment | Test machine |  | Max. applied force |  | kN | Numeric | 20 | Optional
88 | Metadata | Measuring and test equipment | Test machine |  | Verification of Test Frame and Specimen Alignment according to ASTM E1012? |  |  | Drop-down list | Yes / No | Mandatory | Entry is mandatory If ASTM E139 (row 7): "Yes" is mandatory. If ISO 204 (row 7): "Yes" is not mandatory. However ISO 204 states that "The test force shall be applied along the test axis in such a manner to minimize bending and torsion of the test piece."
89 | Metadata | Measuring and test equipment | Test machine |  | Please provide a description on the procedure followed for the Verification of Test Frame and Specimen Alignment if different from ASTM E1012 |  |  | Alphanumeric |  | Mandatory | Mandatory if verification was not performed according to ASTM E1012 (row 88)
90 | Metadata | Measuring and test equipment | Test machine |  | Calibration class (Alignment) |  |  | Alphanumeric | 5 / 5 starting from 3 kN | Mandatory | Mandatory if verification acording to ASTM E1012 was performed (row 88)
91 | Metadata | Measuring and test equipment | Test machine | Data acquisition | Data acquisition unit - Model information |  |  | Alphanumeric | National Instruments NI SXCI-1600 | Optional
92 | Metadata | Measuring and test equipment | Test machine | Data acquisition | Data acquisition unit - Laboratory ID |  |  | Alphanumeric | 19.08 | Optional
93 | Metadata | Measuring and test equipment | Test machine | Data acquisition | Data acquisition software and version |  |  | Alphanumeric | Lab's own development (v22.08.22) | Mandatory
94 | Metadata | Measuring and test equipment | Test machine | Data acquisition | Data acquisition - description |  |  | Alphanumeric | Data acquisition was performed every 5 min before load application, every 0.1 s during load application, and every 5 s to max. 10 min after load application, depending on the test duration and when a selected displacement interval is exceeded. | Mandatory
95 | Metadata | Measuring and test equipment | Test machine | Data acquisition | Was the time checked during data acquisition? |  |  | Drop-down list | Yes / No | Optional
96 | Metadata | Measuring and test equipment | Test force | Loading system | Was the loading system calibrated/verified? |  |  | Drop-down list | Yes / No | Mandatory | "Yes" is mandatory if (i) lever-arm machine (row 85) or (ii) uncalibrated load sensor were used (row 105)
97 | Metadata | Measuring and test equipment | Test force | Loading system | Calibration certificate |  |  | (Link to) File, preferably with machine-readable (meta)data | Link to digital certificate that was valid for the test/the test campaigne | Optional
98 | Metadata | Measuring and test equipment | Test force | Loading system | Calibration date |  |  | Date |  | Mandatory
99 | Metadata | Measuring and test equipment | Test force | Loading system | Calibration validity time period |  |  | Numeric |  | Mandatory
100 | Metadata | Measuring and test equipment | Test force | Loading system | Calibration standard |  |  | Alphanumeric | DIN EN ISO 7500-2 | Mandatory
101 | Metadata | Measuring and test equipment | Test force | Loading system | Calibration class |  |  | Numeric | 1 | Mandatory | ISO 204 (row 7): at least class 1 (ISO 7500-2)
102 | Metadata | Measuring and test equipment | Test force | Loading system | Range of calibration |  | kN | Alphanumeric | 1-20 / 1-10 / … | Mandatory
103 | Metadata | Measuring and test equipment | Test force | Loading system | Were calibrated weights used to apply the test force? |  |  | Drop-down list | Yes / No | Mandatory | "Yes" is mandatory in case of a lever-arm testing machine (row 85) ASTM E139 and ISO 204/ISO 7500-2 set different requirements
104 | Metadata | Measuring and test equipment | Test force | Load sensor | Was a load sensor used during loading? |  |  | Drop-down list | Yes / No | Mandatory | Entry is mandatory. "Yes" is not mandatory.
105 | Metadata | Measuring and test equipment | Test force | Load sensor | Was the load sensor calibrated? |  |  | Drop-down list | Yes / No | Mandatory | "Yes" is mandatory if row 104 = Yes
106 | Metadata | Measuring and test equipment | Test force | Load sensor | Calibration certificate |  |  | (Link to) File, preferably with machine-readable (meta)data | Link to digital certificate that was valid for the test/the test campaigne | Optional
107 | Metadata | Measuring and test equipment | Test force | Load sensor | Calibration date |  |  | Date |  | Mandatory
108 | Metadata | Measuring and test equipment | Test force | Load sensor | Calibration validity time period |  |  | Numeric |  | Mandatory
109 | Metadata | Measuring and test equipment | Test force | Load sensor | Calibration standard |  |  | Alphanumeric |  | Mandatory
110 | Metadata | Measuring and test equipment | Test force | Load sensor | Calibration class |  |  | Numeric |  | Mandatory
111 | Metadata | Measuring and test equipment | Test force | Load sensor | Range of calibration |  | kN | Alphanumeric |  | Mandatory
112 | Metadata | Measuring and test equipment | Test force | Data acquisition | Was the force recorded continuously or phase-wise (e.g. during loading)? |  |  | Text | Phase-wise (during loading) | Mandatory
113 | Metadata | Measuring and test equipment | Test force | Data acquisition | Has a calibration of the test force data acquisition been performed? |  |  | Drop-down list | Yes / No | Mandatory | "Yes" is mandatory
114 | Metadata | Measuring and test equipment | Laboratory conditions |  | Was the room temperature recorded and checked? |  |  | Drop-down list | Yes / No | Mandatory | "Yes" is mandatory
115 | Metadata | Measuring and test equipment | Laboratory conditions |  | Was the humidity recorded and checked? |  |  | Drop-down list | Yes / No | Optional
116 | Metadata | Measuring and test equipment | Temperature-measuring system |  | Control via thermocouples on sample/via furnace |  |  | Drop-down list | On test piece / Via furnace | Mandatory
117 | Metadata | Measuring and test equipment | Temperature-measuring system |  | Furnace type |  |  | Drop-down list | Split Tube Furnace with Two-zones / Split Tube Furnace with Three-zones / Other (specify) | Mandatory
118 | Metadata | Measuring and test equipment | Temperature-measuring system |  | Metrological traceability (Yes, if Sensor AND Data acquisition checked) |  |  | Drop-down list | Yes / No | Mandatory | "Yes" is mandatory
119 | Metadata | Measuring and test equipment | Temperature-measuring system | Measuring instrument | Sensor type |  |  | Drop-down list | Thermocouple / Thermocamera | Mandatory
120 | Metadata | Measuring and test equipment | Temperature-measuring system | Measuring instrument | Equipment ID |  |  | Alphanumeric | 52-PM102-0331 | Optional
121 | Metadata | Measuring and test equipment | Temperature-measuring system | Measuring instrument | Type of thermocouple |  |  | Drop-down list | B / R / S / K / Other (Specify)… | Mandatory
122 | Metadata | Measuring and test equipment | Temperature-measuring system | Measuring instrument | Wire gauge |  | mm | Numeric | 0.5 | Optional
123 | Metadata | Measuring and test equipment | Temperature-measuring system | Measuring instrument | Layout |  |  | Alphanumeric | Lire with 2-hole ceramic beads | Optional
124 | Metadata | Measuring and test equipment | Temperature-measuring system | Measuring instrument | Is/are the thermocouples calibrated? |  |  | Drop-down list | Yes / No | Mandatory | "Yes" is mandatory
125 | Metadata | Measuring and test equipment | Temperature-measuring system | Measuring instrument | Calibration method |  |  | Drop-down list | Comparison method / Fix-point method | Mandatory
126 | Metadata | Measuring and test equipment | Temperature-measuring system | Measuring instrument | Calibration standard |  |  | Drop-down list | ASTM E220 / EURAMET cg-08 | Mandatory
127 | Metadata | Measuring and test equipment | Temperature-measuring system | Measuring instrument | Calibration certificate |  |  | (Link to) File, preferably with machine-readable (meta)data | Link to digital certificate that was valid for the test/the test campaigne | Optional
128 | Metadata | Measuring and test equipment | Temperature-measuring system | Measuring instrument | Calibration date |  |  | Date |  | Mandatory
129 | Metadata | Measuring and test equipment | Temperature-measuring system | Measuring instrument | Calibration validity time period |  |  | Numeric |  | Mandatory
130 | Metadata | Measuring and test equipment | Temperature-measuring system | Measuring instrument | Deviation detected during calibration |  | °C | Alphanumeric | ± 1.5 | Optional
131 | Metadata | Measuring and test equipment | Temperature-measuring system | Measuring instrument | Range of calibration |  | °C | Alphanumeric | 300-1200 | Mandatory
132 | Metadata | Measuring and test equipment | Temperature-measuring system | Measuring instrument | Application: contact method |  |  | Drop-down list | Welded / Attached / Pressed / Glued / Other (specify) | Mandatory
133 | Metadata | Measuring and test equipment | Temperature-measuring system | Measuring instrument | Application: number of thermocouples |  |  | Drop-down list | 1 / 2 / 3 | Mandatory
134 | Metadata | Measuring and test equipment | Temperature-measuring system | Measuring instrument | Application: location with respect to gauge section |  |  | Drop-down list | Inside / Outside | Mandatory
| Metadata | Measuring and test equipment | Temperature-measuring system | Measuring instrument | [6 empty] | Additional fields for non-contacting thermal measurement methods will be provided in upcoming versions
135 | Metadata | Measuring and test equipment | Temperature-measuring system | Data acquisition | Is/are the data acquisition unit calibrated? |  |  | Drop-down list | Yes / No | Mandatory | "Yes" is mandatory
136 | Metadata | Measuring and test equipment | Temperature-measuring system | Data acquisition | Reference junction |  |  | Drop-down list | Internal / External | Optional
137 | Metadata | Measuring and test equipment | Temperature-measuring system | Data acquisition | Calibration certificate |  |  | (Link to) File, preferably with machine-readable (meta)data | Link to digital certificate that was valid for the test/the test campaigne | Optional
138 | Metadata | Measuring and test equipment | Temperature-measuring system | Data acquisition | Calibration date |  |  | Date |  | Mandatory
139 | Metadata | Measuring and test equipment | Temperature-measuring system | Data acquisition | Calibration validity time period |  |  | Numeric |  | Mandatory
140 | Metadata | Measuring and test equipment | Temperature-measuring system | Data acquisition | Calibration method |  |  | Text | Comparison method | Mandatory
141 | Metadata | Measuring and test equipment | Temperature-measuring system | Data acquisition | Calibration standard |  |  | Drop-down list | EURAMET cg-11 / Other (specify) | Mandatory
142 | Metadata | Measuring and test equipment | Temperature-measuring system | Data acquisition | Deviation detected during calibration |  | °C | Alphanumeric | ± 1.5 | Optional
143 | Metadata | Measuring and test equipment | Temperature-measuring system | Data acquisition | Range of calibration |  | °C | Alphanumeric | 100-1200 | Mandatory
144 | Metadata | Measuring and test equipment | Extensometer system |  | Type of strain measuring device |  |  | Drop-down list | Contacting extensometer / Non-contacting extensometer | Mandatory
145 | Metadata | Measuring and test equipment | Extensometer system |  | Sensor type - Contacting extensometer |  |  | Drop-down list | LVDT with extension legs / Clip-on extensometer | Mandatory
146 | Metadata | Measuring and test equipment | Extensometer system |  | Sensor type - Non-contacting extensometer |  |  | Drop-down list | Laserextensometer / Digital image correlation technique | Mandatory
147 | Metadata | Measuring and test equipment | Extensometer system | Contacting extensometer | Measurement one-sided or two-sided? |  |  | Drop-down list | One-sided / Two-sided | Mandatory | ASTM E139 requires two-sided strain measurement
148 | Metadata | Measuring and test equipment | Extensometer system | Contacting extensometer | Measurement: axial or diametrical action? |  |  | Drop-down list | Axial action / Diametrical action | Mandatory
149 | Metadata | Measuring and test equipment | Extensometer system | Contacting extensometer | Mounting type |  |  | Drop-down list | At test piece in parallel length / At collars | Mandatory
150 | Metadata | Measuring and test equipment | Extensometer system | Contacting extensometer | Extensometer model information |  |  | Alphanumeric | MTS 632.53F-31 / HBM WA20 | Optional
151 | Metadata | Measuring and test equipment | Extensometer system | Contacting extensometer | Equipment ID - Extensometer |  |  | Alphanumeric | 19.05 | Optional
152 | Metadata | Measuring and test equipment | Extensometer system | Contacting extensometer | Description of upper/lower legs (LVDT systems) |  |  | Drop-down list | Ceramic legs / Metallic legs | Optional
153 | Metadata | Measuring and test equipment | Extensometer system | Contacting extensometer | Measuring amplifier |  |  | Alphanumeric |  | Optional
154 | Metadata | Measuring and test equipment | Extensometer system | Contacting extensometer | Extension range - Upper limit |  | % / mm | Numeric | 20 / 5 / -20 (mm) | Mandatory
155 | Metadata | Measuring and test equipment | Extensometer system | Contacting extensometer | Extension range - Lower limit |  | % / mm | Numeric | -10 / -2,5 / 0 (mm) | Mandatory
156 | Metadata | Measuring and test equipment | Extensometer system | Contacting extensometer | Nominal gauge length (if applicable) |  | mm | Numeric | 25 | Mandatory
157 | Metadata | Measuring and test equipment | Extensometer system | Contacting extensometer | Is the extensometer incl. the data acquisition calibrated? |  |  | Drop-down list | Yes / No | Mandatory | "Yes" is mandatory
158 | Metadata | Measuring and test equipment | Extensometer system | Contacting extensometer | Calibration certificate |  |  | (Link to) File, preferably with machine-readable (meta)data | Link to digital certificate that was valid for the test/the test campaigne | Optional
159 | Metadata | Measuring and test equipment | Extensometer system | Contacting extensometer | Calibration date |  |  | Date |  | Mandatory
160 | Metadata | Measuring and test equipment | Extensometer system | Contacting extensometer | Calibration validity time period |  |  | Numeric |  | Mandatory
161 | Metadata | Measuring and test equipment | Extensometer system | Contacting extensometer | Calibration class |  |  | Alphanumeric | 1 / B2 | Mandatory
162 | Metadata | Measuring and test equipment | Extensometer system | Contacting extensometer | Range of calibration |  | % (mm) | Numeric | 30 (7.5) | Mandatory
163 | Metadata | Measuring and test equipment | Extensometer system | Contacting extensometer | Calibration standard |  |  | Alphanumeric | DIN EN ISO 9513 / ASTM E83 | Mandatory
| Metadata | Measuring and test equipment | Extensometer system | Non-contacting extensometer | [6 empty] | Additional fields for non-contacting strain measurement methods will be provided in upcoming versions
164 | Metadata | Data processing procedures |  |  | Description of primary and processed data series - Primary data is data that is directly acquired by sensors or measuring instruments during or after a test. Processed data is obtained as a result of using procedures (equations, algorithms, methods, unit conversions) to transform data |  |  | Alphanumeric |  | Mandatory
165 | Metadata | Data processing procedures |  |  | Description of primary data series processing (incl. averaging, smoothing) |  |  | Alphanumeric |  | Mandatory
166 | Metadata | Data processing procedures |  |  | Description of the data processing and analysis procedures used to obtain specific test results, e.g. percentage elastic extension, ee |  |  | Alphanumeric |  | Mandatory
167 | Metadata | Data processing procedures |  |  | Were automated (user-independent) analysis workflows used? |  |  | Drop-down list | Yes / No | Mandatory | Entry is mandatory. "Yes" is not mandatory.
168 | Metadata | Data processing procedures |  |  | Software, if applicable, including product and version |  |  | Alphanumeric |  | Mandatory
169 | Metadata | Data processing procedures |  |  | Related publications, if applicable |  |  | Alphanumeric / Link |  | Optional
170 | Primary data | Test result | Values recorded at test start |  | Min. test piece diameter at room temperature | D | mm | Numeric | 6003 | Mandatory | If round cross section (test piece, row 78)
171 | Primary data | Test result | Values recorded at test start |  | Original gauge length | Lo | mm | Numeric | 30 | Mandatory
172 | Primary data | Test result | Values recorded at test start |  | Parallel length | Lc | mm | Numeric |  | Mandatory
173 | Primary data | Test result | Values recorded at test start |  | Extensometer gauge length | Le | mm | Numeric | 22.78 | Mandatory
174 | Primary data | Test result | Values recorded at test start |  | Reference length for calculation of percentage elongations | Lr = Lo | mm | Numeric | 30 | Mandatory
175 | Primary data | Test result | Values recorded at test start |  | Reference length for calculation of percentage elongations if Lo and/or extensometer Le are outside the parallel length. | Lr (if Lr > Lc) | mm | Numeric |  | Mandatory
176 | Primary data | Test result | Values recorded at test start |  | Reference length for calculation of percentage extensions | Lr = Le | mm | Numeric | 22.78 | Mandatory
177 | Primary data | Test result | Values recorded at test start |  | Ratio Lr / D ; (if Lr = Lo) | Lr / D ; (if Lr = Lo) | mm | Numeric | "4" / "5" | Mandatory | If round cross section (test piece, row 78)
178 | Primary data | Test result | Values recorded at test start |  | k-Value for Lr (if Lr = Lo) | Lr / √So (if Lr = Lo) | mm | Numeric | "5,65" | Mandatory | If ISO 204 (row 7)
179 | Primary data | Test result | Values recorded at test start |  | Ratio Lr / D ; (if Lr > Lc) | Lr / D ; (if Lr > Lc) | mm | Numeric | "4" / "5" | Mandatory | If round cross section (test piece, row 78) and Lr = Lo (row 174)
180 | Primary data | Test result | Values recorded at test start |  | k-Value for Lr (if Lr > Lc) | Lr / √So ; (if Lr > Lc) | mm | Numeric | "5,65" | Mandatory | If ISO 204 (row 7) and Lr = Lo (row 178)
181 | Primary data | Test result | Values recorded at test start |  | Ratio Lr / D ; (if Lr = Le) | Lr / D (if Lr = Le) | mm | Numeric | "4" / "5" | Mandatory | If round cross section (test piece, row 78)
182 | Primary data | Test result | Values recorded at test start |  | k-Value for Lr (if Lr = Le) | Lr / √So ; (if Lr = Le) | mm | Numeric | "5,65" | Mandatory | If ISO 204 (row 7)
183 | Primary data | Test result | Values recorded during test run |  | Elapsed time from end of loading | t | s | Numeric / (Link to) File, preferably with machine-readable (meta)data |  | Mandatory
184 | Primary data | Test result | Values recorded during test run |  | Extension | ΔLet | mm | Numeric / (Link to) File, preferably with machine-readable (meta)data |  | Optional
185 | Primary data | Test result | Values recorded during test run |  | Elongation | ΔLot | mm | Numeric / (Link to) File, preferably with machine-readable (meta)data |  | Optional
186 | Primary data | Test result | Values recorded during test run |  | Heating time |  | h | Numeric | 2.97 | Mandatory
187 | Primary data | Test result | Values recorded during test run |  | Soak time before the test |  | h | Numeric | 1.25 | Mandatory
188 | Primary data | Test result | Values recorded during test run |  | Test duration | t | h | Numeric | 166.3 | Mandatory
189 | Primary data | Test result | Values recorded after end of test |  | Creep rupture time | tu | h | Numeric | 166 | Mandatory | Mandatory if test performed until test piece break (row 13)
190 | Primary data | Test result | Values recorded after end of test |  | Position of the fracture |  |  | Drop-down list | Centered / At the edge of the upper/lower extensometer gauge length/parallel length / Outside the extensometer gauge length/parallel length | Mandatory | Mandatory if test performed until test piece break (row 13)
191 | Primary data | Test result | Values recorded after end of test |  | Final gauge length after fracture | Lu | mm | Numeric |  | Optional
192 | Secondary data | Test result | Values recorded during test run |  | Corrected measured temperature | Tc | ℃ | Numeric / (Link to) File, preferably with machine-readable (meta)data |  | Mandatory
193 | Secondary data | Test result | Values recorded during test run |  | Force |  | kN | Numeric |  | Mandatory | Only required during loading if the test was performed constant force (row 10)
194 | Secondary data | Test result | Values recorded during test run |  | Loading rate |  | MPa/s | Numeric | 11.33 | Optional
195 | Secondary data | Test result | Values recorded during test run |  | Unloading rate |  | MPa/s | Numeric |  | Optional
196 | Secondary data | Test result | Values recorded during test run |  | Heating speed |  | ℃/min | Numeric | 5.4 | Optional
197 | Secondary data | Test result | Values recorded during test run |  | Cooling speed |  | ℃/min | Numeric |  | Optional
198 | Secondary data | Test result | Values recorded during test run |  | Percentage plastic extension from end of loading | e | % | Numeric / (Link to) File, preferably with machine-readable (meta)data |  | Mandatory | Extension values mandatory if continuous monitoring of extension (row 12)
199 | Secondary data | Test result | Elongation values |  | Percentage permanent elongation | Aper | % | Numeric |  | Mandatory | Only not if test run until test piece break (row 13)
200 | Secondary data | Test result | Elongation values |  | Percentage elongation after creep fracture | Au | % | Numeric |  | Mandatory | With ot without extension mearurement
201 | Secondary data | Test result | Elongation values |  | percentage reduction of area after creep fracture | Zu | % | Numeric |  | Mandatory | With ot without extension mearurement
202 | Secondary data | Test result | Extension values |  | Was there an averaging of the strain/distance values? (two-sided extensometer) |  |  | Drop-down list | Yes / No | Mandatory | Entry is mandatory. "Yes" is not mandatory. Applicable dependent on extensometer system. Mandatory in case of two-sided extensometer systems (row 147)
203 | Secondary data | Test result | Extension values |  | Percentage total extension | et | % | Numeric | 28.0 | Mandatory
204 | Secondary data | Test result | Extension values |  | Percentage initial total extension | eti | % | Numeric |  | Mandatory
205 | Secondary data | Test result | Extension values |  | Percentage elastic extension | ee | % | Numeric |  | Mandatory
206 | Secondary data | Test result | Extension values |  | Percentage initial plastic extension | ei | % | Numeric | 0 | Mandatory
207 | Secondary data | Test result | Extension values |  | Percentage plastic extension | ep | % | Numeric | 27.7 | Mandatory
208 | Secondary data | Test result | Extension values |  | Percentage creep extension | ef | % | Numeric | 27.7 | Mandatory

## creep test overview
Lot no. | Specimen ID | Heat treatment condition | Test temperature [°C] | Initial stress [MPa]
W5794.00 | Vh5260_25-11 | T61 | 230 | 40
W5794.00 | Vh5260_25-12 | T61 | 230 | 70
W5794.00 | Vh5260_25-13 | T61 | 230 | 100
W5794.00 | Vh5260_25-14 | T61 | 230 | 140
W5794.00 | Vh5299_1-1 | T61 | 160 | 290
W5794.00 | Vh5299_1-7 | T61 | 160 | 255
W5794.00 | Vh5299_1-8 | T61 | 160 | 202
W5794.00 | Vh5299_1-9 | T61 | 160 | 157
W5794.00 | Vh5299_3-19 | T61 + 1000 h/190 °C | 160 | 190
W5794.00 | Vh5299_1-2 | T61 | 180 | 242
W5794.00 | Vh5299_2-10 | T61 | 180 | 197
W5794.00 | Vh5299_2-11 | T61 | 180 | 152
W5794.00 | Vh5299_2-12 | T61 | 180 | 105
W5794.00 | Vh5299_4-22 | T61 + 1000 h/190 °C | 180 | 148
W5794.00 | Vh5299_1-3 | T61 | 190 | 230
W5794.00 | Vh5299_2-13 | T61 | 190 | 181
W5794.00 | Vh5299_2-14 | T61 | 190 | 128
W5794.00 | Vh5299_2-15 | T61 | 190 | 79
W5794.00 | Vh5260_5-25 | T61 + 1000 h/190 °C | 190 | 133

## Vh5260_25-14
DATA SCHEMA FOR CREEP DATA OF NI-BASE SUPERALLOYS
DOI: 10.5281/zenodo.11668375
|  |  | This version of the data schema covers creep tests with the following features: - It considers single- and poly-crystalline specimen material - Terminology is aligned with ISO 204: 2022 - Creep test under tension and constant force - Temperature measurement with thermocouples - Contacting extensometer system Columns B to E are categories that define the overarching structure of the schema. Columns F to H are the single entries with the respective symbol and unit, if applicable. The units are community-common units. Column I is the data type. It should give a first hint on how to answer to each entry field. Column J provides exemplary answers for most of the entries and the options of the related drop-down list, if applicable. Column K is the requirement profile (see text on the right). Column L includes further explanations on the requirement and on the applicability of some entries. |  | The Requirement Profile (column K) is for the highest quality class of reference datasets which shall enable the following usages: 1. Checking own creep test results on nominally similar material 2. Verification of own testing set-up (e.g. by testing same/similar material) 3. Using the data as input data for simulations of creep behavior for design and alloy development The requirement profile given in column K refers to the highest quality level of reference creep data, taken from calibrated instruments. Other quality classes or typical research datasets require less documentation. Our current definition for reference data of materials is available here: https://doi.org/10.5281/zenodo.11667673
Mandatory
Optional
ROW | CATEGORY I | CATEGORY II | CATEGORY III | CATEGORY IV (Detailed Information) | ENTRY | SYMBOL | UNIT | DATA TYPE | REQUIREMENT | ANSWER / OPTIONS
1 | Metadata | Test info | Test job details |  | Date of test start |  |  | Date | Mandatory | 2022-05-11
2 | Metadata | Test info | Test job details |  | Data of test end |  |  | Date | Mandatory | 2022-05-13
3 | Metadata | Test info | Test job details |  | Test ID |  |  | Alphanumeric | Mandatory | Vh5260_25-14
4 | Metadata | Test info | Test job details |  | Project |  |  | Alphanumeric | Optional | Aluminium Hochtemperaturermüdung
5 | Metadata | Test info | Test job details |  | Test order |  |  | Alphanumeric | Optional
6 | Metadata | Test info | Test parameters |  | Was the test performed according to a test standard? |  |  | Drop-down list | Mandatory | Yes
7 | Metadata | Test info | Test parameters |  | Test standard |  |  | Alphanumeric | Mandatory | DIN EN ISO 204:2019-04
8 | Metadata | Test info | Test parameters |  | Specified temperature | T | ℃ | Numeric | Mandatory | 230
9 | Metadata | Test info | Test parameters |  | Type of loading |  |  | Drop-down list | Mandatory | Tension
10 | Metadata | Test info | Test parameters |  | Load control type |  |  | Drop-down list | Mandatory | Constant force
11 | Metadata | Test info | Test parameters |  | Initial stress | Ro | MPa | Numeric | Mandatory | 140
12 | Metadata | Test info | Test parameters |  | Test type |  |  | Drop-down list | Mandatory | Uninterrupted creep tests with continuous monitoring of extension
13 | Metadata | Test info | Test parameters |  | End of test criterium |  |  | Drop-down list | Mandatory | Test piece break
14 | Metadata | Test info | Test parameters |  | End of test criterium - value (if not test piece break) |  |  | Numeric | Mandatory | Not applicable
15 | Metadata | Test info | Test parameters |  | Interruption course |  |  | Drop-down list | Mandatory | Not applicable
16 | Metadata | Test info | Test parameters |  | Test force |  | kN | Numeric | Optional
17 | Metadata | Test info | Test parameters |  | Preload (Part of the test force) |  | kN | Numeric | Mandatory | 0.2
18 | Metadata | Test info | Test parameters |  | Other additional information (e.g. if constant stress) |  |  | Text | Optional
19 | Metadata | Test info | Related research outcome |  | Related article(s) available? |  |  | Drop-down list | Optional | No
20 | Metadata | Test info | Related research outcome |  | DOI Article 1 |  |  | Alphanumeric / Link | Optional
21 | Metadata | Test info | Related research outcome |  | Short description of content article 1 |  |  | Text | Optional
22 | Metadata | Test info | Related research outcome |  | DOI Article 2 |  |  | Alphanumeric / Link | Optional
23 | Metadata | Test info | Related research outcome |  | Short description of content article 2 |  |  | Text | Optional
24 | Metadata | Test info | Related research outcome |  | DOI Article n |  |  | Alphanumeric / Link | Optional
25 | Metadata | Test info | Related research outcome |  | Short description of content article n |  |  | Text | Optional
26 | Metadata | Material related | History and condition of the material |  | (Digital) Material Identifier |  |  | Alphanumeric | Mandatory | EN AW-2618A
27 | Metadata | Material related | History and condition of the material | As-manufactured material | Information on phase equilibrium |  |  | Text / (Link to) File, preferably with machine-readable (meta)data | Optional
28 | Metadata | Material related | History and condition of the material | As-manufactured material | Type of as-manufactured material (Cast / Ingot / Extrusion rod / …) |  |  | Text | Mandatory | Forged
29 | Metadata | Material related | History and condition of the material | As-manufactured material | Description of the as-manufactured material (geometry and dimensions) |  |  | Alphanumeric / (Link to) Image or technical drawing | Mandatory | Forged round blanks with a 195 mm diameter and a 130 mm hight
30 | Metadata | Material related | History and condition of the material | As-manufactured material | Description of the manufacturing process - as-manufactured material |  |  | Text | Optional
31 | Metadata | Material related | History and condition of the material | As-manufactured material | Casting temperature |  | °C | Numeric | Optional
32 | Metadata | Material related | History and condition of the material | As-manufactured material | Casting speed |  |  | Numeric | Optional
33 | Metadata | Material related | History and condition of the material | As-manufactured material | Single or polycrystal solidified |  |  | Drop-down list | Mandatory | Polycrystal
34 | Metadata | Material related | History and condition of the material | As-manufactured material | Condition |  |  | Drop-down list | Mandatory | Heat Treated
35 | Metadata | Material related | History and condition of the material | As-tested material | Supplier |  |  | Alphanumeric | Mandatory | OTTO FUCHS KG
36 | Metadata | Material related | History and condition of the material | As-tested material | Description of the as-tested material (geometry and dimensions) - The test piece is manufactured from the tested material. |  |  | Alphanumeric / (Link to) Image or technical drawing | Mandatory | Rectangular blocks extracted from segment 2 of the forged round blanks
37 | Metadata | Material related | History and condition of the material | As-tested material | Description of the manufacturing process - as-tested material |  |  | Text | Mandatory | Test piece extracted from rectangular blocks (18 mm × 18 mm × 125 mm)
38 | Metadata | Material related | History and condition of the material | As-tested material | Date of supply |  |  | Date | Mandatory | 2021-05-06
39 | Metadata | Material related | History and condition of the material | As-tested material | Order number |  |  | Alphanumeric | Optional
40 | Metadata | Material related | History and condition of the material | As-tested material | Supplier sample ID |  |  | Alphanumeric | Optional
41 | Metadata | Material related | History and condition of the material | Heat treatment | Heat treatment - State |  |  | Drop-down list | Mandatory | Aged (T61)
42 | Metadata | Material related | History and condition of the material | Heat treatment | Multistage annealing? |  |  | Drop-down list | Optional
43 | Metadata | Material related | History and condition of the material | Heat treatment | Multistage ageing? |  |  | Drop-down list | Optional
44 | Metadata | Material related | History and condition of the material | Heat treatment | Atmosphere |  |  | Text | Optional
45 | Metadata | Material related | History and condition of the material | Heat treatment | Heat treatment - Annealing - Description |  |  | Alphanumeric | Mandatory | Solution annealing at 530 °C for 8 h followed by quenching in boiling water
46 | Metadata | Material related | History and condition of the material | Heat treatment | Heat treatment - Ageing - Description |  |  | Alphanumeric | Mandatory | Aging at 195 °C for 28 h followed by air-cooling to ambient temperature
47 | Metadata | Material related | History and condition of the material | Heat treatment | Heat treatment - Protocol file |  |  | (Link to) File, preferably with machine-readable (meta)dataeta)data | Optional
48 | Metadata | Material related | History and condition of the material | Chemical composition | Chemical composition - nominal |  | wt.-% | (Link to) File, preferably with machine-readable (meta)data or the possibility of adding the wt.-% value of each element in individual fields | Mandatory | See worksheet "Inspection certificate"
49 | Metadata | Material related | History and condition of the material | Chemical composition | Chemical composition - measured (including precision) |  | wt.-% | (Link to) File, preferably with machine-readable (meta)data or the possibility of adding the wt.-% value of each element in individual fields | Mandatory | See worksheet "Inspection certificate"
50 | Metadata | Material related | History and condition of the material | Chemical composition | Measurement method |  |  | Alphanumeric | Mandatory | RFA/OES
51 | Metadata | Material related | History and condition of the material | Chemical composition | Measuring point |  |  | Drop-down list | Optional
52 | Metadata | Material related | History and condition of the material | Chemical composition | Partitioning of alloy elements in microstructure (dendrite cores and ID regions) |  |  | Text | Optional
53 | Metadata | Material related | History and condition of the material | Chemical composition | Chemical composition in gamma and gamma' regions (dendrite cores and ID regions) |  |  | (Link to) File, preferably with machine-readable (meta)data | Optional
54 | Metadata | Material related | History and condition of the material | Microstructure | Type of investigation (characterization method) |  |  | Text, Keywords-like field | Mandatory | Light microscopy
55 | Metadata | Material related | History and condition of the material | Microstructure | Grain size (if polycrystal) |  | µm | Numeric | Mandatory | Radial-tangential plane: 46, radial-axial plane: 56
56 | Metadata | Material related | History and condition of the material | Microstructure | Grain size - Determination method, measuring point |  |  | Alphanumeric | Mandatory | According to EN ISO 643 , in the bulk
57 | Metadata | Material related | History and condition of the material | Microstructure | Grain size - documentation |  |  | (Link to) File, preferably with machine-readable (meta)data | Optional
58 | Metadata | Material related | History and condition of the material | Microstructure | Completely dissolved and re-precipitated gamma-gamma' regions |  | % | Alphanumeric | Optional
59 | Metadata | Material related | History and condition of the material | Microstructure | Gamma'-particles', average size |  | µm | Numeric | Optional
60 | Metadata | Material related | History and condition of the material | Microstructure | Gamma'-particles', maximum size |  | µm | Numeric | Optional
61 | Metadata | Material related | History and condition of the material | Microstructure | Dendrite spacings |  |  | Text / (Link to) File, preferably with machine-readable (meta)data | Optional
62 | Metadata | Material related | History and condition of the material | Microstructure | Microstructure after test (SX/PX, gprime-Vol, gprime-size, dendrites) |  |  |  | Optional
63 | Metadata | Material related | History and condition of the material | Microstructure | Images of the microstructure before testing |  |  | (Link to) File, preferably with machine-readable (meta)data | Optional
64 | Metadata | Material related | History and condition of the material | Microstructure | Images of the microstructure after testing |  |  | (Link to) File, preferably with machine-readable (meta)data | Optional
65 | Metadata | Material related | History and condition of the material | Microstructure | Proof of single crystallinity |  |  | (Link to) File, preferably with machine-readable (meta)data | Optional
66 | Metadata | Material related | History and condition of the material | Microstructure | Single crystal orientation (Laue Crystal Verification. Must be documented for each test piece) |  |  | (Link to) File, preferably with machine-readable (meta)data | Mandatory | Not applicable beause tested material is polycrystalline
67 | Metadata | Material related | History and condition of the material | Microstructure | Single crystal orientation - Determination method, measuring point |  |  | Alphanumeric | Mandatory | Not applicable because tested material is polycrystalline
68 | Metadata | Material related | History and condition of the material | Microstructure | Accuracy of the determination of the single crystal orientation |  |  | Alphanumeric | Optional
69 | Metadata | Material related | History and condition of the material | Results from NDT | Crack inspection: e.g., Penetrant certification/Radiographic certification/XCT |  |  | (Link to) File, preferably with machine-readable (meta)data | Optional
70 | Metadata | Material related | History and condition of the material | Results from NDT | X-Ray film |  |  | (Link to) File, preferably with machine-readable (meta)data | Optional
71 | Metadata | Material related | History and condition of the material | Results from other mech. tests | 0.2 % Proof strength at room temperature |  | MPa | Numeric | Optional | 365
72 | Metadata | Material related | History and condition of the material | Results from other mech. tests | 0.2 % Proof strength at creep test temperature |  | MPa | Numeric | Optional
73 | Metadata | Material related | History and condition of the material | Results from other mech. tests | Hardness |  |  | Alphanumeric | Optional | 140 HBW 2.5/62.5
74 | Metadata | Material related | Test piece |  | Test piece ID |  |  | Alphanumeric | Optional | Vh5260_25-14
75 | Metadata | Material related | Test piece |  | Workshop order ID/ref. |  |  | Alphanumeric | Optional
76 | Metadata | Material related | Test piece |  | Test piece history |  |  | (Link to) File, preferably with machine-readable (meta)data | Optional
77 | Metadata | Material related | Test piece |  | Type of test piece I |  |  | Drop-down list | Mandatory | Specimen according to standard
78 | Metadata | Material related | Test piece |  | Type of test piece II |  |  | Drop-down list | Mandatory | Round cross section
79 | Metadata | Material related | Test piece |  | Type of test piece III |  |  | Drop-down list | Mandatory | Smooth test piece
80 | Metadata | Material related | Test piece |  | Test piece technical drawing |  |  | (Link to) File, preferably with machine-readable (meta)data | Mandatory | See file "TestPieceCreepTests-TechnicalDrawing.pdf" Specimen's dimensions correspond to "Form K", with d0 = 10 mm, see table in pdf file.
81 | Metadata | Material related | Test piece |  | Location of the test piece within the as-tested material |  |  | (Link to) File, preferably with machine-readable (meta)data | Mandatory | Extracted from a forge round blank in tangential direction from section 2, see figure 3c in https://doi.org/10.1016/j.dib.2022.108830
82 | Metadata | Material related | Test piece |  | Positioning (Laue, precision) - Description whether coordinate systems of as-tested material and test piece coincide, and of the alignment in the test machine |  |  | Text | Mandatory | Not applicable because tested material is polycrystalline.
83 | Metadata | Material related | Test piece |  | Further information about sample(s) |  |  | Alphanumeric / (Link to) File, preferably with machine-readable (meta)data | Optional
84 | Metadata | Measuring and test equipment | Test machine |  | Test machine ID |  |  | Alphanumeric | Optional
85 | Metadata | Measuring and test equipment | Test machine |  | Type of test machine |  |  | Drop-down list | Optional
86 | Metadata | Measuring and test equipment | Test machine |  | Min. applied force |  | kN | Numeric | Optional
87 | Metadata | Measuring and test equipment | Test machine |  | Max. applied force |  | kN | Numeric | Optional
88 | Metadata | Measuring and test equipment | Test machine |  | Verification of Test Frame and Specimen Alignment according to ASTM E1012? |  |  | Drop-down list | Mandatory | Yes. Verification was performed according to ASTM E1012 on 18.07.2011.
89 | Metadata | Measuring and test equipment | Test machine |  | Please provide a description on the procedure followed for the Verification of Test Frame and Specimen Alignment if different from ASTM E1012 |  |  | Alphanumeric | Mandatory | Not applicable since verification was performed according to ASTM E1012
90 | Metadata | Measuring and test equipment | Test machine |  | Calibration class (Alignment) |  |  | Alphanumeric | Mandatory | Verification: the machine fulfills the requirements for test forces >2 kN
91 | Metadata | Measuring and test equipment | Test machine | Data acquisition | Data acquisition unit - Model information |  |  | Alphanumeric | Optional
92 | Metadata | Measuring and test equipment | Test machine | Data acquisition | Data acquisition unit - Laboratory ID |  |  | Alphanumeric | Optional
93 | Metadata | Measuring and test equipment | Test machine | Data acquisition | Data acquisition software and version |  |  | Alphanumeric | Mandatory | Lab's own development (v18.08.29)
94 | Metadata | Measuring and test equipment | Test machine | Data acquisition | Data acquisition - description |  |  | Alphanumeric | Mandatory | See worksheets "Data-acquisition" and "Data-acquisition-creep"
95 | Metadata | Measuring and test equipment | Test machine | Data acquisition | Was the time checked during data acquisition? |  |  | Drop-down list | Optional | Yes
96 | Metadata | Measuring and test equipment | Test force | Loading system | Was the loading system calibrated/verified? |  |  | Drop-down list | Mandatory | Yes
97 | Metadata | Measuring and test equipment | Test force | Loading system | Calibration certificate |  |  | (Link to) File, preferably with machine-readable (meta)data | Optional
98 | Metadata | Measuring and test equipment | Test force | Loading system | Calibration date |  |  | Date | Mandatory | 2020-07-20
99 | Metadata | Measuring and test equipment | Test force | Loading system | Calibration validity time period |  |  | Numeric | Mandatory | 24 Months
100 | Metadata | Measuring and test equipment | Test force | Loading system | Calibration standard |  |  | Alphanumeric | Mandatory | DIN EN ISO 7500-2:2007
101 | Metadata | Measuring and test equipment | Test force | Loading system | Calibration class |  |  | Numeric | Mandatory | 1
102 | Metadata | Measuring and test equipment | Test force | Loading system | Range of calibration |  | kN | Alphanumeric | Mandatory | 2 - 20 kN and 1 - 10 kN (class 1 for both)
103 | Metadata | Measuring and test equipment | Test force | Loading system | Were calibrated weights used to apply the test force? |  |  | Drop-down list | Mandatory | Yes
104 | Metadata | Measuring and test equipment | Test force | Load sensor | Was a load sensor used during loading? |  |  | Drop-down list | Mandatory | Yes
105 | Metadata | Measuring and test equipment | Test force | Load sensor | Was the load sensor calibrated? |  |  | Drop-down list | Mandatory | Yes The load cell was checked with calibrated weights. Error limit: ± 1 %
106 | Metadata | Measuring and test equipment | Test force | Load sensor | Calibration certificate |  |  | (Link to) File, preferably with machine-readable (meta)data | Optional
107 | Metadata | Measuring and test equipment | Test force | Load sensor | Calibration date |  |  | Date | Mandatory | 2021-06-16
108 | Metadata | Measuring and test equipment | Test force | Load sensor | Calibration validity time period |  |  | Numeric | Mandatory | 12 Months
109 | Metadata | Measuring and test equipment | Test force | Load sensor | Calibration standard |  |  | Alphanumeric | Mandatory | Not applicable
110 | Metadata | Measuring and test equipment | Test force | Load sensor | Calibration class |  |  | Numeric | Mandatory | Not applicable
111 | Metadata | Measuring and test equipment | Test force | Load sensor | Range of calibration |  | kN | Alphanumeric | Mandatory | 0 kN to 20 kN
112 | Metadata | Measuring and test equipment | Test force | Data acquisition | Was the force recorded continuously or phase-wise (e.g. during loading)? |  |  | Text | Mandatory | Phase-wise (during loading)
113 | Metadata | Measuring and test equipment | Test force | Data acquisition | Has a calibration of the test force data acquisition been performed? |  |  | Drop-down list | Mandatory | Yes
114 | Metadata | Measuring and test equipment | Laboratory conditions |  | Was the room temperature recorded and checked? |  |  | Drop-down list | Mandatory | Yes
115 | Metadata | Measuring and test equipment | Laboratory conditions |  | Was the humidity recorded and checked? |  |  | Drop-down list | Optional | Yes
116 | Metadata | Measuring and test equipment | Temperature-measuring system |  | Control via thermocouples on sample/via furnace |  |  | Drop-down list | Mandatory | Via furnace
117 | Metadata | Measuring and test equipment | Temperature-measuring system |  | Furnace type |  |  | Drop-down list | Mandatory | Split tube furnace with three-zones
118 | Metadata | Measuring and test equipment | Temperature-measuring system |  | Metrological traceability (Yes, if Sensor AND Data acquisition checked) |  |  | Drop-down list | Mandatory | Yes
119 | Metadata | Measuring and test equipment | Temperature-measuring system | Measuring instrument | Sensor type |  |  | Drop-down list | Mandatory | Thermocouple
120 | Metadata | Measuring and test equipment | Temperature-measuring system | Measuring instrument | Equipment ID |  |  | Alphanumeric | Optional | V.2-PM102-0063 V.2-PM102-0064 V.2-PM102-0065
121 | Metadata | Measuring and test equipment | Temperature-measuring system | Measuring instrument | Type of thermocouple |  |  | Drop-down list | Mandatory | S
122 | Metadata | Measuring and test equipment | Temperature-measuring system | Measuring instrument | Wire gauge |  | mm | Numeric | Optional
123 | Metadata | Measuring and test equipment | Temperature-measuring system | Measuring instrument | Layout |  |  | Alphanumeric | Optional
124 | Metadata | Measuring and test equipment | Temperature-measuring system | Measuring instrument | Is/are the thermocouples calibrated? |  |  | Drop-down list | Mandatory | Yes
125 | Metadata | Measuring and test equipment | Temperature-measuring system | Measuring instrument | Calibration method |  |  | Drop-down list | Mandatory | Comparison method
126 | Metadata | Measuring and test equipment | Temperature-measuring system | Measuring instrument | Calibration standard |  |  | Drop-down list | Mandatory | ASTM E230-03:2003
127 | Metadata | Measuring and test equipment | Temperature-measuring system | Measuring instrument | Calibration certificate |  |  | (Link to) File, preferably with machine-readable (meta)data | Optional
128 | Metadata | Measuring and test equipment | Temperature-measuring system | Measuring instrument | Calibration date |  |  | Date | Mandatory | 2021-02-04
129 | Metadata | Measuring and test equipment | Temperature-measuring system | Measuring instrument | Calibration validity time period |  |  | Numeric | Mandatory | 12 Months, Re-check of thermocouples after completion of mearsurement series.
130 | Metadata | Measuring and test equipment | Temperature-measuring system | Measuring instrument | Deviation detected during calibration |  | °C | Alphanumeric | Optional
131 | Metadata | Measuring and test equipment | Temperature-measuring system | Measuring instrument | Range of calibration |  | °C | Alphanumeric | Mandatory | 100-155 °C, 300-1050 °C
132 | Metadata | Measuring and test equipment | Temperature-measuring system | Measuring instrument | Application: contact method |  |  | Drop-down list | Mandatory | Attached
133 | Metadata | Measuring and test equipment | Temperature-measuring system | Measuring instrument | Application: number of thermocouples |  |  | Drop-down list | Mandatory | 3
134 | Metadata | Measuring and test equipment | Temperature-measuring system | Measuring instrument | Application: location with respect to gauge section |  |  | Drop-down list | Mandatory | Inside the gauge length
| Metadata | Measuring and test equipment | Temperature-measuring system | Measuring instrument
135 | Metadata | Measuring and test equipment | Temperature-measuring system | Data acquisition | Is/are the data acquisition unit calibrated? |  |  | Drop-down list | Mandatory | Yes
136 | Metadata | Measuring and test equipment | Temperature-measuring system | Data acquisition | Reference junction |  |  | Drop-down list | Optional | Internal
137 | Metadata | Measuring and test equipment | Temperature-measuring system | Data acquisition | Calibration certificate |  |  | (Link to) File, preferably with machine-readable (meta)data | Optional | Documentation in the laboratory
138 | Metadata | Measuring and test equipment | Temperature-measuring system | Data acquisition | Calibration date |  |  | Date | Mandatory | 2021-08-04
139 | Metadata | Measuring and test equipment | Temperature-measuring system | Data acquisition | Calibration validity time period |  |  | Numeric | Mandatory | 12 Months
140 | Metadata | Measuring and test equipment | Temperature-measuring system | Data acquisition | Calibration method |  |  | Text | Mandatory | Electrical simulation and measurement
141 | Metadata | Measuring and test equipment | Temperature-measuring system | Data acquisition | Calibration standard |  |  | Drop-down list | Mandatory | EURAMET cg-11
142 | Metadata | Measuring and test equipment | Temperature-measuring system | Data acquisition | Deviation detected during calibration |  | °C | Alphanumeric | Optional | ± 1 K
143 | Metadata | Measuring and test equipment | Temperature-measuring system | Data acquisition | Range of calibration |  | °C | Alphanumeric | Mandatory | 100-1000
144 | Metadata | Measuring and test equipment | Extensometer system |  | Type of strain measuring device |  |  | Drop-down list | Mandatory | Contacting extensometer
145 | Metadata | Measuring and test equipment | Extensometer system |  | Sensor type - Contacting extensometer |  |  | Drop-down list | Mandatory | Clip-on extensometer
146 | Metadata | Measuring and test equipment | Extensometer system |  | Sensor type - Non-contacting extensometer |  |  | Drop-down list | Mandatory | Not applicable
147 | Metadata | Measuring and test equipment | Extensometer system | Contacting extensometer | Measurement one-sided or two-sided? |  |  | Drop-down list | Mandatory | One-sided
148 | Metadata | Measuring and test equipment | Extensometer system | Contacting extensometer | Measurement: axial or diametrical action? |  |  | Drop-down list | Mandatory | Axial action
149 | Metadata | Measuring and test equipment | Extensometer system | Contacting extensometer | Mounting type |  |  | Drop-down list | Mandatory | At test piece in parallel length
150 | Metadata | Measuring and test equipment | Extensometer system | Contacting extensometer | Extensometer model information |  |  | Alphanumeric | Optional | MTS 632.51C-03
151 | Metadata | Measuring and test equipment | Extensometer system | Contacting extensometer | Equipment ID - Extensometer |  |  | Alphanumeric | Optional | 18.03 /MTS 1012
152 | Metadata | Measuring and test equipment | Extensometer system | Contacting extensometer | Description of upper/lower legs (LVDT systems) |  |  | Drop-down list | Optional | Not applicable
153 | Metadata | Measuring and test equipment | Extensometer system | Contacting extensometer | Measuring amplifier |  |  | Alphanumeric | Optional
154 | Metadata | Measuring and test equipment | Extensometer system | Contacting extensometer | Extension range - Upper limit |  | % / mm | Numeric | Mandatory | +10 %/+ 5 mm
155 | Metadata | Measuring and test equipment | Extensometer system | Contacting extensometer | Extension range - Lower limit |  | % / mm | Numeric | Mandatory | -10 %/- 5 mm
156 | Metadata | Measuring and test equipment | Extensometer system | Contacting extensometer | Nominal gauge length (if applicable) |  | mm | Numeric | Mandatory | 50
157 | Metadata | Measuring and test equipment | Extensometer system | Contacting extensometer | Is the extensometer incl. the data acquisition calibrated? |  |  | Drop-down list | Mandatory | Yes
158 | Metadata | Measuring and test equipment | Extensometer system | Contacting extensometer | Calibration certificate |  |  | (Link to) File, preferably with machine-readable (meta)data | Optional
159 | Metadata | Measuring and test equipment | Extensometer system | Contacting extensometer | Calibration date |  |  | Date | Mandatory | 2021-06-09
160 | Metadata | Measuring and test equipment | Extensometer system | Contacting extensometer | Calibration validity time period |  |  | Numeric | Mandatory | 12 Months
161 | Metadata | Measuring and test equipment | Extensometer system | Contacting extensometer | Calibration class |  |  | Alphanumeric | Mandatory | 1
162 | Metadata | Measuring and test equipment | Extensometer system | Contacting extensometer | Range of calibration |  | % (mm) | Numeric | Mandatory | 20 % (10 mm)
163 | Metadata | Measuring and test equipment | Extensometer system | Contacting extensometer | Calibration standard |  |  | Alphanumeric | Mandatory | DIN EN ISO 9513
| Metadata | Measuring and test equipment | Extensometer system | Non-contacting extensometer
164 | Metadata | Data processing procedures |  |  | Description of primary and processed data series - Primary data is data that is directly acquired by sensors or measuring instruments during or after a test. Processed data is obtained as a result of using procedures (equations, algorithms, methods, unit conversions) to transform data |  |  | Alphanumeric | Mandatory | See worksheet "Primary-processed-data-series"
165 | Metadata | Data processing procedures |  |  | Description of primary data series processing (incl. averaging, smoothing) |  |  | Alphanumeric | Mandatory | To convert the primary data series into the processed data series a validated excel template (lab own's development) was used. The data were neither averaged nor smoothed.
166 | Metadata | Data processing procedures |  |  | Description of the data processing and analysis procedures used to obtain specific test results, e.g. percentage elastic extension, ee |  |  | Alphanumeric | Mandatory | See worksheet "Data-processing"
167 | Metadata | Data processing procedures |  |  | Were automated (user-independent) analysis workflows used? |  |  | Drop-down list | Mandatory | No
168 | Metadata | Data processing procedures |  |  | Software, if applicable, including product and version |  |  | Alphanumeric | Mandatory | Not applicable
169 | Metadata | Data processing procedures |  |  | Related publications, if applicable |  |  | Alphanumeric / Link | Optional
170 | Primary data | Test result | Values recorded at test start |  | Min. test piece diameter at room temperature | D | mm | Numeric | Mandatory | 10,01
171 | Primary data | Test result | Values recorded at test start |  | Original gauge length | Lo | mm | Numeric | Mandatory | Measurement marks not applied, therefore Lo not available.
172 | Primary data | Test result | Values recorded at test start |  | Parallel length | Lc | mm | Numeric | Mandatory | 60
173 | Primary data | Test result | Values recorded at test start |  | Extensometer gauge length | Le | mm | Numeric | Mandatory | 45.3
174 | Primary data | Test result | Values recorded at test start |  | Reference length for calculation of percentage elongations | Lr = Lo | mm | Numeric | Mandatory | Measurement marks not applied, therefore Lo not available.
175 | Primary data | Test result | Values recorded at test start |  | Reference length for calculation of percentage elongations if Lo and/or extensometer Le are outside the parallel length. | Lr (if Lr > Lc) | mm | Numeric | Mandatory | Not applicable, measurement marks not applied, therefore Lo not available.
176 | Primary data | Test result | Values recorded at test start |  | Reference length for calculation of percentage extensions | Lr = Le | mm | Numeric | Mandatory | 45.3
177 | Primary data | Test result | Values recorded at test start |  | Ratio Lr / D ; (if Lr = Lo) | Lr / D ; (if Lr = Lo) | mm | Numeric | Mandatory | Not applicable, measurement marks not applied, therefore Lo not available.
178 | Primary data | Test result | Values recorded at test start |  | k-Value for Lr (if Lr = Lo) | Lr / √So (if Lr = Lo) | mm | Numeric | Mandatory | Measurement marks not applied, therefore Lo not available.
179 | Primary data | Test result | Values recorded at test start |  | Ratio Lr / D ; (if Lr > Lc) | Lr / D ; (if Lr > Lc) | mm | Numeric | Mandatory | Measurement marks not applied, therefore Lo not available.
180 | Primary data | Test result | Values recorded at test start |  | k-Value for Lr (if Lr > Lc) | Lr / √So ; (if Lr > Lc) | mm | Numeric | Mandatory | Measurement marks not applied, therefore Lo not available.
181 | Primary data | Test result | Values recorded at test start |  | Ratio Lr / D ; (if Lr = Le) | Lr / D (if Lr = Le) | mm | Numeric | Mandatory | 4.525475
182 | Primary data | Test result | Values recorded at test start |  | k-Value for Lr (if Lr = Le) | Lr / √So ; (if Lr = Le) | mm | Numeric | Mandatory | 5.106451
183 | Primary data | Test result | Values recorded during test run |  | Elapsed time from end of loading | t | s | Numeric / (Link to) File, preferably with machine-readable (meta)data | Mandatory | Data series for each test piece in the corresponding LIS file
184 | Primary data | Test result | Values recorded during test run |  | Extension | ΔLet | mm | Numeric / (Link to) File, preferably with machine-readable (meta)data | Optional
185 | Primary data | Test result | Values recorded during test run |  | Elongation | ΔLot | mm | Numeric / (Link to) File, preferably with machine-readable (meta)data | Optional
186 | Primary data | Test result | Values recorded during test run |  | Heating time |  | h | Numeric | Mandatory | 2,85
187 | Primary data | Test result | Values recorded during test run |  | Soak time before the test |  | h | Numeric | Mandatory | 1,54
188 | Primary data | Test result | Values recorded during test run |  | Test duration |  | h | Numeric | Mandatory | 91.2
189 | Primary data | Test result | Values recorded after end of test |  | Creep rupture time | tu | h | Numeric | Mandatory | 91.2
190 | Primary data | Test result | Values recorded after end of test |  | Position of the fracture |  |  | Drop-down list | Mandatory | Centered
191 | Primary data | Test result | Values recorded after end of test |  | Final gauge length after fracture | Lu | mm | Numeric | Optional
192 | Secondary data | Test result | Values recorded during test run |  | Corrected measured temperature | Tc | ℃ | Numeric / (Link to) File, preferably with machine-readable (meta)data | Mandatory | Yes
193 | Secondary data | Test result | Values recorded during test run |  | Force |  | kN | Numeric | Mandatory | 11.01
194 | Secondary data | Test result | Values recorded during test run |  | Loading rate |  | MPa/s | Numeric | Optional
195 | Secondary data | Test result | Values recorded during test run |  | Unloading rate |  | MPa/s | Numeric | Optional
196 | Secondary data | Test result | Values recorded during test run |  | Heating speed |  | ℃/min | Numeric | Optional
197 | Secondary data | Test result | Values recorded during test run |  | Cooling speed |  | ℃/min | Numeric | Optional
198 | Secondary data | Test result | Values recorded during test run |  | Percentage plastic extension from end of loading | e | % | Numeric / (Link to) File, preferably with machine-readable (meta)data | Mandatory | The data series for each test piece are available in the corresponding LIS files
199 | Secondary data | Test result | Elongation values |  | Percentage permanent elongation | Aper | % | Numeric | Mandatory | Not applicable, measurement marks not applied
200 | Secondary data | Test result | Elongation values |  | Percentage elongation after creep fracture | Au | % | Numeric | Mandatory | Not applicable, measurement marks not applied
201 | Secondary data | Test result | Elongation values |  | percentage reduction of area after creep fracture | Zu | % | Numeric | Mandatory | Not applicable, measurement marks not applied
202 | Secondary data | Test result | Extension values |  | Was there an averaging of the strain/distance values? (two-sided extensometer) |  |  | Drop-down list | Mandatory | Not applicable
203 | Secondary data | Test result | Extension values |  | Percentage total extension | et | % | Numeric | Mandatory | 9.48
204 | Secondary data | Test result | Extension values |  | Percentage initial total extension | eti | % | Numeric | Mandatory | 0.26
205 | Secondary data | Test result | Extension values |  | Percentage elastic extension | ee | % | Numeric | Mandatory | 0.26
206 | Secondary data | Test result | Extension values |  | Percentage initial plastic extension | ei | % | Numeric | Mandatory | 0
207 | Secondary data | Test result | Extension values |  | Percentage plastic extension | ep | % | Numeric | Mandatory | 9.22
208 | Secondary data | Test result | Extension values |  | Percentage creep extension | ef | % | Numeric | Mandatory | 9.22

## Vh5260_25-13
DATA SCHEMA FOR CREEP DATA OF NI-BASE SUPERALLOYS
DOI: 10.5281/zenodo.11668375
|  |  | This version of the data schema covers creep tests with the following features: - It considers single- and poly-crystalline specimen material - Terminology is aligned with ISO 204: 2022 - Creep test under tension and constant force - Temperature measurement with thermocouples - Contacting extensometer system Columns B to E are categories that define the overarching structure of the schema. Columns F to H are the single entries with the respective symbol and unit, if applicable. The units are community-common units. Column I is the data type. It should give a first hint on how to answer to each entry field. Column J provides exemplary answers for most of the entries and the options of the related drop-down list, if applicable. Column K is the requirement profile (see text on the right). Column L includes further explanations on the requirement and on the applicability of some entries. |  | The Requirement Profile (column K) is for the highest quality class of reference datasets which shall enable the following usages: 1. Checking own creep test results on nominally similar material 2. Verification of own testing set-up (e.g. by testing same/similar material) 3. Using the data as input data for simulations of creep behavior for design and alloy development The requirement profile given in column K refers to the highest quality level of reference creep data, taken from calibrated instruments. Other quality classes or typical research datasets require less documentation. Our current definition for reference data of materials is available here: https://doi.org/10.5281/zenodo.11667673
Mandatory
Optional
ROW | CATEGORY I | CATEGORY II | CATEGORY III | CATEGORY IV (Detailed Information) | ENTRY | SYMBOL | UNIT | DATA TYPE | REQUIREMENT | ANSWER / OPTIONS
1 | Metadata | Test info | Test job details |  | Date of test start |  |  | Date | Mandatory | 2021-06-29
2 | Metadata | Test info | Test job details |  | Data of test end |  |  | Date | Mandatory | 2021-07-20
3 | Metadata | Test info | Test job details |  | Test ID |  |  | Alphanumeric | Mandatory | Vh5260_25-13
4 | Metadata | Test info | Test job details |  | Project |  |  | Alphanumeric | Optional | Aluminium Hochtemperaturermüdung
5 | Metadata | Test info | Test job details |  | Test order |  |  | Alphanumeric | Optional
6 | Metadata | Test info | Test parameters |  | Was the test performed according to a test standard? |  |  | Drop-down list | Mandatory | Yes
7 | Metadata | Test info | Test parameters |  | Test standard |  |  | Alphanumeric | Mandatory | DIN EN ISO 204:2019-04
8 | Metadata | Test info | Test parameters |  | Specified temperature | T | ℃ | Numeric | Mandatory | 230
9 | Metadata | Test info | Test parameters |  | Type of loading |  |  | Drop-down list | Mandatory | Tension
10 | Metadata | Test info | Test parameters |  | Load control type |  |  | Drop-down list | Mandatory | Constant force
11 | Metadata | Test info | Test parameters |  | Initial stress | Ro | MPa | Numeric | Mandatory | 100
12 | Metadata | Test info | Test parameters |  | Test type |  |  | Drop-down list | Mandatory | Uninterrupted creep tests with continuous monitoring of extension
13 | Metadata | Test info | Test parameters |  | End of test criterium |  |  | Drop-down list | Mandatory | Test piece break
14 | Metadata | Test info | Test parameters |  | End of test criterium - value (if not test piece break) |  |  | Numeric | Mandatory | Not applicable
15 | Metadata | Test info | Test parameters |  | Interruption course |  |  | Drop-down list | Mandatory | Not applicable
16 | Metadata | Test info | Test parameters |  | Test force |  | kN | Numeric | Optional
17 | Metadata | Test info | Test parameters |  | Preload (Part of the test force) |  | kN | Numeric | Mandatory | 0.2
18 | Metadata | Test info | Test parameters |  | Other additional information (e.g. if constant stress) |  |  | Text | Optional
19 | Metadata | Test info | Related research outcome |  | Related article(s) available? |  |  | Drop-down list | Optional | No
20 | Metadata | Test info | Related research outcome |  | DOI Article 1 |  |  | Alphanumeric / Link | Optional
21 | Metadata | Test info | Related research outcome |  | Short description of content article 1 |  |  | Text | Optional
22 | Metadata | Test info | Related research outcome |  | DOI Article 2 |  |  | Alphanumeric / Link | Optional
23 | Metadata | Test info | Related research outcome |  | Short description of content article 2 |  |  | Text | Optional
24 | Metadata | Test info | Related research outcome |  | DOI Article n |  |  | Alphanumeric / Link | Optional
25 | Metadata | Test info | Related research outcome |  | Short description of content article n |  |  | Text | Optional
26 | Metadata | Material related | History and condition of the material |  | (Digital) Material Identifier |  |  | Alphanumeric | Mandatory | EN AW-2618A
27 | Metadata | Material related | History and condition of the material | As-manufactured material | Information on phase equilibrium |  |  | Text / (Link to) File, preferably with machine-readable (meta)data | Optional
28 | Metadata | Material related | History and condition of the material | As-manufactured material | Type of as-manufactured material (Cast / Ingot / Extrusion rod / …) |  |  | Text | Mandatory | Forged
29 | Metadata | Material related | History and condition of the material | As-manufactured material | Description of the as-manufactured material (geometry and dimensions) |  |  | Alphanumeric / (Link to) Image or technical drawing | Mandatory | Forged round blanks with a 195 mm diameter and a 130 mm hight
30 | Metadata | Material related | History and condition of the material | As-manufactured material | Description of the manufacturing process - as-manufactured material |  |  | Text | Optional
31 | Metadata | Material related | History and condition of the material | As-manufactured material | Casting temperature |  | °C | Numeric | Optional
32 | Metadata | Material related | History and condition of the material | As-manufactured material | Casting speed |  |  | Numeric | Optional
33 | Metadata | Material related | History and condition of the material | As-manufactured material | Single or polycrystal solidified |  |  | Drop-down list | Mandatory | Polycrystal
34 | Metadata | Material related | History and condition of the material | As-manufactured material | Condition |  |  | Drop-down list | Mandatory | Heat Treated
35 | Metadata | Material related | History and condition of the material | As-tested material | Supplier |  |  | Alphanumeric | Mandatory | OTTO FUCHS KG
36 | Metadata | Material related | History and condition of the material | As-tested material | Description of the as-tested material (geometry and dimensions) - The test piece is manufactured from the tested material. |  |  | Alphanumeric / (Link to) Image or technical drawing | Mandatory | Rectangular blocks extracted from segment 2 of the forged round blanks
37 | Metadata | Material related | History and condition of the material | As-tested material | Description of the manufacturing process - as-tested material |  |  | Text | Mandatory | Test piece extracted from rectangular blocks (18 mm × 18 mm × 125 mm)
38 | Metadata | Material related | History and condition of the material | As-tested material | Date of supply |  |  | Date | Mandatory | 2021-05-06
39 | Metadata | Material related | History and condition of the material | As-tested material | Order number |  |  | Alphanumeric | Optional
40 | Metadata | Material related | History and condition of the material | As-tested material | Supplier sample ID |  |  | Alphanumeric | Optional
41 | Metadata | Material related | History and condition of the material | Heat treatment | Heat treatment - State |  |  | Drop-down list | Mandatory | Aged (T61)
42 | Metadata | Material related | History and condition of the material | Heat treatment | Multistage annealing? |  |  | Drop-down list | Optional
43 | Metadata | Material related | History and condition of the material | Heat treatment | Multistage ageing? |  |  | Drop-down list | Optional
44 | Metadata | Material related | History and condition of the material | Heat treatment | Atmosphere |  |  | Text | Optional
45 | Metadata | Material related | History and condition of the material | Heat treatment | Heat treatment - Annealing - Description |  |  | Alphanumeric | Mandatory | Solution annealing at 530 °C for 8 h followed by quenching in boiling water
46 | Metadata | Material related | History and condition of the material | Heat treatment | Heat treatment - Ageing - Description |  |  | Alphanumeric | Mandatory | Aging at 195 °C for 28 h followed by air-cooling to ambient temperature
47 | Metadata | Material related | History and condition of the material | Heat treatment | Heat treatment - Protocol file |  |  | (Link to) File, preferably with machine-readable (meta)dataeta)data | Optional
48 | Metadata | Material related | History and condition of the material | Chemical composition | Chemical composition - nominal |  | wt.-% | (Link to) File, preferably with machine-readable (meta)data or the possibility of adding the wt.-% value of each element in individual fields | Mandatory | See worksheet "Inspection certificate"
49 | Metadata | Material related | History and condition of the material | Chemical composition | Chemical composition - measured (including precision) |  | wt.-% | (Link to) File, preferably with machine-readable (meta)data or the possibility of adding the wt.-% value of each element in individual fields | Mandatory | See worksheet "Inspection certificate"
50 | Metadata | Material related | History and condition of the material | Chemical composition | Measurement method |  |  | Alphanumeric | Mandatory | RFA/OES
51 | Metadata | Material related | History and condition of the material | Chemical composition | Measuring point |  |  | Drop-down list | Optional
52 | Metadata | Material related | History and condition of the material | Chemical composition | Partitioning of alloy elements in microstructure (dendrite cores and ID regions) |  |  | Text | Optional
53 | Metadata | Material related | History and condition of the material | Chemical composition | Chemical composition in gamma and gamma' regions (dendrite cores and ID regions) |  |  | (Link to) File, preferably with machine-readable (meta)data | Optional
54 | Metadata | Material related | History and condition of the material | Microstructure | Type of investigation (characterization method) |  |  | Text, Keywords-like field | Mandatory | Light microscopy
55 | Metadata | Material related | History and condition of the material | Microstructure | Grain size (if polycrystal) |  | µm | Numeric | Mandatory | Radial-tangential plane: 46, radial-axial plane: 56
56 | Metadata | Material related | History and condition of the material | Microstructure | Grain size - Determination method, measuring point |  |  | Alphanumeric | Mandatory | According to EN ISO 643 , in the bulk
57 | Metadata | Material related | History and condition of the material | Microstructure | Grain size - documentation |  |  | (Link to) File, preferably with machine-readable (meta)data | Optional
58 | Metadata | Material related | History and condition of the material | Microstructure | Completely dissolved and re-precipitated gamma-gamma' regions |  | % | Alphanumeric | Optional
59 | Metadata | Material related | History and condition of the material | Microstructure | Gamma'-particles', average size |  | µm | Numeric | Optional
60 | Metadata | Material related | History and condition of the material | Microstructure | Gamma'-particles', maximum size |  | µm | Numeric | Optional
61 | Metadata | Material related | History and condition of the material | Microstructure | Dendrite spacings |  |  | Text / (Link to) File, preferably with machine-readable (meta)data | Optional
62 | Metadata | Material related | History and condition of the material | Microstructure | Microstructure after test (SX/PX, gprime-Vol, gprime-size, dendrites) |  |  |  | Optional
63 | Metadata | Material related | History and condition of the material | Microstructure | Images of the microstructure before testing |  |  | (Link to) File, preferably with machine-readable (meta)data | Optional
64 | Metadata | Material related | History and condition of the material | Microstructure | Images of the microstructure after testing |  |  | (Link to) File, preferably with machine-readable (meta)data | Optional
65 | Metadata | Material related | History and condition of the material | Microstructure | Proof of single crystallinity |  |  | (Link to) File, preferably with machine-readable (meta)data | Optional
66 | Metadata | Material related | History and condition of the material | Microstructure | Single crystal orientation (Laue Crystal Verification. Must be documented for each test piece) |  |  | (Link to) File, preferably with machine-readable (meta)data | Mandatory | Not applicable beause tested material is polycrystalline
67 | Metadata | Material related | History and condition of the material | Microstructure | Single crystal orientation - Determination method, measuring point |  |  | Alphanumeric | Mandatory | Not applicable because tested material is polycrystalline
68 | Metadata | Material related | History and condition of the material | Microstructure | Accuracy of the determination of the single crystal orientation |  |  | Alphanumeric | Optional
69 | Metadata | Material related | History and condition of the material | Results from NDT | Crack inspection: e.g., Penetrant certification/Radiographic certification/XCT |  |  | (Link to) File, preferably with machine-readable (meta)data | Optional
70 | Metadata | Material related | History and condition of the material | Results from NDT | X-Ray film |  |  | (Link to) File, preferably with machine-readable (meta)data | Optional
71 | Metadata | Material related | History and condition of the material | Results from other mech. tests | 0.2 % Proof strength at room temperature |  | MPa | Numeric | Optional | 365
72 | Metadata | Material related | History and condition of the material | Results from other mech. tests | 0.2 % Proof strength at creep test temperature |  | MPa | Numeric | Optional
73 | Metadata | Material related | History and condition of the material | Results from other mech. tests | Hardness |  |  | Alphanumeric | Optional | 140 HBW 2.5/62.5
74 | Metadata | Material related | Test piece |  | Test piece ID |  |  | Alphanumeric | Optional | Vh5260_25-13
75 | Metadata | Material related | Test piece |  | Workshop order ID/ref. |  |  | Alphanumeric | Optional
76 | Metadata | Material related | Test piece |  | Test piece history |  |  | (Link to) File, preferably with machine-readable (meta)data | Optional
77 | Metadata | Material related | Test piece |  | Type of test piece I |  |  | Drop-down list | Mandatory | Specimen according to standard
78 | Metadata | Material related | Test piece |  | Type of test piece II |  |  | Drop-down list | Mandatory | Round cross section
79 | Metadata | Material related | Test piece |  | Type of test piece III |  |  | Drop-down list | Mandatory | Smooth test piece
80 | Metadata | Material related | Test piece |  | Test piece technical drawing |  |  | (Link to) File, preferably with machine-readable (meta)data | Mandatory | See file "TestPieceCreepTests-TechnicalDrawing.pdf" Specimen's dimensions correspond to "Form K", with d0 = 10 mm, see table in pdf file.
81 | Metadata | Material related | Test piece |  | Location of the test piece within the as-tested material |  |  | (Link to) File, preferably with machine-readable (meta)data | Mandatory | Extracted from a forge round blank in tangential direction from section 2, see figure 3c in https://doi.org/10.1016/j.dib.2022.108830
82 | Metadata | Material related | Test piece |  | Positioning (Laue, precision) - Description whether coordinate systems of as-tested material and test piece coincide, and of the alignment in the test machine |  |  | Text | Mandatory | Not applicable because tested material is polycrystalline.
83 | Metadata | Material related | Test piece |  | Further information about sample(s) |  |  | Alphanumeric / (Link to) File, preferably with machine-readable (meta)data | Optional
84 | Metadata | Measuring and test equipment | Test machine |  | Test machine ID |  |  | Alphanumeric | Optional
85 | Metadata | Measuring and test equipment | Test machine |  | Type of test machine |  |  | Drop-down list | Optional
86 | Metadata | Measuring and test equipment | Test machine |  | Min. applied force |  | kN | Numeric | Optional
87 | Metadata | Measuring and test equipment | Test machine |  | Max. applied force |  | kN | Numeric | Optional
88 | Metadata | Measuring and test equipment | Test machine |  | Verification of Test Frame and Specimen Alignment according to ASTM E1012? |  |  | Drop-down list | Mandatory | Yes. Verification was performed according to ASTM E1012 on 18.07.2011.
89 | Metadata | Measuring and test equipment | Test machine |  | Please provide a description on the procedure followed for the Verification of Test Frame and Specimen Alignment if different from ASTM E1012 |  |  | Alphanumeric | Mandatory | Not applicable since verification was performed according to ASTM E1012
90 | Metadata | Measuring and test equipment | Test machine |  | Calibration class (Alignment) |  |  | Alphanumeric | Mandatory | Verification: the machine fulfills the requirements for test forces >2 kN
91 | Metadata | Measuring and test equipment | Test machine | Data acquisition | Data acquisition unit - Model information |  |  | Alphanumeric | Optional
92 | Metadata | Measuring and test equipment | Test machine | Data acquisition | Data acquisition unit - Laboratory ID |  |  | Alphanumeric | Optional
93 | Metadata | Measuring and test equipment | Test machine | Data acquisition | Data acquisition software and version |  |  | Alphanumeric | Mandatory | Lab's own development (v18.08.29)
94 | Metadata | Measuring and test equipment | Test machine | Data acquisition | Data acquisition - description |  |  | Alphanumeric | Mandatory | See worksheets "Data-acquisition" and "Data-acquisition-creep"
95 | Metadata | Measuring and test equipment | Test machine | Data acquisition | Was the time checked during data acquisition? |  |  | Drop-down list | Optional | Yes
96 | Metadata | Measuring and test equipment | Test force | Loading system | Was the loading system calibrated/verified? |  |  | Drop-down list | Mandatory | Yes
97 | Metadata | Measuring and test equipment | Test force | Loading system | Calibration certificate |  |  | (Link to) File, preferably with machine-readable (meta)data | Optional
98 | Metadata | Measuring and test equipment | Test force | Loading system | Calibration date |  |  | Date | Mandatory | 2020-07-20
99 | Metadata | Measuring and test equipment | Test force | Loading system | Calibration validity time period |  |  | Numeric | Mandatory | 24 Months
100 | Metadata | Measuring and test equipment | Test force | Loading system | Calibration standard |  |  | Alphanumeric | Mandatory | DIN EN ISO 7500-2:2007
101 | Metadata | Measuring and test equipment | Test force | Loading system | Calibration class |  |  | Numeric | Mandatory | 1
102 | Metadata | Measuring and test equipment | Test force | Loading system | Range of calibration |  | kN | Alphanumeric | Mandatory | 2 - 20 kN and 1 - 10 kN (class 1 for both)
103 | Metadata | Measuring and test equipment | Test force | Loading system | Were calibrated weights used to apply the test force? |  |  | Drop-down list | Mandatory | Yes
104 | Metadata | Measuring and test equipment | Test force | Load sensor | Was a load sensor used during loading? |  |  | Drop-down list | Mandatory | Yes
105 | Metadata | Measuring and test equipment | Test force | Load sensor | Was the load sensor calibrated? |  |  | Drop-down list | Mandatory | Yes The load cell was checked with calibrated weights. Error limit: ± 1 %
106 | Metadata | Measuring and test equipment | Test force | Load sensor | Calibration certificate |  |  | (Link to) File, preferably with machine-readable (meta)data | Optional
107 | Metadata | Measuring and test equipment | Test force | Load sensor | Calibration date |  |  | Date | Mandatory | 2021-06-16
108 | Metadata | Measuring and test equipment | Test force | Load sensor | Calibration validity time period |  |  | Numeric | Mandatory | 12 Months
109 | Metadata | Measuring and test equipment | Test force | Load sensor | Calibration standard |  |  | Alphanumeric | Mandatory | Not applicable
110 | Metadata | Measuring and test equipment | Test force | Load sensor | Calibration class |  |  | Numeric | Mandatory | Not applicable
111 | Metadata | Measuring and test equipment | Test force | Load sensor | Range of calibration |  | kN | Alphanumeric | Mandatory | 0 kN to 20 kN
112 | Metadata | Measuring and test equipment | Test force | Data acquisition | Was the force recorded continuously or phase-wise (e.g. during loading)? |  |  | Text | Mandatory | Phase-wise (during loading)
113 | Metadata | Measuring and test equipment | Test force | Data acquisition | Has a calibration of the test force data acquisition been performed? |  |  | Drop-down list | Mandatory | Yes
114 | Metadata | Measuring and test equipment | Laboratory conditions |  | Was the room temperature recorded and checked? |  |  | Drop-down list | Mandatory | Yes
115 | Metadata | Measuring and test equipment | Laboratory conditions |  | Was the humidity recorded and checked? |  |  | Drop-down list | Optional | Yes
116 | Metadata | Measuring and test equipment | Temperature-measuring system |  | Control via thermocouples on sample/via furnace |  |  | Drop-down list | Mandatory | Via furnace
117 | Metadata | Measuring and test equipment | Temperature-measuring system |  | Furnace type |  |  | Drop-down list | Mandatory | Split tube furnace with three-zones
118 | Metadata | Measuring and test equipment | Temperature-measuring system |  | Metrological traceability (Yes, if Sensor AND Data acquisition checked) |  |  | Drop-down list | Mandatory | Yes
119 | Metadata | Measuring and test equipment | Temperature-measuring system | Measuring instrument | Sensor type |  |  | Drop-down list | Mandatory | Thermocouple
120 | Metadata | Measuring and test equipment | Temperature-measuring system | Measuring instrument | Equipment ID |  |  | Alphanumeric | Optional | V.2-PM102-0063 V.2-PM102-0064 V.2-PM102-0065
121 | Metadata | Measuring and test equipment | Temperature-measuring system | Measuring instrument | Type of thermocouple |  |  | Drop-down list | Mandatory | S
122 | Metadata | Measuring and test equipment | Temperature-measuring system | Measuring instrument | Wire gauge |  | mm | Numeric | Optional
123 | Metadata | Measuring and test equipment | Temperature-measuring system | Measuring instrument | Layout |  |  | Alphanumeric | Optional
124 | Metadata | Measuring and test equipment | Temperature-measuring system | Measuring instrument | Is/are the thermocouples calibrated? |  |  | Drop-down list | Mandatory | Yes
125 | Metadata | Measuring and test equipment | Temperature-measuring system | Measuring instrument | Calibration method |  |  | Drop-down list | Mandatory | Comparison method
126 | Metadata | Measuring and test equipment | Temperature-measuring system | Measuring instrument | Calibration standard |  |  | Drop-down list | Mandatory | ASTM E230-03:2003
127 | Metadata | Measuring and test equipment | Temperature-measuring system | Measuring instrument | Calibration certificate |  |  | (Link to) File, preferably with machine-readable (meta)data | Optional
128 | Metadata | Measuring and test equipment | Temperature-measuring system | Measuring instrument | Calibration date |  |  | Date | Mandatory | 2021-02-04
129 | Metadata | Measuring and test equipment | Temperature-measuring system | Measuring instrument | Calibration validity time period |  |  | Numeric | Mandatory | 12 Months, Re-check of thermocouples after completion of mearsurement series.
130 | Metadata | Measuring and test equipment | Temperature-measuring system | Measuring instrument | Deviation detected during calibration |  | °C | Alphanumeric | Optional
131 | Metadata | Measuring and test equipment | Temperature-measuring system | Measuring instrument | Range of calibration |  | °C | Alphanumeric | Mandatory | 100-155 °C, 300-1050 °C
132 | Metadata | Measuring and test equipment | Temperature-measuring system | Measuring instrument | Application: contact method |  |  | Drop-down list | Mandatory | Attached
133 | Metadata | Measuring and test equipment | Temperature-measuring system | Measuring instrument | Application: number of thermocouples |  |  | Drop-down list | Mandatory | 3
134 | Metadata | Measuring and test equipment | Temperature-measuring system | Measuring instrument | Application: location with respect to gauge section |  |  | Drop-down list | Mandatory | Inside the gauge length
| Metadata | Measuring and test equipment | Temperature-measuring system | Measuring instrument
135 | Metadata | Measuring and test equipment | Temperature-measuring system | Data acquisition | Is/are the data acquisition unit calibrated? |  |  | Drop-down list | Mandatory | Yes
136 | Metadata | Measuring and test equipment | Temperature-measuring system | Data acquisition | Reference junction |  |  | Drop-down list | Optional | Internal
137 | Metadata | Measuring and test equipment | Temperature-measuring system | Data acquisition | Calibration certificate |  |  | (Link to) File, preferably with machine-readable (meta)data | Optional | Documentation in the laboratory
138 | Metadata | Measuring and test equipment | Temperature-measuring system | Data acquisition | Calibration date |  |  | Date | Mandatory | 2021-08-04
139 | Metadata | Measuring and test equipment | Temperature-measuring system | Data acquisition | Calibration validity time period |  |  | Numeric | Mandatory | 12 Months
140 | Metadata | Measuring and test equipment | Temperature-measuring system | Data acquisition | Calibration method |  |  | Text | Mandatory | Electrical simulation and measurement
141 | Metadata | Measuring and test equipment | Temperature-measuring system | Data acquisition | Calibration standard |  |  | Drop-down list | Mandatory | EURAMET cg-11
142 | Metadata | Measuring and test equipment | Temperature-measuring system | Data acquisition | Deviation detected during calibration |  | °C | Alphanumeric | Optional | ± 1 K
143 | Metadata | Measuring and test equipment | Temperature-measuring system | Data acquisition | Range of calibration |  | °C | Alphanumeric | Mandatory | 100-1000
144 | Metadata | Measuring and test equipment | Extensometer system |  | Type of strain measuring device |  |  | Drop-down list | Mandatory | Contacting extensometer
145 | Metadata | Measuring and test equipment | Extensometer system |  | Sensor type - Contacting extensometer |  |  | Drop-down list | Mandatory | Clip-on extensometer
146 | Metadata | Measuring and test equipment | Extensometer system |  | Sensor type - Non-contacting extensometer |  |  | Drop-down list | Mandatory | Not applicable
147 | Metadata | Measuring and test equipment | Extensometer system | Contacting extensometer | Measurement one-sided or two-sided? |  |  | Drop-down list | Mandatory | One-sided
148 | Metadata | Measuring and test equipment | Extensometer system | Contacting extensometer | Measurement: axial or diametrical action? |  |  | Drop-down list | Mandatory | Axial action
149 | Metadata | Measuring and test equipment | Extensometer system | Contacting extensometer | Mounting type |  |  | Drop-down list | Mandatory | At test piece in parallel length
150 | Metadata | Measuring and test equipment | Extensometer system | Contacting extensometer | Extensometer model information |  |  | Alphanumeric | Optional | MTS 632.51C-03
151 | Metadata | Measuring and test equipment | Extensometer system | Contacting extensometer | Equipment ID - Extensometer |  |  | Alphanumeric | Optional | 18.03 /MTS 1012
152 | Metadata | Measuring and test equipment | Extensometer system | Contacting extensometer | Description of upper/lower legs (LVDT systems) |  |  | Drop-down list | Optional | Not applicable
153 | Metadata | Measuring and test equipment | Extensometer system | Contacting extensometer | Measuring amplifier |  |  | Alphanumeric | Optional
154 | Metadata | Measuring and test equipment | Extensometer system | Contacting extensometer | Extension range - Upper limit |  | % / mm | Numeric | Mandatory | +10 %/+ 5 mm
155 | Metadata | Measuring and test equipment | Extensometer system | Contacting extensometer | Extension range - Lower limit |  | % / mm | Numeric | Mandatory | -10 %/- 5 mm
156 | Metadata | Measuring and test equipment | Extensometer system | Contacting extensometer | Nominal gauge length (if applicable) |  | mm | Numeric | Mandatory | 50
157 | Metadata | Measuring and test equipment | Extensometer system | Contacting extensometer | Is the extensometer incl. the data acquisition calibrated? |  |  | Drop-down list | Mandatory | Yes
158 | Metadata | Measuring and test equipment | Extensometer system | Contacting extensometer | Calibration certificate |  |  | (Link to) File, preferably with machine-readable (meta)data | Optional
159 | Metadata | Measuring and test equipment | Extensometer system | Contacting extensometer | Calibration date |  |  | Date | Mandatory | 2021-06-09
160 | Metadata | Measuring and test equipment | Extensometer system | Contacting extensometer | Calibration validity time period |  |  | Numeric | Mandatory | 12 Months
161 | Metadata | Measuring and test equipment | Extensometer system | Contacting extensometer | Calibration class |  |  | Alphanumeric | Mandatory | 1
162 | Metadata | Measuring and test equipment | Extensometer system | Contacting extensometer | Range of calibration |  | % (mm) | Numeric | Mandatory | 20 % (10 mm)
163 | Metadata | Measuring and test equipment | Extensometer system | Contacting extensometer | Calibration standard |  |  | Alphanumeric | Mandatory | DIN EN ISO 9513
| Metadata | Measuring and test equipment | Extensometer system | Non-contacting extensometer
164 | Metadata | Data processing procedures |  |  | Description of primary and processed data series - Primary data is data that is directly acquired by sensors or measuring instruments during or after a test. Processed data is obtained as a result of using procedures (equations, algorithms, methods, unit conversions) to transform data |  |  | Alphanumeric | Mandatory | See worksheet "Primary-processed-data-series"
165 | Metadata | Data processing procedures |  |  | Description of primary data series processing (incl. averaging, smoothing) |  |  | Alphanumeric | Mandatory | To convert the primary data series into the processed data series a validated excel template (lab own's development) was used. The data were neither averaged nor smoothed.
166 | Metadata | Data processing procedures |  |  | Description of the data processing and analysis procedures used to obtain specific test results, e.g. percentage elastic extension, ee |  |  | Alphanumeric | Mandatory | See worksheet "Data-processing"
167 | Metadata | Data processing procedures |  |  | Were automated (user-independent) analysis workflows used? |  |  | Drop-down list | Mandatory | No
168 | Metadata | Data processing procedures |  |  | Software, if applicable, including product and version |  |  | Alphanumeric | Mandatory | Not applicable
169 | Metadata | Data processing procedures |  |  | Related publications, if applicable |  |  | Alphanumeric / Link | Optional
170 | Primary data | Test result | Values recorded at test start |  | Min. test piece diameter at room temperature | D | mm | Numeric | Mandatory | 9.998
171 | Primary data | Test result | Values recorded at test start |  | Original gauge length | Lo | mm | Numeric | Mandatory | Measurement marks not applied, therefore Lo not available.
172 | Primary data | Test result | Values recorded at test start |  | Parallel length | Lc | mm | Numeric | Mandatory | 60
173 | Primary data | Test result | Values recorded at test start |  | Extensometer gauge length | Le | mm | Numeric | Mandatory | 46.342
174 | Primary data | Test result | Values recorded at test start |  | Reference length for calculation of percentage elongations | Lr = Lo | mm | Numeric | Mandatory | Measurement marks not applied, therefore Lo not available.
175 | Primary data | Test result | Values recorded at test start |  | Reference length for calculation of percentage elongations if Lo and/or extensometer Le are outside the parallel length. | Lr (if Lr > Lc) | mm | Numeric | Mandatory | Not applicable, measurement marks not applied, therefore Lo not available.
176 | Primary data | Test result | Values recorded at test start |  | Reference length for calculation of percentage extensions | Lr = Le | mm | Numeric | Mandatory | 46.342
177 | Primary data | Test result | Values recorded at test start |  | Ratio Lr / D ; (if Lr = Lo) | Lr / D ; (if Lr = Lo) | mm | Numeric | Mandatory | Not applicable, measurement marks not applied, therefore Lo not available.
178 | Primary data | Test result | Values recorded at test start |  | k-Value for Lr (if Lr = Lo) | Lr / √So (if Lr = Lo) | mm | Numeric | Mandatory | Measurement marks not applied, therefore Lo not available.
179 | Primary data | Test result | Values recorded at test start |  | Ratio Lr / D ; (if Lr > Lc) | Lr / D ; (if Lr > Lc) | mm | Numeric | Mandatory | Measurement marks not applied, therefore Lo not available.
180 | Primary data | Test result | Values recorded at test start |  | k-Value for Lr (if Lr > Lc) | Lr / √So ; (if Lr > Lc) | mm | Numeric | Mandatory | Measurement marks not applied, therefore Lo not available.
181 | Primary data | Test result | Values recorded at test start |  | Ratio Lr / D ; (if Lr = Le) | Lr / D (if Lr = Le) | mm | Numeric | Mandatory | 4.635127
182 | Primary data | Test result | Values recorded at test start |  | k-Value for Lr (if Lr = Le) | Lr / √So ; (if Lr = Le) | mm | Numeric | Mandatory | 5.230181
183 | Primary data | Test result | Values recorded during test run |  | Elapsed time from end of loading | t | s | Numeric / (Link to) File, preferably with machine-readable (meta)data | Mandatory | Data series for each test piece in the corresponding LIS file
184 | Primary data | Test result | Values recorded during test run |  | Extension | ΔLet | mm | Numeric / (Link to) File, preferably with machine-readable (meta)data | Optional
185 | Primary data | Test result | Values recorded during test run |  | Elongation | ΔLot | mm | Numeric / (Link to) File, preferably with machine-readable (meta)data | Optional
186 | Primary data | Test result | Values recorded during test run |  | Heating time |  | h | Numeric | Mandatory | 3,79
187 | Primary data | Test result | Values recorded during test run |  | Soak time before the test |  | h | Numeric | Mandatory | 1,04
188 | Primary data | Test result | Values recorded during test run |  | Test duration |  | h | Numeric | Mandatory | 789.28
189 | Primary data | Test result | Values recorded after end of test |  | Creep rupture time | tu | h | Numeric | Mandatory | 789
190 | Primary data | Test result | Values recorded after end of test |  | Position of the fracture |  |  | Drop-down list | Mandatory | At the lower end of the gauge length
191 | Primary data | Test result | Values recorded after end of test |  | Final gauge length after fracture | Lu | mm | Numeric | Optional
192 | Secondary data | Test result | Values recorded during test run |  | Corrected measured temperature | Tc | ℃ | Numeric / (Link to) File, preferably with machine-readable (meta)data | Mandatory | Yes
193 | Secondary data | Test result | Values recorded during test run |  | Force |  | kN | Numeric | Mandatory | 7.85
194 | Secondary data | Test result | Values recorded during test run |  | Loading rate |  | MPa/s | Numeric | Optional
195 | Secondary data | Test result | Values recorded during test run |  | Unloading rate |  | MPa/s | Numeric | Optional
196 | Secondary data | Test result | Values recorded during test run |  | Heating speed |  | ℃/min | Numeric | Optional
197 | Secondary data | Test result | Values recorded during test run |  | Cooling speed |  | ℃/min | Numeric | Optional
198 | Secondary data | Test result | Values recorded during test run |  | Percentage plastic extension from end of loading | e | % | Numeric / (Link to) File, preferably with machine-readable (meta)data | Mandatory | The data series for each test piece are available in the corresponding LIS files
199 | Secondary data | Test result | Elongation values |  | Percentage permanent elongation | Aper | % | Numeric | Mandatory | Not applicable, measurement marks not applied
200 | Secondary data | Test result | Elongation values |  | Percentage elongation after creep fracture | Au | % | Numeric | Mandatory | Not applicable, measurement marks not applied
201 | Secondary data | Test result | Elongation values |  | percentage reduction of area after creep fracture | Zu | % | Numeric | Mandatory | Not applicable, measurement marks not applied
202 | Secondary data | Test result | Extension values |  | Was there an averaging of the strain/distance values? (two-sided extensometer) |  |  | Drop-down list | Mandatory | Not applicable
203 | Secondary data | Test result | Extension values |  | Percentage total extension | et | % | Numeric | Mandatory | 2.49
204 | Secondary data | Test result | Extension values |  | Percentage initial total extension | eti | % | Numeric | Mandatory | 0.21
205 | Secondary data | Test result | Extension values |  | Percentage elastic extension | ee | % | Numeric | Mandatory | 0.21
206 | Secondary data | Test result | Extension values |  | Percentage initial plastic extension | ei | % | Numeric | Mandatory | 0
207 | Secondary data | Test result | Extension values |  | Percentage plastic extension | ep | % | Numeric | Mandatory | 2.28
208 | Secondary data | Test result | Extension values |  | Percentage creep extension | ef | % | Numeric | Mandatory | 2.28

## Vh5260_25-12
DATA SCHEMA FOR CREEP DATA OF NI-BASE SUPERALLOYS
DOI: 10.5281/zenodo.11668375
|  |  | This version of the data schema covers creep tests with the following features: - It considers single- and poly-crystalline specimen material - Terminology is aligned with ISO 204: 2022 - Creep test under tension and constant force - Temperature measurement with thermocouples - Contacting extensometer system Columns B to E are categories that define the overarching structure of the schema. Columns F to H are the single entries with the respective symbol and unit, if applicable. The units are community-common units. Column I is the data type. It should give a first hint on how to answer to each entry field. Column J provides exemplary answers for most of the entries and the options of the related drop-down list, if applicable. Column K is the requirement profile (see text on the right). Column L includes further explanations on the requirement and on the applicability of some entries. |  | The Requirement Profile (column K) is for the highest quality class of reference datasets which shall enable the following usages: 1. Checking own creep test results on nominally similar material 2. Verification of own testing set-up (e.g. by testing same/similar material) 3. Using the data as input data for simulations of creep behavior for design and alloy development The requirement profile given in column K refers to the highest quality level of reference creep data, taken from calibrated instruments. Other quality classes or typical research datasets require less documentation. Our current definition for reference data of materials is available here: https://doi.org/10.5281/zenodo.11667673
Mandatory
Optional
ROW | CATEGORY I | CATEGORY II | CATEGORY III | CATEGORY IV (Detailed Information) | ENTRY | SYMBOL | UNIT | DATA TYPE | REQUIREMENT | ANSWER / OPTIONS
1 | Metadata | Test info | Test job details |  | Date of test start |  |  | Date | Mandatory | 2021-08-24
2 | Metadata | Test info | Test job details |  | Data of test end |  |  | Date | Mandatory | 2021-11-15
3 | Metadata | Test info | Test job details |  | Test ID |  |  | Alphanumeric | Mandatory | Vh5260_25-12
4 | Metadata | Test info | Test job details |  | Project |  |  | Alphanumeric | Optional | Aluminium Hochtemperaturermüdung
5 | Metadata | Test info | Test job details |  | Test order |  |  | Alphanumeric | Optional
6 | Metadata | Test info | Test parameters |  | Was the test performed according to a test standard? |  |  | Drop-down list | Mandatory | Yes
7 | Metadata | Test info | Test parameters |  | Test standard |  |  | Alphanumeric | Mandatory | DIN EN ISO 204:2019-04
8 | Metadata | Test info | Test parameters |  | Specified temperature | T | ℃ | Numeric | Mandatory | 230
9 | Metadata | Test info | Test parameters |  | Type of loading |  |  | Drop-down list | Mandatory | Tension
10 | Metadata | Test info | Test parameters |  | Load control type |  |  | Drop-down list | Mandatory | Constant force
11 | Metadata | Test info | Test parameters |  | Initial stress | Ro | MPa | Numeric | Mandatory | 70
12 | Metadata | Test info | Test parameters |  | Test type |  |  | Drop-down list | Mandatory | Uninterrupted creep tests with continuous monitoring of extension
13 | Metadata | Test info | Test parameters |  | End of test criterium |  |  | Drop-down list | Mandatory | After reaching the minimal creep rate
14 | Metadata | Test info | Test parameters |  | End of test criterium - value (if not test piece break) |  |  | Numeric | Mandatory | Not applicable
15 | Metadata | Test info | Test parameters |  | Interruption course |  |  | Drop-down list | Mandatory | Unloading after cooling
16 | Metadata | Test info | Test parameters |  | Test force |  | kN | Numeric | Optional
17 | Metadata | Test info | Test parameters |  | Preload (Part of the test force) |  | kN | Numeric | Mandatory | 0.2
18 | Metadata | Test info | Test parameters |  | Other additional information (e.g. if constant stress) |  |  | Text | Optional
19 | Metadata | Test info | Related research outcome |  | Related article(s) available? |  |  | Drop-down list | Optional | No
20 | Metadata | Test info | Related research outcome |  | DOI Article 1 |  |  | Alphanumeric / Link | Optional
21 | Metadata | Test info | Related research outcome |  | Short description of content article 1 |  |  | Text | Optional
22 | Metadata | Test info | Related research outcome |  | DOI Article 2 |  |  | Alphanumeric / Link | Optional
23 | Metadata | Test info | Related research outcome |  | Short description of content article 2 |  |  | Text | Optional
24 | Metadata | Test info | Related research outcome |  | DOI Article n |  |  | Alphanumeric / Link | Optional
25 | Metadata | Test info | Related research outcome |  | Short description of content article n |  |  | Text | Optional
26 | Metadata | Material related | History and condition of the material |  | (Digital) Material Identifier |  |  | Alphanumeric | Mandatory | EN AW-2618A
27 | Metadata | Material related | History and condition of the material | As-manufactured material | Information on phase equilibrium |  |  | Text / (Link to) File, preferably with machine-readable (meta)data | Optional
28 | Metadata | Material related | History and condition of the material | As-manufactured material | Type of as-manufactured material (Cast / Ingot / Extrusion rod / …) |  |  | Text | Mandatory | Forged
29 | Metadata | Material related | History and condition of the material | As-manufactured material | Description of the as-manufactured material (geometry and dimensions) |  |  | Alphanumeric / (Link to) Image or technical drawing | Mandatory | Forged round blanks with a 195 mm diameter and a 130 mm hight
30 | Metadata | Material related | History and condition of the material | As-manufactured material | Description of the manufacturing process - as-manufactured material |  |  | Text | Optional
31 | Metadata | Material related | History and condition of the material | As-manufactured material | Casting temperature |  | °C | Numeric | Optional
32 | Metadata | Material related | History and condition of the material | As-manufactured material | Casting speed |  |  | Numeric | Optional
33 | Metadata | Material related | History and condition of the material | As-manufactured material | Single or polycrystal solidified |  |  | Drop-down list | Mandatory | Polycrystal
34 | Metadata | Material related | History and condition of the material | As-manufactured material | Condition |  |  | Drop-down list | Mandatory | Heat Treated
35 | Metadata | Material related | History and condition of the material | As-tested material | Supplier |  |  | Alphanumeric | Mandatory | OTTO FUCHS KG
36 | Metadata | Material related | History and condition of the material | As-tested material | Description of the as-tested material (geometry and dimensions) - The test piece is manufactured from the tested material. |  |  | Alphanumeric / (Link to) Image or technical drawing | Mandatory | Rectangular blocks extracted from segment 2 of the forged round blanks
37 | Metadata | Material related | History and condition of the material | As-tested material | Description of the manufacturing process - as-tested material |  |  | Text | Mandatory | Test piece extracted from rectangular blocks (18 mm × 18 mm × 125 mm)
38 | Metadata | Material related | History and condition of the material | As-tested material | Date of supply |  |  | Date | Mandatory | 2021-05-06
39 | Metadata | Material related | History and condition of the material | As-tested material | Order number |  |  | Alphanumeric | Optional
40 | Metadata | Material related | History and condition of the material | As-tested material | Supplier sample ID |  |  | Alphanumeric | Optional
41 | Metadata | Material related | History and condition of the material | Heat treatment | Heat treatment - State |  |  | Drop-down list | Mandatory | Aged (T61)
42 | Metadata | Material related | History and condition of the material | Heat treatment | Multistage annealing? |  |  | Drop-down list | Optional
43 | Metadata | Material related | History and condition of the material | Heat treatment | Multistage ageing? |  |  | Drop-down list | Optional
44 | Metadata | Material related | History and condition of the material | Heat treatment | Atmosphere |  |  | Text | Optional
45 | Metadata | Material related | History and condition of the material | Heat treatment | Heat treatment - Annealing - Description |  |  | Alphanumeric | Mandatory | Solution annealing at 530 °C for 8 h followed by quenching in boiling water
46 | Metadata | Material related | History and condition of the material | Heat treatment | Heat treatment - Ageing - Description |  |  | Alphanumeric | Mandatory | Aging at 195 °C for 28 h followed by air-cooling to ambient temperature
47 | Metadata | Material related | History and condition of the material | Heat treatment | Heat treatment - Protocol file |  |  | (Link to) File, preferably with machine-readable (meta)dataeta)data | Optional
48 | Metadata | Material related | History and condition of the material | Chemical composition | Chemical composition - nominal |  | wt.-% | (Link to) File, preferably with machine-readable (meta)data or the possibility of adding the wt.-% value of each element in individual fields | Mandatory | See worksheet "Inspection certificate"
49 | Metadata | Material related | History and condition of the material | Chemical composition | Chemical composition - measured (including precision) |  | wt.-% | (Link to) File, preferably with machine-readable (meta)data or the possibility of adding the wt.-% value of each element in individual fields | Mandatory | See worksheet "Inspection certificate"
50 | Metadata | Material related | History and condition of the material | Chemical composition | Measurement method |  |  | Alphanumeric | Mandatory | RFA/OES
51 | Metadata | Material related | History and condition of the material | Chemical composition | Measuring point |  |  | Drop-down list | Optional
52 | Metadata | Material related | History and condition of the material | Chemical composition | Partitioning of alloy elements in microstructure (dendrite cores and ID regions) |  |  | Text | Optional
53 | Metadata | Material related | History and condition of the material | Chemical composition | Chemical composition in gamma and gamma' regions (dendrite cores and ID regions) |  |  | (Link to) File, preferably with machine-readable (meta)data | Optional
54 | Metadata | Material related | History and condition of the material | Microstructure | Type of investigation (characterization method) |  |  | Text, Keywords-like field | Mandatory | Light microscopy
55 | Metadata | Material related | History and condition of the material | Microstructure | Grain size (if polycrystal) |  | µm | Numeric | Mandatory | Radial-tangential plane: 46, radial-axial plane: 56
56 | Metadata | Material related | History and condition of the material | Microstructure | Grain size - Determination method, measuring point |  |  | Alphanumeric | Mandatory | According to EN ISO 643 , in the bulk
57 | Metadata | Material related | History and condition of the material | Microstructure | Grain size - documentation |  |  | (Link to) File, preferably with machine-readable (meta)data | Optional
58 | Metadata | Material related | History and condition of the material | Microstructure | Completely dissolved and re-precipitated gamma-gamma' regions |  | % | Alphanumeric | Optional
59 | Metadata | Material related | History and condition of the material | Microstructure | Gamma'-particles', average size |  | µm | Numeric | Optional
60 | Metadata | Material related | History and condition of the material | Microstructure | Gamma'-particles', maximum size |  | µm | Numeric | Optional
61 | Metadata | Material related | History and condition of the material | Microstructure | Dendrite spacings |  |  | Text / (Link to) File, preferably with machine-readable (meta)data | Optional
62 | Metadata | Material related | History and condition of the material | Microstructure | Microstructure after test (SX/PX, gprime-Vol, gprime-size, dendrites) |  |  |  | Optional
63 | Metadata | Material related | History and condition of the material | Microstructure | Images of the microstructure before testing |  |  | (Link to) File, preferably with machine-readable (meta)data | Optional
64 | Metadata | Material related | History and condition of the material | Microstructure | Images of the microstructure after testing |  |  | (Link to) File, preferably with machine-readable (meta)data | Optional
65 | Metadata | Material related | History and condition of the material | Microstructure | Proof of single crystallinity |  |  | (Link to) File, preferably with machine-readable (meta)data | Optional
66 | Metadata | Material related | History and condition of the material | Microstructure | Single crystal orientation (Laue Crystal Verification. Must be documented for each test piece) |  |  | (Link to) File, preferably with machine-readable (meta)data | Mandatory | Not applicable beause tested material is polycrystalline
67 | Metadata | Material related | History and condition of the material | Microstructure | Single crystal orientation - Determination method, measuring point |  |  | Alphanumeric | Mandatory | Not applicable because tested material is polycrystalline
68 | Metadata | Material related | History and condition of the material | Microstructure | Accuracy of the determination of the single crystal orientation |  |  | Alphanumeric | Optional
69 | Metadata | Material related | History and condition of the material | Results from NDT | Crack inspection: e.g., Penetrant certification/Radiographic certification/XCT |  |  | (Link to) File, preferably with machine-readable (meta)data | Optional
70 | Metadata | Material related | History and condition of the material | Results from NDT | X-Ray film |  |  | (Link to) File, preferably with machine-readable (meta)data | Optional
71 | Metadata | Material related | History and condition of the material | Results from other mech. tests | 0.2 % Proof strength at room temperature |  | MPa | Numeric | Optional | 365
72 | Metadata | Material related | History and condition of the material | Results from other mech. tests | 0.2 % Proof strength at creep test temperature |  | MPa | Numeric | Optional
73 | Metadata | Material related | History and condition of the material | Results from other mech. tests | Hardness |  |  | Alphanumeric | Optional | 140 HBW 2.5/62.5
74 | Metadata | Material related | Test piece |  | Test piece ID |  |  | Alphanumeric | Optional | Vh5260_25-12
75 | Metadata | Material related | Test piece |  | Workshop order ID/ref. |  |  | Alphanumeric | Optional
76 | Metadata | Material related | Test piece |  | Test piece history |  |  | (Link to) File, preferably with machine-readable (meta)data | Optional
77 | Metadata | Material related | Test piece |  | Type of test piece I |  |  | Drop-down list | Mandatory | Specimen according to standard
78 | Metadata | Material related | Test piece |  | Type of test piece II |  |  | Drop-down list | Mandatory | Round cross section
79 | Metadata | Material related | Test piece |  | Type of test piece III |  |  | Drop-down list | Mandatory | Smooth test piece
80 | Metadata | Material related | Test piece |  | Test piece technical drawing |  |  | (Link to) File, preferably with machine-readable (meta)data | Mandatory | See file "TestPieceCreepTests-TechnicalDrawing.pdf" Specimen's dimensions correspond to "Form K", with d0 = 10 mm, see table in pdf file.
81 | Metadata | Material related | Test piece |  | Location of the test piece within the as-tested material |  |  | (Link to) File, preferably with machine-readable (meta)data | Mandatory | Extracted from a forge round blank in tangential direction from section 2, see figure 3c in https://doi.org/10.1016/j.dib.2022.108830
82 | Metadata | Material related | Test piece |  | Positioning (Laue, precision) - Description whether coordinate systems of as-tested material and test piece coincide, and of the alignment in the test machine |  |  | Text | Mandatory | Not applicable because tested material is polycrystalline.
83 | Metadata | Material related | Test piece |  | Further information about sample(s) |  |  | Alphanumeric / (Link to) File, preferably with machine-readable (meta)data | Optional
84 | Metadata | Measuring and test equipment | Test machine |  | Test machine ID |  |  | Alphanumeric | Optional
85 | Metadata | Measuring and test equipment | Test machine |  | Type of test machine |  |  | Drop-down list | Optional
86 | Metadata | Measuring and test equipment | Test machine |  | Min. applied force |  | kN | Numeric | Optional
87 | Metadata | Measuring and test equipment | Test machine |  | Max. applied force |  | kN | Numeric | Optional
88 | Metadata | Measuring and test equipment | Test machine |  | Verification of Test Frame and Specimen Alignment according to ASTM E1012? |  |  | Drop-down list | Mandatory | Yes. Verification was performed according to ASTM E1012 on 18.07.2011.
89 | Metadata | Measuring and test equipment | Test machine |  | Please provide a description on the procedure followed for the Verification of Test Frame and Specimen Alignment if different from ASTM E1012 |  |  | Alphanumeric | Mandatory | Not applicable since verification was performed according to ASTM E1012
90 | Metadata | Measuring and test equipment | Test machine |  | Calibration class (Alignment) |  |  | Alphanumeric | Mandatory | Verification: the machine fulfills the requirements for test forces >2 kN
91 | Metadata | Measuring and test equipment | Test machine | Data acquisition | Data acquisition unit - Model information |  |  | Alphanumeric | Optional
92 | Metadata | Measuring and test equipment | Test machine | Data acquisition | Data acquisition unit - Laboratory ID |  |  | Alphanumeric | Optional
93 | Metadata | Measuring and test equipment | Test machine | Data acquisition | Data acquisition software and version |  |  | Alphanumeric | Mandatory | Lab's own development (v18.08.29)
94 | Metadata | Measuring and test equipment | Test machine | Data acquisition | Data acquisition - description |  |  | Alphanumeric | Mandatory | See worksheets "Data-acquisition" and "Data-acquisition-creep"
95 | Metadata | Measuring and test equipment | Test machine | Data acquisition | Was the time checked during data acquisition? |  |  | Drop-down list | Optional | Yes
96 | Metadata | Measuring and test equipment | Test force | Loading system | Was the loading system calibrated/verified? |  |  | Drop-down list | Mandatory | Yes
97 | Metadata | Measuring and test equipment | Test force | Loading system | Calibration certificate |  |  | (Link to) File, preferably with machine-readable (meta)data | Optional
98 | Metadata | Measuring and test equipment | Test force | Loading system | Calibration date |  |  | Date | Mandatory | 2020-07-20
99 | Metadata | Measuring and test equipment | Test force | Loading system | Calibration validity time period |  |  | Numeric | Mandatory | 24 Months
100 | Metadata | Measuring and test equipment | Test force | Loading system | Calibration standard |  |  | Alphanumeric | Mandatory | DIN EN ISO 7500-2:2007
101 | Metadata | Measuring and test equipment | Test force | Loading system | Calibration class |  |  | Numeric | Mandatory | 1
102 | Metadata | Measuring and test equipment | Test force | Loading system | Range of calibration |  | kN | Alphanumeric | Mandatory | 2 - 20 kN and 1 - 10 kN (class 1 for both)
103 | Metadata | Measuring and test equipment | Test force | Loading system | Were calibrated weights used to apply the test force? |  |  | Drop-down list | Mandatory | Yes
104 | Metadata | Measuring and test equipment | Test force | Load sensor | Was a load sensor used during loading? |  |  | Drop-down list | Mandatory | Yes
105 | Metadata | Measuring and test equipment | Test force | Load sensor | Was the load sensor calibrated? |  |  | Drop-down list | Mandatory | Yes The load cell was checked with calibrated weights. Error limit: ± 1 %
106 | Metadata | Measuring and test equipment | Test force | Load sensor | Calibration certificate |  |  | (Link to) File, preferably with machine-readable (meta)data | Optional
107 | Metadata | Measuring and test equipment | Test force | Load sensor | Calibration date |  |  | Date | Mandatory | 2021-06-16
108 | Metadata | Measuring and test equipment | Test force | Load sensor | Calibration validity time period |  |  | Numeric | Mandatory | 12 Months
109 | Metadata | Measuring and test equipment | Test force | Load sensor | Calibration standard |  |  | Alphanumeric | Mandatory | Not applicable
110 | Metadata | Measuring and test equipment | Test force | Load sensor | Calibration class |  |  | Numeric | Mandatory | Not applicable
111 | Metadata | Measuring and test equipment | Test force | Load sensor | Range of calibration |  | kN | Alphanumeric | Mandatory | 0 kN to 20 kN
112 | Metadata | Measuring and test equipment | Test force | Data acquisition | Was the force recorded continuously or phase-wise (e.g. during loading)? |  |  | Text | Mandatory | Phase-wise (during loading)
113 | Metadata | Measuring and test equipment | Test force | Data acquisition | Has a calibration of the test force data acquisition been performed? |  |  | Drop-down list | Mandatory | Yes
114 | Metadata | Measuring and test equipment | Laboratory conditions |  | Was the room temperature recorded and checked? |  |  | Drop-down list | Mandatory | Yes
115 | Metadata | Measuring and test equipment | Laboratory conditions |  | Was the humidity recorded and checked? |  |  | Drop-down list | Optional | Yes
116 | Metadata | Measuring and test equipment | Temperature-measuring system |  | Control via thermocouples on sample/via furnace |  |  | Drop-down list | Mandatory | Via furnace
117 | Metadata | Measuring and test equipment | Temperature-measuring system |  | Furnace type |  |  | Drop-down list | Mandatory | Split Tube Furnace with Two-zones
118 | Metadata | Measuring and test equipment | Temperature-measuring system |  | Metrological traceability (Yes, if Sensor AND Data acquisition checked) |  |  | Drop-down list | Mandatory | Yes
119 | Metadata | Measuring and test equipment | Temperature-measuring system | Measuring instrument | Sensor type |  |  | Drop-down list | Mandatory | Thermocouple
120 | Metadata | Measuring and test equipment | Temperature-measuring system | Measuring instrument | Equipment ID |  |  | Alphanumeric | Optional | V.2-PM102-0063 V.2-PM102-0064 V.2-PM102-0065
121 | Metadata | Measuring and test equipment | Temperature-measuring system | Measuring instrument | Type of thermocouple |  |  | Drop-down list | Mandatory | S
122 | Metadata | Measuring and test equipment | Temperature-measuring system | Measuring instrument | Wire gauge |  | mm | Numeric | Optional
123 | Metadata | Measuring and test equipment | Temperature-measuring system | Measuring instrument | Layout |  |  | Alphanumeric | Optional
124 | Metadata | Measuring and test equipment | Temperature-measuring system | Measuring instrument | Is/are the thermocouples calibrated? |  |  | Drop-down list | Mandatory | Yes
125 | Metadata | Measuring and test equipment | Temperature-measuring system | Measuring instrument | Calibration method |  |  | Drop-down list | Mandatory | Comparison method
126 | Metadata | Measuring and test equipment | Temperature-measuring system | Measuring instrument | Calibration standard |  |  | Drop-down list | Mandatory | ASTM E230-03:2003
127 | Metadata | Measuring and test equipment | Temperature-measuring system | Measuring instrument | Calibration certificate |  |  | (Link to) File, preferably with machine-readable (meta)data | Optional
128 | Metadata | Measuring and test equipment | Temperature-measuring system | Measuring instrument | Calibration date |  |  | Date | Mandatory | 2021-02-04
129 | Metadata | Measuring and test equipment | Temperature-measuring system | Measuring instrument | Calibration validity time period |  |  | Numeric | Mandatory | 12 Months, Re-check of thermocouples after completion of mearsurement series.
130 | Metadata | Measuring and test equipment | Temperature-measuring system | Measuring instrument | Deviation detected during calibration |  | °C | Alphanumeric | Optional
131 | Metadata | Measuring and test equipment | Temperature-measuring system | Measuring instrument | Range of calibration |  | °C | Alphanumeric | Mandatory | 100-155 °C, 300-1050 °C
132 | Metadata | Measuring and test equipment | Temperature-measuring system | Measuring instrument | Application: contact method |  |  | Drop-down list | Mandatory | Attached
133 | Metadata | Measuring and test equipment | Temperature-measuring system | Measuring instrument | Application: number of thermocouples |  |  | Drop-down list | Mandatory | 3
134 | Metadata | Measuring and test equipment | Temperature-measuring system | Measuring instrument | Application: location with respect to gauge section |  |  | Drop-down list | Mandatory | Inside the gauge length
| Metadata | Measuring and test equipment | Temperature-measuring system | Measuring instrument
135 | Metadata | Measuring and test equipment | Temperature-measuring system | Data acquisition | Is/are the data acquisition unit calibrated? |  |  | Drop-down list | Mandatory | Yes
136 | Metadata | Measuring and test equipment | Temperature-measuring system | Data acquisition | Reference junction |  |  | Drop-down list | Optional | Internal
137 | Metadata | Measuring and test equipment | Temperature-measuring system | Data acquisition | Calibration certificate |  |  | (Link to) File, preferably with machine-readable (meta)data | Optional | Documentation in the laboratory
138 | Metadata | Measuring and test equipment | Temperature-measuring system | Data acquisition | Calibration date |  |  | Date | Mandatory | 2021-08-04
139 | Metadata | Measuring and test equipment | Temperature-measuring system | Data acquisition | Calibration validity time period |  |  | Numeric | Mandatory | 12 Months
140 | Metadata | Measuring and test equipment | Temperature-measuring system | Data acquisition | Calibration method |  |  | Text | Mandatory | Electrical simulation and measurement
141 | Metadata | Measuring and test equipment | Temperature-measuring system | Data acquisition | Calibration standard |  |  | Drop-down list | Mandatory | EURAMET cg-11
142 | Metadata | Measuring and test equipment | Temperature-measuring system | Data acquisition | Deviation detected during calibration |  | °C | Alphanumeric | Optional | ± 1 K
143 | Metadata | Measuring and test equipment | Temperature-measuring system | Data acquisition | Range of calibration |  | °C | Alphanumeric | Mandatory | 100-1000
144 | Metadata | Measuring and test equipment | Extensometer system |  | Type of strain measuring device |  |  | Drop-down list | Mandatory | Contacting extensometer
145 | Metadata | Measuring and test equipment | Extensometer system |  | Sensor type - Contacting extensometer |  |  | Drop-down list | Mandatory | Clip-on extensometer
146 | Metadata | Measuring and test equipment | Extensometer system |  | Sensor type - Non-contacting extensometer |  |  | Drop-down list | Mandatory | Not applicable
147 | Metadata | Measuring and test equipment | Extensometer system | Contacting extensometer | Measurement one-sided or two-sided? |  |  | Drop-down list | Mandatory | One-sided
148 | Metadata | Measuring and test equipment | Extensometer system | Contacting extensometer | Measurement: axial or diametrical action? |  |  | Drop-down list | Mandatory | Axial action
149 | Metadata | Measuring and test equipment | Extensometer system | Contacting extensometer | Mounting type |  |  | Drop-down list | Mandatory | At test piece in parallel length
150 | Metadata | Measuring and test equipment | Extensometer system | Contacting extensometer | Extensometer model information |  |  | Alphanumeric | Optional | MTS 632.51C-03
151 | Metadata | Measuring and test equipment | Extensometer system | Contacting extensometer | Equipment ID - Extensometer |  |  | Alphanumeric | Optional | 18.03 /MTS 1012
152 | Metadata | Measuring and test equipment | Extensometer system | Contacting extensometer | Description of upper/lower legs (LVDT systems) |  |  | Drop-down list | Optional | Not applicable
153 | Metadata | Measuring and test equipment | Extensometer system | Contacting extensometer | Measuring amplifier |  |  | Alphanumeric | Optional
154 | Metadata | Measuring and test equipment | Extensometer system | Contacting extensometer | Extension range - Upper limit |  | % / mm | Numeric | Mandatory | +10 %/+ 5 mm
155 | Metadata | Measuring and test equipment | Extensometer system | Contacting extensometer | Extension range - Lower limit |  | % / mm | Numeric | Mandatory | -10 %/- 5 mm
156 | Metadata | Measuring and test equipment | Extensometer system | Contacting extensometer | Nominal gauge length (if applicable) |  | mm | Numeric | Mandatory | 50
157 | Metadata | Measuring and test equipment | Extensometer system | Contacting extensometer | Is the extensometer incl. the data acquisition calibrated? |  |  | Drop-down list | Mandatory | Yes
158 | Metadata | Measuring and test equipment | Extensometer system | Contacting extensometer | Calibration certificate |  |  | (Link to) File, preferably with machine-readable (meta)data | Optional
159 | Metadata | Measuring and test equipment | Extensometer system | Contacting extensometer | Calibration date |  |  | Date | Mandatory | 2021-06-09
160 | Metadata | Measuring and test equipment | Extensometer system | Contacting extensometer | Calibration validity time period |  |  | Numeric | Mandatory | 12 Months
161 | Metadata | Measuring and test equipment | Extensometer system | Contacting extensometer | Calibration class |  |  | Alphanumeric | Mandatory | 1
162 | Metadata | Measuring and test equipment | Extensometer system | Contacting extensometer | Range of calibration |  | % (mm) | Numeric | Mandatory | 20 % (10 mm)
163 | Metadata | Measuring and test equipment | Extensometer system | Contacting extensometer | Calibration standard |  |  | Alphanumeric | Mandatory | DIN EN ISO 9513
| Metadata | Measuring and test equipment | Extensometer system | Non-contacting extensometer
164 | Metadata | Data processing procedures |  |  | Description of primary and processed data series - Primary data is data that is directly acquired by sensors or measuring instruments during or after a test. Processed data is obtained as a result of using procedures (equations, algorithms, methods, unit conversions) to transform data |  |  | Alphanumeric | Mandatory | See worksheet "Primary-processed-data-series"
165 | Metadata | Data processing procedures |  |  | Description of primary data series processing (incl. averaging, smoothing) |  |  | Alphanumeric | Mandatory | To convert the primary data series into the processed data series a validated excel template (lab own's development) was used. The data were neither averaged nor smoothed.
166 | Metadata | Data processing procedures |  |  | Description of the data processing and analysis procedures used to obtain specific test results, e.g. percentage elastic extension, ee |  |  | Alphanumeric | Mandatory | See worksheet "Data-processing"
167 | Metadata | Data processing procedures |  |  | Were automated (user-independent) analysis workflows used? |  |  | Drop-down list | Mandatory | No
168 | Metadata | Data processing procedures |  |  | Software, if applicable, including product and version |  |  | Alphanumeric | Mandatory | Not applicable
169 | Metadata | Data processing procedures |  |  | Related publications, if applicable |  |  | Alphanumeric / Link | Optional
170 | Primary data | Test result | Values recorded at test start |  | Min. test piece diameter at room temperature | D | mm | Numeric | Mandatory | 9.998
171 | Primary data | Test result | Values recorded at test start |  | Original gauge length | Lo | mm | Numeric | Mandatory | Measurement marks not applied, therefore Lo not available.
172 | Primary data | Test result | Values recorded at test start |  | Parallel length | Lc | mm | Numeric | Mandatory | 60
173 | Primary data | Test result | Values recorded at test start |  | Extensometer gauge length | Le | mm | Numeric | Mandatory | 46.089
174 | Primary data | Test result | Values recorded at test start |  | Reference length for calculation of percentage elongations | Lr = Lo | mm | Numeric | Mandatory | Measurement marks not applied, therefore Lo not available.
175 | Primary data | Test result | Values recorded at test start |  | Reference length for calculation of percentage elongations if Lo and/or extensometer Le are outside the parallel length. | Lr (if Lr > Lc) | mm | Numeric | Mandatory | Not applicable, measurement marks not applied, therefore Lo not available.
176 | Primary data | Test result | Values recorded at test start |  | Reference length for calculation of percentage extensions | Lr = Le | mm | Numeric | Mandatory | 46.089
177 | Primary data | Test result | Values recorded at test start |  | Ratio Lr / D ; (if Lr = Lo) | Lr / D ; (if Lr = Lo) | mm | Numeric | Mandatory | Not applicable, measurement marks not applied, therefore Lo not available.
178 | Primary data | Test result | Values recorded at test start |  | k-Value for Lr (if Lr = Lo) | Lr / √So (if Lr = Lo) | mm | Numeric | Mandatory | Measurement marks not applied, therefore Lo not available.
179 | Primary data | Test result | Values recorded at test start |  | Ratio Lr / D ; (if Lr > Lc) | Lr / D ; (if Lr > Lc) | mm | Numeric | Mandatory | Measurement marks not applied, therefore Lo not available.
180 | Primary data | Test result | Values recorded at test start |  | k-Value for Lr (if Lr > Lc) | Lr / √So ; (if Lr > Lc) | mm | Numeric | Mandatory | Measurement marks not applied, therefore Lo not available.
181 | Primary data | Test result | Values recorded at test start |  | Ratio Lr / D ; (if Lr = Le) | Lr / D (if Lr = Le) | mm | Numeric | Mandatory | 4.609822
182 | Primary data | Test result | Values recorded at test start |  | k-Value for Lr (if Lr = Le) | Lr / √So ; (if Lr = Le) | mm | Numeric | Mandatory | 5.201627
183 | Primary data | Test result | Values recorded during test run |  | Elapsed time from end of loading | t | s | Numeric / (Link to) File, preferably with machine-readable (meta)data | Mandatory | Data series for each test piece in the corresponding LIS file
184 | Primary data | Test result | Values recorded during test run |  | Extension | ΔLet | mm | Numeric / (Link to) File, preferably with machine-readable (meta)data | Optional
185 | Primary data | Test result | Values recorded during test run |  | Elongation | ΔLot | mm | Numeric / (Link to) File, preferably with machine-readable (meta)data | Optional
186 | Primary data | Test result | Values recorded during test run |  | Heating time |  | h | Numeric | Mandatory | 4.27
187 | Primary data | Test result | Values recorded during test run |  | Soak time before the test |  | h | Numeric | Mandatory | 1.1
188 | Primary data | Test result | Values recorded during test run |  | Test duration |  | h | Numeric | Mandatory | 1821.41
189 | Primary data | Test result | Values recorded after end of test |  | Creep rupture time | tu | h | Numeric | Mandatory | Not applicable
190 | Primary data | Test result | Values recorded after end of test |  | Position of the fracture |  |  | Drop-down list | Mandatory | Not applicable
191 | Primary data | Test result | Values recorded after end of test |  | Final gauge length after fracture | Lu | mm | Numeric | Optional
192 | Secondary data | Test result | Values recorded during test run |  | Corrected measured temperature | Tc | ℃ | Numeric / (Link to) File, preferably with machine-readable (meta)data | Mandatory | Yes
193 | Secondary data | Test result | Values recorded during test run |  | Force |  | kN | Numeric | Mandatory | 5.5
194 | Secondary data | Test result | Values recorded during test run |  | Loading rate |  | MPa/s | Numeric | Optional
195 | Secondary data | Test result | Values recorded during test run |  | Unloading rate |  | MPa/s | Numeric | Optional
196 | Secondary data | Test result | Values recorded during test run |  | Heating speed |  | ℃/min | Numeric | Optional
197 | Secondary data | Test result | Values recorded during test run |  | Cooling speed |  | ℃/min | Numeric | Optional
198 | Secondary data | Test result | Values recorded during test run |  | Percentage plastic extension from end of loading | e | % | Numeric / (Link to) File, preferably with machine-readable (meta)data | Mandatory | The data series for each test piece are available in the corresponding LIS files
199 | Secondary data | Test result | Elongation values |  | Percentage permanent elongation | Aper | % | Numeric | Mandatory | Not applicable, measurement marks not applied
200 | Secondary data | Test result | Elongation values |  | Percentage elongation after creep fracture | Au | % | Numeric | Mandatory | Not applicable, measurement marks not applied
201 | Secondary data | Test result | Elongation values |  | percentage reduction of area after creep fracture | Zu | % | Numeric | Mandatory | Not applicable, measurement marks not applied
202 | Secondary data | Test result | Extension values |  | Was there an averaging of the strain/distance values? (two-sided extensometer) |  |  | Drop-down list | Mandatory | Not applicable
203 | Secondary data | Test result | Extension values |  | Percentage total extension | et | % | Numeric | Mandatory | 0.58
204 | Secondary data | Test result | Extension values |  | Percentage initial total extension | eti | % | Numeric | Mandatory | 0.15
205 | Secondary data | Test result | Extension values |  | Percentage elastic extension | ee | % | Numeric | Mandatory | 0.15
206 | Secondary data | Test result | Extension values |  | Percentage initial plastic extension | ei | % | Numeric | Mandatory | 0
207 | Secondary data | Test result | Extension values |  | Percentage plastic extension | ep | % | Numeric | Mandatory | 0.42
208 | Secondary data | Test result | Extension values |  | Percentage creep extension | ef | % | Numeric | Mandatory | 0.42

## Vh5260_25-11
DATA SCHEMA FOR CREEP DATA OF NI-BASE SUPERALLOYS
DOI: 10.5281/zenodo.11668375
|  |  | This version of the data schema covers creep tests with the following features: - It considers single- and poly-crystalline specimen material - Terminology is aligned with ISO 204: 2022 - Creep test under tension and constant force - Temperature measurement with thermocouples - Contacting extensometer system Columns B to E are categories that define the overarching structure of the schema. Columns F to H are the single entries with the respective symbol and unit, if applicable. The units are community-common units. Column I is the data type. It should give a first hint on how to answer to each entry field. Column J provides exemplary answers for most of the entries and the options of the related drop-down list, if applicable. Column K is the requirement profile (see text on the right). Column L includes further explanations on the requirement and on the applicability of some entries. |  | The Requirement Profile (column K) is for the highest quality class of reference datasets which shall enable the following usages: 1. Checking own creep test results on nominally similar material 2. Verification of own testing set-up (e.g. by testing same/similar material) 3. Using the data as input data for simulations of creep behavior for design and alloy development The requirement profile given in column K refers to the highest quality level of reference creep data, taken from calibrated instruments. Other quality classes or typical research datasets require less documentation. Our current definition for reference data of materials is available here: https://doi.org/10.5281/zenodo.11667673
Mandatory
Optional
ROW | CATEGORY I | CATEGORY II | CATEGORY III | CATEGORY IV (Detailed Information) | ENTRY | SYMBOL | UNIT | DATA TYPE | REQUIREMENT | ANSWER / OPTIONS
1 | Metadata | Test info | Test job details |  | Date of test start |  |  | Date | Mandatory | 2021-11-22
2 | Metadata | Test info | Test job details |  | Data of test end |  |  | Date | Mandatory | 2022-02-13
3 | Metadata | Test info | Test job details |  | Test ID |  |  | Alphanumeric | Mandatory | Vh5260_25-12
4 | Metadata | Test info | Test job details |  | Project |  |  | Alphanumeric | Optional | Aluminium Hochtemperaturermüdung
5 | Metadata | Test info | Test job details |  | Test order |  |  | Alphanumeric | Optional
6 | Metadata | Test info | Test parameters |  | Was the test performed according to a test standard? |  |  | Drop-down list | Mandatory | Yes
7 | Metadata | Test info | Test parameters |  | Test standard |  |  | Alphanumeric | Mandatory | DIN EN ISO 204:2019-04
8 | Metadata | Test info | Test parameters |  | Specified temperature | T | ℃ | Numeric | Mandatory | 230
9 | Metadata | Test info | Test parameters |  | Type of loading |  |  | Drop-down list | Mandatory | Tension
10 | Metadata | Test info | Test parameters |  | Load control type |  |  | Drop-down list | Mandatory | Constant force
11 | Metadata | Test info | Test parameters |  | Initial stress | Ro | MPa | Numeric | Mandatory | 40
12 | Metadata | Test info | Test parameters |  | Test type |  |  | Drop-down list | Mandatory | Uninterrupted creep tests with continuous monitoring of extension
13 | Metadata | Test info | Test parameters |  | End of test criterium |  |  | Drop-down list | Mandatory | After reaching the minimal creep rate
14 | Metadata | Test info | Test parameters |  | End of test criterium - value (if not test piece break) |  |  | Numeric | Mandatory | Not applicable
15 | Metadata | Test info | Test parameters |  | Interruption course |  |  | Drop-down list | Mandatory | Unloading after cooling
16 | Metadata | Test info | Test parameters |  | Test force |  | kN | Numeric | Optional
17 | Metadata | Test info | Test parameters |  | Preload (Part of the test force) |  | kN | Numeric | Mandatory | 0.2
18 | Metadata | Test info | Test parameters |  | Other additional information (e.g. if constant stress) |  |  | Text | Optional
19 | Metadata | Test info | Related research outcome |  | Related article(s) available? |  |  | Drop-down list | Optional | No
20 | Metadata | Test info | Related research outcome |  | DOI Article 1 |  |  | Alphanumeric / Link | Optional
21 | Metadata | Test info | Related research outcome |  | Short description of content article 1 |  |  | Text | Optional
22 | Metadata | Test info | Related research outcome |  | DOI Article 2 |  |  | Alphanumeric / Link | Optional
23 | Metadata | Test info | Related research outcome |  | Short description of content article 2 |  |  | Text | Optional
24 | Metadata | Test info | Related research outcome |  | DOI Article n |  |  | Alphanumeric / Link | Optional
25 | Metadata | Test info | Related research outcome |  | Short description of content article n |  |  | Text | Optional
26 | Metadata | Material related | History and condition of the material |  | (Digital) Material Identifier |  |  | Alphanumeric | Mandatory | EN AW-2618A
27 | Metadata | Material related | History and condition of the material | As-manufactured material | Information on phase equilibrium |  |  | Text / (Link to) File, preferably with machine-readable (meta)data | Optional
28 | Metadata | Material related | History and condition of the material | As-manufactured material | Type of as-manufactured material (Cast / Ingot / Extrusion rod / …) |  |  | Text | Mandatory | Forged
29 | Metadata | Material related | History and condition of the material | As-manufactured material | Description of the as-manufactured material (geometry and dimensions) |  |  | Alphanumeric / (Link to) Image or technical drawing | Mandatory | Forged round blanks with a 195 mm diameter and a 130 mm hight
30 | Metadata | Material related | History and condition of the material | As-manufactured material | Description of the manufacturing process - as-manufactured material |  |  | Text | Optional
31 | Metadata | Material related | History and condition of the material | As-manufactured material | Casting temperature |  | °C | Numeric | Optional
32 | Metadata | Material related | History and condition of the material | As-manufactured material | Casting speed |  |  | Numeric | Optional
33 | Metadata | Material related | History and condition of the material | As-manufactured material | Single or polycrystal solidified |  |  | Drop-down list | Mandatory | Polycrystal
34 | Metadata | Material related | History and condition of the material | As-manufactured material | Condition |  |  | Drop-down list | Mandatory | Heat Treated
35 | Metadata | Material related | History and condition of the material | As-tested material | Supplier |  |  | Alphanumeric | Mandatory | OTTO FUCHS KG
36 | Metadata | Material related | History and condition of the material | As-tested material | Description of the as-tested material (geometry and dimensions) - The test piece is manufactured from the tested material. |  |  | Alphanumeric / (Link to) Image or technical drawing | Mandatory | Rectangular blocks extracted from segment 2 of the forged round blanks
37 | Metadata | Material related | History and condition of the material | As-tested material | Description of the manufacturing process - as-tested material |  |  | Text | Mandatory | Test piece extracted from rectangular blocks (18 mm × 18 mm × 125 mm)
38 | Metadata | Material related | History and condition of the material | As-tested material | Date of supply |  |  | Date | Mandatory | 2021-05-06
39 | Metadata | Material related | History and condition of the material | As-tested material | Order number |  |  | Alphanumeric | Optional
40 | Metadata | Material related | History and condition of the material | As-tested material | Supplier sample ID |  |  | Alphanumeric | Optional
41 | Metadata | Material related | History and condition of the material | Heat treatment | Heat treatment - State |  |  | Drop-down list | Mandatory | Aged (T61)
42 | Metadata | Material related | History and condition of the material | Heat treatment | Multistage annealing? |  |  | Drop-down list | Optional
43 | Metadata | Material related | History and condition of the material | Heat treatment | Multistage ageing? |  |  | Drop-down list | Optional
44 | Metadata | Material related | History and condition of the material | Heat treatment | Atmosphere |  |  | Text | Optional
45 | Metadata | Material related | History and condition of the material | Heat treatment | Heat treatment - Annealing - Description |  |  | Alphanumeric | Mandatory | Solution annealing at 530 °C for 8 h followed by quenching in boiling water
46 | Metadata | Material related | History and condition of the material | Heat treatment | Heat treatment - Ageing - Description |  |  | Alphanumeric | Mandatory | Aging at 195 °C for 28 h followed by air-cooling to ambient temperature
47 | Metadata | Material related | History and condition of the material | Heat treatment | Heat treatment - Protocol file |  |  | (Link to) File, preferably with machine-readable (meta)dataeta)data | Optional
48 | Metadata | Material related | History and condition of the material | Chemical composition | Chemical composition - nominal |  | wt.-% | (Link to) File, preferably with machine-readable (meta)data or the possibility of adding the wt.-% value of each element in individual fields | Mandatory | See worksheet "Inspection certificate"
49 | Metadata | Material related | History and condition of the material | Chemical composition | Chemical composition - measured (including precision) |  | wt.-% | (Link to) File, preferably with machine-readable (meta)data or the possibility of adding the wt.-% value of each element in individual fields | Mandatory | See worksheet "Inspection certificate"
50 | Metadata | Material related | History and condition of the material | Chemical composition | Measurement method |  |  | Alphanumeric | Mandatory | RFA/OES
51 | Metadata | Material related | History and condition of the material | Chemical composition | Measuring point |  |  | Drop-down list | Optional
52 | Metadata | Material related | History and condition of the material | Chemical composition | Partitioning of alloy elements in microstructure (dendrite cores and ID regions) |  |  | Text | Optional
53 | Metadata | Material related | History and condition of the material | Chemical composition | Chemical composition in gamma and gamma' regions (dendrite cores and ID regions) |  |  | (Link to) File, preferably with machine-readable (meta)data | Optional
54 | Metadata | Material related | History and condition of the material | Microstructure | Type of investigation (characterization method) |  |  | Text, Keywords-like field | Mandatory | Light microscopy
55 | Metadata | Material related | History and condition of the material | Microstructure | Grain size (if polycrystal) |  | µm | Numeric | Mandatory | Radial-tangential plane: 46, radial-axial plane: 56
56 | Metadata | Material related | History and condition of the material | Microstructure | Grain size - Determination method, measuring point |  |  | Alphanumeric | Mandatory | According to EN ISO 643 , in the bulk
57 | Metadata | Material related | History and condition of the material | Microstructure | Grain size - documentation |  |  | (Link to) File, preferably with machine-readable (meta)data | Optional
58 | Metadata | Material related | History and condition of the material | Microstructure | Completely dissolved and re-precipitated gamma-gamma' regions |  | % | Alphanumeric | Optional
59 | Metadata | Material related | History and condition of the material | Microstructure | Gamma'-particles', average size |  | µm | Numeric | Optional
60 | Metadata | Material related | History and condition of the material | Microstructure | Gamma'-particles', maximum size |  | µm | Numeric | Optional
61 | Metadata | Material related | History and condition of the material | Microstructure | Dendrite spacings |  |  | Text / (Link to) File, preferably with machine-readable (meta)data | Optional
62 | Metadata | Material related | History and condition of the material | Microstructure | Microstructure after test (SX/PX, gprime-Vol, gprime-size, dendrites) |  |  |  | Optional
63 | Metadata | Material related | History and condition of the material | Microstructure | Images of the microstructure before testing |  |  | (Link to) File, preferably with machine-readable (meta)data | Optional
64 | Metadata | Material related | History and condition of the material | Microstructure | Images of the microstructure after testing |  |  | (Link to) File, preferably with machine-readable (meta)data | Optional
65 | Metadata | Material related | History and condition of the material | Microstructure | Proof of single crystallinity |  |  | (Link to) File, preferably with machine-readable (meta)data | Optional
66 | Metadata | Material related | History and condition of the material | Microstructure | Single crystal orientation (Laue Crystal Verification. Must be documented for each test piece) |  |  | (Link to) File, preferably with machine-readable (meta)data | Mandatory | Not applicable beause tested material is polycrystalline
67 | Metadata | Material related | History and condition of the material | Microstructure | Single crystal orientation - Determination method, measuring point |  |  | Alphanumeric | Mandatory | Not applicable because tested material is polycrystalline
68 | Metadata | Material related | History and condition of the material | Microstructure | Accuracy of the determination of the single crystal orientation |  |  | Alphanumeric | Optional
69 | Metadata | Material related | History and condition of the material | Results from NDT | Crack inspection: e.g., Penetrant certification/Radiographic certification/XCT |  |  | (Link to) File, preferably with machine-readable (meta)data | Optional
70 | Metadata | Material related | History and condition of the material | Results from NDT | X-Ray film |  |  | (Link to) File, preferably with machine-readable (meta)data | Optional
71 | Metadata | Material related | History and condition of the material | Results from other mech. tests | 0.2 % Proof strength at room temperature |  | MPa | Numeric | Optional | 365
72 | Metadata | Material related | History and condition of the material | Results from other mech. tests | 0.2 % Proof strength at creep test temperature |  | MPa | Numeric | Optional
73 | Metadata | Material related | History and condition of the material | Results from other mech. tests | Hardness |  |  | Alphanumeric | Optional | 140 HBW 2.5/62.5
74 | Metadata | Material related | Test piece |  | Test piece ID |  |  | Alphanumeric | Optional | Vh5260_25-11
75 | Metadata | Material related | Test piece |  | Workshop order ID/ref. |  |  | Alphanumeric | Optional
76 | Metadata | Material related | Test piece |  | Test piece history |  |  | (Link to) File, preferably with machine-readable (meta)data | Optional
77 | Metadata | Material related | Test piece |  | Type of test piece I |  |  | Drop-down list | Mandatory | Specimen according to standard
78 | Metadata | Material related | Test piece |  | Type of test piece II |  |  | Drop-down list | Mandatory | Round cross section
79 | Metadata | Material related | Test piece |  | Type of test piece III |  |  | Drop-down list | Mandatory | Smooth test piece
80 | Metadata | Material related | Test piece |  | Test piece technical drawing |  |  | (Link to) File, preferably with machine-readable (meta)data | Mandatory | See file "TestPieceCreepTests-TechnicalDrawing.pdf" Specimen's dimensions correspond to "Form K", with d0 = 10 mm, see table in pdf file.
81 | Metadata | Material related | Test piece |  | Location of the test piece within the as-tested material |  |  | (Link to) File, preferably with machine-readable (meta)data | Mandatory | Extracted from a forge round blank in tangential direction from section 2, see figure 3c in https://doi.org/10.1016/j.dib.2022.108830
82 | Metadata | Material related | Test piece |  | Positioning (Laue, precision) - Description whether coordinate systems of as-tested material and test piece coincide, and of the alignment in the test machine |  |  | Text | Mandatory | Not applicable because tested material is polycrystalline.
83 | Metadata | Material related | Test piece |  | Further information about sample(s) |  |  | Alphanumeric / (Link to) File, preferably with machine-readable (meta)data | Optional
84 | Metadata | Measuring and test equipment | Test machine |  | Test machine ID |  |  | Alphanumeric | Optional
85 | Metadata | Measuring and test equipment | Test machine |  | Type of test machine |  |  | Drop-down list | Optional
86 | Metadata | Measuring and test equipment | Test machine |  | Min. applied force |  | kN | Numeric | Optional
87 | Metadata | Measuring and test equipment | Test machine |  | Max. applied force |  | kN | Numeric | Optional
88 | Metadata | Measuring and test equipment | Test machine |  | Verification of Test Frame and Specimen Alignment according to ASTM E1012? |  |  | Drop-down list | Mandatory | Yes. Verification was performed according to ASTM E1012 on 18.07.2011.
89 | Metadata | Measuring and test equipment | Test machine |  | Please provide a description on the procedure followed for the Verification of Test Frame and Specimen Alignment if different from ASTM E1012 |  |  | Alphanumeric | Mandatory | Not applicable since verification was performed according to ASTM E1012
90 | Metadata | Measuring and test equipment | Test machine |  | Calibration class (Alignment) |  |  | Alphanumeric | Mandatory | Verification: the machine fulfills the requirements for test forces >2 kN
91 | Metadata | Measuring and test equipment | Test machine | Data acquisition | Data acquisition unit - Model information |  |  | Alphanumeric | Optional
92 | Metadata | Measuring and test equipment | Test machine | Data acquisition | Data acquisition unit - Laboratory ID |  |  | Alphanumeric | Optional
93 | Metadata | Measuring and test equipment | Test machine | Data acquisition | Data acquisition software and version |  |  | Alphanumeric | Mandatory | Lab's own development (v18.08.29)
94 | Metadata | Measuring and test equipment | Test machine | Data acquisition | Data acquisition - description |  |  | Alphanumeric | Mandatory | See worksheets "Data-acquisition" and "Data-acquisition-creep"
95 | Metadata | Measuring and test equipment | Test machine | Data acquisition | Was the time checked during data acquisition? |  |  | Drop-down list | Optional | Yes
96 | Metadata | Measuring and test equipment | Test force | Loading system | Was the loading system calibrated/verified? |  |  | Drop-down list | Mandatory | Yes
97 | Metadata | Measuring and test equipment | Test force | Loading system | Calibration certificate |  |  | (Link to) File, preferably with machine-readable (meta)data | Optional
98 | Metadata | Measuring and test equipment | Test force | Loading system | Calibration date |  |  | Date | Mandatory | 2020-07-20
99 | Metadata | Measuring and test equipment | Test force | Loading system | Calibration validity time period |  |  | Numeric | Mandatory | 24 Months
100 | Metadata | Measuring and test equipment | Test force | Loading system | Calibration standard |  |  | Alphanumeric | Mandatory | DIN EN ISO 7500-2:2007
101 | Metadata | Measuring and test equipment | Test force | Loading system | Calibration class |  |  | Numeric | Mandatory | 1
102 | Metadata | Measuring and test equipment | Test force | Loading system | Range of calibration |  | kN | Alphanumeric | Mandatory | 2 - 20 kN and 1 - 10 kN (class 1 for both)
103 | Metadata | Measuring and test equipment | Test force | Loading system | Were calibrated weights used to apply the test force? |  |  | Drop-down list | Mandatory | Yes
104 | Metadata | Measuring and test equipment | Test force | Load sensor | Was a load sensor used during loading? |  |  | Drop-down list | Mandatory | Yes
105 | Metadata | Measuring and test equipment | Test force | Load sensor | Was the load sensor calibrated? |  |  | Drop-down list | Mandatory | Yes The load cell was checked with calibrated weights. Error limit: ± 1 %
106 | Metadata | Measuring and test equipment | Test force | Load sensor | Calibration certificate |  |  | (Link to) File, preferably with machine-readable (meta)data | Optional
107 | Metadata | Measuring and test equipment | Test force | Load sensor | Calibration date |  |  | Date | Mandatory | 2021-06-16
108 | Metadata | Measuring and test equipment | Test force | Load sensor | Calibration validity time period |  |  | Numeric | Mandatory | 12 Months
109 | Metadata | Measuring and test equipment | Test force | Load sensor | Calibration standard |  |  | Alphanumeric | Mandatory | Not applicable
110 | Metadata | Measuring and test equipment | Test force | Load sensor | Calibration class |  |  | Numeric | Mandatory | Not applicable
111 | Metadata | Measuring and test equipment | Test force | Load sensor | Range of calibration |  | kN | Alphanumeric | Mandatory | 0 kN to 20 kN
112 | Metadata | Measuring and test equipment | Test force | Data acquisition | Was the force recorded continuously or phase-wise (e.g. during loading)? |  |  | Text | Mandatory | Phase-wise (during loading)
113 | Metadata | Measuring and test equipment | Test force | Data acquisition | Has a calibration of the test force data acquisition been performed? |  |  | Drop-down list | Mandatory | Yes
114 | Metadata | Measuring and test equipment | Laboratory conditions |  | Was the room temperature recorded and checked? |  |  | Drop-down list | Mandatory | Yes
115 | Metadata | Measuring and test equipment | Laboratory conditions |  | Was the humidity recorded and checked? |  |  | Drop-down list | Optional | Yes
116 | Metadata | Measuring and test equipment | Temperature-measuring system |  | Control via thermocouples on sample/via furnace |  |  | Drop-down list | Mandatory | Via furnace
117 | Metadata | Measuring and test equipment | Temperature-measuring system |  | Furnace type |  |  | Drop-down list | Mandatory | Split Tube Furnace with Two-zones
118 | Metadata | Measuring and test equipment | Temperature-measuring system |  | Metrological traceability (Yes, if Sensor AND Data acquisition checked) |  |  | Drop-down list | Mandatory | Yes
119 | Metadata | Measuring and test equipment | Temperature-measuring system | Measuring instrument | Sensor type |  |  | Drop-down list | Mandatory | Thermocouple
120 | Metadata | Measuring and test equipment | Temperature-measuring system | Measuring instrument | Equipment ID |  |  | Alphanumeric | Optional | V.2-PM102-0063 V.2-PM102-0064 V.2-PM102-0065
121 | Metadata | Measuring and test equipment | Temperature-measuring system | Measuring instrument | Type of thermocouple |  |  | Drop-down list | Mandatory | S
122 | Metadata | Measuring and test equipment | Temperature-measuring system | Measuring instrument | Wire gauge |  | mm | Numeric | Optional
123 | Metadata | Measuring and test equipment | Temperature-measuring system | Measuring instrument | Layout |  |  | Alphanumeric | Optional
124 | Metadata | Measuring and test equipment | Temperature-measuring system | Measuring instrument | Is/are the thermocouples calibrated? |  |  | Drop-down list | Mandatory | Yes
125 | Metadata | Measuring and test equipment | Temperature-measuring system | Measuring instrument | Calibration method |  |  | Drop-down list | Mandatory | Comparison method
126 | Metadata | Measuring and test equipment | Temperature-measuring system | Measuring instrument | Calibration standard |  |  | Drop-down list | Mandatory | ASTM E230-03:2003
127 | Metadata | Measuring and test equipment | Temperature-measuring system | Measuring instrument | Calibration certificate |  |  | (Link to) File, preferably with machine-readable (meta)data | Optional
128 | Metadata | Measuring and test equipment | Temperature-measuring system | Measuring instrument | Calibration date |  |  | Date | Mandatory | 2021-02-04
129 | Metadata | Measuring and test equipment | Temperature-measuring system | Measuring instrument | Calibration validity time period |  |  | Numeric | Mandatory | 12 Months, Re-check of thermocouples after completion of mearsurement series.
130 | Metadata | Measuring and test equipment | Temperature-measuring system | Measuring instrument | Deviation detected during calibration |  | °C | Alphanumeric | Optional
131 | Metadata | Measuring and test equipment | Temperature-measuring system | Measuring instrument | Range of calibration |  | °C | Alphanumeric | Mandatory | 100-155 °C, 300-1050 °C
132 | Metadata | Measuring and test equipment | Temperature-measuring system | Measuring instrument | Application: contact method |  |  | Drop-down list | Mandatory | Attached
133 | Metadata | Measuring and test equipment | Temperature-measuring system | Measuring instrument | Application: number of thermocouples |  |  | Drop-down list | Mandatory | 3
134 | Metadata | Measuring and test equipment | Temperature-measuring system | Measuring instrument | Application: location with respect to gauge section |  |  | Drop-down list | Mandatory | Inside the gauge length
| Metadata | Measuring and test equipment | Temperature-measuring system | Measuring instrument
135 | Metadata | Measuring and test equipment | Temperature-measuring system | Data acquisition | Is/are the data acquisition unit calibrated? |  |  | Drop-down list | Mandatory | Yes
136 | Metadata | Measuring and test equipment | Temperature-measuring system | Data acquisition | Reference junction |  |  | Drop-down list | Optional | Internal
137 | Metadata | Measuring and test equipment | Temperature-measuring system | Data acquisition | Calibration certificate |  |  | (Link to) File, preferably with machine-readable (meta)data | Optional | Documentation in the laboratory
138 | Metadata | Measuring and test equipment | Temperature-measuring system | Data acquisition | Calibration date |  |  | Date | Mandatory | 2021-08-04
139 | Metadata | Measuring and test equipment | Temperature-measuring system | Data acquisition | Calibration validity time period |  |  | Numeric | Mandatory | 12 Months
140 | Metadata | Measuring and test equipment | Temperature-measuring system | Data acquisition | Calibration method |  |  | Text | Mandatory | Electrical simulation and measurement
141 | Metadata | Measuring and test equipment | Temperature-measuring system | Data acquisition | Calibration standard |  |  | Drop-down list | Mandatory | EURAMET cg-11
142 | Metadata | Measuring and test equipment | Temperature-measuring system | Data acquisition | Deviation detected during calibration |  | °C | Alphanumeric | Optional | ± 1 K
143 | Metadata | Measuring and test equipment | Temperature-measuring system | Data acquisition | Range of calibration |  | °C | Alphanumeric | Mandatory | 100-1000
144 | Metadata | Measuring and test equipment | Extensometer system |  | Type of strain measuring device |  |  | Drop-down list | Mandatory | Contacting extensometer
145 | Metadata | Measuring and test equipment | Extensometer system |  | Sensor type - Contacting extensometer |  |  | Drop-down list | Mandatory | Clip-on extensometer
146 | Metadata | Measuring and test equipment | Extensometer system |  | Sensor type - Non-contacting extensometer |  |  | Drop-down list | Mandatory | Not applicable
147 | Metadata | Measuring and test equipment | Extensometer system | Contacting extensometer | Measurement one-sided or two-sided? |  |  | Drop-down list | Mandatory | One-sided
148 | Metadata | Measuring and test equipment | Extensometer system | Contacting extensometer | Measurement: axial or diametrical action? |  |  | Drop-down list | Mandatory | Axial action
149 | Metadata | Measuring and test equipment | Extensometer system | Contacting extensometer | Mounting type |  |  | Drop-down list | Mandatory | At test piece in parallel length
150 | Metadata | Measuring and test equipment | Extensometer system | Contacting extensometer | Extensometer model information |  |  | Alphanumeric | Optional | MTS 632.51C-03
151 | Metadata | Measuring and test equipment | Extensometer system | Contacting extensometer | Equipment ID - Extensometer |  |  | Alphanumeric | Optional | 18.03 /MTS 1012
152 | Metadata | Measuring and test equipment | Extensometer system | Contacting extensometer | Description of upper/lower legs (LVDT systems) |  |  | Drop-down list | Optional | Not applicable
153 | Metadata | Measuring and test equipment | Extensometer system | Contacting extensometer | Measuring amplifier |  |  | Alphanumeric | Optional
154 | Metadata | Measuring and test equipment | Extensometer system | Contacting extensometer | Extension range - Upper limit |  | % / mm | Numeric | Mandatory | +10 %/+ 5 mm
155 | Metadata | Measuring and test equipment | Extensometer system | Contacting extensometer | Extension range - Lower limit |  | % / mm | Numeric | Mandatory | -10 %/- 5 mm
156 | Metadata | Measuring and test equipment | Extensometer system | Contacting extensometer | Nominal gauge length (if applicable) |  | mm | Numeric | Mandatory | 50
157 | Metadata | Measuring and test equipment | Extensometer system | Contacting extensometer | Is the extensometer incl. the data acquisition calibrated? |  |  | Drop-down list | Mandatory | Yes
158 | Metadata | Measuring and test equipment | Extensometer system | Contacting extensometer | Calibration certificate |  |  | (Link to) File, preferably with machine-readable (meta)data | Optional
159 | Metadata | Measuring and test equipment | Extensometer system | Contacting extensometer | Calibration date |  |  | Date | Mandatory | 2021-06-09
160 | Metadata | Measuring and test equipment | Extensometer system | Contacting extensometer | Calibration validity time period |  |  | Numeric | Mandatory | 12 Months
161 | Metadata | Measuring and test equipment | Extensometer system | Contacting extensometer | Calibration class |  |  | Alphanumeric | Mandatory | 1
162 | Metadata | Measuring and test equipment | Extensometer system | Contacting extensometer | Range of calibration |  | % (mm) | Numeric | Mandatory | 20 % (10 mm)
163 | Metadata | Measuring and test equipment | Extensometer system | Contacting extensometer | Calibration standard |  |  | Alphanumeric | Mandatory | DIN EN ISO 9513
| Metadata | Measuring and test equipment | Extensometer system | Non-contacting extensometer
164 | Metadata | Data processing procedures |  |  | Description of primary and processed data series - Primary data is data that is directly acquired by sensors or measuring instruments during or after a test. Processed data is obtained as a result of using procedures (equations, algorithms, methods, unit conversions) to transform data |  |  | Alphanumeric | Mandatory | See worksheet "Primary-processed-data-series"
165 | Metadata | Data processing procedures |  |  | Description of primary data series processing (incl. averaging, smoothing) |  |  | Alphanumeric | Mandatory | To convert the primary data series into the processed data series a validated excel template (lab own's development) was used. The data were neither averaged nor smoothed.
166 | Metadata | Data processing procedures |  |  | Description of the data processing and analysis procedures used to obtain specific test results, e.g. percentage elastic extension, ee |  |  | Alphanumeric | Mandatory | See worksheet "Data-processing"
167 | Metadata | Data processing procedures |  |  | Were automated (user-independent) analysis workflows used? |  |  | Drop-down list | Mandatory | No
168 | Metadata | Data processing procedures |  |  | Software, if applicable, including product and version |  |  | Alphanumeric | Mandatory | Not applicable
169 | Metadata | Data processing procedures |  |  | Related publications, if applicable |  |  | Alphanumeric / Link | Optional
170 | Primary data | Test result | Values recorded at test start |  | Min. test piece diameter at room temperature | D | mm | Numeric | Mandatory | 10.003
171 | Primary data | Test result | Values recorded at test start |  | Original gauge length | Lo | mm | Numeric | Mandatory | Measurement marks not applied, therefore Lo not available.
172 | Primary data | Test result | Values recorded at test start |  | Parallel length | Lc | mm | Numeric | Mandatory | 60
173 | Primary data | Test result | Values recorded at test start |  | Extensometer gauge length | Le | mm | Numeric | Mandatory | 45.962
174 | Primary data | Test result | Values recorded at test start |  | Reference length for calculation of percentage elongations | Lr = Lo | mm | Numeric | Mandatory | Measurement marks not applied, therefore Lo not available.
175 | Primary data | Test result | Values recorded at test start |  | Reference length for calculation of percentage elongations if Lo and/or extensometer Le are outside the parallel length. | Lr (if Lr > Lc) | mm | Numeric | Mandatory | Not applicable, measurement marks not applied, therefore Lo not available.
176 | Primary data | Test result | Values recorded at test start |  | Reference length for calculation of percentage extensions | Lr = Le | mm | Numeric | Mandatory | 45.962
177 | Primary data | Test result | Values recorded at test start |  | Ratio Lr / D ; (if Lr = Lo) | Lr / D ; (if Lr = Lo) | mm | Numeric | Mandatory | Not applicable, measurement marks not applied, therefore Lo not available.
178 | Primary data | Test result | Values recorded at test start |  | k-Value for Lr (if Lr = Lo) | Lr / √So (if Lr = Lo) | mm | Numeric | Mandatory | Measurement marks not applied, therefore Lo not available.
179 | Primary data | Test result | Values recorded at test start |  | Ratio Lr / D ; (if Lr > Lc) | Lr / D ; (if Lr > Lc) | mm | Numeric | Mandatory | Measurement marks not applied, therefore Lo not available.
180 | Primary data | Test result | Values recorded at test start |  | k-Value for Lr (if Lr > Lc) | Lr / √So ; (if Lr > Lc) | mm | Numeric | Mandatory | Measurement marks not applied, therefore Lo not available.
181 | Primary data | Test result | Values recorded at test start |  | Ratio Lr / D ; (if Lr = Le) | Lr / D (if Lr = Le) | mm | Numeric | Mandatory | 4.594822
182 | Primary data | Test result | Values recorded at test start |  | k-Value for Lr (if Lr = Le) | Lr / √So ; (if Lr = Le) | mm | Numeric | Mandatory | 5.184701
183 | Primary data | Test result | Values recorded during test run |  | Elapsed time from end of loading | t | s | Numeric / (Link to) File, preferably with machine-readable (meta)data | Mandatory | Data series for each test piece in the corresponding LIS file
184 | Primary data | Test result | Values recorded during test run |  | Extension | ΔLet | mm | Numeric / (Link to) File, preferably with machine-readable (meta)data | Optional
185 | Primary data | Test result | Values recorded during test run |  | Elongation | ΔLot | mm | Numeric / (Link to) File, preferably with machine-readable (meta)data | Optional
186 | Primary data | Test result | Values recorded during test run |  | Heating time |  | h | Numeric | Mandatory | 3.17
187 | Primary data | Test result | Values recorded during test run |  | Soak time before the test |  | h | Numeric | Mandatory | 1.21
188 | Primary data | Test result | Values recorded during test run |  | Test duration |  | h | Numeric | Mandatory | 4026.58
189 | Primary data | Test result | Values recorded after end of test |  | Creep rupture time | tu | h | Numeric | Mandatory | Not applicable
190 | Primary data | Test result | Values recorded after end of test |  | Position of the fracture |  |  | Drop-down list | Mandatory | Not applicable
191 | Primary data | Test result | Values recorded after end of test |  | Final gauge length after fracture | Lu | mm | Numeric | Optional
192 | Secondary data | Test result | Values recorded during test run |  | Corrected measured temperature | Tc | ℃ | Numeric / (Link to) File, preferably with machine-readable (meta)data | Mandatory | Yes
193 | Secondary data | Test result | Values recorded during test run |  | Force |  | kN | Numeric | Mandatory | 3.14
194 | Secondary data | Test result | Values recorded during test run |  | Loading rate |  | MPa/s | Numeric | Optional
195 | Secondary data | Test result | Values recorded during test run |  | Unloading rate |  | MPa/s | Numeric | Optional
196 | Secondary data | Test result | Values recorded during test run |  | Heating speed |  | ℃/min | Numeric | Optional
197 | Secondary data | Test result | Values recorded during test run |  | Cooling speed |  | ℃/min | Numeric | Optional
198 | Secondary data | Test result | Values recorded during test run |  | Percentage plastic extension from end of loading | e | % | Numeric / (Link to) File, preferably with machine-readable (meta)data | Mandatory | The data series for each test piece are available in the corresponding LIS files
199 | Secondary data | Test result | Elongation values |  | Percentage permanent elongation | Aper | % | Numeric | Mandatory | Not applicable, measurement marks not applied
200 | Secondary data | Test result | Elongation values |  | Percentage elongation after creep fracture | Au | % | Numeric | Mandatory | Not applicable, measurement marks not applied
201 | Secondary data | Test result | Elongation values |  | percentage reduction of area after creep fracture | Zu | % | Numeric | Mandatory | Not applicable, measurement marks not applied
202 | Secondary data | Test result | Extension values |  | Was there an averaging of the strain/distance values? (two-sided extensometer) |  |  | Drop-down list | Mandatory | Not applicable
203 | Secondary data | Test result | Extension values |  | Percentage total extension | et | % | Numeric | Mandatory | 0.21
204 | Secondary data | Test result | Extension values |  | Percentage initial total extension | eti | % | Numeric | Mandatory | 0.1
205 | Secondary data | Test result | Extension values |  | Percentage elastic extension | ee | % | Numeric | Mandatory | 0.1
206 | Secondary data | Test result | Extension values |  | Percentage initial plastic extension | ei | % | Numeric | Mandatory | 0
207 | Secondary data | Test result | Extension values |  | Percentage plastic extension | ep | % | Numeric | Mandatory | 0.11
208 | Secondary data | Test result | Extension values |  | Percentage creep extension | ef | % | Numeric | Mandatory | 0.11

## Vh5299_1-1
DATA SCHEMA FOR CREEP DATA OF NI-BASE SUPERALLOYS
DOI: 10.5281/zenodo.11668375
|  |  | This version of the data schema covers creep tests with the following features: - It considers single- and poly-crystalline specimen material - Terminology is aligned with ISO 204: 2022 - Creep test under tension and constant force - Temperature measurement with thermocouples - Contacting extensometer system Columns B to E are categories that define the overarching structure of the schema. Columns F to H are the single entries with the respective symbol and unit, if applicable. The units are community-common units. Column I is the data type. It should give a first hint on how to answer to each entry field. Column J provides exemplary answers for most of the entries and the options of the related drop-down list, if applicable. Column K is the requirement profile (see text on the right). Column L includes further explanations on the requirement and on the applicability of some entries. |  | The Requirement Profile (column K) is for the highest quality class of reference datasets which shall enable the following usages: 1. Checking own creep test results on nominally similar material 2. Verification of own testing set-up (e.g. by testing same/similar material) 3. Using the data as input data for simulations of creep behavior for design and alloy development The requirement profile given in column K refers to the highest quality level of reference creep data, taken from calibrated instruments. Other quality classes or typical research datasets require less documentation. Our current definition for reference data of materials is available here: https://doi.org/10.5281/zenodo.11667673
Mandatory
Optional
ROW | CATEGORY I | CATEGORY II | CATEGORY III | CATEGORY IV (Detailed Information) | ENTRY | SYMBOL | UNIT | DATA TYPE | REQUIREMENT | ANSWER / OPTIONS
1 | Metadata | Test info | Test job details |  | Date of test start |  |  | Date | Mandatory | 2014-04-23
2 | Metadata | Test info | Test job details |  | Data of test end |  |  | Date | Mandatory | 2014-04-28
3 | Metadata | Test info | Test job details |  | Test ID |  |  | Alphanumeric | Mandatory | Vh5299_1-1
4 | Metadata | Test info | Test job details |  | Project |  |  | Alphanumeric | Optional | Alterung und Lebensdauer
5 | Metadata | Test info | Test job details |  | Test order |  |  | Alphanumeric | Optional
6 | Metadata | Test info | Test parameters |  | Was the test performed according to a test standard? |  |  | Drop-down list | Mandatory | Yes
7 | Metadata | Test info | Test parameters |  | Test standard |  |  | Alphanumeric | Mandatory | DIN EN ISO 204:2009-10
8 | Metadata | Test info | Test parameters |  | Specified temperature | T | ℃ | Numeric | Mandatory | 160
9 | Metadata | Test info | Test parameters |  | Type of loading |  |  | Drop-down list | Mandatory | Tension
10 | Metadata | Test info | Test parameters |  | Load control type |  |  | Drop-down list | Mandatory | Constant force
11 | Metadata | Test info | Test parameters |  | Initial stress | Ro | MPa | Numeric | Mandatory | 290
12 | Metadata | Test info | Test parameters |  | Test type |  |  | Drop-down list | Mandatory | Uninterrupted creep tests with continuous monitoring of extension
13 | Metadata | Test info | Test parameters |  | End of test criterium |  |  | Drop-down list | Mandatory | Test priece break
14 | Metadata | Test info | Test parameters |  | End of test criterium - value (if not test piece break) |  |  | Numeric | Mandatory | Not applicable
15 | Metadata | Test info | Test parameters |  | Interruption course |  |  | Drop-down list | Mandatory | Not applicable
16 | Metadata | Test info | Test parameters |  | Test force |  | kN | Numeric | Optional
17 | Metadata | Test info | Test parameters |  | Preload (Part of the test force) |  | kN | Numeric | Mandatory | 0.2
18 | Metadata | Test info | Test parameters |  | Other additional information (e.g. if constant stress) |  |  | Text | Optional
19 | Metadata | Test info | Related research outcome |  | Related article(s) available? |  |  | Drop-down list | Optional | No
20 | Metadata | Test info | Related research outcome |  | DOI Article 1 |  |  | Alphanumeric / Link | Optional
21 | Metadata | Test info | Related research outcome |  | Short description of content article 1 |  |  | Text | Optional
22 | Metadata | Test info | Related research outcome |  | DOI Article 2 |  |  | Alphanumeric / Link | Optional
23 | Metadata | Test info | Related research outcome |  | Short description of content article 2 |  |  | Text | Optional
24 | Metadata | Test info | Related research outcome |  | DOI Article n |  |  | Alphanumeric / Link | Optional
25 | Metadata | Test info | Related research outcome |  | Short description of content article n |  |  | Text | Optional
26 | Metadata | Material related | History and condition of the material |  | (Digital) Material Identifier |  |  | Alphanumeric | Mandatory | EN AW-2618A
27 | Metadata | Material related | History and condition of the material | As-manufactured material | Information on phase equilibrium |  |  | Text / (Link to) File, preferably with machine-readable (meta)data | Optional
28 | Metadata | Material related | History and condition of the material | As-manufactured material | Type of as-manufactured material (Cast / Ingot / Extrusion rod / …) |  |  | Text | Mandatory | Forged
29 | Metadata | Material related | History and condition of the material | As-manufactured material | Description of the as-manufactured material (geometry and dimensions) |  |  | Alphanumeric / (Link to) Image or technical drawing | Mandatory | Forged round blanks with a 195 mm diameter and a 130 mm hight
30 | Metadata | Material related | History and condition of the material | As-manufactured material | Description of the manufacturing process - as-manufactured material |  |  | Text | Optional
31 | Metadata | Material related | History and condition of the material | As-manufactured material | Casting temperature |  | °C | Numeric | Optional
32 | Metadata | Material related | History and condition of the material | As-manufactured material | Casting speed |  |  | Numeric | Optional
33 | Metadata | Material related | History and condition of the material | As-manufactured material | Single or polycrystal solidified |  |  | Drop-down list | Mandatory | Polycrystal
34 | Metadata | Material related | History and condition of the material | As-manufactured material | Condition |  |  | Drop-down list | Mandatory | Heat Treated
35 | Metadata | Material related | History and condition of the material | As-tested material | Supplier |  |  | Alphanumeric | Mandatory | OTTO FUCHS KG
36 | Metadata | Material related | History and condition of the material | As-tested material | Description of the as-tested material (geometry and dimensions) - The test piece is manufactured from the tested material. |  |  | Alphanumeric / (Link to) Image or technical drawing | Mandatory | Rectangular blocks extracted from segment 2 of the forged round blanks
37 | Metadata | Material related | History and condition of the material | As-tested material | Description of the manufacturing process - as-tested material |  |  | Text | Mandatory | Test piece extracted from rectangular blocks (18 mm × 18 mm × 125 mm)
38 | Metadata | Material related | History and condition of the material | As-tested material | Date of supply |  |  | Date | Mandatory | 2014-01-16
39 | Metadata | Material related | History and condition of the material | As-tested material | Order number |  |  | Alphanumeric | Optional
40 | Metadata | Material related | History and condition of the material | As-tested material | Supplier sample ID |  |  | Alphanumeric | Optional
41 | Metadata | Material related | History and condition of the material | Heat treatment | Heat treatment - State |  |  | Drop-down list | Mandatory | Aged (T61)
42 | Metadata | Material related | History and condition of the material | Heat treatment | Multistage annealing? |  |  | Drop-down list | Optional
43 | Metadata | Material related | History and condition of the material | Heat treatment | Multistage ageing? |  |  | Drop-down list | Optional
44 | Metadata | Material related | History and condition of the material | Heat treatment | Atmosphere |  |  | Text | Optional
45 | Metadata | Material related | History and condition of the material | Heat treatment | Heat treatment - Annealing - Description |  |  | Alphanumeric | Mandatory | Solution annealing at 530 °C for 8 h followed by quenching in boiling water
46 | Metadata | Material related | History and condition of the material | Heat treatment | Heat treatment - Ageing - Description |  |  | Alphanumeric | Mandatory | Aging at 195 °C for 28 h followed by air-cooling to ambient temperature
47 | Metadata | Material related | History and condition of the material | Heat treatment | Heat treatment - Protocol file |  |  | (Link to) File, preferably with machine-readable (meta)dataeta)data | Optional
48 | Metadata | Material related | History and condition of the material | Chemical composition | Chemical composition - nominal |  | wt.-% | (Link to) File, preferably with machine-readable (meta)data or the possibility of adding the wt.-% value of each element in individual fields | Mandatory | See worksheet "Inspection certificate"
49 | Metadata | Material related | History and condition of the material | Chemical composition | Chemical composition - measured (including precision) |  | wt.-% | (Link to) File, preferably with machine-readable (meta)data or the possibility of adding the wt.-% value of each element in individual fields | Mandatory | See worksheet "Inspection certificate"
50 | Metadata | Material related | History and condition of the material | Chemical composition | Measurement method |  |  | Alphanumeric | Mandatory | RFA/OES
51 | Metadata | Material related | History and condition of the material | Chemical composition | Measuring point |  |  | Drop-down list | Optional
52 | Metadata | Material related | History and condition of the material | Chemical composition | Partitioning of alloy elements in microstructure (dendrite cores and ID regions) |  |  | Text | Optional
53 | Metadata | Material related | History and condition of the material | Chemical composition | Chemical composition in gamma and gamma' regions (dendrite cores and ID regions) |  |  | (Link to) File, preferably with machine-readable (meta)data | Optional
54 | Metadata | Material related | History and condition of the material | Microstructure | Type of investigation (characterization method) |  |  | Text, Keywords-like field | Mandatory | Light microscopy
55 | Metadata | Material related | History and condition of the material | Microstructure | Grain size (if polycrystal) |  | µm | Numeric | Mandatory | Radial-tangential plane: 46, radial-axial plane: 56
56 | Metadata | Material related | History and condition of the material | Microstructure | Grain size - Determination method, measuring point |  |  | Alphanumeric | Mandatory | According to EN ISO 643 , in the bulk
57 | Metadata | Material related | History and condition of the material | Microstructure | Grain size - documentation |  |  | (Link to) File, preferably with machine-readable (meta)data | Optional
58 | Metadata | Material related | History and condition of the material | Microstructure | Completely dissolved and re-precipitated gamma-gamma' regions |  | % | Alphanumeric | Optional
59 | Metadata | Material related | History and condition of the material | Microstructure | Gamma'-particles', average size |  | µm | Numeric | Optional
60 | Metadata | Material related | History and condition of the material | Microstructure | Gamma'-particles', maximum size |  | µm | Numeric | Optional
61 | Metadata | Material related | History and condition of the material | Microstructure | Dendrite spacings |  |  | Text / (Link to) File, preferably with machine-readable (meta)data | Optional
62 | Metadata | Material related | History and condition of the material | Microstructure | Microstructure after test (SX/PX, gprime-Vol, gprime-size, dendrites) |  |  |  | Optional
63 | Metadata | Material related | History and condition of the material | Microstructure | Images of the microstructure before testing |  |  | (Link to) File, preferably with machine-readable (meta)data | Optional
64 | Metadata | Material related | History and condition of the material | Microstructure | Images of the microstructure after testing |  |  | (Link to) File, preferably with machine-readable (meta)data | Optional
65 | Metadata | Material related | History and condition of the material | Microstructure | Proof of single crystallinity |  |  | (Link to) File, preferably with machine-readable (meta)data | Optional
66 | Metadata | Material related | History and condition of the material | Microstructure | Single crystal orientation (Laue Crystal Verification. Must be documented for each test piece) |  |  | (Link to) File, preferably with machine-readable (meta)data | Mandatory | Not applicable beause tested material is polycrystalline
67 | Metadata | Material related | History and condition of the material | Microstructure | Single crystal orientation - Determination method, measuring point |  |  | Alphanumeric | Mandatory | Not applicable because tested material is polycrystalline
68 | Metadata | Material related | History and condition of the material | Microstructure | Accuracy of the determination of the single crystal orientation |  |  | Alphanumeric | Optional
69 | Metadata | Material related | History and condition of the material | Results from NDT | Crack inspection: e.g., Penetrant certification/Radiographic certification/XCT |  |  | (Link to) File, preferably with machine-readable (meta)data | Optional
70 | Metadata | Material related | History and condition of the material | Results from NDT | X-Ray film |  |  | (Link to) File, preferably with machine-readable (meta)data | Optional
71 | Metadata | Material related | History and condition of the material | Results from other mech. tests | 0.2 % Proof strength at room temperature |  | MPa | Numeric | Optional | 365
72 | Metadata | Material related | History and condition of the material | Results from other mech. tests | 0.2 % Proof strength at creep test temperature |  | MPa | Numeric | Optional
73 | Metadata | Material related | History and condition of the material | Results from other mech. tests | Hardness |  |  | Alphanumeric | Optional | 140 HBW 2.5/62.5
74 | Metadata | Material related | Test piece |  | Test piece ID |  |  | Alphanumeric | Optional | Vh5299_1-1
75 | Metadata | Material related | Test piece |  | Workshop order ID/ref. |  |  | Alphanumeric | Optional
76 | Metadata | Material related | Test piece |  | Test piece history |  |  | (Link to) File, preferably with machine-readable (meta)data | Optional
77 | Metadata | Material related | Test piece |  | Type of test piece I |  |  | Drop-down list | Mandatory | Specimen according to standard
78 | Metadata | Material related | Test piece |  | Type of test piece II |  |  | Drop-down list | Mandatory | Round cross section
79 | Metadata | Material related | Test piece |  | Type of test piece III |  |  | Drop-down list | Mandatory | Smooth test piece
80 | Metadata | Material related | Test piece |  | Test piece technical drawing |  |  | (Link to) File, preferably with machine-readable (meta)data | Mandatory | See file "TestPieceCreepTests-TechnicalDrawing.pdf" Specimen's dimensions correspond to "Form D", with d0 = 6 mm, see table in pdf file.
81 | Metadata | Material related | Test piece |  | Location of the test piece within the as-tested material |  |  | (Link to) File, preferably with machine-readable (meta)data | Mandatory | Extracted from a forge round blank in tangential direction from section 2, see figure 3c in https://doi.org/10.1016/j.dib.2022.108830
82 | Metadata | Material related | Test piece |  | Positioning (Laue, precision) - Description whether coordinate systems of as-tested material and test piece coincide, and of the alignment in the test machine |  |  | Text | Mandatory | Not applicable because tested material is polycrystalline.
83 | Metadata | Material related | Test piece |  | Further information about sample(s) |  |  | Alphanumeric / (Link to) File, preferably with machine-readable (meta)data | Optional
84 | Metadata | Measuring and test equipment | Test machine |  | Test machine ID |  |  | Alphanumeric | Optional
85 | Metadata | Measuring and test equipment | Test machine |  | Type of test machine |  |  | Drop-down list | Optional
86 | Metadata | Measuring and test equipment | Test machine |  | Min. applied force |  | kN | Numeric | Optional
87 | Metadata | Measuring and test equipment | Test machine |  | Max. applied force |  | kN | Numeric | Optional
88 | Metadata | Measuring and test equipment | Test machine |  | Verification of Test Frame and Specimen Alignment according to ASTM E1012? |  |  | Drop-down list | Mandatory | Yes. Verification was performed according to ASTM E1012 on 18.07.2011.
89 | Metadata | Measuring and test equipment | Test machine |  | Please provide a description on the procedure followed for the Verification of Test Frame and Specimen Alignment if different from ASTM E1012 |  |  | Alphanumeric | Mandatory | Not applicable since verification was performed according to ASTM E1012
90 | Metadata | Measuring and test equipment | Test machine |  | Calibration class (Alignment) |  |  | Alphanumeric | Mandatory | Verification: the machine fulfills the requirements for test forces >2 kN
91 | Metadata | Measuring and test equipment | Test machine | Data acquisition | Data acquisition unit - Model information |  |  | Alphanumeric | Optional
92 | Metadata | Measuring and test equipment | Test machine | Data acquisition | Data acquisition unit - Laboratory ID |  |  | Alphanumeric | Optional
93 | Metadata | Measuring and test equipment | Test machine | Data acquisition | Data acquisition software and version |  |  | Alphanumeric | Mandatory | Lab's own development
94 | Metadata | Measuring and test equipment | Test machine | Data acquisition | Data acquisition - description |  |  | Alphanumeric | Mandatory | See worksheets "Data-acquisition" and "Data-acquisition-creep"
95 | Metadata | Measuring and test equipment | Test machine | Data acquisition | Was the time checked during data acquisition? |  |  | Drop-down list | Optional | No
96 | Metadata | Measuring and test equipment | Test force | Loading system | Was the loading system calibrated/verified? |  |  | Drop-down list | Mandatory | Yes
97 | Metadata | Measuring and test equipment | Test force | Loading system | Calibration certificate |  |  | (Link to) File, preferably with machine-readable (meta)data | Optional
98 | Metadata | Measuring and test equipment | Test force | Loading system | Calibration date |  |  | Date | Mandatory | 2013-05-27
99 | Metadata | Measuring and test equipment | Test force | Loading system | Calibration validity time period |  |  | Numeric | Mandatory | 12 Months
100 | Metadata | Measuring and test equipment | Test force | Loading system | Calibration standard |  |  | Alphanumeric | Mandatory | DIN EN ISO 7500-2:2007
101 | Metadata | Measuring and test equipment | Test force | Loading system | Calibration class |  |  | Numeric | Mandatory | 1
102 | Metadata | Measuring and test equipment | Test force | Loading system | Range of calibration |  | kN | Alphanumeric | Mandatory | 2 - 20 kN and 1 - 10 kN (class 1 for both)
103 | Metadata | Measuring and test equipment | Test force | Loading system | Were calibrated weights used to apply the test force? |  |  | Drop-down list | Mandatory | Yes
104 | Metadata | Measuring and test equipment | Test force | Load sensor | Was a load sensor used during loading? |  |  | Drop-down list | Mandatory | No
105 | Metadata | Measuring and test equipment | Test force | Load sensor | Was the load sensor calibrated? |  |  | Drop-down list | Mandatory | Not applicable
106 | Metadata | Measuring and test equipment | Test force | Load sensor | Calibration certificate |  |  | (Link to) File, preferably with machine-readable (meta)data | Optional
107 | Metadata | Measuring and test equipment | Test force | Load sensor | Calibration date |  |  | Date | Mandatory | Not applicable
108 | Metadata | Measuring and test equipment | Test force | Load sensor | Calibration validity time period |  |  | Numeric | Mandatory | Not applicable
109 | Metadata | Measuring and test equipment | Test force | Load sensor | Calibration standard |  |  | Alphanumeric | Mandatory | Not applicable
110 | Metadata | Measuring and test equipment | Test force | Load sensor | Calibration class |  |  | Numeric | Mandatory | Not applicable
111 | Metadata | Measuring and test equipment | Test force | Load sensor | Range of calibration |  | kN | Alphanumeric | Mandatory | Not applicable
112 | Metadata | Measuring and test equipment | Test force | Data acquisition | Was the force recorded continuously or phase-wise (e.g. during loading)? |  |  | Text | Mandatory | No
113 | Metadata | Measuring and test equipment | Test force | Data acquisition | Has a calibration of the test force data acquisition been performed? |  |  | Drop-down list | Mandatory | Not applicable
114 | Metadata | Measuring and test equipment | Laboratory conditions |  | Was the room temperature recorded and checked? |  |  | Drop-down list | Mandatory | Yes
115 | Metadata | Measuring and test equipment | Laboratory conditions |  | Was the humidity recorded and checked? |  |  | Drop-down list | Optional | Yes
116 | Metadata | Measuring and test equipment | Temperature-measuring system |  | Control via thermocouples on sample/via furnace |  |  | Drop-down list | Mandatory | Via furnace
117 | Metadata | Measuring and test equipment | Temperature-measuring system |  | Furnace type |  |  | Drop-down list | Mandatory | Split tube furnace with three-zones
118 | Metadata | Measuring and test equipment | Temperature-measuring system |  | Metrological traceability (Yes, if Sensor AND Data acquisition checked) |  |  | Drop-down list | Mandatory | Yes
119 | Metadata | Measuring and test equipment | Temperature-measuring system | Measuring instrument | Sensor type |  |  | Drop-down list | Mandatory | Thermocouple
120 | Metadata | Measuring and test equipment | Temperature-measuring system | Measuring instrument | Equipment ID |  |  | Alphanumeric | Optional | V.2-PM102-0012-X04 V.2-PM102-0012-X05 V.2-PM102-0012-X06
121 | Metadata | Measuring and test equipment | Temperature-measuring system | Measuring instrument | Type of thermocouple |  |  | Drop-down list | Mandatory | S
122 | Metadata | Measuring and test equipment | Temperature-measuring system | Measuring instrument | Wire gauge |  | mm | Numeric | Optional
123 | Metadata | Measuring and test equipment | Temperature-measuring system | Measuring instrument | Layout |  |  | Alphanumeric | Optional
124 | Metadata | Measuring and test equipment | Temperature-measuring system | Measuring instrument | Is/are the thermocouples calibrated? |  |  | Drop-down list | Mandatory | Yes
125 | Metadata | Measuring and test equipment | Temperature-measuring system | Measuring instrument | Calibration method |  |  | Drop-down list | Mandatory | Comparison method
126 | Metadata | Measuring and test equipment | Temperature-measuring system | Measuring instrument | Calibration standard |  |  | Drop-down list | Mandatory | ASTM E230-03:2003
127 | Metadata | Measuring and test equipment | Temperature-measuring system | Measuring instrument | Calibration certificate |  |  | (Link to) File, preferably with machine-readable (meta)data | Optional
128 | Metadata | Measuring and test equipment | Temperature-measuring system | Measuring instrument | Calibration date |  |  | Date | Mandatory | 04.06.2013, 04.04.2014
129 | Metadata | Measuring and test equipment | Temperature-measuring system | Measuring instrument | Calibration validity time period |  |  | Numeric | Mandatory | 12 Months
130 | Metadata | Measuring and test equipment | Temperature-measuring system | Measuring instrument | Deviation detected during calibration |  | °C | Alphanumeric | Optional
131 | Metadata | Measuring and test equipment | Temperature-measuring system | Measuring instrument | Range of calibration |  | °C | Alphanumeric | Mandatory | 100-160 °C, 250-1000 °C
132 | Metadata | Measuring and test equipment | Temperature-measuring system | Measuring instrument | Application: contact method |  |  | Drop-down list | Mandatory | Attached
133 | Metadata | Measuring and test equipment | Temperature-measuring system | Measuring instrument | Application: number of thermocouples |  |  | Drop-down list | Mandatory | 3
134 | Metadata | Measuring and test equipment | Temperature-measuring system | Measuring instrument | Application: location with respect to gauge section |  |  | Drop-down list | Mandatory | Inside the gauge length
| Metadata | Measuring and test equipment | Temperature-measuring system | Measuring instrument
135 | Metadata | Measuring and test equipment | Temperature-measuring system | Data acquisition | Is/are the data acquisition unit calibrated? |  |  | Drop-down list | Mandatory | Yes
136 | Metadata | Measuring and test equipment | Temperature-measuring system | Data acquisition | Reference junction |  |  | Drop-down list | Optional | Internal
137 | Metadata | Measuring and test equipment | Temperature-measuring system | Data acquisition | Calibration certificate |  |  | (Link to) File, preferably with machine-readable (meta)data | Optional | Documentation in the laboratory
138 | Metadata | Measuring and test equipment | Temperature-measuring system | Data acquisition | Calibration date |  |  | Date | Mandatory | 2014-03-06
139 | Metadata | Measuring and test equipment | Temperature-measuring system | Data acquisition | Calibration validity time period |  |  | Numeric | Mandatory | 12 Months
140 | Metadata | Measuring and test equipment | Temperature-measuring system | Data acquisition | Calibration method |  |  | Text | Mandatory | Electrical simulation and measurement
141 | Metadata | Measuring and test equipment | Temperature-measuring system | Data acquisition | Calibration standard |  |  | Drop-down list | Mandatory | EURAMET cg-11
142 | Metadata | Measuring and test equipment | Temperature-measuring system | Data acquisition | Deviation detected during calibration |  | °C | Alphanumeric | Optional
143 | Metadata | Measuring and test equipment | Temperature-measuring system | Data acquisition | Range of calibration |  | °C | Alphanumeric | Mandatory | 100-1000
144 | Metadata | Measuring and test equipment | Extensometer system |  | Type of strain measuring device |  |  | Drop-down list | Mandatory | Contacting extensometer
145 | Metadata | Measuring and test equipment | Extensometer system |  | Sensor type - Contacting extensometer |  |  | Drop-down list | Mandatory | Clip-on extensometer
146 | Metadata | Measuring and test equipment | Extensometer system |  | Sensor type - Non-contacting extensometer |  |  | Drop-down list | Mandatory | Not applicable
147 | Metadata | Measuring and test equipment | Extensometer system | Contacting extensometer | Measurement one-sided or two-sided? |  |  | Drop-down list | Mandatory | One-sided
148 | Metadata | Measuring and test equipment | Extensometer system | Contacting extensometer | Measurement: axial or diametrical action? |  |  | Drop-down list | Mandatory | Axial action
149 | Metadata | Measuring and test equipment | Extensometer system | Contacting extensometer | Mounting type |  |  | Drop-down list | Mandatory | At test piece in parallel length
150 | Metadata | Measuring and test equipment | Extensometer system | Contacting extensometer | Extensometer model information |  |  | Alphanumeric | Optional | MTS 632.51C-03
151 | Metadata | Measuring and test equipment | Extensometer system | Contacting extensometer | Equipment ID - Extensometer |  |  | Alphanumeric | Optional | 18.04 /MTS 832
152 | Metadata | Measuring and test equipment | Extensometer system | Contacting extensometer | Description of upper/lower legs (LVDT systems) |  |  | Drop-down list | Optional | Not applicable
153 | Metadata | Measuring and test equipment | Extensometer system | Contacting extensometer | Measuring amplifier |  |  | Alphanumeric | Optional
154 | Metadata | Measuring and test equipment | Extensometer system | Contacting extensometer | Extension range - Upper limit |  | % / mm | Numeric | Mandatory | +10 %/+ 5 mm
155 | Metadata | Measuring and test equipment | Extensometer system | Contacting extensometer | Extension range - Lower limit |  | % / mm | Numeric | Mandatory | -10 %/- 5 mm
156 | Metadata | Measuring and test equipment | Extensometer system | Contacting extensometer | Nominal gauge length (if applicable) |  | mm | Numeric | Mandatory | 50
157 | Metadata | Measuring and test equipment | Extensometer system | Contacting extensometer | Is the extensometer incl. the data acquisition calibrated? |  |  | Drop-down list | Mandatory | Yes
158 | Metadata | Measuring and test equipment | Extensometer system | Contacting extensometer | Calibration certificate |  |  | (Link to) File, preferably with machine-readable (meta)data | Optional
159 | Metadata | Measuring and test equipment | Extensometer system | Contacting extensometer | Calibration date |  |  | Date | Mandatory | 2013-05-21
160 | Metadata | Measuring and test equipment | Extensometer system | Contacting extensometer | Calibration validity time period |  |  | Numeric | Mandatory | 12 Months
161 | Metadata | Measuring and test equipment | Extensometer system | Contacting extensometer | Calibration class |  |  | Alphanumeric | Mandatory | 1
162 | Metadata | Measuring and test equipment | Extensometer system | Contacting extensometer | Range of calibration |  | % (mm) | Numeric | Mandatory | 20 % (10 mm)
163 | Metadata | Measuring and test equipment | Extensometer system | Contacting extensometer | Calibration standard |  |  | Alphanumeric | Mandatory | DIN EN ISO 9513
| Metadata | Measuring and test equipment | Extensometer system | Non-contacting extensometer
164 | Metadata | Data processing procedures |  |  | Description of primary and processed data series - Primary data is data that is directly acquired by sensors or measuring instruments during or after a test. Processed data is obtained as a result of using procedures (equations, algorithms, methods, unit conversions) to transform data |  |  | Alphanumeric | Mandatory | See worksheet "Primary-processed-data-series"
165 | Metadata | Data processing procedures |  |  | Description of primary data series processing (incl. averaging, smoothing) |  |  | Alphanumeric | Mandatory | To convert the primary data series into the processed data series a validated excel template (lab own's development) was used. The data were neither averaged nor smoothed.
166 | Metadata | Data processing procedures |  |  | Description of the data processing and analysis procedures used to obtain specific test results, e.g. percentage elastic extension, ee |  |  | Alphanumeric | Mandatory | See worksheet "Data-processing"
167 | Metadata | Data processing procedures |  |  | Were automated (user-independent) analysis workflows used? |  |  | Drop-down list | Mandatory | No
168 | Metadata | Data processing procedures |  |  | Software, if applicable, including product and version |  |  | Alphanumeric | Mandatory | Not applicable
169 | Metadata | Data processing procedures |  |  | Related publications, if applicable |  |  | Alphanumeric / Link | Optional
170 | Primary data | Test result | Values recorded at test start |  | Min. test piece diameter at room temperature | D | mm | Numeric | Mandatory | 5.989
171 | Primary data | Test result | Values recorded at test start |  | Original gauge length | Lo | mm | Numeric | Mandatory | Measurement marks not applied, therefore Lo not available.
172 | Primary data | Test result | Values recorded at test start |  | Parallel length | Lc | mm | Numeric | Mandatory | 60
173 | Primary data | Test result | Values recorded at test start |  | Extensometer gauge length | Le | mm | Numeric | Mandatory | 45.936
174 | Primary data | Test result | Values recorded at test start |  | Reference length for calculation of percentage elongations | Lr = Lo | mm | Numeric | Mandatory | Measurement marks not applied, therefore Lo not available.
175 | Primary data | Test result | Values recorded at test start |  | Reference length for calculation of percentage elongations if Lo and/or extensometer Le are outside the parallel length. | Lr (if Lr > Lc) | mm | Numeric | Mandatory | Not applicable, measurement marks not applied, therefore Lo not available.
176 | Primary data | Test result | Values recorded at test start |  | Reference length for calculation of percentage extensions | Lr = Le | mm | Numeric | Mandatory | 45.936
177 | Primary data | Test result | Values recorded at test start |  | Ratio Lr / D ; (if Lr = Lo) | Lr / D ; (if Lr = Lo) | mm | Numeric | Mandatory | Not applicable, measurement marks not applied, therefore Lo not available.
178 | Primary data | Test result | Values recorded at test start |  | k-Value for Lr (if Lr = Lo) | Lr / √So (if Lr = Lo) | mm | Numeric | Mandatory | Measurement marks not applied, therefore Lo not available.
179 | Primary data | Test result | Values recorded at test start |  | Ratio Lr / D ; (if Lr > Lc) | Lr / D ; (if Lr > Lc) | mm | Numeric | Mandatory | Measurement marks not applied, therefore Lo not available.
180 | Primary data | Test result | Values recorded at test start |  | k-Value for Lr (if Lr > Lc) | Lr / √So ; (if Lr > Lc) | mm | Numeric | Mandatory | Measurement marks not applied, therefore Lo not available.
181 | Primary data | Test result | Values recorded at test start |  | Ratio Lr / D ; (if Lr = Le) | Lr / D (if Lr = Le) | mm | Numeric | Mandatory | 7.670062
182 | Primary data | Test result | Values recorded at test start |  | k-Value for Lr (if Lr = Le) | Lr / √So ; (if Lr = Le) | mm | Numeric | Mandatory | 8.654738
183 | Primary data | Test result | Values recorded during test run |  | Elapsed time from end of loading | t | s | Numeric / (Link to) File, preferably with machine-readable (meta)data | Mandatory | Data series for each test piece in the corresponding LIS file
184 | Primary data | Test result | Values recorded during test run |  | Extension | ΔLet | mm | Numeric / (Link to) File, preferably with machine-readable (meta)data | Optional
185 | Primary data | Test result | Values recorded during test run |  | Elongation | ΔLot | mm | Numeric / (Link to) File, preferably with machine-readable (meta)data | Optional
186 | Primary data | Test result | Values recorded during test run |  | Heating time |  | h | Numeric | Mandatory | 2.47
187 | Primary data | Test result | Values recorded during test run |  | Soak time before the test |  | h | Numeric | Mandatory | 1.62
188 | Primary data | Test result | Values recorded during test run |  | Test duration |  | h | Numeric | Mandatory | 41.62
189 | Primary data | Test result | Values recorded after end of test |  | Creep rupture time | tu | h | Numeric | Mandatory | 41.62
190 | Primary data | Test result | Values recorded after end of test |  | Position of the fracture |  |  | Drop-down list | Mandatory | At the lower end of the gauge length
191 | Primary data | Test result | Values recorded after end of test |  | Final gauge length after fracture | Lu | mm | Numeric | Optional
192 | Secondary data | Test result | Values recorded during test run |  | Corrected measured temperature | Tc | ℃ | Numeric / (Link to) File, preferably with machine-readable (meta)data | Mandatory | Yes
193 | Secondary data | Test result | Values recorded during test run |  | Force |  | kN | Numeric | Mandatory | 8.17
194 | Secondary data | Test result | Values recorded during test run |  | Loading rate |  | MPa/s | Numeric | Optional
195 | Secondary data | Test result | Values recorded during test run |  | Unloading rate |  | MPa/s | Numeric | Optional
196 | Secondary data | Test result | Values recorded during test run |  | Heating speed |  | ℃/min | Numeric | Optional
197 | Secondary data | Test result | Values recorded during test run |  | Cooling speed |  | ℃/min | Numeric | Optional
198 | Secondary data | Test result | Values recorded during test run |  | Percentage plastic extension from end of loading | e | % | Numeric / (Link to) File, preferably with machine-readable (meta)data | Mandatory | The data series for each test piece are available in the corresponding LIS files
199 | Secondary data | Test result | Elongation values |  | Percentage permanent elongation | Aper | % | Numeric | Mandatory | Not applicable, measurement marks not applied
200 | Secondary data | Test result | Elongation values |  | Percentage elongation after creep fracture | Au | % | Numeric | Mandatory | Not applicable, measurement marks not applied
201 | Secondary data | Test result | Elongation values |  | percentage reduction of area after creep fracture | Zu | % | Numeric | Mandatory | Not applicable, measurement marks not applied
202 | Secondary data | Test result | Extension values |  | Was there an averaging of the strain/distance values? (two-sided extensometer) |  |  | Drop-down list | Mandatory | Not applicable
203 | Secondary data | Test result | Extension values |  | Percentage total extension | et | % | Numeric | Mandatory | 3.38
204 | Secondary data | Test result | Extension values |  | Percentage initial total extension | eti | % | Numeric | Mandatory | 0.5007
205 | Secondary data | Test result | Extension values |  | Percentage elastic extension | ee | % | Numeric | Mandatory | 0.5007
206 | Secondary data | Test result | Extension values |  | Percentage initial plastic extension =0 | ei | % | Numeric | Mandatory | 0
207 | Secondary data | Test result | Extension values |  | Percentage plastic extension | ep | % | Numeric | Mandatory | 2.88
208 | Secondary data | Test result | Extension values |  | Percentage creep extension | ef | % | Numeric | Mandatory | 2.88

## Vh5299_1-7
DATA SCHEMA FOR CREEP DATA OF NI-BASE SUPERALLOYS
DOI: 10.5281/zenodo.11668375
|  |  | This version of the data schema covers creep tests with the following features: - It considers single- and poly-crystalline specimen material - Terminology is aligned with ISO 204: 2022 - Creep test under tension and constant force - Temperature measurement with thermocouples - Contacting extensometer system Columns B to E are categories that define the overarching structure of the schema. Columns F to H are the single entries with the respective symbol and unit, if applicable. The units are community-common units. Column I is the data type. It should give a first hint on how to answer to each entry field. Column J provides exemplary answers for most of the entries and the options of the related drop-down list, if applicable. Column K is the requirement profile (see text on the right). Column L includes further explanations on the requirement and on the applicability of some entries. |  | The Requirement Profile (column K) is for the highest quality class of reference datasets which shall enable the following usages: 1. Checking own creep test results on nominally similar material 2. Verification of own testing set-up (e.g. by testing same/similar material) 3. Using the data as input data for simulations of creep behavior for design and alloy development The requirement profile given in column K refers to the highest quality level of reference creep data, taken from calibrated instruments. Other quality classes or typical research datasets require less documentation. Our current definition for reference data of materials is available here: https://doi.org/10.5281/zenodo.11667673
Mandatory
Optional
ROW | CATEGORY I | CATEGORY II | CATEGORY III | CATEGORY IV (Detailed Information) | ENTRY | SYMBOL | UNIT | DATA TYPE | REQUIREMENT | ANSWER / OPTIONS
1 | Metadata | Test info | Test job details |  | Date of test start |  |  | Date | Mandatory | 2014-05-06
2 | Metadata | Test info | Test job details |  | Data of test end |  |  | Date | Mandatory | 2014-05-15
3 | Metadata | Test info | Test job details |  | Test ID |  |  | Alphanumeric | Mandatory | Vh5299_1-7
4 | Metadata | Test info | Test job details |  | Project |  |  | Alphanumeric | Optional | Alterung und Lebensdauer
5 | Metadata | Test info | Test job details |  | Test order |  |  | Alphanumeric | Optional
6 | Metadata | Test info | Test parameters |  | Was the test performed according to a test standard? |  |  | Drop-down list | Mandatory | Yes
7 | Metadata | Test info | Test parameters |  | Test standard |  |  | Alphanumeric | Mandatory | DIN EN ISO 204:2009-10
8 | Metadata | Test info | Test parameters |  | Specified temperature | T | ℃ | Numeric | Mandatory | 160
9 | Metadata | Test info | Test parameters |  | Type of loading |  |  | Drop-down list | Mandatory | Tension
10 | Metadata | Test info | Test parameters |  | Load control type |  |  | Drop-down list | Mandatory | Constant force
11 | Metadata | Test info | Test parameters |  | Initial stress | Ro | MPa | Numeric | Mandatory | 255
12 | Metadata | Test info | Test parameters |  | Test type |  |  | Drop-down list | Mandatory | Uninterrupted creep tests with continuous monitoring of extension
13 | Metadata | Test info | Test parameters |  | End of test criterium |  |  | Drop-down list | Mandatory | Test priece break
14 | Metadata | Test info | Test parameters |  | End of test criterium - value (if not test piece break) |  |  | Numeric | Mandatory | Not applicable
15 | Metadata | Test info | Test parameters |  | Interruption course |  |  | Drop-down list | Mandatory | Not applicable
16 | Metadata | Test info | Test parameters |  | Test force |  | kN | Numeric | Optional
17 | Metadata | Test info | Test parameters |  | Preload (Part of the test force) |  | kN | Numeric | Mandatory | 0.2
18 | Metadata | Test info | Test parameters |  | Other additional information (e.g. if constant stress) |  |  | Text | Optional
19 | Metadata | Test info | Related research outcome |  | Related article(s) available? |  |  | Drop-down list | Optional | No
20 | Metadata | Test info | Related research outcome |  | DOI Article 1 |  |  | Alphanumeric / Link | Optional
21 | Metadata | Test info | Related research outcome |  | Short description of content article 1 |  |  | Text | Optional
22 | Metadata | Test info | Related research outcome |  | DOI Article 2 |  |  | Alphanumeric / Link | Optional
23 | Metadata | Test info | Related research outcome |  | Short description of content article 2 |  |  | Text | Optional
24 | Metadata | Test info | Related research outcome |  | DOI Article n |  |  | Alphanumeric / Link | Optional
25 | Metadata | Test info | Related research outcome |  | Short description of content article n |  |  | Text | Optional
26 | Metadata | Material related | History and condition of the material |  | (Digital) Material Identifier |  |  | Alphanumeric | Mandatory | EN AW-2618A
27 | Metadata | Material related | History and condition of the material | As-manufactured material | Information on phase equilibrium |  |  | Text / (Link to) File, preferably with machine-readable (meta)data | Optional
28 | Metadata | Material related | History and condition of the material | As-manufactured material | Type of as-manufactured material (Cast / Ingot / Extrusion rod / …) |  |  | Text | Mandatory | Forged
29 | Metadata | Material related | History and condition of the material | As-manufactured material | Description of the as-manufactured material (geometry and dimensions) |  |  | Alphanumeric / (Link to) Image or technical drawing | Mandatory | Forged round blanks with a 195 mm diameter and a 130 mm hight
30 | Metadata | Material related | History and condition of the material | As-manufactured material | Description of the manufacturing process - as-manufactured material |  |  | Text | Optional
31 | Metadata | Material related | History and condition of the material | As-manufactured material | Casting temperature |  | °C | Numeric | Optional
32 | Metadata | Material related | History and condition of the material | As-manufactured material | Casting speed |  |  | Numeric | Optional
33 | Metadata | Material related | History and condition of the material | As-manufactured material | Single or polycrystal solidified |  |  | Drop-down list | Mandatory | Polycrystal
34 | Metadata | Material related | History and condition of the material | As-manufactured material | Condition |  |  | Drop-down list | Mandatory | Heat Treated
35 | Metadata | Material related | History and condition of the material | As-tested material | Supplier |  |  | Alphanumeric | Mandatory | OTTO FUCHS KG
36 | Metadata | Material related | History and condition of the material | As-tested material | Description of the as-tested material (geometry and dimensions) - The test piece is manufactured from the tested material. |  |  | Alphanumeric / (Link to) Image or technical drawing | Mandatory | Rectangular blocks extracted from segment 2 of the forged round blanks
37 | Metadata | Material related | History and condition of the material | As-tested material | Description of the manufacturing process - as-tested material |  |  | Text | Mandatory | Test piece extracted from rectangular blocks (18 mm × 18 mm × 125 mm)
38 | Metadata | Material related | History and condition of the material | As-tested material | Date of supply |  |  | Date | Mandatory | 2014-01-16
39 | Metadata | Material related | History and condition of the material | As-tested material | Order number |  |  | Alphanumeric | Optional
40 | Metadata | Material related | History and condition of the material | As-tested material | Supplier sample ID |  |  | Alphanumeric | Optional
41 | Metadata | Material related | History and condition of the material | Heat treatment | Heat treatment - State |  |  | Drop-down list | Mandatory | Aged (T61)
42 | Metadata | Material related | History and condition of the material | Heat treatment | Multistage annealing? |  |  | Drop-down list | Optional
43 | Metadata | Material related | History and condition of the material | Heat treatment | Multistage ageing? |  |  | Drop-down list | Optional
44 | Metadata | Material related | History and condition of the material | Heat treatment | Atmosphere |  |  | Text | Optional
45 | Metadata | Material related | History and condition of the material | Heat treatment | Heat treatment - Annealing - Description |  |  | Alphanumeric | Mandatory | Solution annealing at 530 °C for 8 h followed by quenching in boiling water
46 | Metadata | Material related | History and condition of the material | Heat treatment | Heat treatment - Ageing - Description |  |  | Alphanumeric | Mandatory | Aging at 195 °C for 28 h followed by air-cooling to ambient temperature
47 | Metadata | Material related | History and condition of the material | Heat treatment | Heat treatment - Protocol file |  |  | (Link to) File, preferably with machine-readable (meta)dataeta)data | Optional
48 | Metadata | Material related | History and condition of the material | Chemical composition | Chemical composition - nominal |  | wt.-% | (Link to) File, preferably with machine-readable (meta)data or the possibility of adding the wt.-% value of each element in individual fields | Mandatory | See worksheet "Inspection certificate"
49 | Metadata | Material related | History and condition of the material | Chemical composition | Chemical composition - measured (including precision) |  | wt.-% | (Link to) File, preferably with machine-readable (meta)data or the possibility of adding the wt.-% value of each element in individual fields | Mandatory | See worksheet "Inspection certificate"
50 | Metadata | Material related | History and condition of the material | Chemical composition | Measurement method |  |  | Alphanumeric | Mandatory | RFA/OES
51 | Metadata | Material related | History and condition of the material | Chemical composition | Measuring point |  |  | Drop-down list | Optional
52 | Metadata | Material related | History and condition of the material | Chemical composition | Partitioning of alloy elements in microstructure (dendrite cores and ID regions) |  |  | Text | Optional
53 | Metadata | Material related | History and condition of the material | Chemical composition | Chemical composition in gamma and gamma' regions (dendrite cores and ID regions) |  |  | (Link to) File, preferably with machine-readable (meta)data | Optional
54 | Metadata | Material related | History and condition of the material | Microstructure | Type of investigation (characterization method) |  |  | Text, Keywords-like field | Mandatory | Light microscopy
55 | Metadata | Material related | History and condition of the material | Microstructure | Grain size (if polycrystal) |  | µm | Numeric | Mandatory | Radial-tangential plane: 46, radial-axial plane: 56
56 | Metadata | Material related | History and condition of the material | Microstructure | Grain size - Determination method, measuring point |  |  | Alphanumeric | Mandatory | According to EN ISO 643 , in the bulk
57 | Metadata | Material related | History and condition of the material | Microstructure | Grain size - documentation |  |  | (Link to) File, preferably with machine-readable (meta)data | Optional
58 | Metadata | Material related | History and condition of the material | Microstructure | Completely dissolved and re-precipitated gamma-gamma' regions |  | % | Alphanumeric | Optional
59 | Metadata | Material related | History and condition of the material | Microstructure | Gamma'-particles', average size |  | µm | Numeric | Optional
60 | Metadata | Material related | History and condition of the material | Microstructure | Gamma'-particles', maximum size |  | µm | Numeric | Optional
61 | Metadata | Material related | History and condition of the material | Microstructure | Dendrite spacings |  |  | Text / (Link to) File, preferably with machine-readable (meta)data | Optional
62 | Metadata | Material related | History and condition of the material | Microstructure | Microstructure after test (SX/PX, gprime-Vol, gprime-size, dendrites) |  |  |  | Optional
63 | Metadata | Material related | History and condition of the material | Microstructure | Images of the microstructure before testing |  |  | (Link to) File, preferably with machine-readable (meta)data | Optional
64 | Metadata | Material related | History and condition of the material | Microstructure | Images of the microstructure after testing |  |  | (Link to) File, preferably with machine-readable (meta)data | Optional
65 | Metadata | Material related | History and condition of the material | Microstructure | Proof of single crystallinity |  |  | (Link to) File, preferably with machine-readable (meta)data | Optional
66 | Metadata | Material related | History and condition of the material | Microstructure | Single crystal orientation (Laue Crystal Verification. Must be documented for each test piece) |  |  | (Link to) File, preferably with machine-readable (meta)data | Mandatory | Not applicable beause tested material is polycrystalline
67 | Metadata | Material related | History and condition of the material | Microstructure | Single crystal orientation - Determination method, measuring point |  |  | Alphanumeric | Mandatory | Not applicable because tested material is polycrystalline
68 | Metadata | Material related | History and condition of the material | Microstructure | Accuracy of the determination of the single crystal orientation |  |  | Alphanumeric | Optional
69 | Metadata | Material related | History and condition of the material | Results from NDT | Crack inspection: e.g., Penetrant certification/Radiographic certification/XCT |  |  | (Link to) File, preferably with machine-readable (meta)data | Optional
70 | Metadata | Material related | History and condition of the material | Results from NDT | X-Ray film |  |  | (Link to) File, preferably with machine-readable (meta)data | Optional
71 | Metadata | Material related | History and condition of the material | Results from other mech. tests | 0.2 % Proof strength at room temperature |  | MPa | Numeric | Optional | 365
72 | Metadata | Material related | History and condition of the material | Results from other mech. tests | 0.2 % Proof strength at creep test temperature |  | MPa | Numeric | Optional
73 | Metadata | Material related | History and condition of the material | Results from other mech. tests | Hardness |  |  | Alphanumeric | Optional | 140 HBW 2.5/62.5
74 | Metadata | Material related | Test piece |  | Test piece ID |  |  | Alphanumeric | Optional | Vh5299_1-7
75 | Metadata | Material related | Test piece |  | Workshop order ID/ref. |  |  | Alphanumeric | Optional
76 | Metadata | Material related | Test piece |  | Test piece history |  |  | (Link to) File, preferably with machine-readable (meta)data | Optional
77 | Metadata | Material related | Test piece |  | Type of test piece I |  |  | Drop-down list | Mandatory | Specimen according to standard
78 | Metadata | Material related | Test piece |  | Type of test piece II |  |  | Drop-down list | Mandatory | Round cross section
79 | Metadata | Material related | Test piece |  | Type of test piece III |  |  | Drop-down list | Mandatory | Smooth test piece
80 | Metadata | Material related | Test piece |  | Test piece technical drawing |  |  | (Link to) File, preferably with machine-readable (meta)data | Mandatory | See file "TestPieceCreepTests-TechnicalDrawing.pdf" Specimen's dimensions correspond to "Form D", with d0 = 6 mm, see table in pdf file.
81 | Metadata | Material related | Test piece |  | Location of the test piece within the as-tested material |  |  | (Link to) File, preferably with machine-readable (meta)data | Mandatory | Extracted from a forge round blank in tangential direction from section 2, see figure 3c in https://doi.org/10.1016/j.dib.2022.108830
82 | Metadata | Material related | Test piece |  | Positioning (Laue, precision) - Description whether coordinate systems of as-tested material and test piece coincide, and of the alignment in the test machine |  |  | Text | Mandatory | Not applicable because tested material is polycrystalline.
83 | Metadata | Material related | Test piece |  | Further information about sample(s) |  |  | Alphanumeric / (Link to) File, preferably with machine-readable (meta)data | Optional
84 | Metadata | Measuring and test equipment | Test machine |  | Test machine ID |  |  | Alphanumeric | Optional
85 | Metadata | Measuring and test equipment | Test machine |  | Type of test machine |  |  | Drop-down list | Optional
86 | Metadata | Measuring and test equipment | Test machine |  | Min. applied force |  | kN | Numeric | Optional
87 | Metadata | Measuring and test equipment | Test machine |  | Max. applied force |  | kN | Numeric | Optional
88 | Metadata | Measuring and test equipment | Test machine |  | Verification of Test Frame and Specimen Alignment according to ASTM E1012? |  |  | Drop-down list | Mandatory | Yes. Verification was performed according to ASTM E1012 on 18.07.2011.
89 | Metadata | Measuring and test equipment | Test machine |  | Please provide a description on the procedure followed for the Verification of Test Frame and Specimen Alignment if different from ASTM E1012 |  |  | Alphanumeric | Mandatory | Not applicable since verification was performed according to ASTM E1012
90 | Metadata | Measuring and test equipment | Test machine |  | Calibration class (Alignment) |  |  | Alphanumeric | Mandatory | Verification: the machine fulfills the requirements for test forces >2 kN
91 | Metadata | Measuring and test equipment | Test machine | Data acquisition | Data acquisition unit - Model information |  |  | Alphanumeric | Optional
92 | Metadata | Measuring and test equipment | Test machine | Data acquisition | Data acquisition unit - Laboratory ID |  |  | Alphanumeric | Optional
93 | Metadata | Measuring and test equipment | Test machine | Data acquisition | Data acquisition software and version |  |  | Alphanumeric | Mandatory | Lab's own development
94 | Metadata | Measuring and test equipment | Test machine | Data acquisition | Data acquisition - description |  |  | Alphanumeric | Mandatory | See worksheets "Data-acquisition" and "Data-acquisition-creep"
95 | Metadata | Measuring and test equipment | Test machine | Data acquisition | Was the time checked during data acquisition? |  |  | Drop-down list | Optional | No
96 | Metadata | Measuring and test equipment | Test force | Loading system | Was the loading system calibrated/verified? |  |  | Drop-down list | Mandatory | Yes
97 | Metadata | Measuring and test equipment | Test force | Loading system | Calibration certificate |  |  | (Link to) File, preferably with machine-readable (meta)data | Optional
98 | Metadata | Measuring and test equipment | Test force | Loading system | Calibration date |  |  | Date | Mandatory | 2013-05-27
99 | Metadata | Measuring and test equipment | Test force | Loading system | Calibration validity time period |  |  | Numeric | Mandatory | 12 Months
100 | Metadata | Measuring and test equipment | Test force | Loading system | Calibration standard |  |  | Alphanumeric | Mandatory | DIN EN ISO 7500-2:2007
101 | Metadata | Measuring and test equipment | Test force | Loading system | Calibration class |  |  | Numeric | Mandatory | 1
102 | Metadata | Measuring and test equipment | Test force | Loading system | Range of calibration |  | kN | Alphanumeric | Mandatory | 2 - 20 kN and 1 - 10 kN (class 1 for both)
103 | Metadata | Measuring and test equipment | Test force | Loading system | Were calibrated weights used to apply the test force? |  |  | Drop-down list | Mandatory | Yes
104 | Metadata | Measuring and test equipment | Test force | Load sensor | Was a load sensor used during loading? |  |  | Drop-down list | Mandatory | No
105 | Metadata | Measuring and test equipment | Test force | Load sensor | Was the load sensor calibrated? |  |  | Drop-down list | Mandatory | Not applicable
106 | Metadata | Measuring and test equipment | Test force | Load sensor | Calibration certificate |  |  | (Link to) File, preferably with machine-readable (meta)data | Optional
107 | Metadata | Measuring and test equipment | Test force | Load sensor | Calibration date |  |  | Date | Mandatory | Not applicable
108 | Metadata | Measuring and test equipment | Test force | Load sensor | Calibration validity time period |  |  | Numeric | Mandatory | Not applicable
109 | Metadata | Measuring and test equipment | Test force | Load sensor | Calibration standard |  |  | Alphanumeric | Mandatory | Not applicable
110 | Metadata | Measuring and test equipment | Test force | Load sensor | Calibration class |  |  | Numeric | Mandatory | Not applicable
111 | Metadata | Measuring and test equipment | Test force | Load sensor | Range of calibration |  | kN | Alphanumeric | Mandatory | Not applicable
112 | Metadata | Measuring and test equipment | Test force | Data acquisition | Was the force recorded continuously or phase-wise (e.g. during loading)? |  |  | Text | Mandatory | No
113 | Metadata | Measuring and test equipment | Test force | Data acquisition | Has a calibration of the test force data acquisition been performed? |  |  | Drop-down list | Mandatory | Not applicable
114 | Metadata | Measuring and test equipment | Laboratory conditions |  | Was the room temperature recorded and checked? |  |  | Drop-down list | Mandatory | Yes
115 | Metadata | Measuring and test equipment | Laboratory conditions |  | Was the humidity recorded and checked? |  |  | Drop-down list | Optional | Yes
116 | Metadata | Measuring and test equipment | Temperature-measuring system |  | Control via thermocouples on sample/via furnace |  |  | Drop-down list | Mandatory | Via furnace
117 | Metadata | Measuring and test equipment | Temperature-measuring system |  | Furnace type |  |  | Drop-down list | Mandatory | Split tube furnace with three-zones
118 | Metadata | Measuring and test equipment | Temperature-measuring system |  | Metrological traceability (Yes, if Sensor AND Data acquisition checked) |  |  | Drop-down list | Mandatory | Yes
119 | Metadata | Measuring and test equipment | Temperature-measuring system | Measuring instrument | Sensor type |  |  | Drop-down list | Mandatory | Thermocouple
120 | Metadata | Measuring and test equipment | Temperature-measuring system | Measuring instrument | Equipment ID |  |  | Alphanumeric | Optional | V.2-PM102-0012-X04 V.2-PM102-0012-X05 V.2-PM102-0012-X06
121 | Metadata | Measuring and test equipment | Temperature-measuring system | Measuring instrument | Type of thermocouple |  |  | Drop-down list | Mandatory | S
122 | Metadata | Measuring and test equipment | Temperature-measuring system | Measuring instrument | Wire gauge |  | mm | Numeric | Optional
123 | Metadata | Measuring and test equipment | Temperature-measuring system | Measuring instrument | Layout |  |  | Alphanumeric | Optional
124 | Metadata | Measuring and test equipment | Temperature-measuring system | Measuring instrument | Is/are the thermocouples calibrated? |  |  | Drop-down list | Mandatory | Yes
125 | Metadata | Measuring and test equipment | Temperature-measuring system | Measuring instrument | Calibration method |  |  | Drop-down list | Mandatory | Comparison method
126 | Metadata | Measuring and test equipment | Temperature-measuring system | Measuring instrument | Calibration standard |  |  | Drop-down list | Mandatory | ASTM E230-03:2003
127 | Metadata | Measuring and test equipment | Temperature-measuring system | Measuring instrument | Calibration certificate |  |  | (Link to) File, preferably with machine-readable (meta)data | Optional
128 | Metadata | Measuring and test equipment | Temperature-measuring system | Measuring instrument | Calibration date |  |  | Date | Mandatory | 04.06.2013, 04.04.2014
129 | Metadata | Measuring and test equipment | Temperature-measuring system | Measuring instrument | Calibration validity time period |  |  | Numeric | Mandatory | 12 Months
130 | Metadata | Measuring and test equipment | Temperature-measuring system | Measuring instrument | Deviation detected during calibration |  | °C | Alphanumeric | Optional
131 | Metadata | Measuring and test equipment | Temperature-measuring system | Measuring instrument | Range of calibration |  | °C | Alphanumeric | Mandatory | 100-160 °C, 250-1000 °C
132 | Metadata | Measuring and test equipment | Temperature-measuring system | Measuring instrument | Application: contact method |  |  | Drop-down list | Mandatory | Attached
133 | Metadata | Measuring and test equipment | Temperature-measuring system | Measuring instrument | Application: number of thermocouples |  |  | Drop-down list | Mandatory | 3
134 | Metadata | Measuring and test equipment | Temperature-measuring system | Measuring instrument | Application: location with respect to gauge section |  |  | Drop-down list | Mandatory | Inside the gauge length
| Metadata | Measuring and test equipment | Temperature-measuring system | Measuring instrument
135 | Metadata | Measuring and test equipment | Temperature-measuring system | Data acquisition | Is/are the data acquisition unit calibrated? |  |  | Drop-down list | Mandatory | Yes
136 | Metadata | Measuring and test equipment | Temperature-measuring system | Data acquisition | Reference junction |  |  | Drop-down list | Optional | Internal
137 | Metadata | Measuring and test equipment | Temperature-measuring system | Data acquisition | Calibration certificate |  |  | (Link to) File, preferably with machine-readable (meta)data | Optional | Documentation in the laboratory
138 | Metadata | Measuring and test equipment | Temperature-measuring system | Data acquisition | Calibration date |  |  | Date | Mandatory | 2014-03-06
139 | Metadata | Measuring and test equipment | Temperature-measuring system | Data acquisition | Calibration validity time period |  |  | Numeric | Mandatory | 12 Months
140 | Metadata | Measuring and test equipment | Temperature-measuring system | Data acquisition | Calibration method |  |  | Text | Mandatory | Electrical simulation and measurement
141 | Metadata | Measuring and test equipment | Temperature-measuring system | Data acquisition | Calibration standard |  |  | Drop-down list | Mandatory | EURAMET cg-11
142 | Metadata | Measuring and test equipment | Temperature-measuring system | Data acquisition | Deviation detected during calibration |  | °C | Alphanumeric | Optional | ± 1 K
143 | Metadata | Measuring and test equipment | Temperature-measuring system | Data acquisition | Range of calibration |  | °C | Alphanumeric | Mandatory | 100-1000
144 | Metadata | Measuring and test equipment | Extensometer system |  | Type of strain measuring device |  |  | Drop-down list | Mandatory | Contacting extensometer
145 | Metadata | Measuring and test equipment | Extensometer system |  | Sensor type - Contacting extensometer |  |  | Drop-down list | Mandatory | Clip-on extensometer
146 | Metadata | Measuring and test equipment | Extensometer system |  | Sensor type - Non-contacting extensometer |  |  | Drop-down list | Mandatory | Not applicable
147 | Metadata | Measuring and test equipment | Extensometer system | Contacting extensometer | Measurement one-sided or two-sided? |  |  | Drop-down list | Mandatory | One-sided
148 | Metadata | Measuring and test equipment | Extensometer system | Contacting extensometer | Measurement: axial or diametrical action? |  |  | Drop-down list | Mandatory | Axial action
149 | Metadata | Measuring and test equipment | Extensometer system | Contacting extensometer | Mounting type |  |  | Drop-down list | Mandatory | At test piece in parallel length
150 | Metadata | Measuring and test equipment | Extensometer system | Contacting extensometer | Extensometer model information |  |  | Alphanumeric | Optional | MTS 632.51C-03
151 | Metadata | Measuring and test equipment | Extensometer system | Contacting extensometer | Equipment ID - Extensometer |  |  | Alphanumeric | Optional | 18.04 /MTS 832
152 | Metadata | Measuring and test equipment | Extensometer system | Contacting extensometer | Description of upper/lower legs (LVDT systems) |  |  | Drop-down list | Optional | Not applicable
153 | Metadata | Measuring and test equipment | Extensometer system | Contacting extensometer | Measuring amplifier |  |  | Alphanumeric | Optional
154 | Metadata | Measuring and test equipment | Extensometer system | Contacting extensometer | Extension range - Upper limit |  | % / mm | Numeric | Mandatory | +10 %/+ 5 mm
155 | Metadata | Measuring and test equipment | Extensometer system | Contacting extensometer | Extension range - Lower limit |  | % / mm | Numeric | Mandatory | -10 %/- 5 mm
156 | Metadata | Measuring and test equipment | Extensometer system | Contacting extensometer | Nominal gauge length (if applicable) |  | mm | Numeric | Mandatory | 50
157 | Metadata | Measuring and test equipment | Extensometer system | Contacting extensometer | Is the extensometer incl. the data acquisition calibrated? |  |  | Drop-down list | Mandatory | Yes
158 | Metadata | Measuring and test equipment | Extensometer system | Contacting extensometer | Calibration certificate |  |  | (Link to) File, preferably with machine-readable (meta)data | Optional
159 | Metadata | Measuring and test equipment | Extensometer system | Contacting extensometer | Calibration date |  |  | Date | Mandatory | 2013-05-21
160 | Metadata | Measuring and test equipment | Extensometer system | Contacting extensometer | Calibration validity time period |  |  | Numeric | Mandatory | 12 Months
161 | Metadata | Measuring and test equipment | Extensometer system | Contacting extensometer | Calibration class |  |  | Alphanumeric | Mandatory | 1
162 | Metadata | Measuring and test equipment | Extensometer system | Contacting extensometer | Range of calibration |  | % (mm) | Numeric | Mandatory | 20 % (10 mm)
163 | Metadata | Measuring and test equipment | Extensometer system | Contacting extensometer | Calibration standard |  |  | Alphanumeric | Mandatory | DIN EN ISO 9513
| Metadata | Measuring and test equipment | Extensometer system | Non-contacting extensometer
164 | Metadata | Data processing procedures |  |  | Description of primary and processed data series - Primary data is data that is directly acquired by sensors or measuring instruments during or after a test. Processed data is obtained as a result of using procedures (equations, algorithms, methods, unit conversions) to transform data |  |  | Alphanumeric | Mandatory | See worksheet "Primary-processed-data-series"
165 | Metadata | Data processing procedures |  |  | Description of primary data series processing (incl. averaging, smoothing) |  |  | Alphanumeric | Mandatory | To convert the primary data series into the processed data series a validated excel template (lab own's development) was used. The data were neither averaged nor smoothed.
166 | Metadata | Data processing procedures |  |  | Description of the data processing and analysis procedures used to obtain specific test results, e.g. percentage elastic extension, ee |  |  | Alphanumeric | Mandatory | See worksheet "Data-processing"
167 | Metadata | Data processing procedures |  |  | Were automated (user-independent) analysis workflows used? |  |  | Drop-down list | Mandatory | No
168 | Metadata | Data processing procedures |  |  | Software, if applicable, including product and version |  |  | Alphanumeric | Mandatory | Not applicable
169 | Metadata | Data processing procedures |  |  | Related publications, if applicable |  |  | Alphanumeric / Link | Optional
170 | Primary data | Test result | Values recorded at test start |  | Min. test piece diameter at room temperature | D | mm | Numeric | Mandatory | 6.004
171 | Primary data | Test result | Values recorded at test start |  | Original gauge length | Lo | mm | Numeric | Mandatory | Measurement marks not applied, therefore Lo not available.
172 | Primary data | Test result | Values recorded at test start |  | Parallel length | Lc | mm | Numeric | Mandatory | 60
173 | Primary data | Test result | Values recorded at test start |  | Extensometer gauge length | Le | mm | Numeric | Mandatory | 45.741
174 | Primary data | Test result | Values recorded at test start |  | Reference length for calculation of percentage elongations | Lr = Lo | mm | Numeric | Mandatory | Measurement marks not applied, therefore Lo not available.
175 | Primary data | Test result | Values recorded at test start |  | Reference length for calculation of percentage elongations if Lo and/or extensometer Le are outside the parallel length. | Lr (if Lr > Lc) | mm | Numeric | Mandatory | Not applicable, measurement marks not applied, therefore Lo not available.
176 | Primary data | Test result | Values recorded at test start |  | Reference length for calculation of percentage extensions | Lr = Le | mm | Numeric | Mandatory | 45.741
177 | Primary data | Test result | Values recorded at test start |  | Ratio Lr / D ; (if Lr = Lo) | Lr / D ; (if Lr = Lo) | mm | Numeric | Mandatory | Not applicable, measurement marks not applied, therefore Lo not available.
178 | Primary data | Test result | Values recorded at test start |  | k-Value for Lr (if Lr = Lo) | Lr / √So (if Lr = Lo) | mm | Numeric | Mandatory | Measurement marks not applied, therefore Lo not available.
179 | Primary data | Test result | Values recorded at test start |  | Ratio Lr / D ; (if Lr > Lc) | Lr / D ; (if Lr > Lc) | mm | Numeric | Mandatory | Measurement marks not applied, therefore Lo not available.
180 | Primary data | Test result | Values recorded at test start |  | k-Value for Lr (if Lr > Lc) | Lr / √So ; (if Lr > Lc) | mm | Numeric | Mandatory | Measurement marks not applied, therefore Lo not available.
181 | Primary data | Test result | Values recorded at test start |  | Ratio Lr / D ; (if Lr = Le) | Lr / D (if Lr = Le) | mm | Numeric | Mandatory | 7.618421
182 | Primary data | Test result | Values recorded at test start |  | k-Value for Lr (if Lr = Le) | Lr / √So ; (if Lr = Le) | mm | Numeric | Mandatory | 8.596468
183 | Primary data | Test result | Values recorded during test run |  | Elapsed time from end of loading | t | s | Numeric / (Link to) File, preferably with machine-readable (meta)data | Mandatory | Data series for each test piece in the corresponding LIS file
184 | Primary data | Test result | Values recorded during test run |  | Extension | ΔLet | mm | Numeric / (Link to) File, preferably with machine-readable (meta)data | Optional
185 | Primary data | Test result | Values recorded during test run |  | Elongation | ΔLot | mm | Numeric / (Link to) File, preferably with machine-readable (meta)data | Optional
186 | Primary data | Test result | Values recorded during test run |  | Heating time |  | h | Numeric | Mandatory | 3.82
187 | Primary data | Test result | Values recorded during test run |  | Soak time before the test |  | h | Numeric | Mandatory | 1.01
188 | Primary data | Test result | Values recorded during test run |  | Test duration |  | h | Numeric | Mandatory | 211.86
189 | Primary data | Test result | Values recorded after end of test |  | Creep rupture time | tu | h | Numeric | Mandatory | 211.9
190 | Primary data | Test result | Values recorded after end of test |  | Position of the fracture |  |  | Drop-down list | Mandatory | At the lower End of the gauge length
191 | Primary data | Test result | Values recorded after end of test |  | Final gauge length after fracture | Lu | mm | Numeric | Optional
192 | Secondary data | Test result | Values recorded during test run |  | Corrected measured temperature | Tc | ℃ | Numeric / (Link to) File, preferably with machine-readable (meta)data | Mandatory | Yes
193 | Secondary data | Test result | Values recorded during test run |  | Force |  | kN | Numeric | Mandatory | 7.22
194 | Secondary data | Test result | Values recorded during test run |  | Loading rate |  | MPa/s | Numeric | Optional
195 | Secondary data | Test result | Values recorded during test run |  | Unloading rate |  | MPa/s | Numeric | Optional
196 | Secondary data | Test result | Values recorded during test run |  | Heating speed |  | ℃/min | Numeric | Optional
197 | Secondary data | Test result | Values recorded during test run |  | Cooling speed |  | ℃/min | Numeric | Optional
198 | Secondary data | Test result | Values recorded during test run |  | Percentage plastic extension from end of loading | e | % | Numeric / (Link to) File, preferably with machine-readable (meta)data | Mandatory | The data series for each test piece are available in the corresponding LIS files
199 | Secondary data | Test result | Elongation values |  | Percentage permanent elongation | Aper | % | Numeric | Mandatory | Not applicable, measurement marks not applied
200 | Secondary data | Test result | Elongation values |  | Percentage elongation after creep fracture | Au | % | Numeric | Mandatory | Not applicable, measurement marks not applied
201 | Secondary data | Test result | Elongation values |  | percentage reduction of area after creep fracture | Zu | % | Numeric | Mandatory | Not applicable, measurement marks not applied
202 | Secondary data | Test result | Extension values |  | Was there an averaging of the strain/distance values? (two-sided extensometer) |  |  | Drop-down list | Mandatory | Not applicable
203 | Secondary data | Test result | Extension values |  | Percentage total extension | et | % | Numeric | Mandatory | 3.52
204 | Secondary data | Test result | Extension values |  | Percentage initial total extension | eti | % | Numeric | Mandatory | 0.2733
205 | Secondary data | Test result | Extension values |  | Percentage elastic extension | ee | % | Numeric | Mandatory | 0.2733
206 | Secondary data | Test result | Extension values |  | Percentage initial plastic extension | ei | % | Numeric | Mandatory | 0
207 | Secondary data | Test result | Extension values |  | Percentage plastic extension | ep | % | Numeric | Mandatory | 3.25
208 | Secondary data | Test result | Extension values |  | Percentage creep extension | ef | % | Numeric | Mandatory | 3.25

## Vh5299_1-8
DATA SCHEMA FOR CREEP DATA OF NI-BASE SUPERALLOYS
DOI: 10.5281/zenodo.11668375
|  |  | This version of the data schema covers creep tests with the following features: - It considers single- and poly-crystalline specimen material - Terminology is aligned with ISO 204: 2022 - Creep test under tension and constant force - Temperature measurement with thermocouples - Contacting extensometer system Columns B to E are categories that define the overarching structure of the schema. Columns F to H are the single entries with the respective symbol and unit, if applicable. The units are community-common units. Column I is the data type. It should give a first hint on how to answer to each entry field. Column J provides exemplary answers for most of the entries and the options of the related drop-down list, if applicable. Column K is the requirement profile (see text on the right). Column L includes further explanations on the requirement and on the applicability of some entries. |  | The Requirement Profile (column K) is for the highest quality class of reference datasets which shall enable the following usages: 1. Checking own creep test results on nominally similar material 2. Verification of own testing set-up (e.g. by testing same/similar material) 3. Using the data as input data for simulations of creep behavior for design and alloy development The requirement profile given in column K refers to the highest quality level of reference creep data, taken from calibrated instruments. Other quality classes or typical research datasets require less documentation. Our current definition for reference data of materials is available here: https://doi.org/10.5281/zenodo.11667673
Mandatory
Optional
ROW | CATEGORY I | CATEGORY II | CATEGORY III | CATEGORY IV (Detailed Information) | ENTRY | SYMBOL | UNIT | DATA TYPE | REQUIREMENT | ANSWER / OPTIONS
1 | Metadata | Test info | Test job details |  | Date of test start |  |  | Date | Mandatory | 2014-08-27
2 | Metadata | Test info | Test job details |  | Data of test end |  |  | Date | Mandatory | 2014-11-05
3 | Metadata | Test info | Test job details |  | Test ID |  |  | Alphanumeric | Mandatory | Vh5299_1-8
4 | Metadata | Test info | Test job details |  | Project |  |  | Alphanumeric | Optional | Alterung und Lebensdauer
5 | Metadata | Test info | Test job details |  | Test order |  |  | Alphanumeric | Optional
6 | Metadata | Test info | Test parameters |  | Was the test performed according to a test standard? |  |  | Drop-down list | Mandatory | Yes
7 | Metadata | Test info | Test parameters |  | Test standard |  |  | Alphanumeric | Mandatory | DIN EN ISO 204:2009-10
8 | Metadata | Test info | Test parameters |  | Specified temperature | T | ℃ | Numeric | Mandatory | 160
9 | Metadata | Test info | Test parameters |  | Type of loading |  |  | Drop-down list | Mandatory | Tension
10 | Metadata | Test info | Test parameters |  | Load control type |  |  | Drop-down list | Mandatory | Constant force
11 | Metadata | Test info | Test parameters |  | Initial stress | Ro | MPa | Numeric | Mandatory | 202
12 | Metadata | Test info | Test parameters |  | Test type |  |  | Drop-down list | Mandatory | Uninterrupted creep tests with continuous monitoring of extension
13 | Metadata | Test info | Test parameters |  | End of test criterium |  |  | Drop-down list | Mandatory | After reaching the minimal creep rate
14 | Metadata | Test info | Test parameters |  | End of test criterium - value (if not test piece break) |  |  | Numeric | Mandatory | Not applicable
15 | Metadata | Test info | Test parameters |  | Interruption course |  |  | Drop-down list | Mandatory | Unloading after cooling
16 | Metadata | Test info | Test parameters |  | Test force |  | kN | Numeric | Optional
17 | Metadata | Test info | Test parameters |  | Preload (Part of the test force) |  | kN | Numeric | Mandatory | 0.2
18 | Metadata | Test info | Test parameters |  | Other additional information (e.g. if constant stress) |  |  | Text | Optional
19 | Metadata | Test info | Related research outcome |  | Related article(s) available? |  |  | Drop-down list | Optional | No
20 | Metadata | Test info | Related research outcome |  | DOI Article 1 |  |  | Alphanumeric / Link | Optional
21 | Metadata | Test info | Related research outcome |  | Short description of content article 1 |  |  | Text | Optional
22 | Metadata | Test info | Related research outcome |  | DOI Article 2 |  |  | Alphanumeric / Link | Optional
23 | Metadata | Test info | Related research outcome |  | Short description of content article 2 |  |  | Text | Optional
24 | Metadata | Test info | Related research outcome |  | DOI Article n |  |  | Alphanumeric / Link | Optional
25 | Metadata | Test info | Related research outcome |  | Short description of content article n |  |  | Text | Optional
26 | Metadata | Material related | History and condition of the material |  | (Digital) Material Identifier |  |  | Alphanumeric | Mandatory | EN AW-2618A
27 | Metadata | Material related | History and condition of the material | As-manufactured material | Information on phase equilibrium |  |  | Text / (Link to) File, preferably with machine-readable (meta)data | Optional
28 | Metadata | Material related | History and condition of the material | As-manufactured material | Type of as-manufactured material (Cast / Ingot / Extrusion rod / …) |  |  | Text | Mandatory | Forged
29 | Metadata | Material related | History and condition of the material | As-manufactured material | Description of the as-manufactured material (geometry and dimensions) |  |  | Alphanumeric / (Link to) Image or technical drawing | Mandatory | Forged round blanks with a 195 mm diameter and a 130 mm hight
30 | Metadata | Material related | History and condition of the material | As-manufactured material | Description of the manufacturing process - as-manufactured material |  |  | Text | Optional
31 | Metadata | Material related | History and condition of the material | As-manufactured material | Casting temperature |  | °C | Numeric | Optional
32 | Metadata | Material related | History and condition of the material | As-manufactured material | Casting speed |  |  | Numeric | Optional
33 | Metadata | Material related | History and condition of the material | As-manufactured material | Single or polycrystal solidified |  |  | Drop-down list | Mandatory | Polycrystal
34 | Metadata | Material related | History and condition of the material | As-manufactured material | Condition |  |  | Drop-down list | Mandatory | Heat Treated
35 | Metadata | Material related | History and condition of the material | As-tested material | Supplier |  |  | Alphanumeric | Mandatory | OTTO FUCHS KG
36 | Metadata | Material related | History and condition of the material | As-tested material | Description of the as-tested material (geometry and dimensions) - The test piece is manufactured from the tested material. |  |  | Alphanumeric / (Link to) Image or technical drawing | Mandatory | Rectangular blocks extracted from segment 2 of the forged round blanks
37 | Metadata | Material related | History and condition of the material | As-tested material | Description of the manufacturing process - as-tested material |  |  | Text | Mandatory | Test piece extracted from rectangular blocks (18 mm × 18 mm × 125 mm)
38 | Metadata | Material related | History and condition of the material | As-tested material | Date of supply |  |  | Date | Mandatory | 2014-01-16
39 | Metadata | Material related | History and condition of the material | As-tested material | Order number |  |  | Alphanumeric | Optional
40 | Metadata | Material related | History and condition of the material | As-tested material | Supplier sample ID |  |  | Alphanumeric | Optional
41 | Metadata | Material related | History and condition of the material | Heat treatment | Heat treatment - State |  |  | Drop-down list | Mandatory | Aged (T61)
42 | Metadata | Material related | History and condition of the material | Heat treatment | Multistage annealing? |  |  | Drop-down list | Optional
43 | Metadata | Material related | History and condition of the material | Heat treatment | Multistage ageing? |  |  | Drop-down list | Optional
44 | Metadata | Material related | History and condition of the material | Heat treatment | Atmosphere |  |  | Text | Optional
45 | Metadata | Material related | History and condition of the material | Heat treatment | Heat treatment - Annealing - Description |  |  | Alphanumeric | Mandatory | Solution annealing at 530 °C for 8 h followed by quenching in boiling water
46 | Metadata | Material related | History and condition of the material | Heat treatment | Heat treatment - Ageing - Description |  |  | Alphanumeric | Mandatory | Aging at 195 °C for 28 h followed by air-cooling to ambient temperature
47 | Metadata | Material related | History and condition of the material | Heat treatment | Heat treatment - Protocol file |  |  | (Link to) File, preferably with machine-readable (meta)dataeta)data | Optional
48 | Metadata | Material related | History and condition of the material | Chemical composition | Chemical composition - nominal |  | wt.-% | (Link to) File, preferably with machine-readable (meta)data or the possibility of adding the wt.-% value of each element in individual fields | Mandatory | See worksheet "Inspection certificate"
49 | Metadata | Material related | History and condition of the material | Chemical composition | Chemical composition - measured (including precision) |  | wt.-% | (Link to) File, preferably with machine-readable (meta)data or the possibility of adding the wt.-% value of each element in individual fields | Mandatory | See worksheet "Inspection certificate"
50 | Metadata | Material related | History and condition of the material | Chemical composition | Measurement method |  |  | Alphanumeric | Mandatory | RFA/OES
51 | Metadata | Material related | History and condition of the material | Chemical composition | Measuring point |  |  | Drop-down list | Optional
52 | Metadata | Material related | History and condition of the material | Chemical composition | Partitioning of alloy elements in microstructure (dendrite cores and ID regions) |  |  | Text | Optional
53 | Metadata | Material related | History and condition of the material | Chemical composition | Chemical composition in gamma and gamma' regions (dendrite cores and ID regions) |  |  | (Link to) File, preferably with machine-readable (meta)data | Optional
54 | Metadata | Material related | History and condition of the material | Microstructure | Type of investigation (characterization method) |  |  | Text, Keywords-like field | Mandatory | Light microscopy
55 | Metadata | Material related | History and condition of the material | Microstructure | Grain size (if polycrystal) |  | µm | Numeric | Mandatory | Radial-tangential plane: 46, radial-axial plane: 56
56 | Metadata | Material related | History and condition of the material | Microstructure | Grain size - Determination method, measuring point |  |  | Alphanumeric | Mandatory | According to EN ISO 643 , in the bulk
57 | Metadata | Material related | History and condition of the material | Microstructure | Grain size - documentation |  |  | (Link to) File, preferably with machine-readable (meta)data | Optional
58 | Metadata | Material related | History and condition of the material | Microstructure | Completely dissolved and re-precipitated gamma-gamma' regions |  | % | Alphanumeric | Optional
59 | Metadata | Material related | History and condition of the material | Microstructure | Gamma'-particles', average size |  | µm | Numeric | Optional
60 | Metadata | Material related | History and condition of the material | Microstructure | Gamma'-particles', maximum size |  | µm | Numeric | Optional
61 | Metadata | Material related | History and condition of the material | Microstructure | Dendrite spacings |  |  | Text / (Link to) File, preferably with machine-readable (meta)data | Optional
62 | Metadata | Material related | History and condition of the material | Microstructure | Microstructure after test (SX/PX, gprime-Vol, gprime-size, dendrites) |  |  |  | Optional
63 | Metadata | Material related | History and condition of the material | Microstructure | Images of the microstructure before testing |  |  | (Link to) File, preferably with machine-readable (meta)data | Optional
64 | Metadata | Material related | History and condition of the material | Microstructure | Images of the microstructure after testing |  |  | (Link to) File, preferably with machine-readable (meta)data | Optional
65 | Metadata | Material related | History and condition of the material | Microstructure | Proof of single crystallinity |  |  | (Link to) File, preferably with machine-readable (meta)data | Optional
66 | Metadata | Material related | History and condition of the material | Microstructure | Single crystal orientation (Laue Crystal Verification. Must be documented for each test piece) |  |  | (Link to) File, preferably with machine-readable (meta)data | Mandatory | Not applicable beause tested material is polycrystalline
67 | Metadata | Material related | History and condition of the material | Microstructure | Single crystal orientation - Determination method, measuring point |  |  | Alphanumeric | Mandatory | Not applicable because tested material is polycrystalline
68 | Metadata | Material related | History and condition of the material | Microstructure | Accuracy of the determination of the single crystal orientation |  |  | Alphanumeric | Optional
69 | Metadata | Material related | History and condition of the material | Results from NDT | Crack inspection: e.g., Penetrant certification/Radiographic certification/XCT |  |  | (Link to) File, preferably with machine-readable (meta)data | Optional
70 | Metadata | Material related | History and condition of the material | Results from NDT | X-Ray film |  |  | (Link to) File, preferably with machine-readable (meta)data | Optional
71 | Metadata | Material related | History and condition of the material | Results from other mech. tests | 0.2 % Proof strength at room temperature |  | MPa | Numeric | Optional | 365
72 | Metadata | Material related | History and condition of the material | Results from other mech. tests | 0.2 % Proof strength at creep test temperature |  | MPa | Numeric | Optional
73 | Metadata | Material related | History and condition of the material | Results from other mech. tests | Hardness |  |  | Alphanumeric | Optional | 140 HBW 2.5/62.5
74 | Metadata | Material related | Test piece |  | Test piece ID |  |  | Alphanumeric | Optional | Vh5299_1-8
75 | Metadata | Material related | Test piece |  | Workshop order ID/ref. |  |  | Alphanumeric | Optional
76 | Metadata | Material related | Test piece |  | Test piece history |  |  | (Link to) File, preferably with machine-readable (meta)data | Optional
77 | Metadata | Material related | Test piece |  | Type of test piece I |  |  | Drop-down list | Mandatory | Specimen according to standard
78 | Metadata | Material related | Test piece |  | Type of test piece II |  |  | Drop-down list | Mandatory | Round cross section
79 | Metadata | Material related | Test piece |  | Type of test piece III |  |  | Drop-down list | Mandatory | Smooth test piece
80 | Metadata | Material related | Test piece |  | Test piece technical drawing |  |  | (Link to) File, preferably with machine-readable (meta)data | Mandatory | See file "TestPieceCreepTests-TechnicalDrawing.pdf" Specimen's dimensions correspond to "Form D", with d0 = 6 mm, see table in pdf file.
81 | Metadata | Material related | Test piece |  | Location of the test piece within the as-tested material |  |  | (Link to) File, preferably with machine-readable (meta)data | Mandatory | Extracted from a forge round blank in tangential direction from section 2, see figure 3c in https://doi.org/10.1016/j.dib.2022.108830
82 | Metadata | Material related | Test piece |  | Positioning (Laue, precision) - Description whether coordinate systems of as-tested material and test piece coincide, and of the alignment in the test machine |  |  | Text | Mandatory | Not applicable because tested material is polycrystalline.
83 | Metadata | Material related | Test piece |  | Further information about sample(s) |  |  | Alphanumeric / (Link to) File, preferably with machine-readable (meta)data | Optional
84 | Metadata | Measuring and test equipment | Test machine |  | Test machine ID |  |  | Alphanumeric | Optional
85 | Metadata | Measuring and test equipment | Test machine |  | Type of test machine |  |  | Drop-down list | Optional
86 | Metadata | Measuring and test equipment | Test machine |  | Min. applied force |  | kN | Numeric | Optional
87 | Metadata | Measuring and test equipment | Test machine |  | Max. applied force |  | kN | Numeric | Optional
88 | Metadata | Measuring and test equipment | Test machine |  | Verification of Test Frame and Specimen Alignment according to ASTM E1012? |  |  | Drop-down list | Mandatory | Yes. Verification was performed according to ASTM E1012 on 18.07.2011.
89 | Metadata | Measuring and test equipment | Test machine |  | Please provide a description on the procedure followed for the Verification of Test Frame and Specimen Alignment if different from ASTM E1012 |  |  | Alphanumeric | Mandatory | Not applicable since verification was performed according to ASTM E1012
90 | Metadata | Measuring and test equipment | Test machine |  | Calibration class (Alignment) |  |  | Alphanumeric | Mandatory | Verification: the machine fulfills the requirements for test forces >2 kN
91 | Metadata | Measuring and test equipment | Test machine | Data acquisition | Data acquisition unit - Model information |  |  | Alphanumeric | Optional
92 | Metadata | Measuring and test equipment | Test machine | Data acquisition | Data acquisition unit - Laboratory ID |  |  | Alphanumeric | Optional
93 | Metadata | Measuring and test equipment | Test machine | Data acquisition | Data acquisition software and version |  |  | Alphanumeric | Mandatory | Lab's own development
94 | Metadata | Measuring and test equipment | Test machine | Data acquisition | Data acquisition - description |  |  | Alphanumeric | Mandatory | See worksheets "Data-acquisition" and "Data-acquisition-creep"
95 | Metadata | Measuring and test equipment | Test machine | Data acquisition | Was the time checked during data acquisition? |  |  | Drop-down list | Optional | No
96 | Metadata | Measuring and test equipment | Test force | Loading system | Was the loading system calibrated/verified? |  |  | Drop-down list | Mandatory | Yes
97 | Metadata | Measuring and test equipment | Test force | Loading system | Calibration certificate |  |  | (Link to) File, preferably with machine-readable (meta)data | Optional
98 | Metadata | Measuring and test equipment | Test force | Loading system | Calibration date |  |  | Date | Mandatory | 2011-06-29
99 | Metadata | Measuring and test equipment | Test force | Loading system | Calibration validity time period |  |  | Numeric | Mandatory | 4 Years
100 | Metadata | Measuring and test equipment | Test force | Loading system | Calibration standard |  |  | Alphanumeric | Mandatory | DIN EN ISO 7500-2:2007
101 | Metadata | Measuring and test equipment | Test force | Loading system | Calibration class |  |  | Numeric | Mandatory | 1
102 | Metadata | Measuring and test equipment | Test force | Loading system | Range of calibration |  | kN | Alphanumeric | Mandatory | 2 - 20 kN and 1 - 10 kN (class 1 for both)
103 | Metadata | Measuring and test equipment | Test force | Loading system | Were calibrated weights used to apply the test force? |  |  | Drop-down list | Mandatory | Yes
104 | Metadata | Measuring and test equipment | Test force | Load sensor | Was a load sensor used during loading? |  |  | Drop-down list | Mandatory | No
105 | Metadata | Measuring and test equipment | Test force | Load sensor | Was the load sensor calibrated? |  |  | Drop-down list | Mandatory | Not applicable
106 | Metadata | Measuring and test equipment | Test force | Load sensor | Calibration certificate |  |  | (Link to) File, preferably with machine-readable (meta)data | Optional
107 | Metadata | Measuring and test equipment | Test force | Load sensor | Calibration date |  |  | Date | Mandatory | Not applicable
108 | Metadata | Measuring and test equipment | Test force | Load sensor | Calibration validity time period |  |  | Numeric | Mandatory | Not applicable
109 | Metadata | Measuring and test equipment | Test force | Load sensor | Calibration standard |  |  | Alphanumeric | Mandatory | Not applicable
110 | Metadata | Measuring and test equipment | Test force | Load sensor | Calibration class |  |  | Numeric | Mandatory | Not applicable
111 | Metadata | Measuring and test equipment | Test force | Load sensor | Range of calibration |  | kN | Alphanumeric | Mandatory | Not applicable
112 | Metadata | Measuring and test equipment | Test force | Data acquisition | Was the force recorded continuously or phase-wise (e.g. during loading)? |  |  | Text | Mandatory | No
113 | Metadata | Measuring and test equipment | Test force | Data acquisition | Has a calibration of the test force data acquisition been performed? |  |  | Drop-down list | Mandatory | Not applicable
114 | Metadata | Measuring and test equipment | Laboratory conditions |  | Was the room temperature recorded and checked? |  |  | Drop-down list | Mandatory | Yes
115 | Metadata | Measuring and test equipment | Laboratory conditions |  | Was the humidity recorded and checked? |  |  | Drop-down list | Optional | Yes
116 | Metadata | Measuring and test equipment | Temperature-measuring system |  | Control via thermocouples on sample/via furnace |  |  | Drop-down list | Mandatory | Via furnace
117 | Metadata | Measuring and test equipment | Temperature-measuring system |  | Furnace type |  |  | Drop-down list | Mandatory | Split tube furnace with three-zones
118 | Metadata | Measuring and test equipment | Temperature-measuring system |  | Metrological traceability (Yes, if Sensor AND Data acquisition checked) |  |  | Drop-down list | Mandatory | Yes
119 | Metadata | Measuring and test equipment | Temperature-measuring system | Measuring instrument | Sensor type |  |  | Drop-down list | Mandatory | Thermocouple
120 | Metadata | Measuring and test equipment | Temperature-measuring system | Measuring instrument | Equipment ID |  |  | Alphanumeric | Optional | V.2-PM102-0012-X07 V.2-PM102-0012-X08 V.2-PM102-0012-X09
121 | Metadata | Measuring and test equipment | Temperature-measuring system | Measuring instrument | Type of thermocouple |  |  | Drop-down list | Mandatory | S
122 | Metadata | Measuring and test equipment | Temperature-measuring system | Measuring instrument | Wire gauge |  | mm | Numeric | Optional
123 | Metadata | Measuring and test equipment | Temperature-measuring system | Measuring instrument | Layout |  |  | Alphanumeric | Optional
124 | Metadata | Measuring and test equipment | Temperature-measuring system | Measuring instrument | Is/are the thermocouples calibrated? |  |  | Drop-down list | Mandatory | Yes
125 | Metadata | Measuring and test equipment | Temperature-measuring system | Measuring instrument | Calibration method |  |  | Drop-down list | Mandatory | Comparison method
126 | Metadata | Measuring and test equipment | Temperature-measuring system | Measuring instrument | Calibration standard |  |  | Drop-down list | Mandatory | ASTM E230-03:2003
127 | Metadata | Measuring and test equipment | Temperature-measuring system | Measuring instrument | Calibration certificate |  |  | (Link to) File, preferably with machine-readable (meta)data | Optional
128 | Metadata | Measuring and test equipment | Temperature-measuring system | Measuring instrument | Calibration date |  |  | Date | Mandatory | 12.05.2014, 28.02.2014
129 | Metadata | Measuring and test equipment | Temperature-measuring system | Measuring instrument | Calibration validity time period |  |  | Numeric | Mandatory | 12 Months
130 | Metadata | Measuring and test equipment | Temperature-measuring system | Measuring instrument | Deviation detected during calibration |  | °C | Alphanumeric | Optional
131 | Metadata | Measuring and test equipment | Temperature-measuring system | Measuring instrument | Range of calibration |  | °C | Alphanumeric | Mandatory | 100-160 °C, 250-1000 °C
132 | Metadata | Measuring and test equipment | Temperature-measuring system | Measuring instrument | Application: contact method |  |  | Drop-down list | Mandatory | Attached
133 | Metadata | Measuring and test equipment | Temperature-measuring system | Measuring instrument | Application: number of thermocouples |  |  | Drop-down list | Mandatory | 3
134 | Metadata | Measuring and test equipment | Temperature-measuring system | Measuring instrument | Application: location with respect to gauge section |  |  | Drop-down list | Mandatory | Inside the gauge length
| Metadata | Measuring and test equipment | Temperature-measuring system | Measuring instrument
135 | Metadata | Measuring and test equipment | Temperature-measuring system | Data acquisition | Is/are the data acquisition unit calibrated? |  |  | Drop-down list | Mandatory | Yes
136 | Metadata | Measuring and test equipment | Temperature-measuring system | Data acquisition | Reference junction |  |  | Drop-down list | Optional | Internal
137 | Metadata | Measuring and test equipment | Temperature-measuring system | Data acquisition | Calibration certificate |  |  | (Link to) File, preferably with machine-readable (meta)data | Optional | Documentation in the laboratory
138 | Metadata | Measuring and test equipment | Temperature-measuring system | Data acquisition | Calibration date |  |  | Date | Mandatory | 2013-11-04
139 | Metadata | Measuring and test equipment | Temperature-measuring system | Data acquisition | Calibration validity time period |  |  | Numeric | Mandatory | 12 Months
140 | Metadata | Measuring and test equipment | Temperature-measuring system | Data acquisition | Calibration method |  |  | Text | Mandatory | Electrical simulation and measurement
141 | Metadata | Measuring and test equipment | Temperature-measuring system | Data acquisition | Calibration standard |  |  | Drop-down list | Mandatory | EURAMET cg-11
142 | Metadata | Measuring and test equipment | Temperature-measuring system | Data acquisition | Deviation detected during calibration |  | °C | Alphanumeric | Optional | ± 1 K
143 | Metadata | Measuring and test equipment | Temperature-measuring system | Data acquisition | Range of calibration |  | °C | Alphanumeric | Mandatory | 100-1000
144 | Metadata | Measuring and test equipment | Extensometer system |  | Type of strain measuring device |  |  | Drop-down list | Mandatory | Contacting extensometer
145 | Metadata | Measuring and test equipment | Extensometer system |  | Sensor type - Contacting extensometer |  |  | Drop-down list | Mandatory | Clip-on extensometer
146 | Metadata | Measuring and test equipment | Extensometer system |  | Sensor type - Non-contacting extensometer |  |  | Drop-down list | Mandatory | Not applicable
147 | Metadata | Measuring and test equipment | Extensometer system | Contacting extensometer | Measurement one-sided or two-sided? |  |  | Drop-down list | Mandatory | One-sided
148 | Metadata | Measuring and test equipment | Extensometer system | Contacting extensometer | Measurement: axial or diametrical action? |  |  | Drop-down list | Mandatory | Axial action
149 | Metadata | Measuring and test equipment | Extensometer system | Contacting extensometer | Mounting type |  |  | Drop-down list | Mandatory | At test piece in parallel length
150 | Metadata | Measuring and test equipment | Extensometer system | Contacting extensometer | Extensometer model information |  |  | Alphanumeric | Optional | MTS 632.51C-03
151 | Metadata | Measuring and test equipment | Extensometer system | Contacting extensometer | Equipment ID - Extensometer |  |  | Alphanumeric | Optional | 18.03 /MTS 1012
152 | Metadata | Measuring and test equipment | Extensometer system | Contacting extensometer | Description of upper/lower legs (LVDT systems) |  |  | Drop-down list | Optional | Not applicable
153 | Metadata | Measuring and test equipment | Extensometer system | Contacting extensometer | Measuring amplifier |  |  | Alphanumeric | Optional
154 | Metadata | Measuring and test equipment | Extensometer system | Contacting extensometer | Extension range - Upper limit |  | % / mm | Numeric | Mandatory | +10 %/+ 5 mm
155 | Metadata | Measuring and test equipment | Extensometer system | Contacting extensometer | Extension range - Lower limit |  | % / mm | Numeric | Mandatory | -10 %/- 5 mm
156 | Metadata | Measuring and test equipment | Extensometer system | Contacting extensometer | Nominal gauge length (if applicable) |  | mm | Numeric | Mandatory | 50
157 | Metadata | Measuring and test equipment | Extensometer system | Contacting extensometer | Is the extensometer incl. the data acquisition calibrated? |  |  | Drop-down list | Mandatory | Yes
158 | Metadata | Measuring and test equipment | Extensometer system | Contacting extensometer | Calibration certificate |  |  | (Link to) File, preferably with machine-readable (meta)data | Optional
159 | Metadata | Measuring and test equipment | Extensometer system | Contacting extensometer | Calibration date |  |  | Date | Mandatory | 2014-03-19
160 | Metadata | Measuring and test equipment | Extensometer system | Contacting extensometer | Calibration validity time period |  |  | Numeric | Mandatory | 12 Months
161 | Metadata | Measuring and test equipment | Extensometer system | Contacting extensometer | Calibration class |  |  | Alphanumeric | Mandatory | 1
162 | Metadata | Measuring and test equipment | Extensometer system | Contacting extensometer | Range of calibration |  | % (mm) | Numeric | Mandatory | 20 % (10 mm)
163 | Metadata | Measuring and test equipment | Extensometer system | Contacting extensometer | Calibration standard |  |  | Alphanumeric | Mandatory | DIN EN ISO 9513
| Metadata | Measuring and test equipment | Extensometer system | Non-contacting extensometer
164 | Metadata | Data processing procedures |  |  | Description of primary and processed data series - Primary data is data that is directly acquired by sensors or measuring instruments during or after a test. Processed data is obtained as a result of using procedures (equations, algorithms, methods, unit conversions) to transform data |  |  | Alphanumeric | Mandatory | See worksheet "Primary-processed-data-series"
165 | Metadata | Data processing procedures |  |  | Description of primary data series processing (incl. averaging, smoothing) |  |  | Alphanumeric | Mandatory | To convert the primary data series into the processed data series a validated excel template (lab own's development) was used. The data were neither averaged nor smoothed.
166 | Metadata | Data processing procedures |  |  | Description of the data processing and analysis procedures used to obtain specific test results, e.g. percentage elastic extension, ee |  |  | Alphanumeric | Mandatory | See worksheet "Data-processing"
167 | Metadata | Data processing procedures |  |  | Were automated (user-independent) analysis workflows used? |  |  | Drop-down list | Mandatory | No
168 | Metadata | Data processing procedures |  |  | Software, if applicable, including product and version |  |  | Alphanumeric | Mandatory | Not applicable
169 | Metadata | Data processing procedures |  |  | Related publications, if applicable |  |  | Alphanumeric / Link | Optional
170 | Primary data | Test result | Values recorded at test start |  | Min. test piece diameter at room temperature | D | mm | Numeric | Mandatory | 6.004
171 | Primary data | Test result | Values recorded at test start |  | Original gauge length | Lo | mm | Numeric | Mandatory | Measurement marks not applied, therefore Lo not available.
172 | Primary data | Test result | Values recorded at test start |  | Parallel length | Lc | mm | Numeric | Mandatory | 60
173 | Primary data | Test result | Values recorded at test start |  | Extensometer gauge length | Le | mm | Numeric | Mandatory | 46.594
174 | Primary data | Test result | Values recorded at test start |  | Reference length for calculation of percentage elongations | Lr = Lo | mm | Numeric | Mandatory | Measurement marks not applied, therefore Lo not available.
175 | Primary data | Test result | Values recorded at test start |  | Reference length for calculation of percentage elongations if Lo and/or extensometer Le are outside the parallel length. | Lr (if Lr > Lc) | mm | Numeric | Mandatory | Not applicable, measurement marks not applied, therefore Lo not available.
176 | Primary data | Test result | Values recorded at test start |  | Reference length for calculation of percentage extensions | Lr = Le | mm | Numeric | Mandatory | 46.594
177 | Primary data | Test result | Values recorded at test start |  | Ratio Lr / D ; (if Lr = Lo) | Lr / D ; (if Lr = Lo) | mm | Numeric | Mandatory | Not applicable, measurement marks not applied, therefore Lo not available.
178 | Primary data | Test result | Values recorded at test start |  | k-Value for Lr (if Lr = Lo) | Lr / √So (if Lr = Lo) | mm | Numeric | Mandatory | Measurement marks not applied, therefore Lo not available.
179 | Primary data | Test result | Values recorded at test start |  | Ratio Lr / D ; (if Lr > Lc) | Lr / D ; (if Lr > Lc) | mm | Numeric | Mandatory | Measurement marks not applied, therefore Lo not available.
180 | Primary data | Test result | Values recorded at test start |  | k-Value for Lr (if Lr > Lc) | Lr / √So ; (if Lr > Lc) | mm | Numeric | Mandatory | Measurement marks not applied, therefore Lo not available.
181 | Primary data | Test result | Values recorded at test start |  | Ratio Lr / D ; (if Lr = Le) | Lr / D (if Lr = Le) | mm | Numeric | Mandatory | 7.760493
182 | Primary data | Test result | Values recorded at test start |  | k-Value for Lr (if Lr = Le) | Lr / √So ; (if Lr = Le) | mm | Numeric | Mandatory | 8.756779
183 | Primary data | Test result | Values recorded during test run |  | Elapsed time from end of loading | t | s | Numeric / (Link to) File, preferably with machine-readable (meta)data | Mandatory | Data series for each test piece in the corresponding LIS file
184 | Primary data | Test result | Values recorded during test run |  | Extension | ΔLet | mm | Numeric / (Link to) File, preferably with machine-readable (meta)data | Optional
185 | Primary data | Test result | Values recorded during test run |  | Elongation | ΔLot | mm | Numeric / (Link to) File, preferably with machine-readable (meta)data | Optional
186 | Primary data | Test result | Values recorded during test run |  | Heating time |  | h | Numeric | Mandatory | 4.73
187 | Primary data | Test result | Values recorded during test run |  | Soak time before the test |  | h | Numeric | Mandatory | 1.03
188 | Primary data | Test result | Values recorded during test run |  | Test duration |  | h | Numeric | Mandatory | 1656.45
189 | Primary data | Test result | Values recorded after end of test |  | Creep rupture time | tu | h | Numeric | Mandatory | Not applicable
190 | Primary data | Test result | Values recorded after end of test |  | Position of the fracture |  |  | Drop-down list | Mandatory | Not applicable
191 | Primary data | Test result | Values recorded after end of test |  | Final gauge length after fracture | Lu | mm | Numeric | Optional
192 | Secondary data | Test result | Values recorded during test run |  | Corrected measured temperature | Tc | ℃ | Numeric / (Link to) File, preferably with machine-readable (meta)data | Mandatory | Yes
193 | Secondary data | Test result | Values recorded during test run |  | Force |  | kN | Numeric | Mandatory | 5.72
194 | Secondary data | Test result | Values recorded during test run |  | Loading rate |  | MPa/s | Numeric | Optional
195 | Secondary data | Test result | Values recorded during test run |  | Unloading rate |  | MPa/s | Numeric | Optional
196 | Secondary data | Test result | Values recorded during test run |  | Heating speed |  | ℃/min | Numeric | Optional
197 | Secondary data | Test result | Values recorded during test run |  | Cooling speed |  | ℃/min | Numeric | Optional
198 | Secondary data | Test result | Values recorded during test run |  | Percentage plastic extension from end of loading | e | % | Numeric / (Link to) File, preferably with machine-readable (meta)data | Mandatory | The data series for each test piece are available in the corresponding LIS files
199 | Secondary data | Test result | Elongation values |  | Percentage permanent elongation | Aper | % | Numeric | Mandatory | Not applicable, measurement marks not applied
200 | Secondary data | Test result | Elongation values |  | Percentage elongation after creep fracture | Au | % | Numeric | Mandatory | Not applicable, measurement marks not applied
201 | Secondary data | Test result | Elongation values |  | percentage reduction of area after creep fracture | Zu | % | Numeric | Mandatory | Not applicable, measurement marks not applied
202 | Secondary data | Test result | Extension values |  | Was there an averaging of the strain/distance values? (two-sided extensometer) |  |  | Drop-down list | Mandatory | Not applicable
203 | Secondary data | Test result | Extension values |  | Percentage total extension | et | % | Numeric | Mandatory | 0.7168
204 | Secondary data | Test result | Extension values |  | Percentage initial total extension | eti | % | Numeric | Mandatory | 0.3133
205 | Secondary data | Test result | Extension values |  | Percentage elastic extension | ee | % | Numeric | Mandatory | 0.3133
206 | Secondary data | Test result | Extension values |  | Percentage initial plastic extension | ei | % | Numeric | Mandatory | 0
207 | Secondary data | Test result | Extension values |  | Percentage plastic extension | ep | % | Numeric | Mandatory | 0.4
208 | Secondary data | Test result | Extension values |  | Percentage creep extension | ef | % | Numeric | Mandatory | 0.4

## Vh5299_1-9
DATA SCHEMA FOR CREEP DATA OF NI-BASE SUPERALLOYS
DOI: 10.5281/zenodo.11668375
|  |  | This version of the data schema covers creep tests with the following features: - It considers single- and poly-crystalline specimen material - Terminology is aligned with ISO 204: 2022 - Creep test under tension and constant force - Temperature measurement with thermocouples - Contacting extensometer system Columns B to E are categories that define the overarching structure of the schema. Columns F to H are the single entries with the respective symbol and unit, if applicable. The units are community-common units. Column I is the data type. It should give a first hint on how to answer to each entry field. Column J provides exemplary answers for most of the entries and the options of the related drop-down list, if applicable. Column K is the requirement profile (see text on the right). Column L includes further explanations on the requirement and on the applicability of some entries. |  | The Requirement Profile (column K) is for the highest quality class of reference datasets which shall enable the following usages: 1. Checking own creep test results on nominally similar material 2. Verification of own testing set-up (e.g. by testing same/similar material) 3. Using the data as input data for simulations of creep behavior for design and alloy development The requirement profile given in column K refers to the highest quality level of reference creep data, taken from calibrated instruments. Other quality classes or typical research datasets require less documentation. Our current definition for reference data of materials is available here: https://doi.org/10.5281/zenodo.11667673
Mandatory
Optional
2021-12-16 | CATEGORY I | CATEGORY II | CATEGORY III | CATEGORY IV (Detailed Information) | ENTRY | SYMBOL | UNIT | DATA TYPE | REQUIREMENT | ANSWER / OPTIONS
1 | Metadata | Test info | Test job details |  | Date of test start |  |  | Date | Mandatory | 2014-12-16
2 | Metadata | Test info | Test job details |  | Data of test end |  |  | Date | Mandatory | 2015-05-28
3 | Metadata | Test info | Test job details |  | Test ID |  |  | Alphanumeric | Mandatory | Vh5299_1-9
4 | Metadata | Test info | Test job details |  | Project |  |  | Alphanumeric | Optional | Alterung und Lebensdauer
5 | Metadata | Test info | Test job details |  | Test order |  |  | Alphanumeric | Optional
6 | Metadata | Test info | Test parameters |  | Was the test performed according to a test standard? |  |  | Drop-down list | Mandatory | Yes
7 | Metadata | Test info | Test parameters |  | Test standard |  |  | Alphanumeric | Mandatory | DIN EN ISO 204:2009-10
8 | Metadata | Test info | Test parameters |  | Specified temperature | T | ℃ | Numeric | Mandatory | 160
9 | Metadata | Test info | Test parameters |  | Type of loading |  |  | Drop-down list | Mandatory | Tension
10 | Metadata | Test info | Test parameters |  | Load control type |  |  | Drop-down list | Mandatory | Constant force
11 | Metadata | Test info | Test parameters |  | Initial stress | Ro | MPa | Numeric | Mandatory | 157
12 | Metadata | Test info | Test parameters |  | Test type |  |  | Drop-down list | Mandatory | Uninterrupted creep tests with continuous monitoring of extension
13 | Metadata | Test info | Test parameters |  | End of test criterium |  |  | Drop-down list | Mandatory | After reaching the minimal creep rate
14 | Metadata | Test info | Test parameters |  | End of test criterium - value (if not test piece break) |  |  | Numeric | Mandatory | Not applicable
15 | Metadata | Test info | Test parameters |  | Interruption course |  |  | Drop-down list | Mandatory | Unloading after cooling
16 | Metadata | Test info | Test parameters |  | Test force |  | kN | Numeric | Optional
17 | Metadata | Test info | Test parameters |  | Preload (Part of the test force) |  | kN | Numeric | Mandatory | 0.2
18 | Metadata | Test info | Test parameters |  | Other additional information (e.g. if constant stress) |  |  | Text | Optional
19 | Metadata | Test info | Related research outcome |  | Related article(s) available? |  |  | Drop-down list | Optional | No
20 | Metadata | Test info | Related research outcome |  | DOI Article 1 |  |  | Alphanumeric / Link | Optional
21 | Metadata | Test info | Related research outcome |  | Short description of content article 1 |  |  | Text | Optional
22 | Metadata | Test info | Related research outcome |  | DOI Article 2 |  |  | Alphanumeric / Link | Optional
23 | Metadata | Test info | Related research outcome |  | Short description of content article 2 |  |  | Text | Optional
24 | Metadata | Test info | Related research outcome |  | DOI Article n |  |  | Alphanumeric / Link | Optional
25 | Metadata | Test info | Related research outcome |  | Short description of content article n |  |  | Text | Optional
26 | Metadata | Material related | History and condition of the material |  | (Digital) Material Identifier |  |  | Alphanumeric | Mandatory | EN AW-2618A
27 | Metadata | Material related | History and condition of the material | As-manufactured material | Information on phase equilibrium |  |  | Text / (Link to) File, preferably with machine-readable (meta)data | Optional
28 | Metadata | Material related | History and condition of the material | As-manufactured material | Type of as-manufactured material (Cast / Ingot / Extrusion rod / …) |  |  | Text | Mandatory | Forged
29 | Metadata | Material related | History and condition of the material | As-manufactured material | Description of the as-manufactured material (geometry and dimensions) |  |  | Alphanumeric / (Link to) Image or technical drawing | Mandatory | Forged round blanks with a 195 mm diameter and a 130 mm hight
30 | Metadata | Material related | History and condition of the material | As-manufactured material | Description of the manufacturing process - as-manufactured material |  |  | Text | Optional
31 | Metadata | Material related | History and condition of the material | As-manufactured material | Casting temperature |  | °C | Numeric | Optional
32 | Metadata | Material related | History and condition of the material | As-manufactured material | Casting speed |  |  | Numeric | Optional
33 | Metadata | Material related | History and condition of the material | As-manufactured material | Single or polycrystal solidified |  |  | Drop-down list | Mandatory | Polycrystal
34 | Metadata | Material related | History and condition of the material | As-manufactured material | Condition |  |  | Drop-down list | Mandatory | Heat Treated
35 | Metadata | Material related | History and condition of the material | As-tested material | Supplier |  |  | Alphanumeric | Mandatory | OTTO FUCHS KG
36 | Metadata | Material related | History and condition of the material | As-tested material | Description of the as-tested material (geometry and dimensions) - The test piece is manufactured from the tested material. |  |  | Alphanumeric / (Link to) Image or technical drawing | Mandatory | Rectangular blocks extracted from segment 2 of the forged round blanks
37 | Metadata | Material related | History and condition of the material | As-tested material | Description of the manufacturing process - as-tested material |  |  | Text | Mandatory | Test piece extracted from rectangular blocks (18 mm × 18 mm × 125 mm)
38 | Metadata | Material related | History and condition of the material | As-tested material | Date of supply |  |  | Date | Mandatory | 2014-01-16
39 | Metadata | Material related | History and condition of the material | As-tested material | Order number |  |  | Alphanumeric | Optional
40 | Metadata | Material related | History and condition of the material | As-tested material | Supplier sample ID |  |  | Alphanumeric | Optional
41 | Metadata | Material related | History and condition of the material | Heat treatment | Heat treatment - State |  |  | Drop-down list | Mandatory | Aged (T61)
42 | Metadata | Material related | History and condition of the material | Heat treatment | Multistage annealing? |  |  | Drop-down list | Optional
43 | Metadata | Material related | History and condition of the material | Heat treatment | Multistage ageing? |  |  | Drop-down list | Optional
44 | Metadata | Material related | History and condition of the material | Heat treatment | Atmosphere |  |  | Text | Optional
45 | Metadata | Material related | History and condition of the material | Heat treatment | Heat treatment - Annealing - Description |  |  | Alphanumeric | Mandatory | Solution annealing at 530 °C for 8 h followed by quenching in boiling water
46 | Metadata | Material related | History and condition of the material | Heat treatment | Heat treatment - Ageing - Description |  |  | Alphanumeric | Mandatory | Aging at 195 °C for 28 h followed by air-cooling to ambient temperature
47 | Metadata | Material related | History and condition of the material | Heat treatment | Heat treatment - Protocol file |  |  | (Link to) File, preferably with machine-readable (meta)dataeta)data | Optional
48 | Metadata | Material related | History and condition of the material | Chemical composition | Chemical composition - nominal |  | wt.-% | (Link to) File, preferably with machine-readable (meta)data or the possibility of adding the wt.-% value of each element in individual fields | Mandatory | See worksheet "Inspection certificate"
49 | Metadata | Material related | History and condition of the material | Chemical composition | Chemical composition - measured (including precision) |  | wt.-% | (Link to) File, preferably with machine-readable (meta)data or the possibility of adding the wt.-% value of each element in individual fields | Mandatory | See worksheet "Inspection certificate"
50 | Metadata | Material related | History and condition of the material | Chemical composition | Measurement method |  |  | Alphanumeric | Mandatory | RFA/OES
51 | Metadata | Material related | History and condition of the material | Chemical composition | Measuring point |  |  | Drop-down list | Optional
52 | Metadata | Material related | History and condition of the material | Chemical composition | Partitioning of alloy elements in microstructure (dendrite cores and ID regions) |  |  | Text | Optional
53 | Metadata | Material related | History and condition of the material | Chemical composition | Chemical composition in gamma and gamma' regions (dendrite cores and ID regions) |  |  | (Link to) File, preferably with machine-readable (meta)data | Optional
54 | Metadata | Material related | History and condition of the material | Microstructure | Type of investigation (characterization method) |  |  | Text, Keywords-like field | Mandatory | Light microscopy
55 | Metadata | Material related | History and condition of the material | Microstructure | Grain size (if polycrystal) |  | µm | Numeric | Mandatory | Radial-tangential plane: 46, radial-axial plane: 56
56 | Metadata | Material related | History and condition of the material | Microstructure | Grain size - Determination method, measuring point |  |  | Alphanumeric | Mandatory | According to EN ISO 643 , in the bulk
57 | Metadata | Material related | History and condition of the material | Microstructure | Grain size - documentation |  |  | (Link to) File, preferably with machine-readable (meta)data | Optional
58 | Metadata | Material related | History and condition of the material | Microstructure | Completely dissolved and re-precipitated gamma-gamma' regions |  | % | Alphanumeric | Optional
59 | Metadata | Material related | History and condition of the material | Microstructure | Gamma'-particles', average size |  | µm | Numeric | Optional
60 | Metadata | Material related | History and condition of the material | Microstructure | Gamma'-particles', maximum size |  | µm | Numeric | Optional
61 | Metadata | Material related | History and condition of the material | Microstructure | Dendrite spacings |  |  | Text / (Link to) File, preferably with machine-readable (meta)data | Optional
62 | Metadata | Material related | History and condition of the material | Microstructure | Microstructure after test (SX/PX, gprime-Vol, gprime-size, dendrites) |  |  |  | Optional
63 | Metadata | Material related | History and condition of the material | Microstructure | Images of the microstructure before testing |  |  | (Link to) File, preferably with machine-readable (meta)data | Optional
64 | Metadata | Material related | History and condition of the material | Microstructure | Images of the microstructure after testing |  |  | (Link to) File, preferably with machine-readable (meta)data | Optional
65 | Metadata | Material related | History and condition of the material | Microstructure | Proof of single crystallinity |  |  | (Link to) File, preferably with machine-readable (meta)data | Optional
66 | Metadata | Material related | History and condition of the material | Microstructure | Single crystal orientation (Laue Crystal Verification. Must be documented for each test piece) |  |  | (Link to) File, preferably with machine-readable (meta)data | Mandatory | Not applicable beause tested material is polycrystalline
67 | Metadata | Material related | History and condition of the material | Microstructure | Single crystal orientation - Determination method, measuring point |  |  | Alphanumeric | Mandatory | Not applicable because tested material is polycrystalline
68 | Metadata | Material related | History and condition of the material | Microstructure | Accuracy of the determination of the single crystal orientation |  |  | Alphanumeric | Optional
69 | Metadata | Material related | History and condition of the material | Results from NDT | Crack inspection: e.g., Penetrant certification/Radiographic certification/XCT |  |  | (Link to) File, preferably with machine-readable (meta)data | Optional
70 | Metadata | Material related | History and condition of the material | Results from NDT | X-Ray film |  |  | (Link to) File, preferably with machine-readable (meta)data | Optional
71 | Metadata | Material related | History and condition of the material | Results from other mech. tests | 0.2 % Proof strength at room temperature |  | MPa | Numeric | Optional | 365
72 | Metadata | Material related | History and condition of the material | Results from other mech. tests | 0.2 % Proof strength at creep test temperature |  | MPa | Numeric | Optional
73 | Metadata | Material related | History and condition of the material | Results from other mech. tests | Hardness |  |  | Alphanumeric | Optional | 140 HBW 2.5/62.5
74 | Metadata | Material related | Test piece |  | Test piece ID |  |  | Alphanumeric | Optional | Vh5990_1-9
75 | Metadata | Material related | Test piece |  | Workshop order ID/ref. |  |  | Alphanumeric | Optional
76 | Metadata | Material related | Test piece |  | Test piece history |  |  | (Link to) File, preferably with machine-readable (meta)data | Optional
77 | Metadata | Material related | Test piece |  | Type of test piece I |  |  | Drop-down list | Mandatory | Specimen according to standard
78 | Metadata | Material related | Test piece |  | Type of test piece II |  |  | Drop-down list | Mandatory | Round cross section
79 | Metadata | Material related | Test piece |  | Type of test piece III |  |  | Drop-down list | Mandatory | Smooth test piece
80 | Metadata | Material related | Test piece |  | Test piece technical drawing |  |  | (Link to) File, preferably with machine-readable (meta)data | Mandatory | See file "TestPieceCreepTests-TechnicalDrawing.pdf" Specimen's dimensions correspond to "Form D", with d0 = 6 mm, see table in pdf file.
81 | Metadata | Material related | Test piece |  | Location of the test piece within the as-tested material |  |  | (Link to) File, preferably with machine-readable (meta)data | Mandatory | Extracted from a forge round blank in tangential direction from section 2, see figure 3c in https://doi.org/10.1016/j.dib.2022.108830
82 | Metadata | Material related | Test piece |  | Positioning (Laue, precision) - Description whether coordinate systems of as-tested material and test piece coincide, and of the alignment in the test machine |  |  | Text | Mandatory | Not applicable because tested material is polycrystalline.
83 | Metadata | Material related | Test piece |  | Further information about sample(s) |  |  | Alphanumeric / (Link to) File, preferably with machine-readable (meta)data | Optional
84 | Metadata | Measuring and test equipment | Test machine |  | Test machine ID |  |  | Alphanumeric | Optional
85 | Metadata | Measuring and test equipment | Test machine |  | Type of test machine |  |  | Drop-down list | Optional
86 | Metadata | Measuring and test equipment | Test machine |  | Min. applied force |  | kN | Numeric | Optional
87 | Metadata | Measuring and test equipment | Test machine |  | Max. applied force |  | kN | Numeric | Optional
88 | Metadata | Measuring and test equipment | Test machine |  | Verification of Test Frame and Specimen Alignment according to ASTM E1012? |  |  | Drop-down list | Mandatory | Yes. Verification was performed according to ASTM E1012 on 18.07.2011.
89 | Metadata | Measuring and test equipment | Test machine |  | Please provide a description on the procedure followed for the Verification of Test Frame and Specimen Alignment if different from ASTM E1012 |  |  | Alphanumeric | Mandatory | Not applicable since verification was performed according to ASTM E1012
90 | Metadata | Measuring and test equipment | Test machine |  | Calibration class (Alignment) |  |  | Alphanumeric | Mandatory | Verification: the machine fulfills the requirements for test forces >2 kN
91 | Metadata | Measuring and test equipment | Test machine | Data acquisition | Data acquisition unit - Model information |  |  | Alphanumeric | Optional
92 | Metadata | Measuring and test equipment | Test machine | Data acquisition | Data acquisition unit - Laboratory ID |  |  | Alphanumeric | Optional
93 | Metadata | Measuring and test equipment | Test machine | Data acquisition | Data acquisition software and version |  |  | Alphanumeric | Mandatory | Lab's own development
94 | Metadata | Measuring and test equipment | Test machine | Data acquisition | Data acquisition - description |  |  | Alphanumeric | Mandatory | See worksheets "Data-acquisition" and "Data-acquisition-creep"
95 | Metadata | Measuring and test equipment | Test machine | Data acquisition | Was the time checked during data acquisition? |  |  | Drop-down list | Optional | No
96 | Metadata | Measuring and test equipment | Test force | Loading system | Was the loading system calibrated/verified? |  |  | Drop-down list | Mandatory | Yes
97 | Metadata | Measuring and test equipment | Test force | Loading system | Calibration certificate |  |  | (Link to) File, preferably with machine-readable (meta)data | Optional
98 | Metadata | Measuring and test equipment | Test force | Loading system | Calibration date |  |  | Date | Mandatory | 2014-06-10
99 | Metadata | Measuring and test equipment | Test force | Loading system | Calibration validity time period |  |  | Numeric | Mandatory | 12 Months
100 | Metadata | Measuring and test equipment | Test force | Loading system | Calibration standard |  |  | Alphanumeric | Mandatory | DIN EN ISO 7500-2:2007
101 | Metadata | Measuring and test equipment | Test force | Loading system | Calibration class |  |  | Numeric | Mandatory | 1
102 | Metadata | Measuring and test equipment | Test force | Loading system | Range of calibration |  | kN | Alphanumeric | Mandatory | 2 - 20 kN and 1 - 10 kN (class 1 for both)
103 | Metadata | Measuring and test equipment | Test force | Loading system | Were calibrated weights used to apply the test force? |  |  | Drop-down list | Mandatory | Yes
104 | Metadata | Measuring and test equipment | Test force | Load sensor | Was a load sensor used during loading? |  |  | Drop-down list | Mandatory | No
105 | Metadata | Measuring and test equipment | Test force | Load sensor | Was the load sensor calibrated? |  |  | Drop-down list | Mandatory | Not applicable
106 | Metadata | Measuring and test equipment | Test force | Load sensor | Calibration certificate |  |  | (Link to) File, preferably with machine-readable (meta)data | Optional
107 | Metadata | Measuring and test equipment | Test force | Load sensor | Calibration date |  |  | Date | Mandatory | Not applicable
108 | Metadata | Measuring and test equipment | Test force | Load sensor | Calibration validity time period |  |  | Numeric | Mandatory | Not applicable
109 | Metadata | Measuring and test equipment | Test force | Load sensor | Calibration standard |  |  | Alphanumeric | Mandatory | Not applicable
110 | Metadata | Measuring and test equipment | Test force | Load sensor | Calibration class |  |  | Numeric | Mandatory | Not applicable
111 | Metadata | Measuring and test equipment | Test force | Load sensor | Range of calibration |  | kN | Alphanumeric | Mandatory | Not applicable
112 | Metadata | Measuring and test equipment | Test force | Data acquisition | Was the force recorded continuously or phase-wise (e.g. during loading)? |  |  | Text | Mandatory | No
113 | Metadata | Measuring and test equipment | Test force | Data acquisition | Has a calibration of the test force data acquisition been performed? |  |  | Drop-down list | Mandatory | Not applicable
114 | Metadata | Measuring and test equipment | Laboratory conditions |  | Was the room temperature recorded and checked? |  |  | Drop-down list | Mandatory | Yes
115 | Metadata | Measuring and test equipment | Laboratory conditions |  | Was the humidity recorded and checked? |  |  | Drop-down list | Optional | Yes
116 | Metadata | Measuring and test equipment | Temperature-measuring system |  | Control via thermocouples on sample/via furnace |  |  | Drop-down list | Mandatory | Via furnace
117 | Metadata | Measuring and test equipment | Temperature-measuring system |  | Furnace type |  |  | Drop-down list | Mandatory | Split tube furnace with three-zones
118 | Metadata | Measuring and test equipment | Temperature-measuring system |  | Metrological traceability (Yes, if Sensor AND Data acquisition checked) |  |  | Drop-down list | Mandatory | Yes
119 | Metadata | Measuring and test equipment | Temperature-measuring system | Measuring instrument | Sensor type |  |  | Drop-down list | Mandatory | Thermocouple
120 | Metadata | Measuring and test equipment | Temperature-measuring system | Measuring instrument | Equipment ID |  |  | Alphanumeric | Optional | V.2-PM102-0012-X04 V.2-PM102-0012-X05 V.2-PM102-0012-X06
121 | Metadata | Measuring and test equipment | Temperature-measuring system | Measuring instrument | Type of thermocouple |  |  | Drop-down list | Mandatory | S
122 | Metadata | Measuring and test equipment | Temperature-measuring system | Measuring instrument | Wire gauge |  | mm | Numeric | Optional
123 | Metadata | Measuring and test equipment | Temperature-measuring system | Measuring instrument | Layout |  |  | Alphanumeric | Optional
124 | Metadata | Measuring and test equipment | Temperature-measuring system | Measuring instrument | Is/are the thermocouples calibrated? |  |  | Drop-down list | Mandatory | Yes
125 | Metadata | Measuring and test equipment | Temperature-measuring system | Measuring instrument | Calibration method |  |  | Drop-down list | Mandatory | Comparison method
126 | Metadata | Measuring and test equipment | Temperature-measuring system | Measuring instrument | Calibration standard |  |  | Drop-down list | Mandatory | ASTM E230-03:2003
127 | Metadata | Measuring and test equipment | Temperature-measuring system | Measuring instrument | Calibration certificate |  |  | (Link to) File, preferably with machine-readable (meta)data | Optional
128 | Metadata | Measuring and test equipment | Temperature-measuring system | Measuring instrument | Calibration date |  |  | Date | Mandatory | 08.08.2014, 04.04.2014
129 | Metadata | Measuring and test equipment | Temperature-measuring system | Measuring instrument | Calibration validity time period |  |  | Numeric | Mandatory | 12 Months
130 | Metadata | Measuring and test equipment | Temperature-measuring system | Measuring instrument | Deviation detected during calibration |  | °C | Alphanumeric | Optional
131 | Metadata | Measuring and test equipment | Temperature-measuring system | Measuring instrument | Range of calibration |  | °C | Alphanumeric | Mandatory | 100-160 °C, 250-1000 °C
132 | Metadata | Measuring and test equipment | Temperature-measuring system | Measuring instrument | Application: contact method |  |  | Drop-down list | Mandatory | Attached
133 | Metadata | Measuring and test equipment | Temperature-measuring system | Measuring instrument | Application: number of thermocouples |  |  | Drop-down list | Mandatory | 3
134 | Metadata | Measuring and test equipment | Temperature-measuring system | Measuring instrument | Application: location with respect to gauge section |  |  | Drop-down list | Mandatory | Inside the gauge length
| Metadata | Measuring and test equipment | Temperature-measuring system | Measuring instrument
135 | Metadata | Measuring and test equipment | Temperature-measuring system | Data acquisition | Is/are the data acquisition unit calibrated? |  |  | Drop-down list | Mandatory | Yes
136 | Metadata | Measuring and test equipment | Temperature-measuring system | Data acquisition | Reference junction |  |  | Drop-down list | Optional | Internal
137 | Metadata | Measuring and test equipment | Temperature-measuring system | Data acquisition | Calibration certificate |  |  | (Link to) File, preferably with machine-readable (meta)data | Optional | Documentation in the laboratory
138 | Metadata | Measuring and test equipment | Temperature-measuring system | Data acquisition | Calibration date |  |  | Date | Mandatory | 2014-03-06
139 | Metadata | Measuring and test equipment | Temperature-measuring system | Data acquisition | Calibration validity time period |  |  | Numeric | Mandatory | 12 Months
140 | Metadata | Measuring and test equipment | Temperature-measuring system | Data acquisition | Calibration method |  |  | Text | Mandatory | Electrical simulation and measurement
141 | Metadata | Measuring and test equipment | Temperature-measuring system | Data acquisition | Calibration standard |  |  | Drop-down list | Mandatory | EURAMET cg-11
142 | Metadata | Measuring and test equipment | Temperature-measuring system | Data acquisition | Deviation detected during calibration |  | °C | Alphanumeric | Optional | ± 1 K
143 | Metadata | Measuring and test equipment | Temperature-measuring system | Data acquisition | Range of calibration |  | °C | Alphanumeric | Mandatory | 100-1000
144 | Metadata | Measuring and test equipment | Extensometer system |  | Type of strain measuring device |  |  | Drop-down list | Mandatory | Contacting extensometer
145 | Metadata | Measuring and test equipment | Extensometer system |  | Sensor type - Contacting extensometer |  |  | Drop-down list | Mandatory | Clip-on extensometer
146 | Metadata | Measuring and test equipment | Extensometer system |  | Sensor type - Non-contacting extensometer |  |  | Drop-down list | Mandatory | Not applicable
147 | Metadata | Measuring and test equipment | Extensometer system | Contacting extensometer | Measurement one-sided or two-sided? |  |  | Drop-down list | Mandatory | One-sided
148 | Metadata | Measuring and test equipment | Extensometer system | Contacting extensometer | Measurement: axial or diametrical action? |  |  | Drop-down list | Mandatory | Axial action
149 | Metadata | Measuring and test equipment | Extensometer system | Contacting extensometer | Mounting type |  |  | Drop-down list | Mandatory | At test piece in parallel length
150 | Metadata | Measuring and test equipment | Extensometer system | Contacting extensometer | Extensometer model information |  |  | Alphanumeric | Optional | MTS 632.51C-03
151 | Metadata | Measuring and test equipment | Extensometer system | Contacting extensometer | Equipment ID - Extensometer |  |  | Alphanumeric | Optional | 18.04 /MTS 832
152 | Metadata | Measuring and test equipment | Extensometer system | Contacting extensometer | Description of upper/lower legs (LVDT systems) |  |  | Drop-down list | Optional | Not applicable
153 | Metadata | Measuring and test equipment | Extensometer system | Contacting extensometer | Measuring amplifier |  |  | Alphanumeric | Optional
154 | Metadata | Measuring and test equipment | Extensometer system | Contacting extensometer | Extension range - Upper limit |  | % / mm | Numeric | Mandatory | +10 %/+ 5 mm
155 | Metadata | Measuring and test equipment | Extensometer system | Contacting extensometer | Extension range - Lower limit |  | % / mm | Numeric | Mandatory | -10 %/- 5 mm
156 | Metadata | Measuring and test equipment | Extensometer system | Contacting extensometer | Nominal gauge length (if applicable) |  | mm | Numeric | Mandatory | 50
157 | Metadata | Measuring and test equipment | Extensometer system | Contacting extensometer | Is the extensometer incl. the data acquisition calibrated? |  |  | Drop-down list | Mandatory | Yes
158 | Metadata | Measuring and test equipment | Extensometer system | Contacting extensometer | Calibration certificate |  |  | (Link to) File, preferably with machine-readable (meta)data | Optional
159 | Metadata | Measuring and test equipment | Extensometer system | Contacting extensometer | Calibration date |  |  | Date | Mandatory | 2014-06-05
160 | Metadata | Measuring and test equipment | Extensometer system | Contacting extensometer | Calibration validity time period |  |  | Numeric | Mandatory | 12 Months
161 | Metadata | Measuring and test equipment | Extensometer system | Contacting extensometer | Calibration class |  |  | Alphanumeric | Mandatory | 1
162 | Metadata | Measuring and test equipment | Extensometer system | Contacting extensometer | Range of calibration |  | % (mm) | Numeric | Mandatory | 20 % (10 mm)
163 | Metadata | Measuring and test equipment | Extensometer system | Contacting extensometer | Calibration standard |  |  | Alphanumeric | Mandatory | DIN EN ISO 9513
| Metadata | Measuring and test equipment | Extensometer system | Non-contacting extensometer
164 | Metadata | Data processing procedures |  |  | Description of primary and processed data series - Primary data is data that is directly acquired by sensors or measuring instruments during or after a test. Processed data is obtained as a result of using procedures (equations, algorithms, methods, unit conversions) to transform data |  |  | Alphanumeric | Mandatory | See worksheet "Primary-processed-data-series"
165 | Metadata | Data processing procedures |  |  | Description of primary data series processing (incl. averaging, smoothing) |  |  | Alphanumeric | Mandatory | To convert the primary data series into the processed data series a validated excel template (lab own's development) was used. The data were neither averaged nor smoothed.
166 | Metadata | Data processing procedures |  |  | Description of the data processing and analysis procedures used to obtain specific test results, e.g. percentage elastic extension, ee |  |  | Alphanumeric | Mandatory | See worksheet "Data-processing"
167 | Metadata | Data processing procedures |  |  | Were automated (user-independent) analysis workflows used? |  |  | Drop-down list | Mandatory | No
168 | Metadata | Data processing procedures |  |  | Software, if applicable, including product and version |  |  | Alphanumeric | Mandatory | Not applicable
169 | Metadata | Data processing procedures |  |  | Related publications, if applicable |  |  | Alphanumeric / Link | Optional
170 | Primary data | Test result | Values recorded at test start |  | Min. test piece diameter at room temperature | D | mm | Numeric | Mandatory | 5.999
171 | Primary data | Test result | Values recorded at test start |  | Original gauge length | Lo | mm | Numeric | Mandatory | Measurement marks not applied, therefore Lo not available.
172 | Primary data | Test result | Values recorded at test start |  | Parallel length | Lc | mm | Numeric | Mandatory | 60
173 | Primary data | Test result | Values recorded at test start |  | Extensometer gauge length | Le | mm | Numeric | Mandatory | 48.712
174 | Primary data | Test result | Values recorded at test start |  | Reference length for calculation of percentage elongations | Lr = Lo | mm | Numeric | Mandatory | Measurement marks not applied, therefore Lo not available.
175 | Primary data | Test result | Values recorded at test start |  | Reference length for calculation of percentage elongations if Lo and/or extensometer Le are outside the parallel length. | Lr (if Lr > Lc) | mm | Numeric | Mandatory | Not applicable, measurement marks not applied, therefore Lo not available.
176 | Primary data | Test result | Values recorded at test start |  | Reference length for calculation of percentage extensions | Lr = Le | mm | Numeric | Mandatory | 48.712
177 | Primary data | Test result | Values recorded at test start |  | Ratio Lr / D ; (if Lr = Lo) | Lr / D ; (if Lr = Lo) | mm | Numeric | Mandatory | Not applicable, measurement marks not applied, therefore Lo not available.
178 | Primary data | Test result | Values recorded at test start |  | k-Value for Lr (if Lr = Lo) | Lr / √So (if Lr = Lo) | mm | Numeric | Mandatory | Measurement marks not applied, therefore Lo not available.
179 | Primary data | Test result | Values recorded at test start |  | Ratio Lr / D ; (if Lr > Lc) | Lr / D ; (if Lr > Lc) | mm | Numeric | Mandatory | Measurement marks not applied, therefore Lo not available.
180 | Primary data | Test result | Values recorded at test start |  | k-Value for Lr (if Lr > Lc) | Lr / √So ; (if Lr > Lc) | mm | Numeric | Mandatory | Measurement marks not applied, therefore Lo not available.
181 | Primary data | Test result | Values recorded at test start |  | Ratio Lr / D ; (if Lr = Le) | Lr / D (if Lr = Le) | mm | Numeric | Mandatory | 8.12002
182 | Primary data | Test result | Values recorded at test start |  | k-Value for Lr (if Lr = Le) | Lr / √So ; (if Lr = Le) | mm | Numeric | Mandatory | 9.162461
183 | Primary data | Test result | Values recorded during test run |  | Elapsed time from end of loading | t | s | Numeric / (Link to) File, preferably with machine-readable (meta)data | Mandatory | Data series for each test piece in the corresponding LIS file
184 | Primary data | Test result | Values recorded during test run |  | Extension | ΔLet | mm | Numeric / (Link to) File, preferably with machine-readable (meta)data | Optional
185 | Primary data | Test result | Values recorded during test run |  | Elongation | ΔLot | mm | Numeric / (Link to) File, preferably with machine-readable (meta)data | Optional
186 | Primary data | Test result | Values recorded during test run |  | Heating time |  | h | Numeric | Mandatory | 3.77
187 | Primary data | Test result | Values recorded during test run |  | Soak time before the test |  | h | Numeric | Mandatory | 1.1
188 | Primary data | Test result | Values recorded during test run |  | Test duration |  | h | Numeric | Mandatory | 3888.88
189 | Primary data | Test result | Values recorded after end of test |  | Creep rupture time | tu | h | Numeric | Mandatory | Not applicable
190 | Primary data | Test result | Values recorded after end of test |  | Position of the fracture |  |  | Drop-down list | Mandatory | Not applicable
191 | Primary data | Test result | Values recorded after end of test |  | Final gauge length after fracture | Lu | mm | Numeric | Optional
192 | Secondary data | Test result | Values recorded during test run |  | Corrected measured temperature | Tc | ℃ | Numeric / (Link to) File, preferably with machine-readable (meta)data | Mandatory | Yes
193 | Secondary data | Test result | Values recorded during test run |  | Force |  | kN | Numeric | Mandatory | 4.44
194 | Secondary data | Test result | Values recorded during test run |  | Loading rate |  | MPa/s | Numeric | Optional
195 | Secondary data | Test result | Values recorded during test run |  | Unloading rate |  | MPa/s | Numeric | Optional
196 | Secondary data | Test result | Values recorded during test run |  | Heating speed |  | ℃/min | Numeric | Optional
197 | Secondary data | Test result | Values recorded during test run |  | Cooling speed |  | ℃/min | Numeric | Optional
198 | Secondary data | Test result | Values recorded during test run |  | Percentage plastic extension from end of loading | e | % | Numeric / (Link to) File, preferably with machine-readable (meta)data | Mandatory | The data series for each test piece are available in the corresponding LIS files
199 | Secondary data | Test result | Elongation values |  | Percentage permanent elongation | Aper | % | Numeric | Mandatory | Not applicable, measurement marks not applied
200 | Secondary data | Test result | Elongation values |  | Percentage elongation after creep fracture | Au | % | Numeric | Mandatory | Not applicable, measurement marks not applied
201 | Secondary data | Test result | Elongation values |  | percentage reduction of area after creep fracture | Zu | % | Numeric | Mandatory | Not applicable, measurement marks not applied
202 | Secondary data | Test result | Extension values |  | Was there an averaging of the strain/distance values? (two-sided extensometer) |  |  | Drop-down list | Mandatory | Not applicable
203 | Secondary data | Test result | Extension values |  | Percentage total extension | et | % | Numeric | Mandatory | 0.4414
204 | Secondary data | Test result | Extension values |  | Percentage initial total extension | eti | % | Numeric | Mandatory | 0.2484
205 | Secondary data | Test result | Extension values |  | Percentage elastic extension | ee | % | Numeric | Mandatory | 0.2484
206 | Secondary data | Test result | Extension values |  | Percentage initial plastic extension | ei | % | Numeric | Mandatory | 0
207 | Secondary data | Test result | Extension values |  | Percentage plastic extension | ep | % | Numeric | Mandatory | 0.19
208 | Secondary data | Test result | Extension values |  | Percentage creep extension | ef | % | Numeric | Mandatory | 0.19

## Vh5299_3-19
DATA SCHEMA FOR CREEP DATA OF NI-BASE SUPERALLOYS
DOI: 10.5281/zenodo.11668375
|  |  | This version of the data schema covers creep tests with the following features: - It considers single- and poly-crystalline specimen material - Terminology is aligned with ISO 204: 2022 - Creep test under tension and constant force - Temperature measurement with thermocouples - Contacting extensometer system Columns B to E are categories that define the overarching structure of the schema. Columns F to H are the single entries with the respective symbol and unit, if applicable. The units are community-common units. Column I is the data type. It should give a first hint on how to answer to each entry field. Column J provides exemplary answers for most of the entries and the options of the related drop-down list, if applicable. Column K is the requirement profile (see text on the right). Column L includes further explanations on the requirement and on the applicability of some entries. |  | The Requirement Profile (column K) is for the highest quality class of reference datasets which shall enable the following usages: 1. Checking own creep test results on nominally similar material 2. Verification of own testing set-up (e.g. by testing same/similar material) 3. Using the data as input data for simulations of creep behavior for design and alloy development The requirement profile given in column K refers to the highest quality level of reference creep data, taken from calibrated instruments. Other quality classes or typical research datasets require less documentation. Our current definition for reference data of materials is available here: https://doi.org/10.5281/zenodo.11667673
Mandatory
Optional
2021-12-16 | CATEGORY I | CATEGORY II | CATEGORY III | CATEGORY IV (Detailed Information) | ENTRY | SYMBOL | UNIT | DATA TYPE | REQUIREMENT | ANSWER / OPTIONS
1 | Metadata | Test info | Test job details |  | Date of test start |  |  | Date | Mandatory | 2015-09-16
2 | Metadata | Test info | Test job details |  | Data of test end |  |  | Date | Mandatory | 2015-11-19
3 | Metadata | Test info | Test job details |  | Test ID |  |  | Alphanumeric | Mandatory | Vh5299_3-19
4 | Metadata | Test info | Test job details |  | Project |  |  | Alphanumeric | Optional | Alterung und Lebensdauer
5 | Metadata | Test info | Test job details |  | Test order |  |  | Alphanumeric | Optional
6 | Metadata | Test info | Test parameters |  | Was the test performed according to a test standard? |  |  | Drop-down list | Mandatory | Yes
7 | Metadata | Test info | Test parameters |  | Test standard |  |  | Alphanumeric | Mandatory | DIN EN ISO 204:2009-10
8 | Metadata | Test info | Test parameters |  | Specified temperature | T | ℃ | Numeric | Mandatory | 160
9 | Metadata | Test info | Test parameters |  | Type of loading |  |  | Drop-down list | Mandatory | Tension
10 | Metadata | Test info | Test parameters |  | Load control type |  |  | Drop-down list | Mandatory | Constant force
11 | Metadata | Test info | Test parameters |  | Initial stress | Ro | MPa | Numeric | Mandatory | 190
12 | Metadata | Test info | Test parameters |  | Test type |  |  | Drop-down list | Mandatory | Uninterrupted creep tests with continuous monitoring of extension
13 | Metadata | Test info | Test parameters |  | End of test criterium |  |  | Drop-down list | Mandatory | Test priece break
14 | Metadata | Test info | Test parameters |  | End of test criterium - value (if not test piece break) |  |  | Numeric | Mandatory | Not applicable
15 | Metadata | Test info | Test parameters |  | Interruption course |  |  | Drop-down list | Mandatory | Not applicable
16 | Metadata | Test info | Test parameters |  | Test force |  | kN | Numeric | Optional
17 | Metadata | Test info | Test parameters |  | Preload (Part of the test force) |  | kN | Numeric | Mandatory | 0.2
18 | Metadata | Test info | Test parameters |  | Other additional information (e.g. if constant stress) |  |  | Text | Optional
19 | Metadata | Test info | Related research outcome |  | Related article(s) available? |  |  | Drop-down list | Optional | No
20 | Metadata | Test info | Related research outcome |  | DOI Article 1 |  |  | Alphanumeric / Link | Optional
21 | Metadata | Test info | Related research outcome |  | Short description of content article 1 |  |  | Text | Optional
22 | Metadata | Test info | Related research outcome |  | DOI Article 2 |  |  | Alphanumeric / Link | Optional
23 | Metadata | Test info | Related research outcome |  | Short description of content article 2 |  |  | Text | Optional
24 | Metadata | Test info | Related research outcome |  | DOI Article n |  |  | Alphanumeric / Link | Optional
25 | Metadata | Test info | Related research outcome |  | Short description of content article n |  |  | Text | Optional
26 | Metadata | Material related | History and condition of the material |  | (Digital) Material Identifier |  |  | Alphanumeric | Mandatory | EN AW-2618A
27 | Metadata | Material related | History and condition of the material | As-manufactured material | Information on phase equilibrium |  |  | Text / (Link to) File, preferably with machine-readable (meta)data | Optional
28 | Metadata | Material related | History and condition of the material | As-manufactured material | Type of as-manufactured material (Cast / Ingot / Extrusion rod / …) |  |  | Text | Mandatory | Forged
29 | Metadata | Material related | History and condition of the material | As-manufactured material | Description of the as-manufactured material (geometry and dimensions) |  |  | Alphanumeric / (Link to) Image or technical drawing | Mandatory | Forged round blanks with a 195 mm diameter and a 130 mm hight
30 | Metadata | Material related | History and condition of the material | As-manufactured material | Description of the manufacturing process - as-manufactured material |  |  | Text | Optional
31 | Metadata | Material related | History and condition of the material | As-manufactured material | Casting temperature |  | °C | Numeric | Optional
32 | Metadata | Material related | History and condition of the material | As-manufactured material | Casting speed |  |  | Numeric | Optional
33 | Metadata | Material related | History and condition of the material | As-manufactured material | Single or polycrystal solidified |  |  | Drop-down list | Mandatory | Polycrystal
34 | Metadata | Material related | History and condition of the material | As-manufactured material | Condition |  |  | Drop-down list | Mandatory | Heat Treated
35 | Metadata | Material related | History and condition of the material | As-tested material | Supplier |  |  | Alphanumeric | Mandatory | OTTO FUCHS KG
36 | Metadata | Material related | History and condition of the material | As-tested material | Description of the as-tested material (geometry and dimensions) - The test piece is manufactured from the tested material. |  |  | Alphanumeric / (Link to) Image or technical drawing | Mandatory | Rectangular blocks extracted from segment 2 of the forged round blanks
37 | Metadata | Material related | History and condition of the material | As-tested material | Description of the manufacturing process - as-tested material |  |  | Text | Mandatory | Test piece extracted from rectangular blocks (18 mm × 18 mm × 125 mm)
38 | Metadata | Material related | History and condition of the material | As-tested material | Date of supply |  |  | Date | Mandatory | 2015-03-16
39 | Metadata | Material related | History and condition of the material | As-tested material | Order number |  |  | Alphanumeric | Optional
40 | Metadata | Material related | History and condition of the material | As-tested material | Supplier sample ID |  |  | Alphanumeric | Optional
41 | Metadata | Material related | History and condition of the material | Heat treatment | Heat treatment - State |  |  | Drop-down list | Mandatory | Overaged (T61 + 1000h/190°C)
42 | Metadata | Material related | History and condition of the material | Heat treatment | Multistage annealing? |  |  | Drop-down list | Optional
43 | Metadata | Material related | History and condition of the material | Heat treatment | Multistage ageing? |  |  | Drop-down list | Optional
44 | Metadata | Material related | History and condition of the material | Heat treatment | Atmosphere |  |  | Text | Optional
45 | Metadata | Material related | History and condition of the material | Heat treatment | Heat treatment - Annealing - Description |  |  | Alphanumeric | Mandatory | Solution annealing at 530 °C for 8 h followed by quenching in boiling water
46 | Metadata | Material related | History and condition of the material | Heat treatment | Heat treatment - Ageing - Description |  |  | Alphanumeric | Mandatory | Aging at 195 °C for 28 h followed by air-cooling to ambient temperature
47 | Metadata | Material related | History and condition of the material | Heat treatment | Heat treatment - Protocol file |  |  | (Link to) File, preferably with machine-readable (meta)dataeta)data | Optional
48 | Metadata | Material related | History and condition of the material | Chemical composition | Chemical composition - nominal |  | wt.-% | (Link to) File, preferably with machine-readable (meta)data or the possibility of adding the wt.-% value of each element in individual fields | Mandatory | See worksheet "Inspection certificate"
49 | Metadata | Material related | History and condition of the material | Chemical composition | Chemical composition - measured (including precision) |  | wt.-% | (Link to) File, preferably with machine-readable (meta)data or the possibility of adding the wt.-% value of each element in individual fields | Mandatory | See worksheet "Inspection certificate"
50 | Metadata | Material related | History and condition of the material | Chemical composition | Measurement method |  |  | Alphanumeric | Mandatory | RFA/OES
51 | Metadata | Material related | History and condition of the material | Chemical composition | Measuring point |  |  | Drop-down list | Optional
52 | Metadata | Material related | History and condition of the material | Chemical composition | Partitioning of alloy elements in microstructure (dendrite cores and ID regions) |  |  | Text | Optional
53 | Metadata | Material related | History and condition of the material | Chemical composition | Chemical composition in gamma and gamma' regions (dendrite cores and ID regions) |  |  | (Link to) File, preferably with machine-readable (meta)data | Optional
54 | Metadata | Material related | History and condition of the material | Microstructure | Type of investigation (characterization method) |  |  | Text, Keywords-like field | Mandatory | Light microscopy
55 | Metadata | Material related | History and condition of the material | Microstructure | Grain size (if polycrystal) |  | µm | Numeric | Mandatory | Radial-tangential plane: 46, radial-axial plane: 56
56 | Metadata | Material related | History and condition of the material | Microstructure | Grain size - Determination method, measuring point |  |  | Alphanumeric | Mandatory | According to EN ISO 643 , in the bulk
57 | Metadata | Material related | History and condition of the material | Microstructure | Grain size - documentation |  |  | (Link to) File, preferably with machine-readable (meta)data | Optional
58 | Metadata | Material related | History and condition of the material | Microstructure | Completely dissolved and re-precipitated gamma-gamma' regions |  | % | Alphanumeric | Optional
59 | Metadata | Material related | History and condition of the material | Microstructure | Gamma'-particles', average size |  | µm | Numeric | Optional
60 | Metadata | Material related | History and condition of the material | Microstructure | Gamma'-particles', maximum size |  | µm | Numeric | Optional
61 | Metadata | Material related | History and condition of the material | Microstructure | Dendrite spacings |  |  | Text / (Link to) File, preferably with machine-readable (meta)data | Optional
62 | Metadata | Material related | History and condition of the material | Microstructure | Microstructure after test (SX/PX, gprime-Vol, gprime-size, dendrites) |  |  |  | Optional
63 | Metadata | Material related | History and condition of the material | Microstructure | Images of the microstructure before testing |  |  | (Link to) File, preferably with machine-readable (meta)data | Optional
64 | Metadata | Material related | History and condition of the material | Microstructure | Images of the microstructure after testing |  |  | (Link to) File, preferably with machine-readable (meta)data | Optional
65 | Metadata | Material related | History and condition of the material | Microstructure | Proof of single crystallinity |  |  | (Link to) File, preferably with machine-readable (meta)data | Optional
66 | Metadata | Material related | History and condition of the material | Microstructure | Single crystal orientation (Laue Crystal Verification. Must be documented for each test piece) |  |  | (Link to) File, preferably with machine-readable (meta)data | Mandatory | Not applicable beause tested material is polycrystalline
67 | Metadata | Material related | History and condition of the material | Microstructure | Single crystal orientation - Determination method, measuring point |  |  | Alphanumeric | Mandatory | Not applicable because tested material is polycrystalline
68 | Metadata | Material related | History and condition of the material | Microstructure | Accuracy of the determination of the single crystal orientation |  |  | Alphanumeric | Optional
69 | Metadata | Material related | History and condition of the material | Results from NDT | Crack inspection: e.g., Penetrant certification/Radiographic certification/XCT |  |  | (Link to) File, preferably with machine-readable (meta)data | Optional
70 | Metadata | Material related | History and condition of the material | Results from NDT | X-Ray film |  |  | (Link to) File, preferably with machine-readable (meta)data | Optional
71 | Metadata | Material related | History and condition of the material | Results from other mech. tests | 0.2 % Proof strength at room temperature |  | MPa | Numeric | Optional | 365
72 | Metadata | Material related | History and condition of the material | Results from other mech. tests | 0.2 % Proof strength at creep test temperature |  | MPa | Numeric | Optional
73 | Metadata | Material related | History and condition of the material | Results from other mech. tests | Hardness |  |  | Alphanumeric | Optional | 140 HBW 2.5/62.5
74 | Metadata | Material related | Test piece |  | Test piece ID |  |  | Alphanumeric | Optional | Vh5299_3-19
75 | Metadata | Material related | Test piece |  | Workshop order ID/ref. |  |  | Alphanumeric | Optional
76 | Metadata | Material related | Test piece |  | Test piece history |  |  | (Link to) File, preferably with machine-readable (meta)data | Optional
77 | Metadata | Material related | Test piece |  | Type of test piece I |  |  | Drop-down list | Mandatory | Specimen according to standard
78 | Metadata | Material related | Test piece |  | Type of test piece II |  |  | Drop-down list | Mandatory | Round cross section
79 | Metadata | Material related | Test piece |  | Type of test piece III |  |  | Drop-down list | Mandatory | Smooth test piece
80 | Metadata | Material related | Test piece |  | Test piece technical drawing |  |  | (Link to) File, preferably with machine-readable (meta)data | Mandatory | See file "TestPieceCreepTests-TechnicalDrawing.pdf" Specimen's dimensions correspond to "Form D", with d0 = 6 mm, see table in pdf file.
81 | Metadata | Material related | Test piece |  | Location of the test piece within the as-tested material |  |  | (Link to) File, preferably with machine-readable (meta)data | Mandatory | Extracted from a forge round blank in tangential direction from section 2, see figure 3c in https://doi.org/10.1016/j.dib.2022.108830
82 | Metadata | Material related | Test piece |  | Positioning (Laue, precision) - Description whether coordinate systems of as-tested material and test piece coincide, and of the alignment in the test machine |  |  | Text | Mandatory | Not applicable because tested material is polycrystalline.
83 | Metadata | Material related | Test piece |  | Further information about sample(s) |  |  | Alphanumeric / (Link to) File, preferably with machine-readable (meta)data | Optional
84 | Metadata | Measuring and test equipment | Test machine |  | Test machine ID |  |  | Alphanumeric | Optional
85 | Metadata | Measuring and test equipment | Test machine |  | Type of test machine |  |  | Drop-down list | Optional
86 | Metadata | Measuring and test equipment | Test machine |  | Min. applied force |  | kN | Numeric | Optional
87 | Metadata | Measuring and test equipment | Test machine |  | Max. applied force |  | kN | Numeric | Optional
88 | Metadata | Measuring and test equipment | Test machine |  | Verification of Test Frame and Specimen Alignment according to ASTM E1012? |  |  | Drop-down list | Mandatory | Yes. Verification was performed according to ASTM E1012 on 18.07.2011.
89 | Metadata | Measuring and test equipment | Test machine |  | Please provide a description on the procedure followed for the Verification of Test Frame and Specimen Alignment if different from ASTM E1012 |  |  | Alphanumeric | Mandatory | Not applicable since verification was performed according to ASTM E1012
90 | Metadata | Measuring and test equipment | Test machine |  | Calibration class (Alignment) |  |  | Alphanumeric | Mandatory | Verification: the machine fulfills the requirements for test forces >2 kN
91 | Metadata | Measuring and test equipment | Test machine | Data acquisition | Data acquisition unit - Model information |  |  | Alphanumeric | Optional
92 | Metadata | Measuring and test equipment | Test machine | Data acquisition | Data acquisition unit - Laboratory ID |  |  | Alphanumeric | Optional
93 | Metadata | Measuring and test equipment | Test machine | Data acquisition | Data acquisition software and version |  |  | Alphanumeric | Mandatory | Lab's own development
94 | Metadata | Measuring and test equipment | Test machine | Data acquisition | Data acquisition - description |  |  | Alphanumeric | Mandatory | See worksheets "Data-acquisition" and "Data-acquisition-creep"
95 | Metadata | Measuring and test equipment | Test machine | Data acquisition | Was the time checked during data acquisition? |  |  | Drop-down list | Optional | No
96 | Metadata | Measuring and test equipment | Test force | Loading system | Was the loading system calibrated/verified? |  |  | Drop-down list | Mandatory | Yes
97 | Metadata | Measuring and test equipment | Test force | Loading system | Calibration certificate |  |  | (Link to) File, preferably with machine-readable (meta)data | Optional
98 | Metadata | Measuring and test equipment | Test force | Loading system | Calibration date |  |  | Date | Mandatory | 2015-08-31
99 | Metadata | Measuring and test equipment | Test force | Loading system | Calibration validity time period |  |  | Numeric | Mandatory | 4 Years
100 | Metadata | Measuring and test equipment | Test force | Loading system | Calibration standard |  |  | Alphanumeric | Mandatory | DIN EN ISO 7500-2:2007
101 | Metadata | Measuring and test equipment | Test force | Loading system | Calibration class |  |  | Numeric | Mandatory | 1
102 | Metadata | Measuring and test equipment | Test force | Loading system | Range of calibration |  | kN | Alphanumeric | Mandatory | 2 - 20 kN and 1 - 10 kN (class 1 for both)
103 | Metadata | Measuring and test equipment | Test force | Loading system | Were calibrated weights used to apply the test force? |  |  | Drop-down list | Mandatory | Yes
104 | Metadata | Measuring and test equipment | Test force | Load sensor | Was a load sensor used during loading? |  |  | Drop-down list | Mandatory | No
105 | Metadata | Measuring and test equipment | Test force | Load sensor | Was the load sensor calibrated? |  |  | Drop-down list | Mandatory | Not applicable
106 | Metadata | Measuring and test equipment | Test force | Load sensor | Calibration certificate |  |  | (Link to) File, preferably with machine-readable (meta)data | Optional
107 | Metadata | Measuring and test equipment | Test force | Load sensor | Calibration date |  |  | Date | Mandatory | Not applicable
108 | Metadata | Measuring and test equipment | Test force | Load sensor | Calibration validity time period |  |  | Numeric | Mandatory | Not applicable
109 | Metadata | Measuring and test equipment | Test force | Load sensor | Calibration standard |  |  | Alphanumeric | Mandatory | Not applicable
110 | Metadata | Measuring and test equipment | Test force | Load sensor | Calibration class |  |  | Numeric | Mandatory | Not applicable
111 | Metadata | Measuring and test equipment | Test force | Load sensor | Range of calibration |  | kN | Alphanumeric | Mandatory | Not applicable
112 | Metadata | Measuring and test equipment | Test force | Data acquisition | Was the force recorded continuously or phase-wise (e.g. during loading)? |  |  | Text | Mandatory | No
113 | Metadata | Measuring and test equipment | Test force | Data acquisition | Has a calibration of the test force data acquisition been performed? |  |  | Drop-down list | Mandatory | Not applicable
114 | Metadata | Measuring and test equipment | Laboratory conditions |  | Was the room temperature recorded and checked? |  |  | Drop-down list | Mandatory | Yes
115 | Metadata | Measuring and test equipment | Laboratory conditions |  | Was the humidity recorded and checked? |  |  | Drop-down list | Optional | Yes
116 | Metadata | Measuring and test equipment | Temperature-measuring system |  | Control via thermocouples on sample/via furnace |  |  | Drop-down list | Mandatory | Via furnace
117 | Metadata | Measuring and test equipment | Temperature-measuring system |  | Furnace type |  |  | Drop-down list | Mandatory | Split tube furnace with three-zones
118 | Metadata | Measuring and test equipment | Temperature-measuring system |  | Metrological traceability (Yes, if Sensor AND Data acquisition checked) |  |  | Drop-down list | Mandatory | Yes
119 | Metadata | Measuring and test equipment | Temperature-measuring system | Measuring instrument | Sensor type |  |  | Drop-down list | Mandatory | Thermocouple
120 | Metadata | Measuring and test equipment | Temperature-measuring system | Measuring instrument | Equipment ID |  |  | Alphanumeric | Optional | V.2-PM102-0012-X10 V.2-PM102-0012-X11 V.2-PM102-0012-X12
121 | Metadata | Measuring and test equipment | Temperature-measuring system | Measuring instrument | Type of thermocouple |  |  | Drop-down list | Mandatory | S
122 | Metadata | Measuring and test equipment | Temperature-measuring system | Measuring instrument | Wire gauge |  | mm | Numeric | Optional
123 | Metadata | Measuring and test equipment | Temperature-measuring system | Measuring instrument | Layout |  |  | Alphanumeric | Optional
124 | Metadata | Measuring and test equipment | Temperature-measuring system | Measuring instrument | Is/are the thermocouples calibrated? |  |  | Drop-down list | Mandatory | Yes
125 | Metadata | Measuring and test equipment | Temperature-measuring system | Measuring instrument | Calibration method |  |  | Drop-down list | Mandatory | Comparison method
126 | Metadata | Measuring and test equipment | Temperature-measuring system | Measuring instrument | Calibration standard |  |  | Drop-down list | Mandatory | ASTM E230-03:2003
127 | Metadata | Measuring and test equipment | Temperature-measuring system | Measuring instrument | Calibration certificate |  |  | (Link to) File, preferably with machine-readable (meta)data | Optional
128 | Metadata | Measuring and test equipment | Temperature-measuring system | Measuring instrument | Calibration date |  |  | Date | Mandatory | 17.06.2015, 26.03.2015
129 | Metadata | Measuring and test equipment | Temperature-measuring system | Measuring instrument | Calibration validity time period |  |  | Numeric | Mandatory | 12 Months
130 | Metadata | Measuring and test equipment | Temperature-measuring system | Measuring instrument | Deviation detected during calibration |  | °C | Alphanumeric | Optional
131 | Metadata | Measuring and test equipment | Temperature-measuring system | Measuring instrument | Range of calibration |  | °C | Alphanumeric | Mandatory | 100-160 °C, 200-1000 °C
132 | Metadata | Measuring and test equipment | Temperature-measuring system | Measuring instrument | Application: contact method |  |  | Drop-down list | Mandatory | Attached
133 | Metadata | Measuring and test equipment | Temperature-measuring system | Measuring instrument | Application: number of thermocouples |  |  | Drop-down list | Mandatory | 3
134 | Metadata | Measuring and test equipment | Temperature-measuring system | Measuring instrument | Application: location with respect to gauge section |  |  | Drop-down list | Mandatory | Inside the gauge length
| Metadata | Measuring and test equipment | Temperature-measuring system | Measuring instrument
135 | Metadata | Measuring and test equipment | Temperature-measuring system | Data acquisition | Is/are the data acquisition unit calibrated? |  |  | Drop-down list | Mandatory | Yes
136 | Metadata | Measuring and test equipment | Temperature-measuring system | Data acquisition | Reference junction |  |  | Drop-down list | Optional | Internal
137 | Metadata | Measuring and test equipment | Temperature-measuring system | Data acquisition | Calibration certificate |  |  | (Link to) File, preferably with machine-readable (meta)data | Optional | Documentation in the laboratory
138 | Metadata | Measuring and test equipment | Temperature-measuring system | Data acquisition | Calibration date |  |  | Date | Mandatory | 2015-07-06
139 | Metadata | Measuring and test equipment | Temperature-measuring system | Data acquisition | Calibration validity time period |  |  | Numeric | Mandatory | 12 Months
140 | Metadata | Measuring and test equipment | Temperature-measuring system | Data acquisition | Calibration method |  |  | Text | Mandatory | Electrical simulation and measurement
141 | Metadata | Measuring and test equipment | Temperature-measuring system | Data acquisition | Calibration standard |  |  | Drop-down list | Mandatory | EURAMET cg-11
142 | Metadata | Measuring and test equipment | Temperature-measuring system | Data acquisition | Deviation detected during calibration |  | °C | Alphanumeric | Optional | ± 1 K
143 | Metadata | Measuring and test equipment | Temperature-measuring system | Data acquisition | Range of calibration |  | °C | Alphanumeric | Mandatory | 100-1000
144 | Metadata | Measuring and test equipment | Extensometer system |  | Type of strain measuring device |  |  | Drop-down list | Mandatory | Contacting extensometer
145 | Metadata | Measuring and test equipment | Extensometer system |  | Sensor type - Contacting extensometer |  |  | Drop-down list | Mandatory | Clip-on extensometer
146 | Metadata | Measuring and test equipment | Extensometer system |  | Sensor type - Non-contacting extensometer |  |  | Drop-down list | Mandatory | Not applicable
147 | Metadata | Measuring and test equipment | Extensometer system | Contacting extensometer | Measurement one-sided or two-sided? |  |  | Drop-down list | Mandatory | One-sided
148 | Metadata | Measuring and test equipment | Extensometer system | Contacting extensometer | Measurement: axial or diametrical action? |  |  | Drop-down list | Mandatory | Axial action
149 | Metadata | Measuring and test equipment | Extensometer system | Contacting extensometer | Mounting type |  |  | Drop-down list | Mandatory | At test piece in parallel length
150 | Metadata | Measuring and test equipment | Extensometer system | Contacting extensometer | Extensometer model information |  |  | Alphanumeric | Optional | MTS 632.51C-03
151 | Metadata | Measuring and test equipment | Extensometer system | Contacting extensometer | Equipment ID - Extensometer |  |  | Alphanumeric | Optional | 18.03 /MTS 1012
152 | Metadata | Measuring and test equipment | Extensometer system | Contacting extensometer | Description of upper/lower legs (LVDT systems) |  |  | Drop-down list | Optional | Not applicable
153 | Metadata | Measuring and test equipment | Extensometer system | Contacting extensometer | Measuring amplifier |  |  | Alphanumeric | Optional
154 | Metadata | Measuring and test equipment | Extensometer system | Contacting extensometer | Extension range - Upper limit |  | % / mm | Numeric | Mandatory | +10 %/+ 5 mm
155 | Metadata | Measuring and test equipment | Extensometer system | Contacting extensometer | Extension range - Lower limit |  | % / mm | Numeric | Mandatory | -10 %/- 5 mm
156 | Metadata | Measuring and test equipment | Extensometer system | Contacting extensometer | Nominal gauge length (if applicable) |  | mm | Numeric | Mandatory | 50
157 | Metadata | Measuring and test equipment | Extensometer system | Contacting extensometer | Is the extensometer incl. the data acquisition calibrated? |  |  | Drop-down list | Mandatory | Yes
158 | Metadata | Measuring and test equipment | Extensometer system | Contacting extensometer | Calibration certificate |  |  | (Link to) File, preferably with machine-readable (meta)data | Optional
159 | Metadata | Measuring and test equipment | Extensometer system | Contacting extensometer | Calibration date |  |  | Date | Mandatory | 2015-09-03
160 | Metadata | Measuring and test equipment | Extensometer system | Contacting extensometer | Calibration validity time period |  |  | Numeric | Mandatory | 12 Months
161 | Metadata | Measuring and test equipment | Extensometer system | Contacting extensometer | Calibration class |  |  | Alphanumeric | Mandatory | 1
162 | Metadata | Measuring and test equipment | Extensometer system | Contacting extensometer | Range of calibration |  | % (mm) | Numeric | Mandatory | 20 % (10 mm)
163 | Metadata | Measuring and test equipment | Extensometer system | Contacting extensometer | Calibration standard |  |  | Alphanumeric | Mandatory | DIN EN ISO 9513
| Metadata | Measuring and test equipment | Extensometer system | Non-contacting extensometer
164 | Metadata | Data processing procedures |  |  | Description of primary and processed data series - Primary data is data that is directly acquired by sensors or measuring instruments during or after a test. Processed data is obtained as a result of using procedures (equations, algorithms, methods, unit conversions) to transform data |  |  | Alphanumeric | Mandatory | See worksheet "Primary-processed-data-series"
165 | Metadata | Data processing procedures |  |  | Description of primary data series processing (incl. averaging, smoothing) |  |  | Alphanumeric | Mandatory | To convert the primary data series into the processed data series a validated excel template (lab own's development) was used. The data were neither averaged nor smoothed.
166 | Metadata | Data processing procedures |  |  | Description of the data processing and analysis procedures used to obtain specific test results, e.g. percentage elastic extension, ee |  |  | Alphanumeric | Mandatory | See worksheet "Data-processing"
167 | Metadata | Data processing procedures |  |  | Were automated (user-independent) analysis workflows used? |  |  | Drop-down list | Mandatory | No
168 | Metadata | Data processing procedures |  |  | Software, if applicable, including product and version |  |  | Alphanumeric | Mandatory | Not applicable
169 | Metadata | Data processing procedures |  |  | Related publications, if applicable |  |  | Alphanumeric / Link | Optional
170 | Primary data | Test result | Values recorded at test start |  | Min. test piece diameter at room temperature | D | mm | Numeric | Mandatory | 6.001
171 | Primary data | Test result | Values recorded at test start |  | Original gauge length | Lo | mm | Numeric | Mandatory | Measurement marks not applied, therefore Lo not available.
172 | Primary data | Test result | Values recorded at test start |  | Parallel length | Lc | mm | Numeric | Mandatory | 60
173 | Primary data | Test result | Values recorded at test start |  | Extensometer gauge length | Le | mm | Numeric | Mandatory | 46.151
174 | Primary data | Test result | Values recorded at test start |  | Reference length for calculation of percentage elongations | Lr = Lo | mm | Numeric | Mandatory | Measurement marks not applied, therefore Lo not available.
175 | Primary data | Test result | Values recorded at test start |  | Reference length for calculation of percentage elongations if Lo and/or extensometer Le are outside the parallel length. | Lr (if Lr > Lc) | mm | Numeric | Mandatory | Not applicable, measurement marks not applied, therefore Lo not available.
176 | Primary data | Test result | Values recorded at test start |  | Reference length for calculation of percentage extensions | Lr = Le | mm | Numeric | Mandatory | 46.151
177 | Primary data | Test result | Values recorded at test start |  | Ratio Lr / D ; (if Lr = Lo) | Lr / D ; (if Lr = Lo) | mm | Numeric | Mandatory | Not applicable, measurement marks not applied, therefore Lo not available.
178 | Primary data | Test result | Values recorded at test start |  | k-Value for Lr (if Lr = Lo) | Lr / √So (if Lr = Lo) | mm | Numeric | Mandatory | Measurement marks not applied, therefore Lo not available.
179 | Primary data | Test result | Values recorded at test start |  | Ratio Lr / D ; (if Lr > Lc) | Lr / D ; (if Lr > Lc) | mm | Numeric | Mandatory | Measurement marks not applied, therefore Lo not available.
180 | Primary data | Test result | Values recorded at test start |  | k-Value for Lr (if Lr > Lc) | Lr / √So ; (if Lr > Lc) | mm | Numeric | Mandatory | Measurement marks not applied, therefore Lo not available.
181 | Primary data | Test result | Values recorded at test start |  | Ratio Lr / D ; (if Lr = Le) | Lr / D (if Lr = Le) | mm | Numeric | Mandatory | 7.690552
182 | Primary data | Test result | Values recorded at test start |  | k-Value for Lr (if Lr = Le) | Lr / √So ; (if Lr = Le) | mm | Numeric | Mandatory | 8.677858
183 | Primary data | Test result | Values recorded during test run |  | Elapsed time from end of loading | t | s | Numeric / (Link to) File, preferably with machine-readable (meta)data | Mandatory | Data series for each test piece in the corresponding LIS file
184 | Primary data | Test result | Values recorded during test run |  | Extension | ΔLet | mm | Numeric / (Link to) File, preferably with machine-readable (meta)data | Optional
185 | Primary data | Test result | Values recorded during test run |  | Elongation | ΔLot | mm | Numeric / (Link to) File, preferably with machine-readable (meta)data | Optional
186 | Primary data | Test result | Values recorded during test run |  | Heating time |  | h | Numeric | Mandatory | 3.87
187 | Primary data | Test result | Values recorded during test run |  | Soak time before the test |  | h | Numeric | Mandatory | 2.39
188 | Primary data | Test result | Values recorded during test run |  | Test duration |  | h | Numeric | Mandatory | 1515.44
189 | Primary data | Test result | Values recorded after end of test |  | Creep rupture time | tu | h | Numeric | Mandatory | 1515
190 | Primary data | Test result | Values recorded after end of test |  | Position of the fracture |  |  | Drop-down list | Mandatory | Centered
191 | Primary data | Test result | Values recorded after end of test |  | Final gauge length after fracture | Lu | mm | Numeric | Optional
192 | Secondary data | Test result | Values recorded during test run |  | Corrected measured temperature | Tc | ℃ | Numeric / (Link to) File, preferably with machine-readable (meta)data | Mandatory | Yes
193 | Secondary data | Test result | Values recorded during test run |  | Force |  | kN | Numeric | Mandatory | 5.37
194 | Secondary data | Test result | Values recorded during test run |  | Loading rate |  | MPa/s | Numeric | Optional
195 | Secondary data | Test result | Values recorded during test run |  | Unloading rate |  | MPa/s | Numeric | Optional
196 | Secondary data | Test result | Values recorded during test run |  | Heating speed |  | ℃/min | Numeric | Optional
197 | Secondary data | Test result | Values recorded during test run |  | Cooling speed |  | ℃/min | Numeric | Optional
198 | Secondary data | Test result | Values recorded during test run |  | Percentage plastic extension from end of loading | e | % | Numeric / (Link to) File, preferably with machine-readable (meta)data | Mandatory | The data series for each test piece are available in the corresponding LIS files
199 | Secondary data | Test result | Elongation values |  | Percentage permanent elongation | Aper | % | Numeric | Mandatory | Not applicable, measurement marks not applied
200 | Secondary data | Test result | Elongation values |  | Percentage elongation after creep fracture | Au | % | Numeric | Mandatory | Not applicable, measurement marks not applied
201 | Secondary data | Test result | Elongation values |  | percentage reduction of area after creep fracture | Zu | % | Numeric | Mandatory | Not applicable, measurement marks not applied
202 | Secondary data | Test result | Extension values |  | Was there an averaging of the strain/distance values? (two-sided extensometer) |  |  | Drop-down list | Mandatory | Not applicable
203 | Secondary data | Test result | Extension values |  | Percentage total extension | et | % | Numeric | Mandatory | 8.8665
204 | Secondary data | Test result | Extension values |  | Percentage initial total extension | eti | % | Numeric | Mandatory | 0.3445
205 | Secondary data | Test result | Extension values |  | Percentage elastic extension | ee | % | Numeric | Mandatory | 0.3445
206 | Secondary data | Test result | Extension values |  | Percentage initial plastic extension | ei | % | Numeric | Mandatory | 0
207 | Secondary data | Test result | Extension values |  | Percentage plastic extension | ep | % | Numeric | Mandatory | 8.52
208 | Secondary data | Test result | Extension values |  | Percentage creep extension | ef | % | Numeric | Mandatory | 8.52

## Vh5299_1-2
DATA SCHEMA FOR CREEP DATA OF NI-BASE SUPERALLOYS
DOI: 10.5281/zenodo.11668375
|  |  | This version of the data schema covers creep tests with the following features: - It considers single- and poly-crystalline specimen material - Terminology is aligned with ISO 204: 2022 - Creep test under tension and constant force - Temperature measurement with thermocouples - Contacting extensometer system Columns B to E are categories that define the overarching structure of the schema. Columns F to H are the single entries with the respective symbol and unit, if applicable. The units are community-common units. Column I is the data type. It should give a first hint on how to answer to each entry field. Column J provides exemplary answers for most of the entries and the options of the related drop-down list, if applicable. Column K is the requirement profile (see text on the right). Column L includes further explanations on the requirement and on the applicability of some entries. |  | The Requirement Profile (column K) is for the highest quality class of reference datasets which shall enable the following usages: 1. Checking own creep test results on nominally similar material 2. Verification of own testing set-up (e.g. by testing same/similar material) 3. Using the data as input data for simulations of creep behavior for design and alloy development The requirement profile given in column K refers to the highest quality level of reference creep data, taken from calibrated instruments. Other quality classes or typical research datasets require less documentation. Our current definition for reference data of materials is available here: https://doi.org/10.5281/zenodo.11667673
Mandatory
Optional
2021-12-16 | CATEGORY I | CATEGORY II | CATEGORY III | CATEGORY IV (Detailed Information) | ENTRY | SYMBOL | UNIT | DATA TYPE | REQUIREMENT | ANSWER / OPTIONS
1 | Metadata | Test info | Test job details |  | Date of test start |  |  | Date | Mandatory | 2014-07-02
2 | Metadata | Test info | Test job details |  | Data of test end |  |  | Date | Mandatory | 2014-07-08
3 | Metadata | Test info | Test job details |  | Test ID |  |  | Alphanumeric | Mandatory | Vh5299_1-2
4 | Metadata | Test info | Test job details |  | Project |  |  | Alphanumeric | Optional | Alterung und Lebensdauer
5 | Metadata | Test info | Test job details |  | Test order |  |  | Alphanumeric | Optional
6 | Metadata | Test info | Test parameters |  | Was the test performed according to a test standard? |  |  | Drop-down list | Mandatory | Yes
7 | Metadata | Test info | Test parameters |  | Test standard |  |  | Alphanumeric | Mandatory | DIN EN ISO 204:2009-10
8 | Metadata | Test info | Test parameters |  | Specified temperature | T | ℃ | Numeric | Mandatory | 180
9 | Metadata | Test info | Test parameters |  | Type of loading |  |  | Drop-down list | Mandatory | Tension
10 | Metadata | Test info | Test parameters |  | Load control type |  |  | Drop-down list | Mandatory | Constant force
11 | Metadata | Test info | Test parameters |  | Initial stress | Ro | MPa | Numeric | Mandatory | 242
12 | Metadata | Test info | Test parameters |  | Test type |  |  | Drop-down list | Mandatory | Uninterrupted creep tests with continuous monitoring of extension
13 | Metadata | Test info | Test parameters |  | End of test criterium |  |  | Drop-down list | Mandatory | Test priece break
14 | Metadata | Test info | Test parameters |  | End of test criterium - value (if not test piece break) |  |  | Numeric | Mandatory | Not applicable
15 | Metadata | Test info | Test parameters |  | Interruption course |  |  | Drop-down list | Mandatory | Not applicable
16 | Metadata | Test info | Test parameters |  | Test force |  | kN | Numeric | Optional
17 | Metadata | Test info | Test parameters |  | Preload (Part of the test force) |  | kN | Numeric | Mandatory | 0.2
18 | Metadata | Test info | Test parameters |  | Other additional information (e.g. if constant stress) |  |  | Text | Optional
19 | Metadata | Test info | Related research outcome |  | Related article(s) available? |  |  | Drop-down list | Optional | No
20 | Metadata | Test info | Related research outcome |  | DOI Article 1 |  |  | Alphanumeric / Link | Optional
21 | Metadata | Test info | Related research outcome |  | Short description of content article 1 |  |  | Text | Optional
22 | Metadata | Test info | Related research outcome |  | DOI Article 2 |  |  | Alphanumeric / Link | Optional
23 | Metadata | Test info | Related research outcome |  | Short description of content article 2 |  |  | Text | Optional
24 | Metadata | Test info | Related research outcome |  | DOI Article n |  |  | Alphanumeric / Link | Optional
25 | Metadata | Test info | Related research outcome |  | Short description of content article n |  |  | Text | Optional
26 | Metadata | Material related | History and condition of the material |  | (Digital) Material Identifier |  |  | Alphanumeric | Mandatory | EN AW-2618A
27 | Metadata | Material related | History and condition of the material | As-manufactured material | Information on phase equilibrium |  |  | Text / (Link to) File, preferably with machine-readable (meta)data | Optional
28 | Metadata | Material related | History and condition of the material | As-manufactured material | Type of as-manufactured material (Cast / Ingot / Extrusion rod / …) |  |  | Text | Mandatory | Forged
29 | Metadata | Material related | History and condition of the material | As-manufactured material | Description of the as-manufactured material (geometry and dimensions) |  |  | Alphanumeric / (Link to) Image or technical drawing | Mandatory | Forged round blanks with a 195 mm diameter and a 130 mm hight
30 | Metadata | Material related | History and condition of the material | As-manufactured material | Description of the manufacturing process - as-manufactured material |  |  | Text | Optional
31 | Metadata | Material related | History and condition of the material | As-manufactured material | Casting temperature |  | °C | Numeric | Optional
32 | Metadata | Material related | History and condition of the material | As-manufactured material | Casting speed |  |  | Numeric | Optional
33 | Metadata | Material related | History and condition of the material | As-manufactured material | Single or polycrystal solidified |  |  | Drop-down list | Mandatory | Polycrystal
34 | Metadata | Material related | History and condition of the material | As-manufactured material | Condition |  |  | Drop-down list | Mandatory | Heat Treated
35 | Metadata | Material related | History and condition of the material | As-tested material | Supplier |  |  | Alphanumeric | Mandatory | OTTO FUCHS KG
36 | Metadata | Material related | History and condition of the material | As-tested material | Description of the as-tested material (geometry and dimensions) - The test piece is manufactured from the tested material. |  |  | Alphanumeric / (Link to) Image or technical drawing | Mandatory | Rectangular blocks extracted from segment 2 of the forged round blanks
37 | Metadata | Material related | History and condition of the material | As-tested material | Description of the manufacturing process - as-tested material |  |  | Text | Mandatory | Test piece extracted from rectangular blocks (18 mm × 18 mm × 125 mm)
38 | Metadata | Material related | History and condition of the material | As-tested material | Date of supply |  |  | Date | Mandatory | 2014-01-16
39 | Metadata | Material related | History and condition of the material | As-tested material | Order number |  |  | Alphanumeric | Optional
40 | Metadata | Material related | History and condition of the material | As-tested material | Supplier sample ID |  |  | Alphanumeric | Optional
41 | Metadata | Material related | History and condition of the material | Heat treatment | Heat treatment - State |  |  | Drop-down list | Mandatory | Aged (T61)
42 | Metadata | Material related | History and condition of the material | Heat treatment | Multistage annealing? |  |  | Drop-down list | Optional
43 | Metadata | Material related | History and condition of the material | Heat treatment | Multistage ageing? |  |  | Drop-down list | Optional
44 | Metadata | Material related | History and condition of the material | Heat treatment | Atmosphere |  |  | Text | Optional
45 | Metadata | Material related | History and condition of the material | Heat treatment | Heat treatment - Annealing - Description |  |  | Alphanumeric | Mandatory | Solution annealing at 530 °C for 8 h followed by quenching in boiling water
46 | Metadata | Material related | History and condition of the material | Heat treatment | Heat treatment - Ageing - Description |  |  | Alphanumeric | Mandatory | Aging at 195 °C for 28 h followed by air-cooling to ambient temperature
47 | Metadata | Material related | History and condition of the material | Heat treatment | Heat treatment - Protocol file |  |  | (Link to) File, preferably with machine-readable (meta)dataeta)data | Optional
48 | Metadata | Material related | History and condition of the material | Chemical composition | Chemical composition - nominal |  | wt.-% | (Link to) File, preferably with machine-readable (meta)data or the possibility of adding the wt.-% value of each element in individual fields | Mandatory | See worksheet "Inspection certificate"
49 | Metadata | Material related | History and condition of the material | Chemical composition | Chemical composition - measured (including precision) |  | wt.-% | (Link to) File, preferably with machine-readable (meta)data or the possibility of adding the wt.-% value of each element in individual fields | Mandatory | See worksheet "Inspection certificate"
50 | Metadata | Material related | History and condition of the material | Chemical composition | Measurement method |  |  | Alphanumeric | Mandatory | RFA/OES
51 | Metadata | Material related | History and condition of the material | Chemical composition | Measuring point |  |  | Drop-down list | Optional
52 | Metadata | Material related | History and condition of the material | Chemical composition | Partitioning of alloy elements in microstructure (dendrite cores and ID regions) |  |  | Text | Optional
53 | Metadata | Material related | History and condition of the material | Chemical composition | Chemical composition in gamma and gamma' regions (dendrite cores and ID regions) |  |  | (Link to) File, preferably with machine-readable (meta)data | Optional
54 | Metadata | Material related | History and condition of the material | Microstructure | Type of investigation (characterization method) |  |  | Text, Keywords-like field | Mandatory | Light microscopy
55 | Metadata | Material related | History and condition of the material | Microstructure | Grain size (if polycrystal) |  | µm | Numeric | Mandatory | Radial-tangential plane: 46, radial-axial plane: 56
56 | Metadata | Material related | History and condition of the material | Microstructure | Grain size - Determination method, measuring point |  |  | Alphanumeric | Mandatory | According to EN ISO 643 , in the bulk
57 | Metadata | Material related | History and condition of the material | Microstructure | Grain size - documentation |  |  | (Link to) File, preferably with machine-readable (meta)data | Optional
58 | Metadata | Material related | History and condition of the material | Microstructure | Completely dissolved and re-precipitated gamma-gamma' regions |  | % | Alphanumeric | Optional
59 | Metadata | Material related | History and condition of the material | Microstructure | Gamma'-particles', average size |  | µm | Numeric | Optional
60 | Metadata | Material related | History and condition of the material | Microstructure | Gamma'-particles', maximum size |  | µm | Numeric | Optional
61 | Metadata | Material related | History and condition of the material | Microstructure | Dendrite spacings |  |  | Text / (Link to) File, preferably with machine-readable (meta)data | Optional
62 | Metadata | Material related | History and condition of the material | Microstructure | Microstructure after test (SX/PX, gprime-Vol, gprime-size, dendrites) |  |  |  | Optional
63 | Metadata | Material related | History and condition of the material | Microstructure | Images of the microstructure before testing |  |  | (Link to) File, preferably with machine-readable (meta)data | Optional
64 | Metadata | Material related | History and condition of the material | Microstructure | Images of the microstructure after testing |  |  | (Link to) File, preferably with machine-readable (meta)data | Optional
65 | Metadata | Material related | History and condition of the material | Microstructure | Proof of single crystallinity |  |  | (Link to) File, preferably with machine-readable (meta)data | Optional
66 | Metadata | Material related | History and condition of the material | Microstructure | Single crystal orientation (Laue Crystal Verification. Must be documented for each test piece) |  |  | (Link to) File, preferably with machine-readable (meta)data | Mandatory | Not applicable beause tested material is polycrystalline
67 | Metadata | Material related | History and condition of the material | Microstructure | Single crystal orientation - Determination method, measuring point |  |  | Alphanumeric | Mandatory | Not applicable because tested material is polycrystalline
68 | Metadata | Material related | History and condition of the material | Microstructure | Accuracy of the determination of the single crystal orientation |  |  | Alphanumeric | Optional
69 | Metadata | Material related | History and condition of the material | Results from NDT | Crack inspection: e.g., Penetrant certification/Radiographic certification/XCT |  |  | (Link to) File, preferably with machine-readable (meta)data | Optional
70 | Metadata | Material related | History and condition of the material | Results from NDT | X-Ray film |  |  | (Link to) File, preferably with machine-readable (meta)data | Optional
71 | Metadata | Material related | History and condition of the material | Results from other mech. tests | 0.2 % Proof strength at room temperature |  | MPa | Numeric | Optional | 365
72 | Metadata | Material related | History and condition of the material | Results from other mech. tests | 0.2 % Proof strength at creep test temperature |  | MPa | Numeric | Optional
73 | Metadata | Material related | History and condition of the material | Results from other mech. tests | Hardness |  |  | Alphanumeric | Optional | 140 HBW 2.5/62.5
74 | Metadata | Material related | Test piece |  | Test piece ID |  |  | Alphanumeric | Optional | Vh5299_1-2
75 | Metadata | Material related | Test piece |  | Workshop order ID/ref. |  |  | Alphanumeric | Optional
76 | Metadata | Material related | Test piece |  | Test piece history |  |  | (Link to) File, preferably with machine-readable (meta)data | Optional
77 | Metadata | Material related | Test piece |  | Type of test piece I |  |  | Drop-down list | Mandatory | Specimen according to standard
78 | Metadata | Material related | Test piece |  | Type of test piece II |  |  | Drop-down list | Mandatory | Round cross section
79 | Metadata | Material related | Test piece |  | Type of test piece III |  |  | Drop-down list | Mandatory | Smooth test piece
80 | Metadata | Material related | Test piece |  | Test piece technical drawing |  |  | (Link to) File, preferably with machine-readable (meta)data | Mandatory | See file "TestPieceCreepTests-TechnicalDrawing.pdf" Specimen's dimensions correspond to "Form D", with d0 = 6 mm, see table in pdf file.
81 | Metadata | Material related | Test piece |  | Location of the test piece within the as-tested material |  |  | (Link to) File, preferably with machine-readable (meta)data | Mandatory | Extracted from a forge round blank in tangential direction from section 2, see figure 3c in https://doi.org/10.1016/j.dib.2022.108830
82 | Metadata | Material related | Test piece |  | Positioning (Laue, precision) - Description whether coordinate systems of as-tested material and test piece coincide, and of the alignment in the test machine |  |  | Text | Mandatory | Not applicable because tested material is polycrystalline.
83 | Metadata | Material related | Test piece |  | Further information about sample(s) |  |  | Alphanumeric / (Link to) File, preferably with machine-readable (meta)data | Optional
84 | Metadata | Measuring and test equipment | Test machine |  | Test machine ID |  |  | Alphanumeric | Optional
85 | Metadata | Measuring and test equipment | Test machine |  | Type of test machine |  |  | Drop-down list | Optional
86 | Metadata | Measuring and test equipment | Test machine |  | Min. applied force |  | kN | Numeric | Optional
87 | Metadata | Measuring and test equipment | Test machine |  | Max. applied force |  | kN | Numeric | Optional
88 | Metadata | Measuring and test equipment | Test machine |  | Verification of Test Frame and Specimen Alignment according to ASTM E1012? |  |  | Drop-down list | Mandatory | Yes. Verification was performed according to ASTM E1012 on 18.07.2011.
89 | Metadata | Measuring and test equipment | Test machine |  | Please provide a description on the procedure followed for the Verification of Test Frame and Specimen Alignment if different from ASTM E1012 |  |  | Alphanumeric | Mandatory | Not applicable since verification was performed according to ASTM E1012
90 | Metadata | Measuring and test equipment | Test machine |  | Calibration class (Alignment) |  |  | Alphanumeric | Mandatory | Verification: the machine fulfills the requirements for test forces >2 kN
91 | Metadata | Measuring and test equipment | Test machine | Data acquisition | Data acquisition unit - Model information |  |  | Alphanumeric | Optional
92 | Metadata | Measuring and test equipment | Test machine | Data acquisition | Data acquisition unit - Laboratory ID |  |  | Alphanumeric | Optional
93 | Metadata | Measuring and test equipment | Test machine | Data acquisition | Data acquisition software and version |  |  | Alphanumeric | Mandatory | Lab's own development
94 | Metadata | Measuring and test equipment | Test machine | Data acquisition | Data acquisition - description |  |  | Alphanumeric | Mandatory | See worksheets "Data-acquisition" and "Data-acquisition-creep"
95 | Metadata | Measuring and test equipment | Test machine | Data acquisition | Was the time checked during data acquisition? |  |  | Drop-down list | Optional | No
96 | Metadata | Measuring and test equipment | Test force | Loading system | Was the loading system calibrated/verified? |  |  | Drop-down list | Mandatory | Yes
97 | Metadata | Measuring and test equipment | Test force | Loading system | Calibration certificate |  |  | (Link to) File, preferably with machine-readable (meta)data | Optional
98 | Metadata | Measuring and test equipment | Test force | Loading system | Calibration date |  |  | Date | Mandatory | 2010-06-21
99 | Metadata | Measuring and test equipment | Test force | Loading system | Calibration validity time period |  |  | Numeric | Mandatory | 5 Years
100 | Metadata | Measuring and test equipment | Test force | Loading system | Calibration standard |  |  | Alphanumeric | Mandatory | DIN EN ISO 7500-2:2007
101 | Metadata | Measuring and test equipment | Test force | Loading system | Calibration class |  |  | Numeric | Mandatory | 1
102 | Metadata | Measuring and test equipment | Test force | Loading system | Range of calibration |  | kN | Alphanumeric | Mandatory | 2 - 20 kN and 1 - 10 kN (class 1 for both)
103 | Metadata | Measuring and test equipment | Test force | Loading system | Were calibrated weights used to apply the test force? |  |  | Drop-down list | Mandatory | Yes
104 | Metadata | Measuring and test equipment | Test force | Load sensor | Was a load sensor used during loading? |  |  | Drop-down list | Mandatory | No
105 | Metadata | Measuring and test equipment | Test force | Load sensor | Was the load sensor calibrated? |  |  | Drop-down list | Mandatory | Not applicable
106 | Metadata | Measuring and test equipment | Test force | Load sensor | Calibration certificate |  |  | (Link to) File, preferably with machine-readable (meta)data | Optional
107 | Metadata | Measuring and test equipment | Test force | Load sensor | Calibration date |  |  | Date | Mandatory | Not applicable
108 | Metadata | Measuring and test equipment | Test force | Load sensor | Calibration validity time period |  |  | Numeric | Mandatory | Not applicable
109 | Metadata | Measuring and test equipment | Test force | Load sensor | Calibration standard |  |  | Alphanumeric | Mandatory | Not applicable
110 | Metadata | Measuring and test equipment | Test force | Load sensor | Calibration class |  |  | Numeric | Mandatory | Not applicable
111 | Metadata | Measuring and test equipment | Test force | Load sensor | Range of calibration |  | kN | Alphanumeric | Mandatory | Not applicable
112 | Metadata | Measuring and test equipment | Test force | Data acquisition | Was the force recorded continuously or phase-wise (e.g. during loading)? |  |  | Text | Mandatory | No
113 | Metadata | Measuring and test equipment | Test force | Data acquisition | Has a calibration of the test force data acquisition been performed? |  |  | Drop-down list | Mandatory | Not applicable
114 | Metadata | Measuring and test equipment | Laboratory conditions |  | Was the room temperature recorded and checked? |  |  | Drop-down list | Mandatory | Yes
115 | Metadata | Measuring and test equipment | Laboratory conditions |  | Was the humidity recorded and checked? |  |  | Drop-down list | Optional | Yes
116 | Metadata | Measuring and test equipment | Temperature-measuring system |  | Control via thermocouples on sample/via furnace |  |  | Drop-down list | Mandatory | Via furnace
117 | Metadata | Measuring and test equipment | Temperature-measuring system |  | Furnace type |  |  | Drop-down list | Mandatory | Split tube furnace with three-zones
118 | Metadata | Measuring and test equipment | Temperature-measuring system |  | Metrological traceability (Yes, if Sensor AND Data acquisition checked) |  |  | Drop-down list | Mandatory | Yes
119 | Metadata | Measuring and test equipment | Temperature-measuring system | Measuring instrument | Sensor type |  |  | Drop-down list | Mandatory | Thermocouple
120 | Metadata | Measuring and test equipment | Temperature-measuring system | Measuring instrument | Equipment ID |  |  | Alphanumeric | Optional | V.2-PM102-0007 V.2-PM102-0008 V.2-PM102-0009
121 | Metadata | Measuring and test equipment | Temperature-measuring system | Measuring instrument | Type of thermocouple |  |  | Drop-down list | Mandatory | S
122 | Metadata | Measuring and test equipment | Temperature-measuring system | Measuring instrument | Wire gauge |  | mm | Numeric | Optional
123 | Metadata | Measuring and test equipment | Temperature-measuring system | Measuring instrument | Layout |  |  | Alphanumeric | Optional
124 | Metadata | Measuring and test equipment | Temperature-measuring system | Measuring instrument | Is/are the thermocouples calibrated? |  |  | Drop-down list | Mandatory | Yes
125 | Metadata | Measuring and test equipment | Temperature-measuring system | Measuring instrument | Calibration method |  |  | Drop-down list | Mandatory | Comparison method
126 | Metadata | Measuring and test equipment | Temperature-measuring system | Measuring instrument | Calibration standard |  |  | Drop-down list | Mandatory | ASTM E230-03:2003
127 | Metadata | Measuring and test equipment | Temperature-measuring system | Measuring instrument | Calibration certificate |  |  | (Link to) File, preferably with machine-readable (meta)data | Optional
128 | Metadata | Measuring and test equipment | Temperature-measuring system | Measuring instrument | Calibration date |  |  | Date | Mandatory | 12.05.2014, 21.03.2014
129 | Metadata | Measuring and test equipment | Temperature-measuring system | Measuring instrument | Calibration validity time period |  |  | Numeric | Mandatory | 12 Months
130 | Metadata | Measuring and test equipment | Temperature-measuring system | Measuring instrument | Deviation detected during calibration |  | °C | Alphanumeric | Optional
131 | Metadata | Measuring and test equipment | Temperature-measuring system | Measuring instrument | Range of calibration |  | °C | Alphanumeric | Mandatory | 100-160 °C, 250-1000 °C
132 | Metadata | Measuring and test equipment | Temperature-measuring system | Measuring instrument | Application: contact method |  |  | Drop-down list | Mandatory | Attached
133 | Metadata | Measuring and test equipment | Temperature-measuring system | Measuring instrument | Application: number of thermocouples |  |  | Drop-down list | Mandatory | 3
134 | Metadata | Measuring and test equipment | Temperature-measuring system | Measuring instrument | Application: location with respect to gauge section |  |  | Drop-down list | Mandatory | Inside the gauge length
| Metadata | Measuring and test equipment | Temperature-measuring system | Measuring instrument
135 | Metadata | Measuring and test equipment | Temperature-measuring system | Data acquisition | Is/are the data acquisition unit calibrated? |  |  | Drop-down list | Mandatory | Yes
136 | Metadata | Measuring and test equipment | Temperature-measuring system | Data acquisition | Reference junction |  |  | Drop-down list | Optional | Internal
137 | Metadata | Measuring and test equipment | Temperature-measuring system | Data acquisition | Calibration certificate |  |  | (Link to) File, preferably with machine-readable (meta)data | Optional | Documentation in the laboratory
138 | Metadata | Measuring and test equipment | Temperature-measuring system | Data acquisition | Calibration date |  |  | Date | Mandatory | 2013-11-04
139 | Metadata | Measuring and test equipment | Temperature-measuring system | Data acquisition | Calibration validity time period |  |  | Numeric | Mandatory | 12 Months
140 | Metadata | Measuring and test equipment | Temperature-measuring system | Data acquisition | Calibration method |  |  | Text | Mandatory | Electrical simulation and measurement
141 | Metadata | Measuring and test equipment | Temperature-measuring system | Data acquisition | Calibration standard |  |  | Drop-down list | Mandatory | EURAMET cg-11
142 | Metadata | Measuring and test equipment | Temperature-measuring system | Data acquisition | Deviation detected during calibration |  | °C | Alphanumeric | Optional | ± 1 K
143 | Metadata | Measuring and test equipment | Temperature-measuring system | Data acquisition | Range of calibration |  | °C | Alphanumeric | Mandatory | 100-1000
144 | Metadata | Measuring and test equipment | Extensometer system |  | Type of strain measuring device |  |  | Drop-down list | Mandatory | Contacting extensometer
145 | Metadata | Measuring and test equipment | Extensometer system |  | Sensor type - Contacting extensometer |  |  | Drop-down list | Mandatory | Clip-on extensometer
146 | Metadata | Measuring and test equipment | Extensometer system |  | Sensor type - Non-contacting extensometer |  |  | Drop-down list | Mandatory | Not applicable
147 | Metadata | Measuring and test equipment | Extensometer system | Contacting extensometer | Measurement one-sided or two-sided? |  |  | Drop-down list | Mandatory | One-sided
148 | Metadata | Measuring and test equipment | Extensometer system | Contacting extensometer | Measurement: axial or diametrical action? |  |  | Drop-down list | Mandatory | Axial action
149 | Metadata | Measuring and test equipment | Extensometer system | Contacting extensometer | Mounting type |  |  | Drop-down list | Mandatory | At test piece in parallel length
150 | Metadata | Measuring and test equipment | Extensometer system | Contacting extensometer | Extensometer model information |  |  | Alphanumeric | Optional | MTS 632.51C-03
151 | Metadata | Measuring and test equipment | Extensometer system | Contacting extensometer | Equipment ID - Extensometer |  |  | Alphanumeric | Optional | 18.02 /MTS 1013
152 | Metadata | Measuring and test equipment | Extensometer system | Contacting extensometer | Description of upper/lower legs (LVDT systems) |  |  | Drop-down list | Optional | Not applicable
153 | Metadata | Measuring and test equipment | Extensometer system | Contacting extensometer | Measuring amplifier |  |  | Alphanumeric | Optional
154 | Metadata | Measuring and test equipment | Extensometer system | Contacting extensometer | Extension range - Upper limit |  | % / mm | Numeric | Mandatory | +10 %/+ 5 mm
155 | Metadata | Measuring and test equipment | Extensometer system | Contacting extensometer | Extension range - Lower limit |  | % / mm | Numeric | Mandatory | -10 %/- 5 mm
156 | Metadata | Measuring and test equipment | Extensometer system | Contacting extensometer | Nominal gauge length (if applicable) |  | mm | Numeric | Mandatory | 50
157 | Metadata | Measuring and test equipment | Extensometer system | Contacting extensometer | Is the extensometer incl. the data acquisition calibrated? |  |  | Drop-down list | Mandatory | Yes
158 | Metadata | Measuring and test equipment | Extensometer system | Contacting extensometer | Calibration certificate |  |  | (Link to) File, preferably with machine-readable (meta)data | Optional
159 | Metadata | Measuring and test equipment | Extensometer system | Contacting extensometer | Calibration date |  |  | Date | Mandatory | 2014-03-19
160 | Metadata | Measuring and test equipment | Extensometer system | Contacting extensometer | Calibration validity time period |  |  | Numeric | Mandatory | 12 Months
161 | Metadata | Measuring and test equipment | Extensometer system | Contacting extensometer | Calibration class |  |  | Alphanumeric | Mandatory | 1
162 | Metadata | Measuring and test equipment | Extensometer system | Contacting extensometer | Range of calibration |  | % (mm) | Numeric | Mandatory | 20 % (10 mm)
163 | Metadata | Measuring and test equipment | Extensometer system | Contacting extensometer | Calibration standard |  |  | Alphanumeric | Mandatory | DIN EN ISO 9513
| Metadata | Measuring and test equipment | Extensometer system | Non-contacting extensometer
164 | Metadata | Data processing procedures |  |  | Description of primary and processed data series - Primary data is data that is directly acquired by sensors or measuring instruments during or after a test. Processed data is obtained as a result of using procedures (equations, algorithms, methods, unit conversions) to transform data |  |  | Alphanumeric | Mandatory | See worksheet "Primary-processed-data-series"
165 | Metadata | Data processing procedures |  |  | Description of primary data series processing (incl. averaging, smoothing) |  |  | Alphanumeric | Mandatory | To convert the primary data series into the processed data series a validated excel template (lab own's development) was used. The data were neither averaged nor smoothed.
166 | Metadata | Data processing procedures |  |  | Description of the data processing and analysis procedures used to obtain specific test results, e.g. percentage elastic extension, ee |  |  | Alphanumeric | Mandatory | See worksheet "Data-processing"
167 | Metadata | Data processing procedures |  |  | Were automated (user-independent) analysis workflows used? |  |  | Drop-down list | Mandatory | No
168 | Metadata | Data processing procedures |  |  | Software, if applicable, including product and version |  |  | Alphanumeric | Mandatory | Not applicable
169 | Metadata | Data processing procedures |  |  | Related publications, if applicable |  |  | Alphanumeric / Link | Optional
170 | Primary data | Test result | Values recorded at test start |  | Min. test piece diameter at room temperature | D | mm | Numeric | Mandatory | 5.995
171 | Primary data | Test result | Values recorded at test start |  | Original gauge length | Lo | mm | Numeric | Mandatory | Measurement marks not applied, therefore Lo not available.
172 | Primary data | Test result | Values recorded at test start |  | Parallel length | Lc | mm | Numeric | Mandatory | 60
173 | Primary data | Test result | Values recorded at test start |  | Extensometer gauge length | Le | mm | Numeric | Mandatory | 47.372
174 | Primary data | Test result | Values recorded at test start |  | Reference length for calculation of percentage elongations | Lr = Lo | mm | Numeric | Mandatory | Measurement marks not applied, therefore Lo not available.
175 | Primary data | Test result | Values recorded at test start |  | Reference length for calculation of percentage elongations if Lo and/or extensometer Le are outside the parallel length. | Lr (if Lr > Lc) | mm | Numeric | Mandatory | Not applicable, measurement marks not applied, therefore Lo not available.
176 | Primary data | Test result | Values recorded at test start |  | Reference length for calculation of percentage extensions | Lr = Le | mm | Numeric | Mandatory | 47.372
177 | Primary data | Test result | Values recorded at test start |  | Ratio Lr / D ; (if Lr = Lo) | Lr / D ; (if Lr = Lo) | mm | Numeric | Mandatory | Not applicable, measurement marks not applied, therefore Lo not available.
178 | Primary data | Test result | Values recorded at test start |  | k-Value for Lr (if Lr = Lo) | Lr / √So (if Lr = Lo) | mm | Numeric | Mandatory | Measurement marks not applied, therefore Lo not available.
179 | Primary data | Test result | Values recorded at test start |  | Ratio Lr / D ; (if Lr > Lc) | Lr / D ; (if Lr > Lc) | mm | Numeric | Mandatory | Measurement marks not applied, therefore Lo not available.
180 | Primary data | Test result | Values recorded at test start |  | k-Value for Lr (if Lr > Lc) | Lr / √So ; (if Lr > Lc) | mm | Numeric | Mandatory | Measurement marks not applied, therefore Lo not available.
181 | Primary data | Test result | Values recorded at test start |  | Ratio Lr / D ; (if Lr = Le) | Lr / D (if Lr = Le) | mm | Numeric | Mandatory | 7.901918
182 | Primary data | Test result | Values recorded at test start |  | k-Value for Lr (if Lr = Le) | Lr / √So ; (if Lr = Le) | mm | Numeric | Mandatory | 8.91636
183 | Primary data | Test result | Values recorded during test run |  | Elapsed time from end of loading | t | s | Numeric / (Link to) File, preferably with machine-readable (meta)data | Mandatory | Data series for each test piece in the corresponding LIS file
184 | Primary data | Test result | Values recorded during test run |  | Extension | ΔLet | mm | Numeric / (Link to) File, preferably with machine-readable (meta)data | Optional
185 | Primary data | Test result | Values recorded during test run |  | Elongation | ΔLot | mm | Numeric / (Link to) File, preferably with machine-readable (meta)data | Optional
186 | Primary data | Test result | Values recorded during test run |  | Heating time |  | h | Numeric | Mandatory | 2.97
187 | Primary data | Test result | Values recorded during test run |  | Soak time before the test |  | h | Numeric | Mandatory | 1.48
188 | Primary data | Test result | Values recorded during test run |  | Test duration |  | h | Numeric | Mandatory | 64.42
189 | Primary data | Test result | Values recorded after end of test |  | Creep rupture time | tu | h | Numeric | Mandatory | 64.4
190 | Primary data | Test result | Values recorded after end of test |  | Position of the fracture |  |  | Drop-down list | Mandatory | Just above the gauge length
191 | Primary data | Test result | Values recorded after end of test |  | Final gauge length after fracture | Lu | mm | Numeric | Optional
192 | Secondary data | Test result | Values recorded during test run |  | Corrected measured temperature | Tc | ℃ | Numeric / (Link to) File, preferably with machine-readable (meta)data | Mandatory | Yes
193 | Secondary data | Test result | Values recorded during test run |  | Force |  | kN | Numeric | Mandatory | 6.83
194 | Secondary data | Test result | Values recorded during test run |  | Loading rate |  | MPa/s | Numeric | Optional
195 | Secondary data | Test result | Values recorded during test run |  | Unloading rate |  | MPa/s | Numeric | Optional
196 | Secondary data | Test result | Values recorded during test run |  | Heating speed |  | ℃/min | Numeric | Optional
197 | Secondary data | Test result | Values recorded during test run |  | Cooling speed |  | ℃/min | Numeric | Optional
198 | Secondary data | Test result | Values recorded during test run |  | Percentage plastic extension from end of loading | e | % | Numeric / (Link to) File, preferably with machine-readable (meta)data | Mandatory | The data series for each test piece are available in the corresponding LIS files
199 | Secondary data | Test result | Elongation values |  | Percentage permanent elongation | Aper | % | Numeric | Mandatory | Not applicable, measurement marks not applied
200 | Secondary data | Test result | Elongation values |  | Percentage elongation after creep fracture | Au | % | Numeric | Mandatory | Not applicable, measurement marks not applied
201 | Secondary data | Test result | Elongation values |  | percentage reduction of area after creep fracture | Zu | % | Numeric | Mandatory | Not applicable, measurement marks not applied
202 | Secondary data | Test result | Extension values |  | Was there an averaging of the strain/distance values? (two-sided extensometer) |  |  | Drop-down list | Mandatory | Not applicable
203 | Secondary data | Test result | Extension values |  | Percentage total extension | et | % | Numeric | Mandatory | 2.6197
204 | Secondary data | Test result | Extension values |  | Percentage initial total extension | eti | % | Numeric | Mandatory | 0.4285
205 | Secondary data | Test result | Extension values |  | Percentage elastic extension | ee | % | Numeric | Mandatory | 0.4285
206 | Secondary data | Test result | Extension values |  | Percentage initial plastic extension | ei | % | Numeric | Mandatory | 0
207 | Secondary data | Test result | Extension values |  | Percentage plastic extension | ep | % | Numeric | Mandatory | 2.19
208 | Secondary data | Test result | Extension values |  | Percentage creep extension | ef | % | Numeric | Mandatory | 2.19

## Vh5299_2-10
DATA SCHEMA FOR CREEP DATA OF NI-BASE SUPERALLOYS
DOI: 10.5281/zenodo.11668375
|  |  | This version of the data schema covers creep tests with the following features: - It considers single- and poly-crystalline specimen material - Terminology is aligned with ISO 204: 2022 - Creep test under tension and constant force - Temperature measurement with thermocouples - Contacting extensometer system Columns B to E are categories that define the overarching structure of the schema. Columns F to H are the single entries with the respective symbol and unit, if applicable. The units are community-common units. Column I is the data type. It should give a first hint on how to answer to each entry field. Column J provides exemplary answers for most of the entries and the options of the related drop-down list, if applicable. Column K is the requirement profile (see text on the right). Column L includes further explanations on the requirement and on the applicability of some entries. |  | The Requirement Profile (column K) is for the highest quality class of reference datasets which shall enable the following usages: 1. Checking own creep test results on nominally similar material 2. Verification of own testing set-up (e.g. by testing same/similar material) 3. Using the data as input data for simulations of creep behavior for design and alloy development The requirement profile given in column K refers to the highest quality level of reference creep data, taken from calibrated instruments. Other quality classes or typical research datasets require less documentation. Our current definition for reference data of materials is available here: https://doi.org/10.5281/zenodo.11667673
Mandatory
Optional
2021-12-16 | CATEGORY I | CATEGORY II | CATEGORY III | CATEGORY IV (Detailed Information) | ENTRY | SYMBOL | UNIT | DATA TYPE | REQUIREMENT | ANSWER / OPTIONS
1 | Metadata | Test info | Test job details |  | Date of test start |  |  | Date | Mandatory | 2014-07-30
2 | Metadata | Test info | Test job details |  | Data of test end |  |  | Date | Mandatory | 2014-08-20
3 | Metadata | Test info | Test job details |  | Test ID |  |  | Alphanumeric | Mandatory | Vh5299_2-10
4 | Metadata | Test info | Test job details |  | Project |  |  | Alphanumeric | Optional | Alterung und Lebensdauer
5 | Metadata | Test info | Test job details |  | Test order |  |  | Alphanumeric | Optional
6 | Metadata | Test info | Test parameters |  | Was the test performed according to a test standard? |  |  | Drop-down list | Mandatory | Yes
7 | Metadata | Test info | Test parameters |  | Test standard |  |  | Alphanumeric | Mandatory | DIN EN ISO 204:2009-10
8 | Metadata | Test info | Test parameters |  | Specified temperature | T | ℃ | Numeric | Mandatory | 180
9 | Metadata | Test info | Test parameters |  | Type of loading |  |  | Drop-down list | Mandatory | Tension
10 | Metadata | Test info | Test parameters |  | Load control type |  |  | Drop-down list | Mandatory | Constant force
11 | Metadata | Test info | Test parameters |  | Initial stress | Ro | MPa | Numeric | Mandatory | 197
12 | Metadata | Test info | Test parameters |  | Test type |  |  | Drop-down list | Mandatory | Uninterrupted creep tests with continuous monitoring of extension
13 | Metadata | Test info | Test parameters |  | End of test criterium |  |  | Drop-down list | Mandatory | Test priece break
14 | Metadata | Test info | Test parameters |  | End of test criterium - value (if not test piece break) |  |  | Numeric | Mandatory | Not applicable
15 | Metadata | Test info | Test parameters |  | Interruption course |  |  | Drop-down list | Mandatory | Not applicable
16 | Metadata | Test info | Test parameters |  | Test force |  | kN | Numeric | Optional
17 | Metadata | Test info | Test parameters |  | Preload (Part of the test force) |  | kN | Numeric | Mandatory | 0.2
18 | Metadata | Test info | Test parameters |  | Other additional information (e.g. if constant stress) |  |  | Text | Optional
19 | Metadata | Test info | Related research outcome |  | Related article(s) available? |  |  | Drop-down list | Optional | No
20 | Metadata | Test info | Related research outcome |  | DOI Article 1 |  |  | Alphanumeric / Link | Optional
21 | Metadata | Test info | Related research outcome |  | Short description of content article 1 |  |  | Text | Optional
22 | Metadata | Test info | Related research outcome |  | DOI Article 2 |  |  | Alphanumeric / Link | Optional
23 | Metadata | Test info | Related research outcome |  | Short description of content article 2 |  |  | Text | Optional
24 | Metadata | Test info | Related research outcome |  | DOI Article n |  |  | Alphanumeric / Link | Optional
25 | Metadata | Test info | Related research outcome |  | Short description of content article n |  |  | Text | Optional
26 | Metadata | Material related | History and condition of the material |  | (Digital) Material Identifier |  |  | Alphanumeric | Mandatory | EN AW-2618A
27 | Metadata | Material related | History and condition of the material | As-manufactured material | Information on phase equilibrium |  |  | Text / (Link to) File, preferably with machine-readable (meta)data | Optional
28 | Metadata | Material related | History and condition of the material | As-manufactured material | Type of as-manufactured material (Cast / Ingot / Extrusion rod / …) |  |  | Text | Mandatory | Forged
29 | Metadata | Material related | History and condition of the material | As-manufactured material | Description of the as-manufactured material (geometry and dimensions) |  |  | Alphanumeric / (Link to) Image or technical drawing | Mandatory | Forged round blanks with a 195 mm diameter and a 130 mm hight
30 | Metadata | Material related | History and condition of the material | As-manufactured material | Description of the manufacturing process - as-manufactured material |  |  | Text | Optional
31 | Metadata | Material related | History and condition of the material | As-manufactured material | Casting temperature |  | °C | Numeric | Optional
32 | Metadata | Material related | History and condition of the material | As-manufactured material | Casting speed |  |  | Numeric | Optional
33 | Metadata | Material related | History and condition of the material | As-manufactured material | Single or polycrystal solidified |  |  | Drop-down list | Mandatory | Polycrystal
34 | Metadata | Material related | History and condition of the material | As-manufactured material | Condition |  |  | Drop-down list | Mandatory | Heat Treated
35 | Metadata | Material related | History and condition of the material | As-tested material | Supplier |  |  | Alphanumeric | Mandatory | OTTO FUCHS KG
36 | Metadata | Material related | History and condition of the material | As-tested material | Description of the as-tested material (geometry and dimensions) - The test piece is manufactured from the tested material. |  |  | Alphanumeric / (Link to) Image or technical drawing | Mandatory | Rectangular blocks extracted from segment 2 of the forged round blanks
37 | Metadata | Material related | History and condition of the material | As-tested material | Description of the manufacturing process - as-tested material |  |  | Text | Mandatory | Test piece extracted from rectangular blocks (18 mm × 18 mm × 125 mm)
38 | Metadata | Material related | History and condition of the material | As-tested material | Date of supply |  |  | Date | Mandatory | 2014-01-16
39 | Metadata | Material related | History and condition of the material | As-tested material | Order number |  |  | Alphanumeric | Optional
40 | Metadata | Material related | History and condition of the material | As-tested material | Supplier sample ID |  |  | Alphanumeric | Optional
41 | Metadata | Material related | History and condition of the material | Heat treatment | Heat treatment - State |  |  | Drop-down list | Mandatory | Aged (T61)
42 | Metadata | Material related | History and condition of the material | Heat treatment | Multistage annealing? |  |  | Drop-down list | Optional
43 | Metadata | Material related | History and condition of the material | Heat treatment | Multistage ageing? |  |  | Drop-down list | Optional
44 | Metadata | Material related | History and condition of the material | Heat treatment | Atmosphere |  |  | Text | Optional
45 | Metadata | Material related | History and condition of the material | Heat treatment | Heat treatment - Annealing - Description |  |  | Alphanumeric | Mandatory | Solution annealing at 530 °C for 8 h followed by quenching in boiling water
46 | Metadata | Material related | History and condition of the material | Heat treatment | Heat treatment - Ageing - Description |  |  | Alphanumeric | Mandatory | Aging at 195 °C for 28 h followed by air-cooling to ambient temperature
47 | Metadata | Material related | History and condition of the material | Heat treatment | Heat treatment - Protocol file |  |  | (Link to) File, preferably with machine-readable (meta)dataeta)data | Optional
48 | Metadata | Material related | History and condition of the material | Chemical composition | Chemical composition - nominal |  | wt.-% | (Link to) File, preferably with machine-readable (meta)data or the possibility of adding the wt.-% value of each element in individual fields | Mandatory | See worksheet "Inspection certificate"
49 | Metadata | Material related | History and condition of the material | Chemical composition | Chemical composition - measured (including precision) |  | wt.-% | (Link to) File, preferably with machine-readable (meta)data or the possibility of adding the wt.-% value of each element in individual fields | Mandatory | See worksheet "Inspection certificate"
50 | Metadata | Material related | History and condition of the material | Chemical composition | Measurement method |  |  | Alphanumeric | Mandatory | RFA/OES
51 | Metadata | Material related | History and condition of the material | Chemical composition | Measuring point |  |  | Drop-down list | Optional
52 | Metadata | Material related | History and condition of the material | Chemical composition | Partitioning of alloy elements in microstructure (dendrite cores and ID regions) |  |  | Text | Optional
53 | Metadata | Material related | History and condition of the material | Chemical composition | Chemical composition in gamma and gamma' regions (dendrite cores and ID regions) |  |  | (Link to) File, preferably with machine-readable (meta)data | Optional
54 | Metadata | Material related | History and condition of the material | Microstructure | Type of investigation (characterization method) |  |  | Text, Keywords-like field | Mandatory | Light microscopy
55 | Metadata | Material related | History and condition of the material | Microstructure | Grain size (if polycrystal) |  | µm | Numeric | Mandatory | Radial-tangential plane: 46, radial-axial plane: 56
56 | Metadata | Material related | History and condition of the material | Microstructure | Grain size - Determination method, measuring point |  |  | Alphanumeric | Mandatory | According to EN ISO 643 , in the bulk
57 | Metadata | Material related | History and condition of the material | Microstructure | Grain size - documentation |  |  | (Link to) File, preferably with machine-readable (meta)data | Optional
58 | Metadata | Material related | History and condition of the material | Microstructure | Completely dissolved and re-precipitated gamma-gamma' regions |  | % | Alphanumeric | Optional
59 | Metadata | Material related | History and condition of the material | Microstructure | Gamma'-particles', average size |  | µm | Numeric | Optional
60 | Metadata | Material related | History and condition of the material | Microstructure | Gamma'-particles', maximum size |  | µm | Numeric | Optional
61 | Metadata | Material related | History and condition of the material | Microstructure | Dendrite spacings |  |  | Text / (Link to) File, preferably with machine-readable (meta)data | Optional
62 | Metadata | Material related | History and condition of the material | Microstructure | Microstructure after test (SX/PX, gprime-Vol, gprime-size, dendrites) |  |  |  | Optional
63 | Metadata | Material related | History and condition of the material | Microstructure | Images of the microstructure before testing |  |  | (Link to) File, preferably with machine-readable (meta)data | Optional
64 | Metadata | Material related | History and condition of the material | Microstructure | Images of the microstructure after testing |  |  | (Link to) File, preferably with machine-readable (meta)data | Optional
65 | Metadata | Material related | History and condition of the material | Microstructure | Proof of single crystallinity |  |  | (Link to) File, preferably with machine-readable (meta)data | Optional
66 | Metadata | Material related | History and condition of the material | Microstructure | Single crystal orientation (Laue Crystal Verification. Must be documented for each test piece) |  |  | (Link to) File, preferably with machine-readable (meta)data | Mandatory | Not applicable beause tested material is polycrystalline
67 | Metadata | Material related | History and condition of the material | Microstructure | Single crystal orientation - Determination method, measuring point |  |  | Alphanumeric | Mandatory | Not applicable because tested material is polycrystalline
68 | Metadata | Material related | History and condition of the material | Microstructure | Accuracy of the determination of the single crystal orientation |  |  | Alphanumeric | Optional
69 | Metadata | Material related | History and condition of the material | Results from NDT | Crack inspection: e.g., Penetrant certification/Radiographic certification/XCT |  |  | (Link to) File, preferably with machine-readable (meta)data | Optional
70 | Metadata | Material related | History and condition of the material | Results from NDT | X-Ray film |  |  | (Link to) File, preferably with machine-readable (meta)data | Optional
71 | Metadata | Material related | History and condition of the material | Results from other mech. tests | 0.2 % Proof strength at room temperature |  | MPa | Numeric | Optional | 365
72 | Metadata | Material related | History and condition of the material | Results from other mech. tests | 0.2 % Proof strength at creep test temperature |  | MPa | Numeric | Optional
73 | Metadata | Material related | History and condition of the material | Results from other mech. tests | Hardness |  |  | Alphanumeric | Optional | 140 HBW 2.5/62.5
74 | Metadata | Material related | Test piece |  | Test piece ID |  |  | Alphanumeric | Optional | Vh5299_2-10
75 | Metadata | Material related | Test piece |  | Workshop order ID/ref. |  |  | Alphanumeric | Optional
76 | Metadata | Material related | Test piece |  | Test piece history |  |  | (Link to) File, preferably with machine-readable (meta)data | Optional
77 | Metadata | Material related | Test piece |  | Type of test piece I |  |  | Drop-down list | Mandatory | Specimen according to standard
78 | Metadata | Material related | Test piece |  | Type of test piece II |  |  | Drop-down list | Mandatory | Round cross section
79 | Metadata | Material related | Test piece |  | Type of test piece III |  |  | Drop-down list | Mandatory | Smooth test piece
80 | Metadata | Material related | Test piece |  | Test piece technical drawing |  |  | (Link to) File, preferably with machine-readable (meta)data | Mandatory | See file "TestPieceCreepTests-TechnicalDrawing.pdf" Specimen's dimensions correspond to "Form D", with d0 = 6 mm, see table in pdf file.
81 | Metadata | Material related | Test piece |  | Location of the test piece within the as-tested material |  |  | (Link to) File, preferably with machine-readable (meta)data | Mandatory | Extracted from a forge round blank in tangential direction from section 2, see figure 3c in https://doi.org/10.1016/j.dib.2022.108830
82 | Metadata | Material related | Test piece |  | Positioning (Laue, precision) - Description whether coordinate systems of as-tested material and test piece coincide, and of the alignment in the test machine |  |  | Text | Mandatory | Not applicable because tested material is polycrystalline.
83 | Metadata | Material related | Test piece |  | Further information about sample(s) |  |  | Alphanumeric / (Link to) File, preferably with machine-readable (meta)data | Optional
84 | Metadata | Measuring and test equipment | Test machine |  | Test machine ID |  |  | Alphanumeric | Optional
85 | Metadata | Measuring and test equipment | Test machine |  | Type of test machine |  |  | Drop-down list | Optional
86 | Metadata | Measuring and test equipment | Test machine |  | Min. applied force |  | kN | Numeric | Optional
87 | Metadata | Measuring and test equipment | Test machine |  | Max. applied force |  | kN | Numeric | Optional
88 | Metadata | Measuring and test equipment | Test machine |  | Verification of Test Frame and Specimen Alignment according to ASTM E1012? |  |  | Drop-down list | Mandatory | Yes. Verification was performed according to ASTM E1012 on 18.07.2011.
89 | Metadata | Measuring and test equipment | Test machine |  | Please provide a description on the procedure followed for the Verification of Test Frame and Specimen Alignment if different from ASTM E1012 |  |  | Alphanumeric | Mandatory | Not applicable since verification was performed according to ASTM E1012
90 | Metadata | Measuring and test equipment | Test machine |  | Calibration class (Alignment) |  |  | Alphanumeric | Mandatory | Verification: the machine fulfills the requirements for test forces >2 kN
91 | Metadata | Measuring and test equipment | Test machine | Data acquisition | Data acquisition unit - Model information |  |  | Alphanumeric | Optional
92 | Metadata | Measuring and test equipment | Test machine | Data acquisition | Data acquisition unit - Laboratory ID |  |  | Alphanumeric | Optional
93 | Metadata | Measuring and test equipment | Test machine | Data acquisition | Data acquisition software and version |  |  | Alphanumeric | Mandatory | Lab's own development
94 | Metadata | Measuring and test equipment | Test machine | Data acquisition | Data acquisition - description |  |  | Alphanumeric | Mandatory | See worksheets "Data-acquisition" and "Data-acquisition-creep"
95 | Metadata | Measuring and test equipment | Test machine | Data acquisition | Was the time checked during data acquisition? |  |  | Drop-down list | Optional | No
96 | Metadata | Measuring and test equipment | Test force | Loading system | Was the loading system calibrated/verified? |  |  | Drop-down list | Mandatory | Yes
97 | Metadata | Measuring and test equipment | Test force | Loading system | Calibration certificate |  |  | (Link to) File, preferably with machine-readable (meta)data | Optional
98 | Metadata | Measuring and test equipment | Test force | Loading system | Calibration date |  |  | Date | Mandatory | 2010-06-21
99 | Metadata | Measuring and test equipment | Test force | Loading system | Calibration validity time period |  |  | Numeric | Mandatory | 5 Years
100 | Metadata | Measuring and test equipment | Test force | Loading system | Calibration standard |  |  | Alphanumeric | Mandatory | DIN EN ISO 7500-2:2007
101 | Metadata | Measuring and test equipment | Test force | Loading system | Calibration class |  |  | Numeric | Mandatory | 1
102 | Metadata | Measuring and test equipment | Test force | Loading system | Range of calibration |  | kN | Alphanumeric | Mandatory | 2 - 20 kN and 1 - 10 kN (class 1 for both)
103 | Metadata | Measuring and test equipment | Test force | Loading system | Were calibrated weights used to apply the test force? |  |  | Drop-down list | Mandatory | Yes
104 | Metadata | Measuring and test equipment | Test force | Load sensor | Was a load sensor used during loading? |  |  | Drop-down list | Mandatory | No
105 | Metadata | Measuring and test equipment | Test force | Load sensor | Was the load sensor calibrated? |  |  | Drop-down list | Mandatory | Not applicable
106 | Metadata | Measuring and test equipment | Test force | Load sensor | Calibration certificate |  |  | (Link to) File, preferably with machine-readable (meta)data | Optional
107 | Metadata | Measuring and test equipment | Test force | Load sensor | Calibration date |  |  | Date | Mandatory | Not applicable
108 | Metadata | Measuring and test equipment | Test force | Load sensor | Calibration validity time period |  |  | Numeric | Mandatory | Not applicable
109 | Metadata | Measuring and test equipment | Test force | Load sensor | Calibration standard |  |  | Alphanumeric | Mandatory | Not applicable
110 | Metadata | Measuring and test equipment | Test force | Load sensor | Calibration class |  |  | Numeric | Mandatory | Not applicable
111 | Metadata | Measuring and test equipment | Test force | Load sensor | Range of calibration |  | kN | Alphanumeric | Mandatory | Not applicable
112 | Metadata | Measuring and test equipment | Test force | Data acquisition | Was the force recorded continuously or phase-wise (e.g. during loading)? |  |  | Text | Mandatory | No
113 | Metadata | Measuring and test equipment | Test force | Data acquisition | Has a calibration of the test force data acquisition been performed? |  |  | Drop-down list | Mandatory | Not applicable
114 | Metadata | Measuring and test equipment | Laboratory conditions |  | Was the room temperature recorded and checked? |  |  | Drop-down list | Mandatory | Yes
115 | Metadata | Measuring and test equipment | Laboratory conditions |  | Was the humidity recorded and checked? |  |  | Drop-down list | Optional | Yes
116 | Metadata | Measuring and test equipment | Temperature-measuring system |  | Control via thermocouples on sample/via furnace |  |  | Drop-down list | Mandatory | Via furnace
117 | Metadata | Measuring and test equipment | Temperature-measuring system |  | Furnace type |  |  | Drop-down list | Mandatory | Split tube furnace with three-zones
118 | Metadata | Measuring and test equipment | Temperature-measuring system |  | Metrological traceability (Yes, if Sensor AND Data acquisition checked) |  |  | Drop-down list | Mandatory | Yes
119 | Metadata | Measuring and test equipment | Temperature-measuring system | Measuring instrument | Sensor type |  |  | Drop-down list | Mandatory | Thermocouple
120 | Metadata | Measuring and test equipment | Temperature-measuring system | Measuring instrument | Equipment ID |  |  | Alphanumeric | Optional | V.2-PM102-0007 V.2-PM102-0008 V.2-PM102-0009
121 | Metadata | Measuring and test equipment | Temperature-measuring system | Measuring instrument | Type of thermocouple |  |  | Drop-down list | Mandatory | S
122 | Metadata | Measuring and test equipment | Temperature-measuring system | Measuring instrument | Wire gauge |  | mm | Numeric | Optional
123 | Metadata | Measuring and test equipment | Temperature-measuring system | Measuring instrument | Layout |  |  | Alphanumeric | Optional
124 | Metadata | Measuring and test equipment | Temperature-measuring system | Measuring instrument | Is/are the thermocouples calibrated? |  |  | Drop-down list | Mandatory | Yes
125 | Metadata | Measuring and test equipment | Temperature-measuring system | Measuring instrument | Calibration method |  |  | Drop-down list | Mandatory | Comparison method
126 | Metadata | Measuring and test equipment | Temperature-measuring system | Measuring instrument | Calibration standard |  |  | Drop-down list | Mandatory | ASTM E230-03:2003
127 | Metadata | Measuring and test equipment | Temperature-measuring system | Measuring instrument | Calibration certificate |  |  | (Link to) File, preferably with machine-readable (meta)data | Optional
128 | Metadata | Measuring and test equipment | Temperature-measuring system | Measuring instrument | Calibration date |  |  | Date | Mandatory | 12.05.2014, 21.03.2014
129 | Metadata | Measuring and test equipment | Temperature-measuring system | Measuring instrument | Calibration validity time period |  |  | Numeric | Mandatory | 12 Months
130 | Metadata | Measuring and test equipment | Temperature-measuring system | Measuring instrument | Deviation detected during calibration |  | °C | Alphanumeric | Optional
131 | Metadata | Measuring and test equipment | Temperature-measuring system | Measuring instrument | Range of calibration |  | °C | Alphanumeric | Mandatory | 100-160 °C, 250-1000 °C
132 | Metadata | Measuring and test equipment | Temperature-measuring system | Measuring instrument | Application: contact method |  |  | Drop-down list | Mandatory | Attached
133 | Metadata | Measuring and test equipment | Temperature-measuring system | Measuring instrument | Application: number of thermocouples |  |  | Drop-down list | Mandatory | 3
134 | Metadata | Measuring and test equipment | Temperature-measuring system | Measuring instrument | Application: location with respect to gauge section |  |  | Drop-down list | Mandatory | Inside the gauge length
| Metadata | Measuring and test equipment | Temperature-measuring system | Measuring instrument
135 | Metadata | Measuring and test equipment | Temperature-measuring system | Data acquisition | Is/are the data acquisition unit calibrated? |  |  | Drop-down list | Mandatory | Yes
136 | Metadata | Measuring and test equipment | Temperature-measuring system | Data acquisition | Reference junction |  |  | Drop-down list | Optional | Internal
137 | Metadata | Measuring and test equipment | Temperature-measuring system | Data acquisition | Calibration certificate |  |  | (Link to) File, preferably with machine-readable (meta)data | Optional | Documentation in the laboratory
138 | Metadata | Measuring and test equipment | Temperature-measuring system | Data acquisition | Calibration date |  |  | Date | Mandatory | 2013-11-04
139 | Metadata | Measuring and test equipment | Temperature-measuring system | Data acquisition | Calibration validity time period |  |  | Numeric | Mandatory | 12 Months
140 | Metadata | Measuring and test equipment | Temperature-measuring system | Data acquisition | Calibration method |  |  | Text | Mandatory | Electrical simulation and measurement
141 | Metadata | Measuring and test equipment | Temperature-measuring system | Data acquisition | Calibration standard |  |  | Drop-down list | Mandatory | EURAMET cg-11
142 | Metadata | Measuring and test equipment | Temperature-measuring system | Data acquisition | Deviation detected during calibration |  | °C | Alphanumeric | Optional | ± 1 K
143 | Metadata | Measuring and test equipment | Temperature-measuring system | Data acquisition | Range of calibration |  | °C | Alphanumeric | Mandatory | 100-1000
144 | Metadata | Measuring and test equipment | Extensometer system |  | Type of strain measuring device |  |  | Drop-down list | Mandatory | Contacting extensometer
145 | Metadata | Measuring and test equipment | Extensometer system |  | Sensor type - Contacting extensometer |  |  | Drop-down list | Mandatory | Clip-on extensometer
146 | Metadata | Measuring and test equipment | Extensometer system |  | Sensor type - Non-contacting extensometer |  |  | Drop-down list | Mandatory | Not applicable
147 | Metadata | Measuring and test equipment | Extensometer system | Contacting extensometer | Measurement one-sided or two-sided? |  |  | Drop-down list | Mandatory | One-sided
148 | Metadata | Measuring and test equipment | Extensometer system | Contacting extensometer | Measurement: axial or diametrical action? |  |  | Drop-down list | Mandatory | Axial action
149 | Metadata | Measuring and test equipment | Extensometer system | Contacting extensometer | Mounting type |  |  | Drop-down list | Mandatory | At test piece in parallel length
150 | Metadata | Measuring and test equipment | Extensometer system | Contacting extensometer | Extensometer model information |  |  | Alphanumeric | Optional | MTS 632.51C-03
151 | Metadata | Measuring and test equipment | Extensometer system | Contacting extensometer | Equipment ID - Extensometer |  |  | Alphanumeric | Optional | 18.02 /MTS 1013
152 | Metadata | Measuring and test equipment | Extensometer system | Contacting extensometer | Description of upper/lower legs (LVDT systems) |  |  | Drop-down list | Optional | Not applicable
153 | Metadata | Measuring and test equipment | Extensometer system | Contacting extensometer | Measuring amplifier |  |  | Alphanumeric | Optional
154 | Metadata | Measuring and test equipment | Extensometer system | Contacting extensometer | Extension range - Upper limit |  | % / mm | Numeric | Mandatory | +10 %/+ 5 mm
155 | Metadata | Measuring and test equipment | Extensometer system | Contacting extensometer | Extension range - Lower limit |  | % / mm | Numeric | Mandatory | -10 %/- 5 mm
156 | Metadata | Measuring and test equipment | Extensometer system | Contacting extensometer | Nominal gauge length (if applicable) |  | mm | Numeric | Mandatory | 50
157 | Metadata | Measuring and test equipment | Extensometer system | Contacting extensometer | Is the extensometer incl. the data acquisition calibrated? |  |  | Drop-down list | Mandatory | Yes
158 | Metadata | Measuring and test equipment | Extensometer system | Contacting extensometer | Calibration certificate |  |  | (Link to) File, preferably with machine-readable (meta)data | Optional
159 | Metadata | Measuring and test equipment | Extensometer system | Contacting extensometer | Calibration date |  |  | Date | Mandatory | 2014-03-19
160 | Metadata | Measuring and test equipment | Extensometer system | Contacting extensometer | Calibration validity time period |  |  | Numeric | Mandatory | 12 Months
161 | Metadata | Measuring and test equipment | Extensometer system | Contacting extensometer | Calibration class |  |  | Alphanumeric | Mandatory | 1
162 | Metadata | Measuring and test equipment | Extensometer system | Contacting extensometer | Range of calibration |  | % (mm) | Numeric | Mandatory | 20 % (10 mm)
163 | Metadata | Measuring and test equipment | Extensometer system | Contacting extensometer | Calibration standard |  |  | Alphanumeric | Mandatory | DIN EN ISO 9513
| Metadata | Measuring and test equipment | Extensometer system | Non-contacting extensometer
164 | Metadata | Data processing procedures |  |  | Description of primary and processed data series - Primary data is data that is directly acquired by sensors or measuring instruments during or after a test. Processed data is obtained as a result of using procedures (equations, algorithms, methods, unit conversions) to transform data |  |  | Alphanumeric | Mandatory | See worksheet "Primary-processed-data-series"
165 | Metadata | Data processing procedures |  |  | Description of primary data series processing (incl. averaging, smoothing) |  |  | Alphanumeric | Mandatory | To convert the primary data series into the processed data series a validated excel template (lab own's development) was used. The data were neither averaged nor smoothed.
166 | Metadata | Data processing procedures |  |  | Description of the data processing and analysis procedures used to obtain specific test results, e.g. percentage elastic extension, ee |  |  | Alphanumeric | Mandatory | See worksheet "Data-processing"
167 | Metadata | Data processing procedures |  |  | Were automated (user-independent) analysis workflows used? |  |  | Drop-down list | Mandatory | No
168 | Metadata | Data processing procedures |  |  | Software, if applicable, including product and version |  |  | Alphanumeric | Mandatory | Not applicable
169 | Metadata | Data processing procedures |  |  | Related publications, if applicable |  |  | Alphanumeric / Link | Optional
170 | Primary data | Test result | Values recorded at test start |  | Min. test piece diameter at room temperature | D | mm | Numeric | Mandatory | 6.007
171 | Primary data | Test result | Values recorded at test start |  | Original gauge length | Lo | mm | Numeric | Mandatory | Measurement marks not applied, therefore Lo not available.
172 | Primary data | Test result | Values recorded at test start |  | Parallel length | Lc | mm | Numeric | Mandatory | 60
173 | Primary data | Test result | Values recorded at test start |  | Extensometer gauge length | Le | mm | Numeric | Mandatory | 49.218
174 | Primary data | Test result | Values recorded at test start |  | Reference length for calculation of percentage elongations | Lr = Lo | mm | Numeric | Mandatory | Measurement marks not applied, therefore Lo not available.
175 | Primary data | Test result | Values recorded at test start |  | Reference length for calculation of percentage elongations if Lo and/or extensometer Le are outside the parallel length. | Lr (if Lr > Lc) | mm | Numeric | Mandatory | Not applicable, measurement marks not applied, therefore Lo not available.
176 | Primary data | Test result | Values recorded at test start |  | Reference length for calculation of percentage extensions | Lr = Le | mm | Numeric | Mandatory | 49.218
177 | Primary data | Test result | Values recorded at test start |  | Ratio Lr / D ; (if Lr = Lo) | Lr / D ; (if Lr = Lo) | mm | Numeric | Mandatory | Not applicable, measurement marks not applied, therefore Lo not available.
178 | Primary data | Test result | Values recorded at test start |  | k-Value for Lr (if Lr = Lo) | Lr / √So (if Lr = Lo) | mm | Numeric | Mandatory | Measurement marks not applied, therefore Lo not available.
179 | Primary data | Test result | Values recorded at test start |  | Ratio Lr / D ; (if Lr > Lc) | Lr / D ; (if Lr > Lc) | mm | Numeric | Mandatory | Measurement marks not applied, therefore Lo not available.
180 | Primary data | Test result | Values recorded at test start |  | k-Value for Lr (if Lr > Lc) | Lr / √So ; (if Lr > Lc) | mm | Numeric | Mandatory | Measurement marks not applied, therefore Lo not available.
181 | Primary data | Test result | Values recorded at test start |  | Ratio Lr / D ; (if Lr = Le) | Lr / D (if Lr = Le) | mm | Numeric | Mandatory | 8.193441
182 | Primary data | Test result | Values recorded at test start |  | k-Value for Lr (if Lr = Le) | Lr / √So ; (if Lr = Le) | mm | Numeric | Mandatory | 9.245308
183 | Primary data | Test result | Values recorded during test run |  | Elapsed time from end of loading | t | s | Numeric / (Link to) File, preferably with machine-readable (meta)data | Mandatory | Data series for each test piece in the corresponding LIS file
184 | Primary data | Test result | Values recorded during test run |  | Extension | ΔLet | mm | Numeric / (Link to) File, preferably with machine-readable (meta)data | Optional
185 | Primary data | Test result | Values recorded during test run |  | Elongation | ΔLot | mm | Numeric / (Link to) File, preferably with machine-readable (meta)data | Optional
186 | Primary data | Test result | Values recorded during test run |  | Heating time |  | h | Numeric | Mandatory | 4.02
187 | Primary data | Test result | Values recorded during test run |  | Soak time before the test |  | h | Numeric | Mandatory | 1.38
188 | Primary data | Test result | Values recorded during test run |  | Test duration |  | h | Numeric | Mandatory | 481.07
189 | Primary data | Test result | Values recorded after end of test |  | Creep rupture time | tu | h | Numeric | Mandatory | 481
190 | Primary data | Test result | Values recorded after end of test |  | Position of the fracture |  |  | Drop-down list | Mandatory | Not applicable
191 | Primary data | Test result | Values recorded after end of test |  | Final gauge length after fracture | Lu | mm | Numeric | Optional
192 | Secondary data | Test result | Values recorded during test run |  | Corrected measured temperature | Tc | ℃ | Numeric / (Link to) File, preferably with machine-readable (meta)data | Mandatory | Yes
193 | Secondary data | Test result | Values recorded during test run |  | Force |  | kN | Numeric | Mandatory | 5.58
194 | Secondary data | Test result | Values recorded during test run |  | Loading rate |  | MPa/s | Numeric | Optional
195 | Secondary data | Test result | Values recorded during test run |  | Unloading rate |  | MPa/s | Numeric | Optional
196 | Secondary data | Test result | Values recorded during test run |  | Heating speed |  | ℃/min | Numeric | Optional
197 | Secondary data | Test result | Values recorded during test run |  | Cooling speed |  | ℃/min | Numeric | Optional
198 | Secondary data | Test result | Values recorded during test run |  | Percentage plastic extension from end of loading | e | % | Numeric / (Link to) File, preferably with machine-readable (meta)data | Mandatory | The data series for each test piece are available in the corresponding LIS files
199 | Secondary data | Test result | Elongation values |  | Percentage permanent elongation | Aper | % | Numeric | Mandatory | Not applicable, measurement marks not applied
200 | Secondary data | Test result | Elongation values |  | Percentage elongation after creep fracture | Au | % | Numeric | Mandatory | Not applicable, measurement marks not applied
201 | Secondary data | Test result | Elongation values |  | percentage reduction of area after creep fracture | Zu | % | Numeric | Mandatory | Not applicable, measurement marks not applied
202 | Secondary data | Test result | Extension values |  | Was there an averaging of the strain/distance values? (two-sided extensometer) |  |  | Drop-down list | Mandatory | Not applicable
203 | Secondary data | Test result | Extension values |  | Percentage total extension | et | % | Numeric | Mandatory | 6.4732
204 | Secondary data | Test result | Extension values |  | Percentage initial total extension | eti | % | Numeric | Mandatory | 0.3617
205 | Secondary data | Test result | Extension values |  | Percentage elastic extension | ee | % | Numeric | Mandatory | 0.3617
206 | Secondary data | Test result | Extension values |  | Percentage initial plastic extension | ei | % | Numeric | Mandatory | 0
207 | Secondary data | Test result | Extension values |  | Percentage plastic extension | ep | % | Numeric | Mandatory | 6.11
208 | Secondary data | Test result | Extension values |  | Percentage creep extension | ef | % | Numeric | Mandatory | 6.11

## Vh5299_2-11
DATA SCHEMA FOR CREEP DATA OF NI-BASE SUPERALLOYS
DOI: 10.5281/zenodo.11668375
|  |  | This version of the data schema covers creep tests with the following features: - It considers single- and poly-crystalline specimen material - Terminology is aligned with ISO 204: 2022 - Creep test under tension and constant force - Temperature measurement with thermocouples - Contacting extensometer system Columns B to E are categories that define the overarching structure of the schema. Columns F to H are the single entries with the respective symbol and unit, if applicable. The units are community-common units. Column I is the data type. It should give a first hint on how to answer to each entry field. Column J provides exemplary answers for most of the entries and the options of the related drop-down list, if applicable. Column K is the requirement profile (see text on the right). Column L includes further explanations on the requirement and on the applicability of some entries. |  | The Requirement Profile (column K) is for the highest quality class of reference datasets which shall enable the following usages: 1. Checking own creep test results on nominally similar material 2. Verification of own testing set-up (e.g. by testing same/similar material) 3. Using the data as input data for simulations of creep behavior for design and alloy development The requirement profile given in column K refers to the highest quality level of reference creep data, taken from calibrated instruments. Other quality classes or typical research datasets require less documentation. Our current definition for reference data of materials is available here: https://doi.org/10.5281/zenodo.11667673
Mandatory
Optional
2021-12-16 | CATEGORY I | CATEGORY II | CATEGORY III | CATEGORY IV (Detailed Information) | ENTRY | SYMBOL | UNIT | DATA TYPE | REQUIREMENT | ANSWER / OPTIONS
1 | Metadata | Test info | Test job details |  | Date of test start |  |  | Date | Mandatory | 2014-09-10
2 | Metadata | Test info | Test job details |  | Data of test end |  |  | Date | Mandatory | 2014-12-03
3 | Metadata | Test info | Test job details |  | Test ID |  |  | Alphanumeric | Mandatory | Vh5299_2-11
4 | Metadata | Test info | Test job details |  | Project |  |  | Alphanumeric | Optional | Alterung und Lebensdauer
5 | Metadata | Test info | Test job details |  | Test order |  |  | Alphanumeric | Optional
6 | Metadata | Test info | Test parameters |  | Was the test performed according to a test standard? |  |  | Drop-down list | Mandatory | Yes
7 | Metadata | Test info | Test parameters |  | Test standard |  |  | Alphanumeric | Mandatory | DIN EN ISO 204:2009-10
8 | Metadata | Test info | Test parameters |  | Specified temperature | T | ℃ | Numeric | Mandatory | 180
9 | Metadata | Test info | Test parameters |  | Type of loading |  |  | Drop-down list | Mandatory | Tension
10 | Metadata | Test info | Test parameters |  | Load control type |  |  | Drop-down list | Mandatory | Constant force
11 | Metadata | Test info | Test parameters |  | Initial stress | Ro | MPa | Numeric | Mandatory | 152
12 | Metadata | Test info | Test parameters |  | Test type |  |  | Drop-down list | Mandatory | Uninterrupted creep tests with continuous monitoring of extension
13 | Metadata | Test info | Test parameters |  | End of test criterium |  |  | Drop-down list | Mandatory | After reaching the minimal creep rate
14 | Metadata | Test info | Test parameters |  | End of test criterium - value (if not test piece break) |  |  | Numeric | Mandatory | Not applicable
15 | Metadata | Test info | Test parameters |  | Interruption course |  |  | Drop-down list | Mandatory | Unloading after cooling
16 | Metadata | Test info | Test parameters |  | Test force |  | kN | Numeric | Optional
17 | Metadata | Test info | Test parameters |  | Preload (Part of the test force) |  | kN | Numeric | Mandatory | 0.2
18 | Metadata | Test info | Test parameters |  | Other additional information (e.g. if constant stress) |  |  | Text | Optional
19 | Metadata | Test info | Related research outcome |  | Related article(s) available? |  |  | Drop-down list | Optional | No
20 | Metadata | Test info | Related research outcome |  | DOI Article 1 |  |  | Alphanumeric / Link | Optional
21 | Metadata | Test info | Related research outcome |  | Short description of content article 1 |  |  | Text | Optional
22 | Metadata | Test info | Related research outcome |  | DOI Article 2 |  |  | Alphanumeric / Link | Optional
23 | Metadata | Test info | Related research outcome |  | Short description of content article 2 |  |  | Text | Optional
24 | Metadata | Test info | Related research outcome |  | DOI Article n |  |  | Alphanumeric / Link | Optional
25 | Metadata | Test info | Related research outcome |  | Short description of content article n |  |  | Text | Optional
26 | Metadata | Material related | History and condition of the material |  | (Digital) Material Identifier |  |  | Alphanumeric | Mandatory | EN AW-2618A
27 | Metadata | Material related | History and condition of the material | As-manufactured material | Information on phase equilibrium |  |  | Text / (Link to) File, preferably with machine-readable (meta)data | Optional
28 | Metadata | Material related | History and condition of the material | As-manufactured material | Type of as-manufactured material (Cast / Ingot / Extrusion rod / …) |  |  | Text | Mandatory | Forged
29 | Metadata | Material related | History and condition of the material | As-manufactured material | Description of the as-manufactured material (geometry and dimensions) |  |  | Alphanumeric / (Link to) Image or technical drawing | Mandatory | Forged round blanks with a 195 mm diameter and a 130 mm hight
30 | Metadata | Material related | History and condition of the material | As-manufactured material | Description of the manufacturing process - as-manufactured material |  |  | Text | Optional
31 | Metadata | Material related | History and condition of the material | As-manufactured material | Casting temperature |  | °C | Numeric | Optional
32 | Metadata | Material related | History and condition of the material | As-manufactured material | Casting speed |  |  | Numeric | Optional
33 | Metadata | Material related | History and condition of the material | As-manufactured material | Single or polycrystal solidified |  |  | Drop-down list | Mandatory | Polycrystal
34 | Metadata | Material related | History and condition of the material | As-manufactured material | Condition |  |  | Drop-down list | Mandatory | Heat Treated
35 | Metadata | Material related | History and condition of the material | As-tested material | Supplier |  |  | Alphanumeric | Mandatory | OTTO FUCHS KG
36 | Metadata | Material related | History and condition of the material | As-tested material | Description of the as-tested material (geometry and dimensions) - The test piece is manufactured from the tested material. |  |  | Alphanumeric / (Link to) Image or technical drawing | Mandatory | Rectangular blocks extracted from segment 2 of the forged round blanks
37 | Metadata | Material related | History and condition of the material | As-tested material | Description of the manufacturing process - as-tested material |  |  | Text | Mandatory | Test piece extracted from rectangular blocks (18 mm × 18 mm × 125 mm)
38 | Metadata | Material related | History and condition of the material | As-tested material | Date of supply |  |  | Date | Mandatory | 2014-01-16
39 | Metadata | Material related | History and condition of the material | As-tested material | Order number |  |  | Alphanumeric | Optional
40 | Metadata | Material related | History and condition of the material | As-tested material | Supplier sample ID |  |  | Alphanumeric | Optional
41 | Metadata | Material related | History and condition of the material | Heat treatment | Heat treatment - State |  |  | Drop-down list | Mandatory | Aged (T61)
42 | Metadata | Material related | History and condition of the material | Heat treatment | Multistage annealing? |  |  | Drop-down list | Optional
43 | Metadata | Material related | History and condition of the material | Heat treatment | Multistage ageing? |  |  | Drop-down list | Optional
44 | Metadata | Material related | History and condition of the material | Heat treatment | Atmosphere |  |  | Text | Optional
45 | Metadata | Material related | History and condition of the material | Heat treatment | Heat treatment - Annealing - Description |  |  | Alphanumeric | Mandatory | Solution annealing at 530 °C for 8 h followed by quenching in boiling water
46 | Metadata | Material related | History and condition of the material | Heat treatment | Heat treatment - Ageing - Description |  |  | Alphanumeric | Mandatory | Aging at 195 °C for 28 h followed by air-cooling to ambient temperature
47 | Metadata | Material related | History and condition of the material | Heat treatment | Heat treatment - Protocol file |  |  | (Link to) File, preferably with machine-readable (meta)dataeta)data | Optional
48 | Metadata | Material related | History and condition of the material | Chemical composition | Chemical composition - nominal |  | wt.-% | (Link to) File, preferably with machine-readable (meta)data or the possibility of adding the wt.-% value of each element in individual fields | Mandatory | See worksheet "Inspection certificate"
49 | Metadata | Material related | History and condition of the material | Chemical composition | Chemical composition - measured (including precision) |  | wt.-% | (Link to) File, preferably with machine-readable (meta)data or the possibility of adding the wt.-% value of each element in individual fields | Mandatory | See worksheet "Inspection certificate"
50 | Metadata | Material related | History and condition of the material | Chemical composition | Measurement method |  |  | Alphanumeric | Mandatory | RFA/OES
51 | Metadata | Material related | History and condition of the material | Chemical composition | Measuring point |  |  | Drop-down list | Optional
52 | Metadata | Material related | History and condition of the material | Chemical composition | Partitioning of alloy elements in microstructure (dendrite cores and ID regions) |  |  | Text | Optional
53 | Metadata | Material related | History and condition of the material | Chemical composition | Chemical composition in gamma and gamma' regions (dendrite cores and ID regions) |  |  | (Link to) File, preferably with machine-readable (meta)data | Optional
54 | Metadata | Material related | History and condition of the material | Microstructure | Type of investigation (characterization method) |  |  | Text, Keywords-like field | Mandatory | Light microscopy
55 | Metadata | Material related | History and condition of the material | Microstructure | Grain size (if polycrystal) |  | µm | Numeric | Mandatory | Radial-tangential plane: 46, radial-axial plane: 56
56 | Metadata | Material related | History and condition of the material | Microstructure | Grain size - Determination method, measuring point |  |  | Alphanumeric | Mandatory | According to EN ISO 643 , in the bulk
57 | Metadata | Material related | History and condition of the material | Microstructure | Grain size - documentation |  |  | (Link to) File, preferably with machine-readable (meta)data | Optional
58 | Metadata | Material related | History and condition of the material | Microstructure | Completely dissolved and re-precipitated gamma-gamma' regions |  | % | Alphanumeric | Optional
59 | Metadata | Material related | History and condition of the material | Microstructure | Gamma'-particles', average size |  | µm | Numeric | Optional
60 | Metadata | Material related | History and condition of the material | Microstructure | Gamma'-particles', maximum size |  | µm | Numeric | Optional
61 | Metadata | Material related | History and condition of the material | Microstructure | Dendrite spacings |  |  | Text / (Link to) File, preferably with machine-readable (meta)data | Optional
62 | Metadata | Material related | History and condition of the material | Microstructure | Microstructure after test (SX/PX, gprime-Vol, gprime-size, dendrites) |  |  |  | Optional
63 | Metadata | Material related | History and condition of the material | Microstructure | Images of the microstructure before testing |  |  | (Link to) File, preferably with machine-readable (meta)data | Optional
64 | Metadata | Material related | History and condition of the material | Microstructure | Images of the microstructure after testing |  |  | (Link to) File, preferably with machine-readable (meta)data | Optional
65 | Metadata | Material related | History and condition of the material | Microstructure | Proof of single crystallinity |  |  | (Link to) File, preferably with machine-readable (meta)data | Optional
66 | Metadata | Material related | History and condition of the material | Microstructure | Single crystal orientation (Laue Crystal Verification. Must be documented for each test piece) |  |  | (Link to) File, preferably with machine-readable (meta)data | Mandatory | Not applicable beause tested material is polycrystalline
67 | Metadata | Material related | History and condition of the material | Microstructure | Single crystal orientation - Determination method, measuring point |  |  | Alphanumeric | Mandatory | Not applicable because tested material is polycrystalline
68 | Metadata | Material related | History and condition of the material | Microstructure | Accuracy of the determination of the single crystal orientation |  |  | Alphanumeric | Optional
69 | Metadata | Material related | History and condition of the material | Results from NDT | Crack inspection: e.g., Penetrant certification/Radiographic certification/XCT |  |  | (Link to) File, preferably with machine-readable (meta)data | Optional
70 | Metadata | Material related | History and condition of the material | Results from NDT | X-Ray film |  |  | (Link to) File, preferably with machine-readable (meta)data | Optional
71 | Metadata | Material related | History and condition of the material | Results from other mech. tests | 0.2 % Proof strength at room temperature |  | MPa | Numeric | Optional | 365
72 | Metadata | Material related | History and condition of the material | Results from other mech. tests | 0.2 % Proof strength at creep test temperature |  | MPa | Numeric | Optional
73 | Metadata | Material related | History and condition of the material | Results from other mech. tests | Hardness |  |  | Alphanumeric | Optional | 140 HBW 2.5/62.5
74 | Metadata | Material related | Test piece |  | Test piece ID |  |  | Alphanumeric | Optional | Vh5299_2-11
75 | Metadata | Material related | Test piece |  | Workshop order ID/ref. |  |  | Alphanumeric | Optional
76 | Metadata | Material related | Test piece |  | Test piece history |  |  | (Link to) File, preferably with machine-readable (meta)data | Optional
77 | Metadata | Material related | Test piece |  | Type of test piece I |  |  | Drop-down list | Mandatory | Specimen according to standard
78 | Metadata | Material related | Test piece |  | Type of test piece II |  |  | Drop-down list | Mandatory | Round cross section
79 | Metadata | Material related | Test piece |  | Type of test piece III |  |  | Drop-down list | Mandatory | Smooth test piece
80 | Metadata | Material related | Test piece |  | Test piece technical drawing |  |  | (Link to) File, preferably with machine-readable (meta)data | Mandatory | See file "TestPieceCreepTests-TechnicalDrawing.pdf" Specimen's dimensions correspond to "Form D", with d0 = 6 mm, see table in pdf file.
81 | Metadata | Material related | Test piece |  | Location of the test piece within the as-tested material |  |  | (Link to) File, preferably with machine-readable (meta)data | Mandatory | Extracted from a forge round blank in tangential direction from section 2, see figure 3c in https://doi.org/10.1016/j.dib.2022.108830
82 | Metadata | Material related | Test piece |  | Positioning (Laue, precision) - Description whether coordinate systems of as-tested material and test piece coincide, and of the alignment in the test machine |  |  | Text | Mandatory | Not applicable because tested material is polycrystalline.
83 | Metadata | Material related | Test piece |  | Further information about sample(s) |  |  | Alphanumeric / (Link to) File, preferably with machine-readable (meta)data | Optional
84 | Metadata | Measuring and test equipment | Test machine |  | Test machine ID |  |  | Alphanumeric | Optional
85 | Metadata | Measuring and test equipment | Test machine |  | Type of test machine |  |  | Drop-down list | Optional
86 | Metadata | Measuring and test equipment | Test machine |  | Min. applied force |  | kN | Numeric | Optional
87 | Metadata | Measuring and test equipment | Test machine |  | Max. applied force |  | kN | Numeric | Optional
88 | Metadata | Measuring and test equipment | Test machine |  | Verification of Test Frame and Specimen Alignment according to ASTM E1012? |  |  | Drop-down list | Mandatory | Yes. Verification was performed according to ASTM E1012 on 18.07.2011.
89 | Metadata | Measuring and test equipment | Test machine |  | Please provide a description on the procedure followed for the Verification of Test Frame and Specimen Alignment if different from ASTM E1012 |  |  | Alphanumeric | Mandatory | Not applicable since verification was performed according to ASTM E1012
90 | Metadata | Measuring and test equipment | Test machine |  | Calibration class (Alignment) |  |  | Alphanumeric | Mandatory | Verification: the machine fulfills the requirements for test forces >2 kN
91 | Metadata | Measuring and test equipment | Test machine | Data acquisition | Data acquisition unit - Model information |  |  | Alphanumeric | Optional
92 | Metadata | Measuring and test equipment | Test machine | Data acquisition | Data acquisition unit - Laboratory ID |  |  | Alphanumeric | Optional
93 | Metadata | Measuring and test equipment | Test machine | Data acquisition | Data acquisition software and version |  |  | Alphanumeric | Mandatory | Lab's own development
94 | Metadata | Measuring and test equipment | Test machine | Data acquisition | Data acquisition - description |  |  | Alphanumeric | Mandatory | See worksheets "Data-acquisition" and "Data-acquisition-creep"
95 | Metadata | Measuring and test equipment | Test machine | Data acquisition | Was the time checked during data acquisition? |  |  | Drop-down list | Optional | No
96 | Metadata | Measuring and test equipment | Test force | Loading system | Was the loading system calibrated/verified? |  |  | Drop-down list | Mandatory | Yes
97 | Metadata | Measuring and test equipment | Test force | Loading system | Calibration certificate |  |  | (Link to) File, preferably with machine-readable (meta)data | Optional
98 | Metadata | Measuring and test equipment | Test force | Loading system | Calibration date |  |  | Date | Mandatory | 2014-06-10
99 | Metadata | Measuring and test equipment | Test force | Loading system | Calibration validity time period |  |  | Numeric | Mandatory | 12 Months
100 | Metadata | Measuring and test equipment | Test force | Loading system | Calibration standard |  |  | Alphanumeric | Mandatory | DIN EN ISO 7500-2:2007
101 | Metadata | Measuring and test equipment | Test force | Loading system | Calibration class |  |  | Numeric | Mandatory | 1
102 | Metadata | Measuring and test equipment | Test force | Loading system | Range of calibration |  | kN | Alphanumeric | Mandatory | 2 - 20 kN and 1 - 10 kN (class 1 for both)
103 | Metadata | Measuring and test equipment | Test force | Loading system | Were calibrated weights used to apply the test force? |  |  | Drop-down list | Mandatory | Yes
104 | Metadata | Measuring and test equipment | Test force | Load sensor | Was a load sensor used during loading? |  |  | Drop-down list | Mandatory | No
105 | Metadata | Measuring and test equipment | Test force | Load sensor | Was the load sensor calibrated? |  |  | Drop-down list | Mandatory | Not applicable
106 | Metadata | Measuring and test equipment | Test force | Load sensor | Calibration certificate |  |  | (Link to) File, preferably with machine-readable (meta)data | Optional
107 | Metadata | Measuring and test equipment | Test force | Load sensor | Calibration date |  |  | Date | Mandatory | Not applicable
108 | Metadata | Measuring and test equipment | Test force | Load sensor | Calibration validity time period |  |  | Numeric | Mandatory | Not applicable
109 | Metadata | Measuring and test equipment | Test force | Load sensor | Calibration standard |  |  | Alphanumeric | Mandatory | Not applicable
110 | Metadata | Measuring and test equipment | Test force | Load sensor | Calibration class |  |  | Numeric | Mandatory | Not applicable
111 | Metadata | Measuring and test equipment | Test force | Load sensor | Range of calibration |  | kN | Alphanumeric | Mandatory | Not applicable
112 | Metadata | Measuring and test equipment | Test force | Data acquisition | Was the force recorded continuously or phase-wise (e.g. during loading)? |  |  | Text | Mandatory | No
113 | Metadata | Measuring and test equipment | Test force | Data acquisition | Has a calibration of the test force data acquisition been performed? |  |  | Drop-down list | Mandatory | Not applicable
114 | Metadata | Measuring and test equipment | Laboratory conditions |  | Was the room temperature recorded and checked? |  |  | Drop-down list | Mandatory | Yes
115 | Metadata | Measuring and test equipment | Laboratory conditions |  | Was the humidity recorded and checked? |  |  | Drop-down list | Optional | Yes
116 | Metadata | Measuring and test equipment | Temperature-measuring system |  | Control via thermocouples on sample/via furnace |  |  | Drop-down list | Mandatory | Via furnace
117 | Metadata | Measuring and test equipment | Temperature-measuring system |  | Furnace type |  |  | Drop-down list | Mandatory | Split tube furnace with three-zones
118 | Metadata | Measuring and test equipment | Temperature-measuring system |  | Metrological traceability (Yes, if Sensor AND Data acquisition checked) |  |  | Drop-down list | Mandatory | Yes
119 | Metadata | Measuring and test equipment | Temperature-measuring system | Measuring instrument | Sensor type |  |  | Drop-down list | Mandatory | Thermocouple
120 | Metadata | Measuring and test equipment | Temperature-measuring system | Measuring instrument | Equipment ID |  |  | Alphanumeric | Optional | V.2-PM102-0012-X04 V.2-PM102-0012-X05 V.2-PM102-0012-X06
121 | Metadata | Measuring and test equipment | Temperature-measuring system | Measuring instrument | Type of thermocouple |  |  | Drop-down list | Mandatory | S
122 | Metadata | Measuring and test equipment | Temperature-measuring system | Measuring instrument | Wire gauge |  | mm | Numeric | Optional
123 | Metadata | Measuring and test equipment | Temperature-measuring system | Measuring instrument | Layout |  |  | Alphanumeric | Optional
124 | Metadata | Measuring and test equipment | Temperature-measuring system | Measuring instrument | Is/are the thermocouples calibrated? |  |  | Drop-down list | Mandatory | Yes
125 | Metadata | Measuring and test equipment | Temperature-measuring system | Measuring instrument | Calibration method |  |  | Drop-down list | Mandatory | Comparison method
126 | Metadata | Measuring and test equipment | Temperature-measuring system | Measuring instrument | Calibration standard |  |  | Drop-down list | Mandatory | ASTM E230-03:2003
127 | Metadata | Measuring and test equipment | Temperature-measuring system | Measuring instrument | Calibration certificate |  |  | (Link to) File, preferably with machine-readable (meta)data | Optional
128 | Metadata | Measuring and test equipment | Temperature-measuring system | Measuring instrument | Calibration date |  |  | Date | Mandatory | 08.08.2014, 04.04.2014
129 | Metadata | Measuring and test equipment | Temperature-measuring system | Measuring instrument | Calibration validity time period |  |  | Numeric | Mandatory | 12 Months
130 | Metadata | Measuring and test equipment | Temperature-measuring system | Measuring instrument | Deviation detected during calibration |  | °C | Alphanumeric | Optional
131 | Metadata | Measuring and test equipment | Temperature-measuring system | Measuring instrument | Range of calibration |  | °C | Alphanumeric | Mandatory | 100-160 °C, 250-1000 °C
132 | Metadata | Measuring and test equipment | Temperature-measuring system | Measuring instrument | Application: contact method |  |  | Drop-down list | Mandatory | Attached
133 | Metadata | Measuring and test equipment | Temperature-measuring system | Measuring instrument | Application: number of thermocouples |  |  | Drop-down list | Mandatory | 3
134 | Metadata | Measuring and test equipment | Temperature-measuring system | Measuring instrument | Application: location with respect to gauge section |  |  | Drop-down list | Mandatory | Inside the gauge length
| Metadata | Measuring and test equipment | Temperature-measuring system | Measuring instrument
135 | Metadata | Measuring and test equipment | Temperature-measuring system | Data acquisition | Is/are the data acquisition unit calibrated? |  |  | Drop-down list | Mandatory | Yes
136 | Metadata | Measuring and test equipment | Temperature-measuring system | Data acquisition | Reference junction |  |  | Drop-down list | Optional | Internal
137 | Metadata | Measuring and test equipment | Temperature-measuring system | Data acquisition | Calibration certificate |  |  | (Link to) File, preferably with machine-readable (meta)data | Optional | Documentation in the laboratory
138 | Metadata | Measuring and test equipment | Temperature-measuring system | Data acquisition | Calibration date |  |  | Date | Mandatory | 2014-03-06
139 | Metadata | Measuring and test equipment | Temperature-measuring system | Data acquisition | Calibration validity time period |  |  | Numeric | Mandatory | 12 Months
140 | Metadata | Measuring and test equipment | Temperature-measuring system | Data acquisition | Calibration method |  |  | Text | Mandatory | Electrical simulation and measurement
141 | Metadata | Measuring and test equipment | Temperature-measuring system | Data acquisition | Calibration standard |  |  | Drop-down list | Mandatory | EURAMET cg-11
142 | Metadata | Measuring and test equipment | Temperature-measuring system | Data acquisition | Deviation detected during calibration |  | °C | Alphanumeric | Optional | ± 1 K
143 | Metadata | Measuring and test equipment | Temperature-measuring system | Data acquisition | Range of calibration |  | °C | Alphanumeric | Mandatory | 100-1000
144 | Metadata | Measuring and test equipment | Extensometer system |  | Type of strain measuring device |  |  | Drop-down list | Mandatory | Contacting extensometer
145 | Metadata | Measuring and test equipment | Extensometer system |  | Sensor type - Contacting extensometer |  |  | Drop-down list | Mandatory | Clip-on extensometer
146 | Metadata | Measuring and test equipment | Extensometer system |  | Sensor type - Non-contacting extensometer |  |  | Drop-down list | Mandatory | Not applicable
147 | Metadata | Measuring and test equipment | Extensometer system | Contacting extensometer | Measurement one-sided or two-sided? |  |  | Drop-down list | Mandatory | One-sided
148 | Metadata | Measuring and test equipment | Extensometer system | Contacting extensometer | Measurement: axial or diametrical action? |  |  | Drop-down list | Mandatory | Axial action
149 | Metadata | Measuring and test equipment | Extensometer system | Contacting extensometer | Mounting type |  |  | Drop-down list | Mandatory | At test piece in parallel length
150 | Metadata | Measuring and test equipment | Extensometer system | Contacting extensometer | Extensometer model information |  |  | Alphanumeric | Optional | MTS 632.51C-03
151 | Metadata | Measuring and test equipment | Extensometer system | Contacting extensometer | Equipment ID - Extensometer |  |  | Alphanumeric | Optional | 18.04 /MTS 832
152 | Metadata | Measuring and test equipment | Extensometer system | Contacting extensometer | Description of upper/lower legs (LVDT systems) |  |  | Drop-down list | Optional | Not applicable
153 | Metadata | Measuring and test equipment | Extensometer system | Contacting extensometer | Measuring amplifier |  |  | Alphanumeric | Optional
154 | Metadata | Measuring and test equipment | Extensometer system | Contacting extensometer | Extension range - Upper limit |  | % / mm | Numeric | Mandatory | +10 %/+ 5 mm
155 | Metadata | Measuring and test equipment | Extensometer system | Contacting extensometer | Extension range - Lower limit |  | % / mm | Numeric | Mandatory | -10 %/- 5 mm
156 | Metadata | Measuring and test equipment | Extensometer system | Contacting extensometer | Nominal gauge length (if applicable) |  | mm | Numeric | Mandatory | 50
157 | Metadata | Measuring and test equipment | Extensometer system | Contacting extensometer | Is the extensometer incl. the data acquisition calibrated? |  |  | Drop-down list | Mandatory | Yes
158 | Metadata | Measuring and test equipment | Extensometer system | Contacting extensometer | Calibration certificate |  |  | (Link to) File, preferably with machine-readable (meta)data | Optional
159 | Metadata | Measuring and test equipment | Extensometer system | Contacting extensometer | Calibration date |  |  | Date | Mandatory | 2014-06-05
160 | Metadata | Measuring and test equipment | Extensometer system | Contacting extensometer | Calibration validity time period |  |  | Numeric | Mandatory | 12 Months
161 | Metadata | Measuring and test equipment | Extensometer system | Contacting extensometer | Calibration class |  |  | Alphanumeric | Mandatory | 1
162 | Metadata | Measuring and test equipment | Extensometer system | Contacting extensometer | Range of calibration |  | % (mm) | Numeric | Mandatory | 20 % (10 mm)
163 | Metadata | Measuring and test equipment | Extensometer system | Contacting extensometer | Calibration standard |  |  | Alphanumeric | Mandatory | DIN EN ISO 9513
| Metadata | Measuring and test equipment | Extensometer system | Non-contacting extensometer
164 | Metadata | Data processing procedures |  |  | Description of primary and processed data series - Primary data is data that is directly acquired by sensors or measuring instruments during or after a test. Processed data is obtained as a result of using procedures (equations, algorithms, methods, unit conversions) to transform data |  |  | Alphanumeric | Mandatory | See worksheet "Primary-processed-data-series"
165 | Metadata | Data processing procedures |  |  | Description of primary data series processing (incl. averaging, smoothing) |  |  | Alphanumeric | Mandatory | To convert the primary data series into the processed data series a validated excel template (lab own's development) was used. The data were neither averaged nor smoothed.
166 | Metadata | Data processing procedures |  |  | Description of the data processing and analysis procedures used to obtain specific test results, e.g. percentage elastic extension, ee |  |  | Alphanumeric | Mandatory | See worksheet "Data-processing"
167 | Metadata | Data processing procedures |  |  | Were automated (user-independent) analysis workflows used? |  |  | Drop-down list | Mandatory | No
168 | Metadata | Data processing procedures |  |  | Software, if applicable, including product and version |  |  | Alphanumeric | Mandatory | Not applicable
169 | Metadata | Data processing procedures |  |  | Related publications, if applicable |  |  | Alphanumeric / Link | Optional
170 | Primary data | Test result | Values recorded at test start |  | Min. test piece diameter at room temperature | D | mm | Numeric | Mandatory | 5.995
171 | Primary data | Test result | Values recorded at test start |  | Original gauge length | Lo | mm | Numeric | Mandatory | Measurement marks not applied, therefore Lo not available.
172 | Primary data | Test result | Values recorded at test start |  | Parallel length | Lc | mm | Numeric | Mandatory | 60
173 | Primary data | Test result | Values recorded at test start |  | Extensometer gauge length | Le | mm | Numeric | Mandatory | 47.593
174 | Primary data | Test result | Values recorded at test start |  | Reference length for calculation of percentage elongations | Lr = Lo | mm | Numeric | Mandatory | Measurement marks not applied, therefore Lo not available.
175 | Primary data | Test result | Values recorded at test start |  | Reference length for calculation of percentage elongations if Lo and/or extensometer Le are outside the parallel length. | Lr (if Lr > Lc) | mm | Numeric | Mandatory | Not applicable, measurement marks not applied, therefore Lo not available.
176 | Primary data | Test result | Values recorded at test start |  | Reference length for calculation of percentage extensions | Lr = Le | mm | Numeric | Mandatory | 47.593
177 | Primary data | Test result | Values recorded at test start |  | Ratio Lr / D ; (if Lr = Lo) | Lr / D ; (if Lr = Lo) | mm | Numeric | Mandatory | Not applicable, measurement marks not applied, therefore Lo not available.
178 | Primary data | Test result | Values recorded at test start |  | k-Value for Lr (if Lr = Lo) | Lr / √So (if Lr = Lo) | mm | Numeric | Mandatory | Measurement marks not applied, therefore Lo not available.
179 | Primary data | Test result | Values recorded at test start |  | Ratio Lr / D ; (if Lr > Lc) | Lr / D ; (if Lr > Lc) | mm | Numeric | Mandatory | Measurement marks not applied, therefore Lo not available.
180 | Primary data | Test result | Values recorded at test start |  | k-Value for Lr (if Lr > Lc) | Lr / √So ; (if Lr > Lc) | mm | Numeric | Mandatory | Measurement marks not applied, therefore Lo not available.
181 | Primary data | Test result | Values recorded at test start |  | Ratio Lr / D ; (if Lr = Le) | Lr / D (if Lr = Le) | mm | Numeric | Mandatory | 7.938782
182 | Primary data | Test result | Values recorded at test start |  | k-Value for Lr (if Lr = Le) | Lr / √So ; (if Lr = Le) | mm | Numeric | Mandatory | 8.957957
183 | Primary data | Test result | Values recorded during test run |  | Elapsed time from end of loading | t | s | Numeric / (Link to) File, preferably with machine-readable (meta)data | Mandatory | Data series for each test piece in the corresponding LIS file
184 | Primary data | Test result | Values recorded during test run |  | Extension | ΔLet | mm | Numeric / (Link to) File, preferably with machine-readable (meta)data | Optional
185 | Primary data | Test result | Values recorded during test run |  | Elongation | ΔLot | mm | Numeric / (Link to) File, preferably with machine-readable (meta)data | Optional
186 | Primary data | Test result | Values recorded during test run |  | Heating time |  | h | Numeric | Mandatory | 5.05
187 | Primary data | Test result | Values recorded during test run |  | Soak time before the test |  | h | Numeric | Mandatory | 1.03
188 | Primary data | Test result | Values recorded during test run |  | Test duration |  | h | Numeric | Mandatory | 1993.74
189 | Primary data | Test result | Values recorded after end of test |  | Creep rupture time | tu | h | Numeric | Mandatory | Not applicable
190 | Primary data | Test result | Values recorded after end of test |  | Position of the fracture |  |  | Drop-down list | Mandatory | Not applicable
191 | Primary data | Test result | Values recorded after end of test |  | Final gauge length after fracture | Lu | mm | Numeric | Optional
192 | Secondary data | Test result | Values recorded during test run |  | Corrected measured temperature | Tc | ℃ | Numeric / (Link to) File, preferably with machine-readable (meta)data | Mandatory | Yes
193 | Secondary data | Test result | Values recorded during test run |  | Force |  | kN | Numeric | Mandatory | 4.29
194 | Secondary data | Test result | Values recorded during test run |  | Loading rate |  | MPa/s | Numeric | Optional
195 | Secondary data | Test result | Values recorded during test run |  | Unloading rate |  | MPa/s | Numeric | Optional
196 | Secondary data | Test result | Values recorded during test run |  | Heating speed |  | ℃/min | Numeric | Optional
197 | Secondary data | Test result | Values recorded during test run |  | Cooling speed |  | ℃/min | Numeric | Optional
198 | Secondary data | Test result | Values recorded during test run |  | Percentage plastic extension from end of loading | e | % | Numeric / (Link to) File, preferably with machine-readable (meta)data | Mandatory | The data series for each test piece are available in the corresponding LIS files
199 | Secondary data | Test result | Elongation values |  | Percentage permanent elongation | Aper | % | Numeric | Mandatory | Not applicable, measurement marks not applied
200 | Secondary data | Test result | Elongation values |  | Percentage elongation after creep fracture | Au | % | Numeric | Mandatory | Not applicable, measurement marks not applied
201 | Secondary data | Test result | Elongation values |  | percentage reduction of area after creep fracture | Zu | % | Numeric | Mandatory | Not applicable, measurement marks not applied
202 | Secondary data | Test result | Extension values |  | Was there an averaging of the strain/distance values? (two-sided extensometer) |  |  | Drop-down list | Mandatory | Not applicable
203 | Secondary data | Test result | Extension values |  | Percentage total extension | et | % | Numeric | Mandatory | 0.7249
204 | Secondary data | Test result | Extension values |  | Percentage initial total extension | eti | % | Numeric | Mandatory | 0.2626
205 | Secondary data | Test result | Extension values |  | Percentage elastic extension | ee | % | Numeric | Mandatory | 0.2626
206 | Secondary data | Test result | Extension values |  | Percentage initial plastic extension | ei | % | Numeric | Mandatory | 0
207 | Secondary data | Test result | Extension values |  | Percentage plastic extension | ep | % | Numeric | Mandatory | 0.46
208 | Secondary data | Test result | Extension values |  | Percentage creep extension | ef | % | Numeric | Mandatory | 0.46

## Vh5299_2-12
DATA SCHEMA FOR CREEP DATA OF NI-BASE SUPERALLOYS
DOI: 10.5281/zenodo.11668375
|  |  | This version of the data schema covers creep tests with the following features: - It considers single- and poly-crystalline specimen material - Terminology is aligned with ISO 204: 2022 - Creep test under tension and constant force - Temperature measurement with thermocouples - Contacting extensometer system Columns B to E are categories that define the overarching structure of the schema. Columns F to H are the single entries with the respective symbol and unit, if applicable. The units are community-common units. Column I is the data type. It should give a first hint on how to answer to each entry field. Column J provides exemplary answers for most of the entries and the options of the related drop-down list, if applicable. Column K is the requirement profile (see text on the right). Column L includes further explanations on the requirement and on the applicability of some entries. |  | The Requirement Profile (column K) is for the highest quality class of reference datasets which shall enable the following usages: 1. Checking own creep test results on nominally similar material 2. Verification of own testing set-up (e.g. by testing same/similar material) 3. Using the data as input data for simulations of creep behavior for design and alloy development The requirement profile given in column K refers to the highest quality level of reference creep data, taken from calibrated instruments. Other quality classes or typical research datasets require less documentation. Our current definition for reference data of materials is available here: https://doi.org/10.5281/zenodo.11667673
Mandatory
Optional
2021-12-16 | CATEGORY I | CATEGORY II | CATEGORY III | CATEGORY IV (Detailed Information) | ENTRY | SYMBOL | UNIT | DATA TYPE | REQUIREMENT | ANSWER / OPTIONS
1 | Metadata | Test info | Test job details |  | Date of test start |  |  | Date | Mandatory | 2014-12-17
2 | Metadata | Test info | Test job details |  | Data of test end |  |  | Date | Mandatory | 2015-07-02
3 | Metadata | Test info | Test job details |  | Test ID |  |  | Alphanumeric | Mandatory | Vh5299_2-12
4 | Metadata | Test info | Test job details |  | Project |  |  | Alphanumeric | Optional | Alterung und Lebensdauer
5 | Metadata | Test info | Test job details |  | Test order |  |  | Alphanumeric | Optional
6 | Metadata | Test info | Test parameters |  | Was the test performed according to a test standard? |  |  | Drop-down list | Mandatory | Yes
7 | Metadata | Test info | Test parameters |  | Test standard |  |  | Alphanumeric | Mandatory | DIN EN ISO 204:2009-10
8 | Metadata | Test info | Test parameters |  | Specified temperature | T | ℃ | Numeric | Mandatory | 180
9 | Metadata | Test info | Test parameters |  | Type of loading |  |  | Drop-down list | Mandatory | Tension
10 | Metadata | Test info | Test parameters |  | Load control type |  |  | Drop-down list | Mandatory | Constant force
11 | Metadata | Test info | Test parameters |  | Initial stress | Ro | MPa | Numeric | Mandatory | 105
12 | Metadata | Test info | Test parameters |  | Test type |  |  | Drop-down list | Mandatory | Uninterrupted creep tests with continuous monitoring of extension
13 | Metadata | Test info | Test parameters |  | End of test criterium |  |  | Drop-down list | Mandatory | After reaching the minimal creep rate
14 | Metadata | Test info | Test parameters |  | End of test criterium - value (if not test piece break) |  |  | Numeric | Mandatory | Not applicable
15 | Metadata | Test info | Test parameters |  | Interruption course |  |  | Drop-down list | Mandatory | Unloading after cooling
16 | Metadata | Test info | Test parameters |  | Test force |  | kN | Numeric | Optional
17 | Metadata | Test info | Test parameters |  | Preload (Part of the test force) |  | kN | Numeric | Mandatory | 0.2
18 | Metadata | Test info | Test parameters |  | Other additional information (e.g. if constant stress) |  |  | Text | Optional
19 | Metadata | Test info | Related research outcome |  | Related article(s) available? |  |  | Drop-down list | Optional | No
20 | Metadata | Test info | Related research outcome |  | DOI Article 1 |  |  | Alphanumeric / Link | Optional
21 | Metadata | Test info | Related research outcome |  | Short description of content article 1 |  |  | Text | Optional
22 | Metadata | Test info | Related research outcome |  | DOI Article 2 |  |  | Alphanumeric / Link | Optional
23 | Metadata | Test info | Related research outcome |  | Short description of content article 2 |  |  | Text | Optional
24 | Metadata | Test info | Related research outcome |  | DOI Article n |  |  | Alphanumeric / Link | Optional
25 | Metadata | Test info | Related research outcome |  | Short description of content article n |  |  | Text | Optional
26 | Metadata | Material related | History and condition of the material |  | (Digital) Material Identifier |  |  | Alphanumeric | Mandatory | EN AW-2618A
27 | Metadata | Material related | History and condition of the material | As-manufactured material | Information on phase equilibrium |  |  | Text / (Link to) File, preferably with machine-readable (meta)data | Optional
28 | Metadata | Material related | History and condition of the material | As-manufactured material | Type of as-manufactured material (Cast / Ingot / Extrusion rod / …) |  |  | Text | Mandatory | Forged
29 | Metadata | Material related | History and condition of the material | As-manufactured material | Description of the as-manufactured material (geometry and dimensions) |  |  | Alphanumeric / (Link to) Image or technical drawing | Mandatory | Forged round blanks with a 195 mm diameter and a 130 mm hight
30 | Metadata | Material related | History and condition of the material | As-manufactured material | Description of the manufacturing process - as-manufactured material |  |  | Text | Optional
31 | Metadata | Material related | History and condition of the material | As-manufactured material | Casting temperature |  | °C | Numeric | Optional
32 | Metadata | Material related | History and condition of the material | As-manufactured material | Casting speed |  |  | Numeric | Optional
33 | Metadata | Material related | History and condition of the material | As-manufactured material | Single or polycrystal solidified |  |  | Drop-down list | Mandatory | Polycrystal
34 | Metadata | Material related | History and condition of the material | As-manufactured material | Condition |  |  | Drop-down list | Mandatory | Heat Treated
35 | Metadata | Material related | History and condition of the material | As-tested material | Supplier |  |  | Alphanumeric | Mandatory | OTTO FUCHS KG
36 | Metadata | Material related | History and condition of the material | As-tested material | Description of the as-tested material (geometry and dimensions) - The test piece is manufactured from the tested material. |  |  | Alphanumeric / (Link to) Image or technical drawing | Mandatory | Rectangular blocks extracted from segment 2 of the forged round blanks
37 | Metadata | Material related | History and condition of the material | As-tested material | Description of the manufacturing process - as-tested material |  |  | Text | Mandatory | Test piece extracted from rectangular blocks (18 mm × 18 mm × 125 mm)
38 | Metadata | Material related | History and condition of the material | As-tested material | Date of supply |  |  | Date | Mandatory | 2014-01-16
39 | Metadata | Material related | History and condition of the material | As-tested material | Order number |  |  | Alphanumeric | Optional
40 | Metadata | Material related | History and condition of the material | As-tested material | Supplier sample ID |  |  | Alphanumeric | Optional
41 | Metadata | Material related | History and condition of the material | Heat treatment | Heat treatment - State |  |  | Drop-down list | Mandatory | Aged (T61)
42 | Metadata | Material related | History and condition of the material | Heat treatment | Multistage annealing? |  |  | Drop-down list | Optional
43 | Metadata | Material related | History and condition of the material | Heat treatment | Multistage ageing? |  |  | Drop-down list | Optional
44 | Metadata | Material related | History and condition of the material | Heat treatment | Atmosphere |  |  | Text | Optional
45 | Metadata | Material related | History and condition of the material | Heat treatment | Heat treatment - Annealing - Description |  |  | Alphanumeric | Mandatory | Solution annealing at 530 °C for 8 h followed by quenching in boiling water
46 | Metadata | Material related | History and condition of the material | Heat treatment | Heat treatment - Ageing - Description |  |  | Alphanumeric | Mandatory | Aging at 195 °C for 28 h followed by air-cooling to ambient temperature
47 | Metadata | Material related | History and condition of the material | Heat treatment | Heat treatment - Protocol file |  |  | (Link to) File, preferably with machine-readable (meta)dataeta)data | Optional
48 | Metadata | Material related | History and condition of the material | Chemical composition | Chemical composition - nominal |  | wt.-% | (Link to) File, preferably with machine-readable (meta)data or the possibility of adding the wt.-% value of each element in individual fields | Mandatory | See worksheet "Inspection certificate"
49 | Metadata | Material related | History and condition of the material | Chemical composition | Chemical composition - measured (including precision) |  | wt.-% | (Link to) File, preferably with machine-readable (meta)data or the possibility of adding the wt.-% value of each element in individual fields | Mandatory | See worksheet "Inspection certificate"
50 | Metadata | Material related | History and condition of the material | Chemical composition | Measurement method |  |  | Alphanumeric | Mandatory | RFA/OES
51 | Metadata | Material related | History and condition of the material | Chemical composition | Measuring point |  |  | Drop-down list | Optional
52 | Metadata | Material related | History and condition of the material | Chemical composition | Partitioning of alloy elements in microstructure (dendrite cores and ID regions) |  |  | Text | Optional
53 | Metadata | Material related | History and condition of the material | Chemical composition | Chemical composition in gamma and gamma' regions (dendrite cores and ID regions) |  |  | (Link to) File, preferably with machine-readable (meta)data | Optional
54 | Metadata | Material related | History and condition of the material | Microstructure | Type of investigation (characterization method) |  |  | Text, Keywords-like field | Mandatory | Light microscopy
55 | Metadata | Material related | History and condition of the material | Microstructure | Grain size (if polycrystal) |  | µm | Numeric | Mandatory | Radial-tangential plane: 46, radial-axial plane: 56
56 | Metadata | Material related | History and condition of the material | Microstructure | Grain size - Determination method, measuring point |  |  | Alphanumeric | Mandatory | According to EN ISO 643 , in the bulk
57 | Metadata | Material related | History and condition of the material | Microstructure | Grain size - documentation |  |  | (Link to) File, preferably with machine-readable (meta)data | Optional
58 | Metadata | Material related | History and condition of the material | Microstructure | Completely dissolved and re-precipitated gamma-gamma' regions |  | % | Alphanumeric | Optional
59 | Metadata | Material related | History and condition of the material | Microstructure | Gamma'-particles', average size |  | µm | Numeric | Optional
60 | Metadata | Material related | History and condition of the material | Microstructure | Gamma'-particles', maximum size |  | µm | Numeric | Optional
61 | Metadata | Material related | History and condition of the material | Microstructure | Dendrite spacings |  |  | Text / (Link to) File, preferably with machine-readable (meta)data | Optional
62 | Metadata | Material related | History and condition of the material | Microstructure | Microstructure after test (SX/PX, gprime-Vol, gprime-size, dendrites) |  |  |  | Optional
63 | Metadata | Material related | History and condition of the material | Microstructure | Images of the microstructure before testing |  |  | (Link to) File, preferably with machine-readable (meta)data | Optional
64 | Metadata | Material related | History and condition of the material | Microstructure | Images of the microstructure after testing |  |  | (Link to) File, preferably with machine-readable (meta)data | Optional
65 | Metadata | Material related | History and condition of the material | Microstructure | Proof of single crystallinity |  |  | (Link to) File, preferably with machine-readable (meta)data | Optional
66 | Metadata | Material related | History and condition of the material | Microstructure | Single crystal orientation (Laue Crystal Verification. Must be documented for each test piece) |  |  | (Link to) File, preferably with machine-readable (meta)data | Mandatory | Not applicable beause tested material is polycrystalline
67 | Metadata | Material related | History and condition of the material | Microstructure | Single crystal orientation - Determination method, measuring point |  |  | Alphanumeric | Mandatory | Not applicable because tested material is polycrystalline
68 | Metadata | Material related | History and condition of the material | Microstructure | Accuracy of the determination of the single crystal orientation |  |  | Alphanumeric | Optional
69 | Metadata | Material related | History and condition of the material | Results from NDT | Crack inspection: e.g., Penetrant certification/Radiographic certification/XCT |  |  | (Link to) File, preferably with machine-readable (meta)data | Optional
70 | Metadata | Material related | History and condition of the material | Results from NDT | X-Ray film |  |  | (Link to) File, preferably with machine-readable (meta)data | Optional
71 | Metadata | Material related | History and condition of the material | Results from other mech. tests | 0.2 % Proof strength at room temperature |  | MPa | Numeric | Optional | 365
72 | Metadata | Material related | History and condition of the material | Results from other mech. tests | 0.2 % Proof strength at creep test temperature |  | MPa | Numeric | Optional
73 | Metadata | Material related | History and condition of the material | Results from other mech. tests | Hardness |  |  | Alphanumeric | Optional | 140 HBW 2.5/62.5
74 | Metadata | Material related | Test piece |  | Test piece ID |  |  | Alphanumeric | Optional | Vh5299_2-12
75 | Metadata | Material related | Test piece |  | Workshop order ID/ref. |  |  | Alphanumeric | Optional
76 | Metadata | Material related | Test piece |  | Test piece history |  |  | (Link to) File, preferably with machine-readable (meta)data | Optional
77 | Metadata | Material related | Test piece |  | Type of test piece I |  |  | Drop-down list | Mandatory | Specimen according to standard
78 | Metadata | Material related | Test piece |  | Type of test piece II |  |  | Drop-down list | Mandatory | Round cross section
79 | Metadata | Material related | Test piece |  | Type of test piece III |  |  | Drop-down list | Mandatory | Smooth test piece
80 | Metadata | Material related | Test piece |  | Test piece technical drawing |  |  | (Link to) File, preferably with machine-readable (meta)data | Mandatory | See file "TestPieceCreepTests-TechnicalDrawing.pdf" Specimen's dimensions correspond to "Form D", with d0 = 6 mm, see table in pdf file.
81 | Metadata | Material related | Test piece |  | Location of the test piece within the as-tested material |  |  | (Link to) File, preferably with machine-readable (meta)data | Mandatory | Extracted from a forge round blank in tangential direction from section 2, see figure 3c in https://doi.org/10.1016/j.dib.2022.108830
82 | Metadata | Material related | Test piece |  | Positioning (Laue, precision) - Description whether coordinate systems of as-tested material and test piece coincide, and of the alignment in the test machine |  |  | Text | Mandatory | Not applicable because tested material is polycrystalline.
83 | Metadata | Material related | Test piece |  | Further information about sample(s) |  |  | Alphanumeric / (Link to) File, preferably with machine-readable (meta)data | Optional
84 | Metadata | Measuring and test equipment | Test machine |  | Test machine ID |  |  | Alphanumeric | Optional
85 | Metadata | Measuring and test equipment | Test machine |  | Type of test machine |  |  | Drop-down list | Optional
86 | Metadata | Measuring and test equipment | Test machine |  | Min. applied force |  | kN | Numeric | Optional
87 | Metadata | Measuring and test equipment | Test machine |  | Max. applied force |  | kN | Numeric | Optional
88 | Metadata | Measuring and test equipment | Test machine |  | Verification of Test Frame and Specimen Alignment according to ASTM E1012? |  |  | Drop-down list | Mandatory | Yes. Verification was performed according to ASTM E1012 on 18.07.2011.
89 | Metadata | Measuring and test equipment | Test machine |  | Please provide a description on the procedure followed for the Verification of Test Frame and Specimen Alignment if different from ASTM E1012 |  |  | Alphanumeric | Mandatory | Not applicable since verification was performed according to ASTM E1012
90 | Metadata | Measuring and test equipment | Test machine |  | Calibration class (Alignment) |  |  | Alphanumeric | Mandatory | Verification: the machine fulfills the requirements for test forces >2 kN
91 | Metadata | Measuring and test equipment | Test machine | Data acquisition | Data acquisition unit - Model information |  |  | Alphanumeric | Optional
92 | Metadata | Measuring and test equipment | Test machine | Data acquisition | Data acquisition unit - Laboratory ID |  |  | Alphanumeric | Optional
93 | Metadata | Measuring and test equipment | Test machine | Data acquisition | Data acquisition software and version |  |  | Alphanumeric | Mandatory | Lab's own development
94 | Metadata | Measuring and test equipment | Test machine | Data acquisition | Data acquisition - description |  |  | Alphanumeric | Mandatory | See worksheets "Data-acquisition" and "Data-acquisition-creep"
95 | Metadata | Measuring and test equipment | Test machine | Data acquisition | Was the time checked during data acquisition? |  |  | Drop-down list | Optional | No
96 | Metadata | Measuring and test equipment | Test force | Loading system | Was the loading system calibrated/verified? |  |  | Drop-down list | Mandatory | Yes
97 | Metadata | Measuring and test equipment | Test force | Loading system | Calibration certificate |  |  | (Link to) File, preferably with machine-readable (meta)data | Optional
98 | Metadata | Measuring and test equipment | Test force | Loading system | Calibration date |  |  | Date | Mandatory | 2011-06-29
99 | Metadata | Measuring and test equipment | Test force | Loading system | Calibration validity time period |  |  | Numeric | Mandatory | 4 Years
100 | Metadata | Measuring and test equipment | Test force | Loading system | Calibration standard |  |  | Alphanumeric | Mandatory | DIN EN ISO 7500-2:2007
101 | Metadata | Measuring and test equipment | Test force | Loading system | Calibration class |  |  | Numeric | Mandatory | 1
102 | Metadata | Measuring and test equipment | Test force | Loading system | Range of calibration |  | kN | Alphanumeric | Mandatory | 2 - 20 kN and 1 - 10 kN (class 1 for both)
103 | Metadata | Measuring and test equipment | Test force | Loading system | Were calibrated weights used to apply the test force? |  |  | Drop-down list | Mandatory | Yes
104 | Metadata | Measuring and test equipment | Test force | Load sensor | Was a load sensor used during loading? |  |  | Drop-down list | Mandatory | No
105 | Metadata | Measuring and test equipment | Test force | Load sensor | Was the load sensor calibrated? |  |  | Drop-down list | Mandatory | Not applicable
106 | Metadata | Measuring and test equipment | Test force | Load sensor | Calibration certificate |  |  | (Link to) File, preferably with machine-readable (meta)data | Optional
107 | Metadata | Measuring and test equipment | Test force | Load sensor | Calibration date |  |  | Date | Mandatory | Not applicable
108 | Metadata | Measuring and test equipment | Test force | Load sensor | Calibration validity time period |  |  | Numeric | Mandatory | Not applicable
109 | Metadata | Measuring and test equipment | Test force | Load sensor | Calibration standard |  |  | Alphanumeric | Mandatory | Not applicable
110 | Metadata | Measuring and test equipment | Test force | Load sensor | Calibration class |  |  | Numeric | Mandatory | Not applicable
111 | Metadata | Measuring and test equipment | Test force | Load sensor | Range of calibration |  | kN | Alphanumeric | Mandatory | Not applicable
112 | Metadata | Measuring and test equipment | Test force | Data acquisition | Was the force recorded continuously or phase-wise (e.g. during loading)? |  |  | Text | Mandatory | No
113 | Metadata | Measuring and test equipment | Test force | Data acquisition | Has a calibration of the test force data acquisition been performed? |  |  | Drop-down list | Mandatory | Not applicable
114 | Metadata | Measuring and test equipment | Laboratory conditions |  | Was the room temperature recorded and checked? |  |  | Drop-down list | Mandatory | Yes
115 | Metadata | Measuring and test equipment | Laboratory conditions |  | Was the humidity recorded and checked? |  |  | Drop-down list | Optional | Yes
116 | Metadata | Measuring and test equipment | Temperature-measuring system |  | Control via thermocouples on sample/via furnace |  |  | Drop-down list | Mandatory | Via furnace
117 | Metadata | Measuring and test equipment | Temperature-measuring system |  | Furnace type |  |  | Drop-down list | Mandatory | Split tube furnace with three-zones
118 | Metadata | Measuring and test equipment | Temperature-measuring system |  | Metrological traceability (Yes, if Sensor AND Data acquisition checked) |  |  | Drop-down list | Mandatory | Yes
119 | Metadata | Measuring and test equipment | Temperature-measuring system | Measuring instrument | Sensor type |  |  | Drop-down list | Mandatory | Thermocouple
120 | Metadata | Measuring and test equipment | Temperature-measuring system | Measuring instrument | Equipment ID |  |  | Alphanumeric | Optional | V.2-PM102-0012-X07 V.2-PM102-0012-X08 V.2-PM102-0012-X09
121 | Metadata | Measuring and test equipment | Temperature-measuring system | Measuring instrument | Type of thermocouple |  |  | Drop-down list | Mandatory | S
122 | Metadata | Measuring and test equipment | Temperature-measuring system | Measuring instrument | Wire gauge |  | mm | Numeric | Optional
123 | Metadata | Measuring and test equipment | Temperature-measuring system | Measuring instrument | Layout |  |  | Alphanumeric | Optional
124 | Metadata | Measuring and test equipment | Temperature-measuring system | Measuring instrument | Is/are the thermocouples calibrated? |  |  | Drop-down list | Mandatory | Yes
125 | Metadata | Measuring and test equipment | Temperature-measuring system | Measuring instrument | Calibration method |  |  | Drop-down list | Mandatory | Comparison method
126 | Metadata | Measuring and test equipment | Temperature-measuring system | Measuring instrument | Calibration standard |  |  | Drop-down list | Mandatory | ASTM E230-03:2003
127 | Metadata | Measuring and test equipment | Temperature-measuring system | Measuring instrument | Calibration certificate |  |  | (Link to) File, preferably with machine-readable (meta)data | Optional
128 | Metadata | Measuring and test equipment | Temperature-measuring system | Measuring instrument | Calibration date |  |  | Date | Mandatory | 12.05.2014, 28.02.2014
129 | Metadata | Measuring and test equipment | Temperature-measuring system | Measuring instrument | Calibration validity time period |  |  | Numeric | Mandatory | 12 Months
130 | Metadata | Measuring and test equipment | Temperature-measuring system | Measuring instrument | Deviation detected during calibration |  | °C | Alphanumeric | Optional
131 | Metadata | Measuring and test equipment | Temperature-measuring system | Measuring instrument | Range of calibration |  | °C | Alphanumeric | Mandatory | 100-160 °C, 250-1000 °C
132 | Metadata | Measuring and test equipment | Temperature-measuring system | Measuring instrument | Application: contact method |  |  | Drop-down list | Mandatory | Attached
133 | Metadata | Measuring and test equipment | Temperature-measuring system | Measuring instrument | Application: number of thermocouples |  |  | Drop-down list | Mandatory | 3
134 | Metadata | Measuring and test equipment | Temperature-measuring system | Measuring instrument | Application: location with respect to gauge section |  |  | Drop-down list | Mandatory | Inside the gauge length
| Metadata | Measuring and test equipment | Temperature-measuring system | Measuring instrument
135 | Metadata | Measuring and test equipment | Temperature-measuring system | Data acquisition | Is/are the data acquisition unit calibrated? |  |  | Drop-down list | Mandatory | Yes
136 | Metadata | Measuring and test equipment | Temperature-measuring system | Data acquisition | Reference junction |  |  | Drop-down list | Optional | Internal
137 | Metadata | Measuring and test equipment | Temperature-measuring system | Data acquisition | Calibration certificate |  |  | (Link to) File, preferably with machine-readable (meta)data | Optional | Documentation in the laboratory
138 | Metadata | Measuring and test equipment | Temperature-measuring system | Data acquisition | Calibration date |  |  | Date | Mandatory | 2014-12-08
139 | Metadata | Measuring and test equipment | Temperature-measuring system | Data acquisition | Calibration validity time period |  |  | Numeric | Mandatory | 12 Months
140 | Metadata | Measuring and test equipment | Temperature-measuring system | Data acquisition | Calibration method |  |  | Text | Mandatory | Electrical simulation and measurement
141 | Metadata | Measuring and test equipment | Temperature-measuring system | Data acquisition | Calibration standard |  |  | Drop-down list | Mandatory | EURAMET cg-11
142 | Metadata | Measuring and test equipment | Temperature-measuring system | Data acquisition | Deviation detected during calibration |  | °C | Alphanumeric | Optional | ± 1 K
143 | Metadata | Measuring and test equipment | Temperature-measuring system | Data acquisition | Range of calibration |  | °C | Alphanumeric | Mandatory | 100-1000
144 | Metadata | Measuring and test equipment | Extensometer system |  | Type of strain measuring device |  |  | Drop-down list | Mandatory | Contacting extensometer
145 | Metadata | Measuring and test equipment | Extensometer system |  | Sensor type - Contacting extensometer |  |  | Drop-down list | Mandatory | Clip-on extensometer
146 | Metadata | Measuring and test equipment | Extensometer system |  | Sensor type - Non-contacting extensometer |  |  | Drop-down list | Mandatory | Not applicable
147 | Metadata | Measuring and test equipment | Extensometer system | Contacting extensometer | Measurement one-sided or two-sided? |  |  | Drop-down list | Mandatory | One-sided
148 | Metadata | Measuring and test equipment | Extensometer system | Contacting extensometer | Measurement: axial or diametrical action? |  |  | Drop-down list | Mandatory | Axial action
149 | Metadata | Measuring and test equipment | Extensometer system | Contacting extensometer | Mounting type |  |  | Drop-down list | Mandatory | At test piece in parallel length
150 | Metadata | Measuring and test equipment | Extensometer system | Contacting extensometer | Extensometer model information |  |  | Alphanumeric | Optional | MTS 632.51C-03
151 | Metadata | Measuring and test equipment | Extensometer system | Contacting extensometer | Equipment ID - Extensometer |  |  | Alphanumeric | Optional | 18.03 /MTS 1012
152 | Metadata | Measuring and test equipment | Extensometer system | Contacting extensometer | Description of upper/lower legs (LVDT systems) |  |  | Drop-down list | Optional | Not applicable
153 | Metadata | Measuring and test equipment | Extensometer system | Contacting extensometer | Measuring amplifier |  |  | Alphanumeric | Optional
154 | Metadata | Measuring and test equipment | Extensometer system | Contacting extensometer | Extension range - Upper limit |  | % / mm | Numeric | Mandatory | +10 %/+ 5 mm
155 | Metadata | Measuring and test equipment | Extensometer system | Contacting extensometer | Extension range - Lower limit |  | % / mm | Numeric | Mandatory | -10 %/- 5 mm
156 | Metadata | Measuring and test equipment | Extensometer system | Contacting extensometer | Nominal gauge length (if applicable) |  | mm | Numeric | Mandatory | 50
157 | Metadata | Measuring and test equipment | Extensometer system | Contacting extensometer | Is the extensometer incl. the data acquisition calibrated? |  |  | Drop-down list | Mandatory | Yes
158 | Metadata | Measuring and test equipment | Extensometer system | Contacting extensometer | Calibration certificate |  |  | (Link to) File, preferably with machine-readable (meta)data | Optional
159 | Metadata | Measuring and test equipment | Extensometer system | Contacting extensometer | Calibration date |  |  | Date | Mandatory | 2014-03-19
160 | Metadata | Measuring and test equipment | Extensometer system | Contacting extensometer | Calibration validity time period |  |  | Numeric | Mandatory | 12 Months
161 | Metadata | Measuring and test equipment | Extensometer system | Contacting extensometer | Calibration class |  |  | Alphanumeric | Mandatory | 1
162 | Metadata | Measuring and test equipment | Extensometer system | Contacting extensometer | Range of calibration |  | % (mm) | Numeric | Mandatory | 20 % (10 mm)
163 | Metadata | Measuring and test equipment | Extensometer system | Contacting extensometer | Calibration standard |  |  | Alphanumeric | Mandatory | DIN EN ISO 9513
| Metadata | Measuring and test equipment | Extensometer system | Non-contacting extensometer
164 | Metadata | Data processing procedures |  |  | Description of primary and processed data series - Primary data is data that is directly acquired by sensors or measuring instruments during or after a test. Processed data is obtained as a result of using procedures (equations, algorithms, methods, unit conversions) to transform data |  |  | Alphanumeric | Mandatory | See worksheet "Primary-processed-data-series"
165 | Metadata | Data processing procedures |  |  | Description of primary data series processing (incl. averaging, smoothing) |  |  | Alphanumeric | Mandatory | To convert the primary data series into the processed data series a validated excel template (lab own's development) was used. The data were neither averaged nor smoothed.
166 | Metadata | Data processing procedures |  |  | Description of the data processing and analysis procedures used to obtain specific test results, e.g. percentage elastic extension, ee |  |  | Alphanumeric | Mandatory | See worksheet "Data-processing"
167 | Metadata | Data processing procedures |  |  | Were automated (user-independent) analysis workflows used? |  |  | Drop-down list | Mandatory | No
168 | Metadata | Data processing procedures |  |  | Software, if applicable, including product and version |  |  | Alphanumeric | Mandatory | Not applicable
169 | Metadata | Data processing procedures |  |  | Related publications, if applicable |  |  | Alphanumeric / Link | Optional
170 | Primary data | Test result | Values recorded at test start |  | Min. test piece diameter at room temperature | D | mm | Numeric | Mandatory | 5.999
171 | Primary data | Test result | Values recorded at test start |  | Original gauge length | Lo | mm | Numeric | Mandatory | Measurement marks not applied, therefore Lo not available.
172 | Primary data | Test result | Values recorded at test start |  | Parallel length | Lc | mm | Numeric | Mandatory | 60
173 | Primary data | Test result | Values recorded at test start |  | Extensometer gauge length | Le | mm | Numeric | Mandatory | 48.804
174 | Primary data | Test result | Values recorded at test start |  | Reference length for calculation of percentage elongations | Lr = Lo | mm | Numeric | Mandatory | Measurement marks not applied, therefore Lo not available.
175 | Primary data | Test result | Values recorded at test start |  | Reference length for calculation of percentage elongations if Lo and/or extensometer Le are outside the parallel length. | Lr (if Lr > Lc) | mm | Numeric | Mandatory | Not applicable, measurement marks not applied, therefore Lo not available.
176 | Primary data | Test result | Values recorded at test start |  | Reference length for calculation of percentage extensions | Lr = Le | mm | Numeric | Mandatory | 48.804
177 | Primary data | Test result | Values recorded at test start |  | Ratio Lr / D ; (if Lr = Lo) | Lr / D ; (if Lr = Lo) | mm | Numeric | Mandatory | Not applicable, measurement marks not applied, therefore Lo not available.
178 | Primary data | Test result | Values recorded at test start |  | k-Value for Lr (if Lr = Lo) | Lr / √So (if Lr = Lo) | mm | Numeric | Mandatory | Measurement marks not applied, therefore Lo not available.
179 | Primary data | Test result | Values recorded at test start |  | Ratio Lr / D ; (if Lr > Lc) | Lr / D ; (if Lr > Lc) | mm | Numeric | Mandatory | Measurement marks not applied, therefore Lo not available.
180 | Primary data | Test result | Values recorded at test start |  | k-Value for Lr (if Lr > Lc) | Lr / √So ; (if Lr > Lc) | mm | Numeric | Mandatory | Measurement marks not applied, therefore Lo not available.
181 | Primary data | Test result | Values recorded at test start |  | Ratio Lr / D ; (if Lr = Le) | Lr / D (if Lr = Le) | mm | Numeric | Mandatory | 8.135356
182 | Primary data | Test result | Values recorded at test start |  | k-Value for Lr (if Lr = Le) | Lr / √So ; (if Lr = Le) | mm | Numeric | Mandatory | 9.179766
183 | Primary data | Test result | Values recorded during test run |  | Elapsed time from end of loading | t | s | Numeric / (Link to) File, preferably with machine-readable (meta)data | Mandatory | Data series for each test piece in the corresponding LIS file
184 | Primary data | Test result | Values recorded during test run |  | Extension | ΔLet | mm | Numeric / (Link to) File, preferably with machine-readable (meta)data | Optional
185 | Primary data | Test result | Values recorded during test run |  | Elongation | ΔLot | mm | Numeric / (Link to) File, preferably with machine-readable (meta)data | Optional
186 | Primary data | Test result | Values recorded during test run |  | Heating time |  | h | Numeric | Mandatory | 4.61
187 | Primary data | Test result | Values recorded during test run |  | Soak time before the test |  | h | Numeric | Mandatory | 1.11
188 | Primary data | Test result | Values recorded during test run |  | Test duration |  | h | Numeric | Mandatory | 4722.28
189 | Primary data | Test result | Values recorded after end of test |  | Creep rupture time | tu | h | Numeric | Mandatory | Not applicable
190 | Primary data | Test result | Values recorded after end of test |  | Position of the fracture |  |  | Drop-down list | Mandatory | Not applicable
191 | Primary data | Test result | Values recorded after end of test |  | Final gauge length after fracture | Lu | mm | Numeric | Optional
192 | Secondary data | Test result | Values recorded during test run |  | Corrected measured temperature | Tc | ℃ | Numeric / (Link to) File, preferably with machine-readable (meta)data | Mandatory | Yes
193 | Secondary data | Test result | Values recorded during test run |  | Force |  | kN | Numeric | Mandatory | 2.97
194 | Secondary data | Test result | Values recorded during test run |  | Loading rate |  | MPa/s | Numeric | Optional
195 | Secondary data | Test result | Values recorded during test run |  | Unloading rate |  | MPa/s | Numeric | Optional
196 | Secondary data | Test result | Values recorded during test run |  | Heating speed |  | ℃/min | Numeric | Optional
197 | Secondary data | Test result | Values recorded during test run |  | Cooling speed |  | ℃/min | Numeric | Optional
198 | Secondary data | Test result | Values recorded during test run |  | Percentage plastic extension from end of loading | e | % | Numeric / (Link to) File, preferably with machine-readable (meta)data | Mandatory | The data series for each test piece are available in the corresponding LIS files
199 | Secondary data | Test result | Elongation values |  | Percentage permanent elongation | Aper | % | Numeric | Mandatory | Not applicable, measurement marks not applied
200 | Secondary data | Test result | Elongation values |  | Percentage elongation after creep fracture | Au | % | Numeric | Mandatory | Not applicable, measurement marks not applied
201 | Secondary data | Test result | Elongation values |  | percentage reduction of area after creep fracture | Zu | % | Numeric | Mandatory | Not applicable, measurement marks not applied
202 | Secondary data | Test result | Extension values |  | Was there an averaging of the strain/distance values? (two-sided extensometer) |  |  | Drop-down list | Mandatory | Not applicable
203 | Secondary data | Test result | Extension values |  | Percentage total extension | et | % | Numeric | Mandatory | 0.3381
204 | Secondary data | Test result | Extension values |  | Percentage initial total extension | eti | % | Numeric | Mandatory | 0.1742
205 | Secondary data | Test result | Extension values |  | Percentage elastic extension | ee | % | Numeric | Mandatory | 0.1742
206 | Secondary data | Test result | Extension values |  | Percentage initial plastic extension | ei | % | Numeric | Mandatory | 0
207 | Secondary data | Test result | Extension values |  | Percentage plastic extension | ep | % | Numeric | Mandatory | 0.16
208 | Secondary data | Test result | Extension values |  | Percentage creep extension | ef | % | Numeric | Mandatory | 0.16

## Vh5299_4-22
DATA SCHEMA FOR CREEP DATA OF NI-BASE SUPERALLOYS
DOI: 10.5281/zenodo.11668375
|  |  | This version of the data schema covers creep tests with the following features: - It considers single- and poly-crystalline specimen material - Terminology is aligned with ISO 204: 2022 - Creep test under tension and constant force - Temperature measurement with thermocouples - Contacting extensometer system Columns B to E are categories that define the overarching structure of the schema. Columns F to H are the single entries with the respective symbol and unit, if applicable. The units are community-common units. Column I is the data type. It should give a first hint on how to answer to each entry field. Column J provides exemplary answers for most of the entries and the options of the related drop-down list, if applicable. Column K is the requirement profile (see text on the right). Column L includes further explanations on the requirement and on the applicability of some entries. |  | The Requirement Profile (column K) is for the highest quality class of reference datasets which shall enable the following usages: 1. Checking own creep test results on nominally similar material 2. Verification of own testing set-up (e.g. by testing same/similar material) 3. Using the data as input data for simulations of creep behavior for design and alloy development The requirement profile given in column K refers to the highest quality level of reference creep data, taken from calibrated instruments. Other quality classes or typical research datasets require less documentation. Our current definition for reference data of materials is available here: https://doi.org/10.5281/zenodo.11667673
Mandatory
Optional
2021-12-16 | CATEGORY I | CATEGORY II | CATEGORY III | CATEGORY IV (Detailed Information) | ENTRY | SYMBOL | UNIT | DATA TYPE | REQUIREMENT | ANSWER / OPTIONS
1 | Metadata | Test info | Test job details |  | Date of test start |  |  | Date | Mandatory | 2015-09-16
2 | Metadata | Test info | Test job details |  | Data of test end |  |  | Date | Mandatory | 2015-12-09
3 | Metadata | Test info | Test job details |  | Test ID |  |  | Alphanumeric | Mandatory | Vh5299_4-22
4 | Metadata | Test info | Test job details |  | Project |  |  | Alphanumeric | Optional | Alterung und Lebensdauer
5 | Metadata | Test info | Test job details |  | Test order |  |  | Alphanumeric | Optional
6 | Metadata | Test info | Test parameters |  | Was the test performed according to a test standard? |  |  | Drop-down list | Mandatory | Yes
7 | Metadata | Test info | Test parameters |  | Test standard |  |  | Alphanumeric | Mandatory | DIN EN ISO 204:2009-10
8 | Metadata | Test info | Test parameters |  | Specified temperature | T | ℃ | Numeric | Mandatory | 180
9 | Metadata | Test info | Test parameters |  | Type of loading |  |  | Drop-down list | Mandatory | Tension
10 | Metadata | Test info | Test parameters |  | Load control type |  |  | Drop-down list | Mandatory | Constant force
11 | Metadata | Test info | Test parameters |  | Initial stress | Ro | MPa | Numeric | Mandatory | 148
12 | Metadata | Test info | Test parameters |  | Test type |  |  | Drop-down list | Mandatory | Uninterrupted creep tests with continuous monitoring of extension
13 | Metadata | Test info | Test parameters |  | End of test criterium |  |  | Drop-down list | Mandatory | After reaching the minimal creep rate
14 | Metadata | Test info | Test parameters |  | End of test criterium - value (if not test piece break) |  |  | Numeric | Mandatory | Not applicable
15 | Metadata | Test info | Test parameters |  | Interruption course |  |  | Drop-down list | Mandatory | Unloading after cooling
16 | Metadata | Test info | Test parameters |  | Test force |  | kN | Numeric | Optional
17 | Metadata | Test info | Test parameters |  | Preload (Part of the test force) |  | kN | Numeric | Mandatory | 0.2
18 | Metadata | Test info | Test parameters |  | Other additional information (e.g. if constant stress) |  |  | Text | Optional
19 | Metadata | Test info | Related research outcome |  | Related article(s) available? |  |  | Drop-down list | Optional | No
20 | Metadata | Test info | Related research outcome |  | DOI Article 1 |  |  | Alphanumeric / Link | Optional
21 | Metadata | Test info | Related research outcome |  | Short description of content article 1 |  |  | Text | Optional
22 | Metadata | Test info | Related research outcome |  | DOI Article 2 |  |  | Alphanumeric / Link | Optional
23 | Metadata | Test info | Related research outcome |  | Short description of content article 2 |  |  | Text | Optional
24 | Metadata | Test info | Related research outcome |  | DOI Article n |  |  | Alphanumeric / Link | Optional
25 | Metadata | Test info | Related research outcome |  | Short description of content article n |  |  | Text | Optional
26 | Metadata | Material related | History and condition of the material |  | (Digital) Material Identifier |  |  | Alphanumeric | Mandatory | EN AW-2618A
27 | Metadata | Material related | History and condition of the material | As-manufactured material | Information on phase equilibrium |  |  | Text / (Link to) File, preferably with machine-readable (meta)data | Optional
28 | Metadata | Material related | History and condition of the material | As-manufactured material | Type of as-manufactured material (Cast / Ingot / Extrusion rod / …) |  |  | Text | Mandatory | Forged
29 | Metadata | Material related | History and condition of the material | As-manufactured material | Description of the as-manufactured material (geometry and dimensions) |  |  | Alphanumeric / (Link to) Image or technical drawing | Mandatory | Forged round blanks with a 195 mm diameter and a 130 mm hight
30 | Metadata | Material related | History and condition of the material | As-manufactured material | Description of the manufacturing process - as-manufactured material |  |  | Text | Optional
31 | Metadata | Material related | History and condition of the material | As-manufactured material | Casting temperature |  | °C | Numeric | Optional
32 | Metadata | Material related | History and condition of the material | As-manufactured material | Casting speed |  |  | Numeric | Optional
33 | Metadata | Material related | History and condition of the material | As-manufactured material | Single or polycrystal solidified |  |  | Drop-down list | Mandatory | Polycrystal
34 | Metadata | Material related | History and condition of the material | As-manufactured material | Condition |  |  | Drop-down list | Mandatory | Heat Treated
35 | Metadata | Material related | History and condition of the material | As-tested material | Supplier |  |  | Alphanumeric | Mandatory | OTTO FUCHS KG
36 | Metadata | Material related | History and condition of the material | As-tested material | Description of the as-tested material (geometry and dimensions) - The test piece is manufactured from the tested material. |  |  | Alphanumeric / (Link to) Image or technical drawing | Mandatory | Rectangular blocks extracted from segment 2 of the forged round blanks
37 | Metadata | Material related | History and condition of the material | As-tested material | Description of the manufacturing process - as-tested material |  |  | Text | Mandatory | Test piece extracted from rectangular blocks (18 mm × 18 mm × 125 mm)
38 | Metadata | Material related | History and condition of the material | As-tested material | Date of supply |  |  | Date | Mandatory | 2015-03-16
39 | Metadata | Material related | History and condition of the material | As-tested material | Order number |  |  | Alphanumeric | Optional
40 | Metadata | Material related | History and condition of the material | As-tested material | Supplier sample ID |  |  | Alphanumeric | Optional
41 | Metadata | Material related | History and condition of the material | Heat treatment | Heat treatment - State |  |  | Drop-down list | Mandatory | Overaged (T61 + 1000h/190°C)
42 | Metadata | Material related | History and condition of the material | Heat treatment | Multistage annealing? |  |  | Drop-down list | Optional
43 | Metadata | Material related | History and condition of the material | Heat treatment | Multistage ageing? |  |  | Drop-down list | Optional
44 | Metadata | Material related | History and condition of the material | Heat treatment | Atmosphere |  |  | Text | Optional
45 | Metadata | Material related | History and condition of the material | Heat treatment | Heat treatment - Annealing - Description |  |  | Alphanumeric | Mandatory | Solution annealing at 530 °C for 8 h followed by quenching in boiling water
46 | Metadata | Material related | History and condition of the material | Heat treatment | Heat treatment - Ageing - Description |  |  | Alphanumeric | Mandatory | Aging at 195 °C for 28 h followed by air-cooling to ambient temperature
47 | Metadata | Material related | History and condition of the material | Heat treatment | Heat treatment - Protocol file |  |  | (Link to) File, preferably with machine-readable (meta)dataeta)data | Optional
48 | Metadata | Material related | History and condition of the material | Chemical composition | Chemical composition - nominal |  | wt.-% | (Link to) File, preferably with machine-readable (meta)data or the possibility of adding the wt.-% value of each element in individual fields | Mandatory | See worksheet "Inspection certificate"
49 | Metadata | Material related | History and condition of the material | Chemical composition | Chemical composition - measured (including precision) |  | wt.-% | (Link to) File, preferably with machine-readable (meta)data or the possibility of adding the wt.-% value of each element in individual fields | Mandatory | See worksheet "Inspection certificate"
50 | Metadata | Material related | History and condition of the material | Chemical composition | Measurement method |  |  | Alphanumeric | Mandatory | RFA/OES
51 | Metadata | Material related | History and condition of the material | Chemical composition | Measuring point |  |  | Drop-down list | Optional
52 | Metadata | Material related | History and condition of the material | Chemical composition | Partitioning of alloy elements in microstructure (dendrite cores and ID regions) |  |  | Text | Optional
53 | Metadata | Material related | History and condition of the material | Chemical composition | Chemical composition in gamma and gamma' regions (dendrite cores and ID regions) |  |  | (Link to) File, preferably with machine-readable (meta)data | Optional
54 | Metadata | Material related | History and condition of the material | Microstructure | Type of investigation (characterization method) |  |  | Text, Keywords-like field | Mandatory | Light microscopy
55 | Metadata | Material related | History and condition of the material | Microstructure | Grain size (if polycrystal) |  | µm | Numeric | Mandatory | Radial-tangential plane: 46, radial-axial plane: 56
56 | Metadata | Material related | History and condition of the material | Microstructure | Grain size - Determination method, measuring point |  |  | Alphanumeric | Mandatory | According to EN ISO 643 , in the bulk
57 | Metadata | Material related | History and condition of the material | Microstructure | Grain size - documentation |  |  | (Link to) File, preferably with machine-readable (meta)data | Optional
58 | Metadata | Material related | History and condition of the material | Microstructure | Completely dissolved and re-precipitated gamma-gamma' regions |  | % | Alphanumeric | Optional
59 | Metadata | Material related | History and condition of the material | Microstructure | Gamma'-particles', average size |  | µm | Numeric | Optional
60 | Metadata | Material related | History and condition of the material | Microstructure | Gamma'-particles', maximum size |  | µm | Numeric | Optional
61 | Metadata | Material related | History and condition of the material | Microstructure | Dendrite spacings |  |  | Text / (Link to) File, preferably with machine-readable (meta)data | Optional
62 | Metadata | Material related | History and condition of the material | Microstructure | Microstructure after test (SX/PX, gprime-Vol, gprime-size, dendrites) |  |  |  | Optional
63 | Metadata | Material related | History and condition of the material | Microstructure | Images of the microstructure before testing |  |  | (Link to) File, preferably with machine-readable (meta)data | Optional
64 | Metadata | Material related | History and condition of the material | Microstructure | Images of the microstructure after testing |  |  | (Link to) File, preferably with machine-readable (meta)data | Optional
65 | Metadata | Material related | History and condition of the material | Microstructure | Proof of single crystallinity |  |  | (Link to) File, preferably with machine-readable (meta)data | Optional
66 | Metadata | Material related | History and condition of the material | Microstructure | Single crystal orientation (Laue Crystal Verification. Must be documented for each test piece) |  |  | (Link to) File, preferably with machine-readable (meta)data | Mandatory | Not applicable beause tested material is polycrystalline
67 | Metadata | Material related | History and condition of the material | Microstructure | Single crystal orientation - Determination method, measuring point |  |  | Alphanumeric | Mandatory | Not applicable because tested material is polycrystalline
68 | Metadata | Material related | History and condition of the material | Microstructure | Accuracy of the determination of the single crystal orientation |  |  | Alphanumeric | Optional
69 | Metadata | Material related | History and condition of the material | Results from NDT | Crack inspection: e.g., Penetrant certification/Radiographic certification/XCT |  |  | (Link to) File, preferably with machine-readable (meta)data | Optional
70 | Metadata | Material related | History and condition of the material | Results from NDT | X-Ray film |  |  | (Link to) File, preferably with machine-readable (meta)data | Optional
71 | Metadata | Material related | History and condition of the material | Results from other mech. tests | 0.2 % Proof strength at room temperature |  | MPa | Numeric | Optional | 365
72 | Metadata | Material related | History and condition of the material | Results from other mech. tests | 0.2 % Proof strength at creep test temperature |  | MPa | Numeric | Optional
73 | Metadata | Material related | History and condition of the material | Results from other mech. tests | Hardness |  |  | Alphanumeric | Optional | 140 HBW 2.5/62.5
74 | Metadata | Material related | Test piece |  | Test piece ID |  |  | Alphanumeric | Optional | Vh5299_4-22
75 | Metadata | Material related | Test piece |  | Workshop order ID/ref. |  |  | Alphanumeric | Optional
76 | Metadata | Material related | Test piece |  | Test piece history |  |  | (Link to) File, preferably with machine-readable (meta)data | Optional
77 | Metadata | Material related | Test piece |  | Type of test piece I |  |  | Drop-down list | Mandatory | Specimen according to standard
78 | Metadata | Material related | Test piece |  | Type of test piece II |  |  | Drop-down list | Mandatory | Round cross section
79 | Metadata | Material related | Test piece |  | Type of test piece III |  |  | Drop-down list | Mandatory | Smooth test piece
80 | Metadata | Material related | Test piece |  | Test piece technical drawing |  |  | (Link to) File, preferably with machine-readable (meta)data | Mandatory | See file "TestPieceCreepTests-TechnicalDrawing.pdf" Specimen's dimensions correspond to "Form D", with d0 = 6 mm, see table in pdf file.
81 | Metadata | Material related | Test piece |  | Location of the test piece within the as-tested material |  |  | (Link to) File, preferably with machine-readable (meta)data | Mandatory | Extracted from a forge round blank in tangential direction from section 2, see figure 3c in https://doi.org/10.1016/j.dib.2022.108830
82 | Metadata | Material related | Test piece |  | Positioning (Laue, precision) - Description whether coordinate systems of as-tested material and test piece coincide, and of the alignment in the test machine |  |  | Text | Mandatory | Not applicable because tested material is polycrystalline.
83 | Metadata | Material related | Test piece |  | Further information about sample(s) |  |  | Alphanumeric / (Link to) File, preferably with machine-readable (meta)data | Optional
84 | Metadata | Measuring and test equipment | Test machine |  | Test machine ID |  |  | Alphanumeric | Optional
85 | Metadata | Measuring and test equipment | Test machine |  | Type of test machine |  |  | Drop-down list | Optional
86 | Metadata | Measuring and test equipment | Test machine |  | Min. applied force |  | kN | Numeric | Optional
87 | Metadata | Measuring and test equipment | Test machine |  | Max. applied force |  | kN | Numeric | Optional
88 | Metadata | Measuring and test equipment | Test machine |  | Verification of Test Frame and Specimen Alignment according to ASTM E1012? |  |  | Drop-down list | Mandatory | Yes. Verification was performed according to ASTM E1012 on 18.07.2011.
89 | Metadata | Measuring and test equipment | Test machine |  | Please provide a description on the procedure followed for the Verification of Test Frame and Specimen Alignment if different from ASTM E1012 |  |  | Alphanumeric | Mandatory | Not applicable since verification was performed according to ASTM E1012
90 | Metadata | Measuring and test equipment | Test machine |  | Calibration class (Alignment) |  |  | Alphanumeric | Mandatory | Verification: the machine fulfills the requirements for test forces >2 kN
91 | Metadata | Measuring and test equipment | Test machine | Data acquisition | Data acquisition unit - Model information |  |  | Alphanumeric | Optional
92 | Metadata | Measuring and test equipment | Test machine | Data acquisition | Data acquisition unit - Laboratory ID |  |  | Alphanumeric | Optional
93 | Metadata | Measuring and test equipment | Test machine | Data acquisition | Data acquisition software and version |  |  | Alphanumeric | Mandatory | Lab's own development
94 | Metadata | Measuring and test equipment | Test machine | Data acquisition | Data acquisition - description |  |  | Alphanumeric | Mandatory | See worksheets "Data-acquisition" and "Data-acquisition-creep"
95 | Metadata | Measuring and test equipment | Test machine | Data acquisition | Was the time checked during data acquisition? |  |  | Drop-down list | Optional | No
96 | Metadata | Measuring and test equipment | Test force | Loading system | Was the loading system calibrated/verified? |  |  | Drop-down list | Mandatory | Yes
97 | Metadata | Measuring and test equipment | Test force | Loading system | Calibration certificate |  |  | (Link to) File, preferably with machine-readable (meta)data | Optional
98 | Metadata | Measuring and test equipment | Test force | Loading system | Calibration date |  |  | Date | Mandatory | 2015-08-31
99 | Metadata | Measuring and test equipment | Test force | Loading system | Calibration validity time period |  |  | Numeric | Mandatory | 5 Years
100 | Metadata | Measuring and test equipment | Test force | Loading system | Calibration standard |  |  | Alphanumeric | Mandatory | DIN EN ISO 7500-2:2007
101 | Metadata | Measuring and test equipment | Test force | Loading system | Calibration class |  |  | Numeric | Mandatory | 1
102 | Metadata | Measuring and test equipment | Test force | Loading system | Range of calibration |  | kN | Alphanumeric | Mandatory | 2 - 20 kN and 1 - 10 kN (class 1 for both)
103 | Metadata | Measuring and test equipment | Test force | Loading system | Were calibrated weights used to apply the test force? |  |  | Drop-down list | Mandatory | Yes
104 | Metadata | Measuring and test equipment | Test force | Load sensor | Was a load sensor used during loading? |  |  | Drop-down list | Mandatory | No
105 | Metadata | Measuring and test equipment | Test force | Load sensor | Was the load sensor calibrated? |  |  | Drop-down list | Mandatory | Not applicable
106 | Metadata | Measuring and test equipment | Test force | Load sensor | Calibration certificate |  |  | (Link to) File, preferably with machine-readable (meta)data | Optional
107 | Metadata | Measuring and test equipment | Test force | Load sensor | Calibration date |  |  | Date | Mandatory | Not applicable
108 | Metadata | Measuring and test equipment | Test force | Load sensor | Calibration validity time period |  |  | Numeric | Mandatory | Not applicable
109 | Metadata | Measuring and test equipment | Test force | Load sensor | Calibration standard |  |  | Alphanumeric | Mandatory | Not applicable
110 | Metadata | Measuring and test equipment | Test force | Load sensor | Calibration class |  |  | Numeric | Mandatory | Not applicable
111 | Metadata | Measuring and test equipment | Test force | Load sensor | Range of calibration |  | kN | Alphanumeric | Mandatory | Not applicable
112 | Metadata | Measuring and test equipment | Test force | Data acquisition | Was the force recorded continuously or phase-wise (e.g. during loading)? |  |  | Text | Mandatory | No
113 | Metadata | Measuring and test equipment | Test force | Data acquisition | Has a calibration of the test force data acquisition been performed? |  |  | Drop-down list | Mandatory | Not applicable
114 | Metadata | Measuring and test equipment | Laboratory conditions |  | Was the room temperature recorded and checked? |  |  | Drop-down list | Mandatory | Yes
115 | Metadata | Measuring and test equipment | Laboratory conditions |  | Was the humidity recorded and checked? |  |  | Drop-down list | Optional | Yes
116 | Metadata | Measuring and test equipment | Temperature-measuring system |  | Control via thermocouples on sample/via furnace |  |  | Drop-down list | Mandatory | Via furnace
117 | Metadata | Measuring and test equipment | Temperature-measuring system |  | Furnace type |  |  | Drop-down list | Mandatory | Split tube furnace with three-zones
118 | Metadata | Measuring and test equipment | Temperature-measuring system |  | Metrological traceability (Yes, if Sensor AND Data acquisition checked) |  |  | Drop-down list | Mandatory | Yes
119 | Metadata | Measuring and test equipment | Temperature-measuring system | Measuring instrument | Sensor type |  |  | Drop-down list | Mandatory | Thermocouple
120 | Metadata | Measuring and test equipment | Temperature-measuring system | Measuring instrument | Equipment ID |  |  | Alphanumeric | Optional | V.2-PM102-0007 V.2-PM102-0008 V.2-PM102-0009
121 | Metadata | Measuring and test equipment | Temperature-measuring system | Measuring instrument | Type of thermocouple |  |  | Drop-down list | Mandatory | S
122 | Metadata | Measuring and test equipment | Temperature-measuring system | Measuring instrument | Wire gauge |  | mm | Numeric | Optional
123 | Metadata | Measuring and test equipment | Temperature-measuring system | Measuring instrument | Layout |  |  | Alphanumeric | Optional
124 | Metadata | Measuring and test equipment | Temperature-measuring system | Measuring instrument | Is/are the thermocouples calibrated? |  |  | Drop-down list | Mandatory | Yes
125 | Metadata | Measuring and test equipment | Temperature-measuring system | Measuring instrument | Calibration method |  |  | Drop-down list | Mandatory | Comparison method
126 | Metadata | Measuring and test equipment | Temperature-measuring system | Measuring instrument | Calibration standard |  |  | Drop-down list | Mandatory | ASTM E230-03:2003
127 | Metadata | Measuring and test equipment | Temperature-measuring system | Measuring instrument | Calibration certificate |  |  | (Link to) File, preferably with machine-readable (meta)data | Optional
128 | Metadata | Measuring and test equipment | Temperature-measuring system | Measuring instrument | Calibration date |  |  | Date | Mandatory | 05.08.2015, 12.02.2016
129 | Metadata | Measuring and test equipment | Temperature-measuring system | Measuring instrument | Calibration validity time period |  |  | Numeric | Mandatory | 12 Months
130 | Metadata | Measuring and test equipment | Temperature-measuring system | Measuring instrument | Deviation detected during calibration |  | °C | Alphanumeric | Optional
131 | Metadata | Measuring and test equipment | Temperature-measuring system | Measuring instrument | Range of calibration |  | °C | Alphanumeric | Mandatory | 100-160 °C, 200-1000 °C
132 | Metadata | Measuring and test equipment | Temperature-measuring system | Measuring instrument | Application: contact method |  |  | Drop-down list | Mandatory | Attached
133 | Metadata | Measuring and test equipment | Temperature-measuring system | Measuring instrument | Application: number of thermocouples |  |  | Drop-down list | Mandatory | 3
134 | Metadata | Measuring and test equipment | Temperature-measuring system | Measuring instrument | Application: location with respect to gauge section |  |  | Drop-down list | Mandatory | Inside the gauge length
| Metadata | Measuring and test equipment | Temperature-measuring system | Measuring instrument
135 | Metadata | Measuring and test equipment | Temperature-measuring system | Data acquisition | Is/are the data acquisition unit calibrated? |  |  | Drop-down list | Mandatory | Yes
136 | Metadata | Measuring and test equipment | Temperature-measuring system | Data acquisition | Reference junction |  |  | Drop-down list | Optional | Internal
137 | Metadata | Measuring and test equipment | Temperature-measuring system | Data acquisition | Calibration certificate |  |  | (Link to) File, preferably with machine-readable (meta)data | Optional | Documentation in the laboratory
138 | Metadata | Measuring and test equipment | Temperature-measuring system | Data acquisition | Calibration date |  |  | Date | Mandatory | 2015-07-06
139 | Metadata | Measuring and test equipment | Temperature-measuring system | Data acquisition | Calibration validity time period |  |  | Numeric | Mandatory | 12 Months
140 | Metadata | Measuring and test equipment | Temperature-measuring system | Data acquisition | Calibration method |  |  | Text | Mandatory | Electrical simulation and measurement
141 | Metadata | Measuring and test equipment | Temperature-measuring system | Data acquisition | Calibration standard |  |  | Drop-down list | Mandatory | EURAMET cg-11
142 | Metadata | Measuring and test equipment | Temperature-measuring system | Data acquisition | Deviation detected during calibration |  | °C | Alphanumeric | Optional | ± 1 K
143 | Metadata | Measuring and test equipment | Temperature-measuring system | Data acquisition | Range of calibration |  | °C | Alphanumeric | Mandatory | 100-1000
144 | Metadata | Measuring and test equipment | Extensometer system |  | Type of strain measuring device |  |  | Drop-down list | Mandatory | Contacting extensometer
145 | Metadata | Measuring and test equipment | Extensometer system |  | Sensor type - Contacting extensometer |  |  | Drop-down list | Mandatory | Clip-on extensometer
146 | Metadata | Measuring and test equipment | Extensometer system |  | Sensor type - Non-contacting extensometer |  |  | Drop-down list | Mandatory | Not applicable
147 | Metadata | Measuring and test equipment | Extensometer system | Contacting extensometer | Measurement one-sided or two-sided? |  |  | Drop-down list | Mandatory | One-sided
148 | Metadata | Measuring and test equipment | Extensometer system | Contacting extensometer | Measurement: axial or diametrical action? |  |  | Drop-down list | Mandatory | Axial action
149 | Metadata | Measuring and test equipment | Extensometer system | Contacting extensometer | Mounting type |  |  | Drop-down list | Mandatory | At test piece in parallel length
150 | Metadata | Measuring and test equipment | Extensometer system | Contacting extensometer | Extensometer model information |  |  | Alphanumeric | Optional | MTS 632.51C-03
151 | Metadata | Measuring and test equipment | Extensometer system | Contacting extensometer | Equipment ID - Extensometer |  |  | Alphanumeric | Optional | 18.02 /MTS 1013
152 | Metadata | Measuring and test equipment | Extensometer system | Contacting extensometer | Description of upper/lower legs (LVDT systems) |  |  | Drop-down list | Optional | Not applicable
153 | Metadata | Measuring and test equipment | Extensometer system | Contacting extensometer | Measuring amplifier |  |  | Alphanumeric | Optional
154 | Metadata | Measuring and test equipment | Extensometer system | Contacting extensometer | Extension range - Upper limit |  | % / mm | Numeric | Mandatory | +10 %/+ 5 mm
155 | Metadata | Measuring and test equipment | Extensometer system | Contacting extensometer | Extension range - Lower limit |  | % / mm | Numeric | Mandatory | -10 %/- 5 mm
156 | Metadata | Measuring and test equipment | Extensometer system | Contacting extensometer | Nominal gauge length (if applicable) |  | mm | Numeric | Mandatory | 50
157 | Metadata | Measuring and test equipment | Extensometer system | Contacting extensometer | Is the extensometer incl. the data acquisition calibrated? |  |  | Drop-down list | Mandatory | Yes
158 | Metadata | Measuring and test equipment | Extensometer system | Contacting extensometer | Calibration certificate |  |  | (Link to) File, preferably with machine-readable (meta)data | Optional
159 | Metadata | Measuring and test equipment | Extensometer system | Contacting extensometer | Calibration date |  |  | Date | Mandatory | 2015-08-20
160 | Metadata | Measuring and test equipment | Extensometer system | Contacting extensometer | Calibration validity time period |  |  | Numeric | Mandatory | 12 Months
161 | Metadata | Measuring and test equipment | Extensometer system | Contacting extensometer | Calibration class |  |  | Alphanumeric | Mandatory | 1
162 | Metadata | Measuring and test equipment | Extensometer system | Contacting extensometer | Range of calibration |  | % (mm) | Numeric | Mandatory | 20 % (10 mm)
163 | Metadata | Measuring and test equipment | Extensometer system | Contacting extensometer | Calibration standard |  |  | Alphanumeric | Mandatory | DIN EN ISO 9513
| Metadata | Measuring and test equipment | Extensometer system | Non-contacting extensometer
164 | Metadata | Data processing procedures |  |  | Description of primary and processed data series - Primary data is data that is directly acquired by sensors or measuring instruments during or after a test. Processed data is obtained as a result of using procedures (equations, algorithms, methods, unit conversions) to transform data |  |  | Alphanumeric | Mandatory | See worksheet "Primary-processed-data-series"
165 | Metadata | Data processing procedures |  |  | Description of primary data series processing (incl. averaging, smoothing) |  |  | Alphanumeric | Mandatory | To convert the primary data series into the processed data series a validated excel template (lab own's development) was used. The data were neither averaged nor smoothed.
166 | Metadata | Data processing procedures |  |  | Description of the data processing and analysis procedures used to obtain specific test results, e.g. percentage elastic extension, ee |  |  | Alphanumeric | Mandatory | See worksheet "Data-processing"
167 | Metadata | Data processing procedures |  |  | Were automated (user-independent) analysis workflows used? |  |  | Drop-down list | Mandatory | No
168 | Metadata | Data processing procedures |  |  | Software, if applicable, including product and version |  |  | Alphanumeric | Mandatory | Not applicable
169 | Metadata | Data processing procedures |  |  | Related publications, if applicable |  |  | Alphanumeric / Link | Optional
170 | Primary data | Test result | Values recorded at test start |  | Min. test piece diameter at room temperature | D | mm | Numeric | Mandatory | 6.003
171 | Primary data | Test result | Values recorded at test start |  | Original gauge length | Lo | mm | Numeric | Mandatory | Measurement marks not applied, therefore Lo not available.
172 | Primary data | Test result | Values recorded at test start |  | Parallel length | Lc | mm | Numeric | Mandatory | 60
173 | Primary data | Test result | Values recorded at test start |  | Extensometer gauge length | Le | mm | Numeric | Mandatory | 45.811
174 | Primary data | Test result | Values recorded at test start |  | Reference length for calculation of percentage elongations | Lr = Lo | mm | Numeric | Mandatory | Measurement marks not applied, therefore Lo not available.
175 | Primary data | Test result | Values recorded at test start |  | Reference length for calculation of percentage elongations if Lo and/or extensometer Le are outside the parallel length. | Lr (if Lr > Lc) | mm | Numeric | Mandatory | Not applicable, measurement marks not applied, therefore Lo not available.
176 | Primary data | Test result | Values recorded at test start |  | Reference length for calculation of percentage extensions | Lr = Le | mm | Numeric | Mandatory | 45.811
177 | Primary data | Test result | Values recorded at test start |  | Ratio Lr / D ; (if Lr = Lo) | Lr / D ; (if Lr = Lo) | mm | Numeric | Mandatory | Not applicable, measurement marks not applied, therefore Lo not available.
178 | Primary data | Test result | Values recorded at test start |  | k-Value for Lr (if Lr = Lo) | Lr / √So (if Lr = Lo) | mm | Numeric | Mandatory | Measurement marks not applied, therefore Lo not available.
179 | Primary data | Test result | Values recorded at test start |  | Ratio Lr / D ; (if Lr > Lc) | Lr / D ; (if Lr > Lc) | mm | Numeric | Mandatory | Measurement marks not applied, therefore Lo not available.
180 | Primary data | Test result | Values recorded at test start |  | k-Value for Lr (if Lr > Lc) | Lr / √So ; (if Lr > Lc) | mm | Numeric | Mandatory | Measurement marks not applied, therefore Lo not available.
181 | Primary data | Test result | Values recorded at test start |  | Ratio Lr / D ; (if Lr = Le) | Lr / D (if Lr = Le) | mm | Numeric | Mandatory | 7.631351
182 | Primary data | Test result | Values recorded at test start |  | k-Value for Lr (if Lr = Le) | Lr / √So ; (if Lr = Le) | mm | Numeric | Mandatory | 8.611057
183 | Primary data | Test result | Values recorded during test run |  | Elapsed time from end of loading | t | s | Numeric / (Link to) File, preferably with machine-readable (meta)data | Mandatory | Data series for each test piece in the corresponding LIS file
184 | Primary data | Test result | Values recorded during test run |  | Extension | ΔLet | mm | Numeric / (Link to) File, preferably with machine-readable (meta)data | Optional
185 | Primary data | Test result | Values recorded during test run |  | Elongation | ΔLot | mm | Numeric / (Link to) File, preferably with machine-readable (meta)data | Optional
186 | Primary data | Test result | Values recorded during test run |  | Heating time |  | h | Numeric | Mandatory | 4.46
187 | Primary data | Test result | Values recorded during test run |  | Soak time before the test |  | h | Numeric | Mandatory | 1.7
188 | Primary data | Test result | Values recorded during test run |  | Test duration |  | h | Numeric | Mandatory | 1990.5
189 | Primary data | Test result | Values recorded after end of test |  | Creep rupture time | tu | h | Numeric | Mandatory | Not applicable
190 | Primary data | Test result | Values recorded after end of test |  | Position of the fracture |  |  | Drop-down list | Mandatory | Not applicable
191 | Primary data | Test result | Values recorded after end of test |  | Final gauge length after fracture | Lu | mm | Numeric | Optional
192 | Secondary data | Test result | Values recorded during test run |  | Corrected measured temperature | Tc | ℃ | Numeric / (Link to) File, preferably with machine-readable (meta)data | Mandatory | Yes
193 | Secondary data | Test result | Values recorded during test run |  | Force |  | kN | Numeric | Mandatory | 4.19
194 | Secondary data | Test result | Values recorded during test run |  | Loading rate |  | MPa/s | Numeric | Optional
195 | Secondary data | Test result | Values recorded during test run |  | Unloading rate |  | MPa/s | Numeric | Optional
196 | Secondary data | Test result | Values recorded during test run |  | Heating speed |  | ℃/min | Numeric | Optional
197 | Secondary data | Test result | Values recorded during test run |  | Cooling speed |  | ℃/min | Numeric | Optional
198 | Secondary data | Test result | Values recorded during test run |  | Percentage plastic extension from end of loading | e | % | Numeric / (Link to) File, preferably with machine-readable (meta)data | Mandatory | The data series for each test piece are available in the corresponding LIS files
199 | Secondary data | Test result | Elongation values |  | Percentage permanent elongation | Aper | % | Numeric | Mandatory | Not applicable, measurement marks not applied
200 | Secondary data | Test result | Elongation values |  | Percentage elongation after creep fracture | Au | % | Numeric | Mandatory | Not applicable, measurement marks not applied
201 | Secondary data | Test result | Elongation values |  | percentage reduction of area after creep fracture | Zu | % | Numeric | Mandatory | Not applicable, measurement marks not applied
202 | Secondary data | Test result | Extension values |  | Was there an averaging of the strain/distance values? (two-sided extensometer) |  |  | Drop-down list | Mandatory | Not applicable
203 | Secondary data | Test result | Extension values |  | Percentage total extension | et | % | Numeric | Mandatory | 0.8295
204 | Secondary data | Test result | Extension values |  | Percentage initial total extension | eti | % | Numeric | Mandatory | 0.2772
205 | Secondary data | Test result | Extension values |  | Percentage elastic extension | ee | % | Numeric | Mandatory | 0.2772
206 | Secondary data | Test result | Extension values |  | Percentage initial plastic extension | ei | % | Numeric | Mandatory | 0
207 | Secondary data | Test result | Extension values |  | Percentage plastic extension | ep | % | Numeric | Mandatory | 0.55
208 | Secondary data | Test result | Extension values |  | Percentage creep extension | ef | % | Numeric | Mandatory | 0.55

## Vh5299_1-3
DATA SCHEMA FOR CREEP DATA OF NI-BASE SUPERALLOYS
DOI: 10.5281/zenodo.11668375
|  |  | This version of the data schema covers creep tests with the following features: - It considers single- and poly-crystalline specimen material - Terminology is aligned with ISO 204: 2022 - Creep test under tension and constant force - Temperature measurement with thermocouples - Contacting extensometer system Columns B to E are categories that define the overarching structure of the schema. Columns F to H are the single entries with the respective symbol and unit, if applicable. The units are community-common units. Column I is the data type. It should give a first hint on how to answer to each entry field. Column J provides exemplary answers for most of the entries and the options of the related drop-down list, if applicable. Column K is the requirement profile (see text on the right). Column L includes further explanations on the requirement and on the applicability of some entries. |  | The Requirement Profile (column K) is for the highest quality class of reference datasets which shall enable the following usages: 1. Checking own creep test results on nominally similar material 2. Verification of own testing set-up (e.g. by testing same/similar material) 3. Using the data as input data for simulations of creep behavior for design and alloy development The requirement profile given in column K refers to the highest quality level of reference creep data, taken from calibrated instruments. Other quality classes or typical research datasets require less documentation. Our current definition for reference data of materials is available here: https://doi.org/10.5281/zenodo.11667673
Mandatory
Optional
2021-12-16 | CATEGORY I | CATEGORY II | CATEGORY III | CATEGORY IV (Detailed Information) | ENTRY | SYMBOL | UNIT | DATA TYPE | REQUIREMENT | ANSWER / OPTIONS
1 | Metadata | Test info | Test job details |  | Date of test start |  |  | Date | Mandatory | 2014-05-20
2 | Metadata | Test info | Test job details |  | Data of test end |  |  | Date | Mandatory | 2014-05-22
3 | Metadata | Test info | Test job details |  | Test ID |  |  | Alphanumeric | Mandatory | Vh5299_1-3
4 | Metadata | Test info | Test job details |  | Project |  |  | Alphanumeric | Optional | Alterung und Lebensdauer
5 | Metadata | Test info | Test job details |  | Test order |  |  | Alphanumeric | Optional
6 | Metadata | Test info | Test parameters |  | Was the test performed according to a test standard? |  |  | Drop-down list | Mandatory | Yes
7 | Metadata | Test info | Test parameters |  | Test standard |  |  | Alphanumeric | Mandatory | DIN EN ISO 204:2009-10
8 | Metadata | Test info | Test parameters |  | Specified temperature | T | ℃ | Numeric | Mandatory | 190
9 | Metadata | Test info | Test parameters |  | Type of loading |  |  | Drop-down list | Mandatory | Tension
10 | Metadata | Test info | Test parameters |  | Load control type |  |  | Drop-down list | Mandatory | Constant force
11 | Metadata | Test info | Test parameters |  | Initial stress | Ro | MPa | Numeric | Mandatory | 230
12 | Metadata | Test info | Test parameters |  | Test type |  |  | Drop-down list | Mandatory | Uninterrupted creep tests with continuous monitoring of extension
13 | Metadata | Test info | Test parameters |  | End of test criterium |  |  | Drop-down list | Mandatory | Test piece break
14 | Metadata | Test info | Test parameters |  | End of test criterium - value (if not test piece break) |  |  | Numeric | Mandatory | Not applicable
15 | Metadata | Test info | Test parameters |  | Interruption course |  |  | Drop-down list | Mandatory | Not applicable
16 | Metadata | Test info | Test parameters |  | Test force |  | kN | Numeric | Optional
17 | Metadata | Test info | Test parameters |  | Preload (Part of the test force) |  | kN | Numeric | Mandatory | 0.2
18 | Metadata | Test info | Test parameters |  | Other additional information (e.g. if constant stress) |  |  | Text | Optional
19 | Metadata | Test info | Related research outcome |  | Related article(s) available? |  |  | Drop-down list | Optional | No
20 | Metadata | Test info | Related research outcome |  | DOI Article 1 |  |  | Alphanumeric / Link | Optional
21 | Metadata | Test info | Related research outcome |  | Short description of content article 1 |  |  | Text | Optional
22 | Metadata | Test info | Related research outcome |  | DOI Article 2 |  |  | Alphanumeric / Link | Optional
23 | Metadata | Test info | Related research outcome |  | Short description of content article 2 |  |  | Text | Optional
24 | Metadata | Test info | Related research outcome |  | DOI Article n |  |  | Alphanumeric / Link | Optional
25 | Metadata | Test info | Related research outcome |  | Short description of content article n |  |  | Text | Optional
26 | Metadata | Material related | History and condition of the material |  | (Digital) Material Identifier |  |  | Alphanumeric | Mandatory | EN AW-2618A
27 | Metadata | Material related | History and condition of the material | As-manufactured material | Information on phase equilibrium |  |  | Text / (Link to) File, preferably with machine-readable (meta)data | Optional
28 | Metadata | Material related | History and condition of the material | As-manufactured material | Type of as-manufactured material (Cast / Ingot / Extrusion rod / …) |  |  | Text | Mandatory | Forged
29 | Metadata | Material related | History and condition of the material | As-manufactured material | Description of the as-manufactured material (geometry and dimensions) |  |  | Alphanumeric / (Link to) Image or technical drawing | Mandatory | Forged round blanks with a 195 mm diameter and a 130 mm hight
30 | Metadata | Material related | History and condition of the material | As-manufactured material | Description of the manufacturing process - as-manufactured material |  |  | Text | Optional
31 | Metadata | Material related | History and condition of the material | As-manufactured material | Casting temperature |  | °C | Numeric | Optional
32 | Metadata | Material related | History and condition of the material | As-manufactured material | Casting speed |  |  | Numeric | Optional
33 | Metadata | Material related | History and condition of the material | As-manufactured material | Single or polycrystal solidified |  |  | Drop-down list | Mandatory | Polycrystal
34 | Metadata | Material related | History and condition of the material | As-manufactured material | Condition |  |  | Drop-down list | Mandatory | Heat Treated
35 | Metadata | Material related | History and condition of the material | As-tested material | Supplier |  |  | Alphanumeric | Mandatory | OTTO FUCHS KG
36 | Metadata | Material related | History and condition of the material | As-tested material | Description of the as-tested material (geometry and dimensions) - The test piece is manufactured from the tested material. |  |  | Alphanumeric / (Link to) Image or technical drawing | Mandatory | Rectangular blocks extracted from segment 2 of the forged round blanks
37 | Metadata | Material related | History and condition of the material | As-tested material | Description of the manufacturing process - as-tested material |  |  | Text | Mandatory | Test piece extracted from rectangular blocks (18 mm × 18 mm × 125 mm)
38 | Metadata | Material related | History and condition of the material | As-tested material | Date of supply |  |  | Date | Mandatory | 2014-01-16
39 | Metadata | Material related | History and condition of the material | As-tested material | Order number |  |  | Alphanumeric | Optional
40 | Metadata | Material related | History and condition of the material | As-tested material | Supplier sample ID |  |  | Alphanumeric | Optional
41 | Metadata | Material related | History and condition of the material | Heat treatment | Heat treatment - State |  |  | Drop-down list | Mandatory | Aged (T61)
42 | Metadata | Material related | History and condition of the material | Heat treatment | Multistage annealing? |  |  | Drop-down list | Optional
43 | Metadata | Material related | History and condition of the material | Heat treatment | Multistage ageing? |  |  | Drop-down list | Optional
44 | Metadata | Material related | History and condition of the material | Heat treatment | Atmosphere |  |  | Text | Optional
45 | Metadata | Material related | History and condition of the material | Heat treatment | Heat treatment - Annealing - Description |  |  | Alphanumeric | Mandatory | Solution annealing at 530 °C for 8 h followed by quenching in boiling water
46 | Metadata | Material related | History and condition of the material | Heat treatment | Heat treatment - Ageing - Description |  |  | Alphanumeric | Mandatory | Aging at 195 °C for 28 h followed by air-cooling to ambient temperature
47 | Metadata | Material related | History and condition of the material | Heat treatment | Heat treatment - Protocol file |  |  | (Link to) File, preferably with machine-readable (meta)dataeta)data | Optional
48 | Metadata | Material related | History and condition of the material | Chemical composition | Chemical composition - nominal |  | wt.-% | (Link to) File, preferably with machine-readable (meta)data or the possibility of adding the wt.-% value of each element in individual fields | Mandatory | See worksheet "Inspection certificate"
49 | Metadata | Material related | History and condition of the material | Chemical composition | Chemical composition - measured (including precision) |  | wt.-% | (Link to) File, preferably with machine-readable (meta)data or the possibility of adding the wt.-% value of each element in individual fields | Mandatory | See worksheet "Inspection certificate"
50 | Metadata | Material related | History and condition of the material | Chemical composition | Measurement method |  |  | Alphanumeric | Mandatory | RFA/OES
51 | Metadata | Material related | History and condition of the material | Chemical composition | Measuring point |  |  | Drop-down list | Optional
52 | Metadata | Material related | History and condition of the material | Chemical composition | Partitioning of alloy elements in microstructure (dendrite cores and ID regions) |  |  | Text | Optional
53 | Metadata | Material related | History and condition of the material | Chemical composition | Chemical composition in gamma and gamma' regions (dendrite cores and ID regions) |  |  | (Link to) File, preferably with machine-readable (meta)data | Optional
54 | Metadata | Material related | History and condition of the material | Microstructure | Type of investigation (characterization method) |  |  | Text, Keywords-like field | Mandatory | Light microscopy
55 | Metadata | Material related | History and condition of the material | Microstructure | Grain size (if polycrystal) |  | µm | Numeric | Mandatory | Radial-tangential plane: 46, radial-axial plane: 56
56 | Metadata | Material related | History and condition of the material | Microstructure | Grain size - Determination method, measuring point |  |  | Alphanumeric | Mandatory | According to EN ISO 643 , in the bulk
57 | Metadata | Material related | History and condition of the material | Microstructure | Grain size - documentation |  |  | (Link to) File, preferably with machine-readable (meta)data | Optional
58 | Metadata | Material related | History and condition of the material | Microstructure | Completely dissolved and re-precipitated gamma-gamma' regions |  | % | Alphanumeric | Optional
59 | Metadata | Material related | History and condition of the material | Microstructure | Gamma'-particles', average size |  | µm | Numeric | Optional
60 | Metadata | Material related | History and condition of the material | Microstructure | Gamma'-particles', maximum size |  | µm | Numeric | Optional
61 | Metadata | Material related | History and condition of the material | Microstructure | Dendrite spacings |  |  | Text / (Link to) File, preferably with machine-readable (meta)data | Optional
62 | Metadata | Material related | History and condition of the material | Microstructure | Microstructure after test (SX/PX, gprime-Vol, gprime-size, dendrites) |  |  |  | Optional
63 | Metadata | Material related | History and condition of the material | Microstructure | Images of the microstructure before testing |  |  | (Link to) File, preferably with machine-readable (meta)data | Optional
64 | Metadata | Material related | History and condition of the material | Microstructure | Images of the microstructure after testing |  |  | (Link to) File, preferably with machine-readable (meta)data | Optional
65 | Metadata | Material related | History and condition of the material | Microstructure | Proof of single crystallinity |  |  | (Link to) File, preferably with machine-readable (meta)data | Optional
66 | Metadata | Material related | History and condition of the material | Microstructure | Single crystal orientation (Laue Crystal Verification. Must be documented for each test piece) |  |  | (Link to) File, preferably with machine-readable (meta)data | Mandatory | Not applicable beause tested material is polycrystalline
67 | Metadata | Material related | History and condition of the material | Microstructure | Single crystal orientation - Determination method, measuring point |  |  | Alphanumeric | Mandatory | Not applicable because tested material is polycrystalline
68 | Metadata | Material related | History and condition of the material | Microstructure | Accuracy of the determination of the single crystal orientation |  |  | Alphanumeric | Optional
69 | Metadata | Material related | History and condition of the material | Results from NDT | Crack inspection: e.g., Penetrant certification/Radiographic certification/XCT |  |  | (Link to) File, preferably with machine-readable (meta)data | Optional
70 | Metadata | Material related | History and condition of the material | Results from NDT | X-Ray film |  |  | (Link to) File, preferably with machine-readable (meta)data | Optional
71 | Metadata | Material related | History and condition of the material | Results from other mech. tests | 0.2 % Proof strength at room temperature |  | MPa | Numeric | Optional | 365
72 | Metadata | Material related | History and condition of the material | Results from other mech. tests | 0.2 % Proof strength at creep test temperature |  | MPa | Numeric | Optional
73 | Metadata | Material related | History and condition of the material | Results from other mech. tests | Hardness |  |  | Alphanumeric | Optional | 140 HBW 2.5/62.5
74 | Metadata | Material related | Test piece |  | Test piece ID |  |  | Alphanumeric | Optional | Vh5299_1-3
75 | Metadata | Material related | Test piece |  | Workshop order ID/ref. |  |  | Alphanumeric | Optional
76 | Metadata | Material related | Test piece |  | Test piece history |  |  | (Link to) File, preferably with machine-readable (meta)data | Optional
77 | Metadata | Material related | Test piece |  | Type of test piece I |  |  | Drop-down list | Mandatory | Specimen according to standard
78 | Metadata | Material related | Test piece |  | Type of test piece II |  |  | Drop-down list | Mandatory | Round cross section
79 | Metadata | Material related | Test piece |  | Type of test piece III |  |  | Drop-down list | Mandatory | Smooth test piece
80 | Metadata | Material related | Test piece |  | Test piece technical drawing |  |  | (Link to) File, preferably with machine-readable (meta)data | Mandatory | See file "TestPieceCreepTests-TechnicalDrawing.pdf" Specimen's dimensions correspond to "Form D", with d0 = 6 mm, see table in pdf file.
81 | Metadata | Material related | Test piece |  | Location of the test piece within the as-tested material |  |  | (Link to) File, preferably with machine-readable (meta)data | Mandatory | Extracted from a forge round blank in tangential direction from section 2, see figure 3c in https://doi.org/10.1016/j.dib.2022.108830
82 | Metadata | Material related | Test piece |  | Positioning (Laue, precision) - Description whether coordinate systems of as-tested material and test piece coincide, and of the alignment in the test machine |  |  | Text | Mandatory | Not applicable because tested material is polycrystalline.
83 | Metadata | Material related | Test piece |  | Further information about sample(s) |  |  | Alphanumeric / (Link to) File, preferably with machine-readable (meta)data | Optional
84 | Metadata | Measuring and test equipment | Test machine |  | Test machine ID |  |  | Alphanumeric | Optional
85 | Metadata | Measuring and test equipment | Test machine |  | Type of test machine |  |  | Drop-down list | Optional
86 | Metadata | Measuring and test equipment | Test machine |  | Min. applied force |  | kN | Numeric | Optional
87 | Metadata | Measuring and test equipment | Test machine |  | Max. applied force |  | kN | Numeric | Optional
88 | Metadata | Measuring and test equipment | Test machine |  | Verification of Test Frame and Specimen Alignment according to ASTM E1012? |  |  | Drop-down list | Mandatory | Yes. Verification was performed according to ASTM E1012 on 18.07.2011.
89 | Metadata | Measuring and test equipment | Test machine |  | Please provide a description on the procedure followed for the Verification of Test Frame and Specimen Alignment if different from ASTM E1012 |  |  | Alphanumeric | Mandatory | Not applicable since verification was performed according to ASTM E1012
90 | Metadata | Measuring and test equipment | Test machine |  | Calibration class (Alignment) |  |  | Alphanumeric | Mandatory | Verification: the machine fulfills the requirements for test forces >2 kN
91 | Metadata | Measuring and test equipment | Test machine | Data acquisition | Data acquisition unit - Model information |  |  | Alphanumeric | Optional
92 | Metadata | Measuring and test equipment | Test machine | Data acquisition | Data acquisition unit - Laboratory ID |  |  | Alphanumeric | Optional
93 | Metadata | Measuring and test equipment | Test machine | Data acquisition | Data acquisition software and version |  |  | Alphanumeric | Mandatory | Lab's own development
94 | Metadata | Measuring and test equipment | Test machine | Data acquisition | Data acquisition - description |  |  | Alphanumeric | Mandatory | See worksheets "Data-acquisition" and "Data-acquisition-creep"
95 | Metadata | Measuring and test equipment | Test machine | Data acquisition | Was the time checked during data acquisition? |  |  | Drop-down list | Optional | No
96 | Metadata | Measuring and test equipment | Test force | Loading system | Was the loading system calibrated/verified? |  |  | Drop-down list | Mandatory | Yes
97 | Metadata | Measuring and test equipment | Test force | Loading system | Calibration certificate |  |  | (Link to) File, preferably with machine-readable (meta)data | Optional
98 | Metadata | Measuring and test equipment | Test force | Loading system | Calibration date |  |  | Date | Mandatory | 2010-06-21
99 | Metadata | Measuring and test equipment | Test force | Loading system | Calibration validity time period |  |  | Numeric | Mandatory | 5 Years
100 | Metadata | Measuring and test equipment | Test force | Loading system | Calibration standard |  |  | Alphanumeric | Mandatory | DIN EN ISO 7500-2:2007
101 | Metadata | Measuring and test equipment | Test force | Loading system | Calibration class |  |  | Numeric | Mandatory | 1
102 | Metadata | Measuring and test equipment | Test force | Loading system | Range of calibration |  | kN | Alphanumeric | Mandatory | 2 - 20 kN and 1 - 10 kN (class 1 for both)
103 | Metadata | Measuring and test equipment | Test force | Loading system | Were calibrated weights used to apply the test force? |  |  | Drop-down list | Mandatory | Yes
104 | Metadata | Measuring and test equipment | Test force | Load sensor | Was a load sensor used during loading? |  |  | Drop-down list | Mandatory | No
105 | Metadata | Measuring and test equipment | Test force | Load sensor | Was the load sensor calibrated? |  |  | Drop-down list | Mandatory | Not applicable
106 | Metadata | Measuring and test equipment | Test force | Load sensor | Calibration certificate |  |  | (Link to) File, preferably with machine-readable (meta)data | Optional
107 | Metadata | Measuring and test equipment | Test force | Load sensor | Calibration date |  |  | Date | Mandatory | Not applicable
108 | Metadata | Measuring and test equipment | Test force | Load sensor | Calibration validity time period |  |  | Numeric | Mandatory | Not applicable
109 | Metadata | Measuring and test equipment | Test force | Load sensor | Calibration standard |  |  | Alphanumeric | Mandatory | Not applicable
110 | Metadata | Measuring and test equipment | Test force | Load sensor | Calibration class |  |  | Numeric | Mandatory | Not applicable
111 | Metadata | Measuring and test equipment | Test force | Load sensor | Range of calibration |  | kN | Alphanumeric | Mandatory | Not applicable
112 | Metadata | Measuring and test equipment | Test force | Data acquisition | Was the force recorded continuously or phase-wise (e.g. during loading)? |  |  | Text | Mandatory | No
113 | Metadata | Measuring and test equipment | Test force | Data acquisition | Has a calibration of the test force data acquisition been performed? |  |  | Drop-down list | Mandatory | Not applicable
114 | Metadata | Measuring and test equipment | Laboratory conditions |  | Was the room temperature recorded and checked? |  |  | Drop-down list | Mandatory | Yes
115 | Metadata | Measuring and test equipment | Laboratory conditions |  | Was the humidity recorded and checked? |  |  | Drop-down list | Optional | Yes
116 | Metadata | Measuring and test equipment | Temperature-measuring system |  | Control via thermocouples on sample/via furnace |  |  | Drop-down list | Mandatory | Via furnace
117 | Metadata | Measuring and test equipment | Temperature-measuring system |  | Furnace type |  |  | Drop-down list | Mandatory | Split tube furnace with three-zones
118 | Metadata | Measuring and test equipment | Temperature-measuring system |  | Metrological traceability (Yes, if Sensor AND Data acquisition checked) |  |  | Drop-down list | Mandatory | Yes
119 | Metadata | Measuring and test equipment | Temperature-measuring system | Measuring instrument | Sensor type |  |  | Drop-down list | Mandatory | Thermocouple
120 | Metadata | Measuring and test equipment | Temperature-measuring system | Measuring instrument | Equipment ID |  |  | Alphanumeric | Optional | V.2-PM102-0036-X01 V.2-PM102-0036-X02 V.2-PM102-0036-X03
121 | Metadata | Measuring and test equipment | Temperature-measuring system | Measuring instrument | Type of thermocouple |  |  | Drop-down list | Mandatory | S
122 | Metadata | Measuring and test equipment | Temperature-measuring system | Measuring instrument | Wire gauge |  | mm | Numeric | Optional
123 | Metadata | Measuring and test equipment | Temperature-measuring system | Measuring instrument | Layout |  |  | Alphanumeric | Optional
124 | Metadata | Measuring and test equipment | Temperature-measuring system | Measuring instrument | Is/are the thermocouples calibrated? |  |  | Drop-down list | Mandatory | Yes
125 | Metadata | Measuring and test equipment | Temperature-measuring system | Measuring instrument | Calibration method |  |  | Drop-down list | Mandatory | Comparison method
126 | Metadata | Measuring and test equipment | Temperature-measuring system | Measuring instrument | Calibration standard |  |  | Drop-down list | Mandatory | ASTM E230-03:2003
127 | Metadata | Measuring and test equipment | Temperature-measuring system | Measuring instrument | Calibration certificate |  |  | (Link to) File, preferably with machine-readable (meta)data | Optional
128 | Metadata | Measuring and test equipment | Temperature-measuring system | Measuring instrument | Calibration date |  |  | Date | Mandatory | 2013-06-04
129 | Metadata | Measuring and test equipment | Temperature-measuring system | Measuring instrument | Calibration validity time period |  |  | Numeric | Mandatory | 12 Months
130 | Metadata | Measuring and test equipment | Temperature-measuring system | Measuring instrument | Deviation detected during calibration |  | °C | Alphanumeric | Optional
131 | Metadata | Measuring and test equipment | Temperature-measuring system | Measuring instrument | Range of calibration |  | °C | Alphanumeric | Mandatory | 100-160 °C
132 | Metadata | Measuring and test equipment | Temperature-measuring system | Measuring instrument | Application: contact method |  |  | Drop-down list | Mandatory | Attached
133 | Metadata | Measuring and test equipment | Temperature-measuring system | Measuring instrument | Application: number of thermocouples |  |  | Drop-down list | Mandatory | 3
134 | Metadata | Measuring and test equipment | Temperature-measuring system | Measuring instrument | Application: location with respect to gauge section |  |  | Drop-down list | Mandatory | Inside the gauge length
| Metadata | Measuring and test equipment | Temperature-measuring system | Measuring instrument
135 | Metadata | Measuring and test equipment | Temperature-measuring system | Data acquisition | Is/are the data acquisition unit calibrated? |  |  | Drop-down list | Mandatory | Yes
136 | Metadata | Measuring and test equipment | Temperature-measuring system | Data acquisition | Reference junction |  |  | Drop-down list | Optional | Internal
137 | Metadata | Measuring and test equipment | Temperature-measuring system | Data acquisition | Calibration certificate |  |  | (Link to) File, preferably with machine-readable (meta)data | Optional | Documentation in the laboratory
138 | Metadata | Measuring and test equipment | Temperature-measuring system | Data acquisition | Calibration date |  |  | Date | Mandatory | 2013-11-04
139 | Metadata | Measuring and test equipment | Temperature-measuring system | Data acquisition | Calibration validity time period |  |  | Numeric | Mandatory | 12 Months
140 | Metadata | Measuring and test equipment | Temperature-measuring system | Data acquisition | Calibration method |  |  | Text | Mandatory | Electrical simulation and measurement
141 | Metadata | Measuring and test equipment | Temperature-measuring system | Data acquisition | Calibration standard |  |  | Drop-down list | Mandatory | EURAMET cg-11
142 | Metadata | Measuring and test equipment | Temperature-measuring system | Data acquisition | Deviation detected during calibration |  | °C | Alphanumeric | Optional | ± 1 K
143 | Metadata | Measuring and test equipment | Temperature-measuring system | Data acquisition | Range of calibration |  | °C | Alphanumeric | Mandatory | 100-1000
144 | Metadata | Measuring and test equipment | Extensometer system |  | Type of strain measuring device |  |  | Drop-down list | Mandatory | Contacting extensometer
145 | Metadata | Measuring and test equipment | Extensometer system |  | Sensor type - Contacting extensometer |  |  | Drop-down list | Mandatory | Clip-on extensometer
146 | Metadata | Measuring and test equipment | Extensometer system |  | Sensor type - Non-contacting extensometer |  |  | Drop-down list | Mandatory | Not applicable
147 | Metadata | Measuring and test equipment | Extensometer system | Contacting extensometer | Measurement one-sided or two-sided? |  |  | Drop-down list | Mandatory | One-sided
148 | Metadata | Measuring and test equipment | Extensometer system | Contacting extensometer | Measurement: axial or diametrical action? |  |  | Drop-down list | Mandatory | Axial action
149 | Metadata | Measuring and test equipment | Extensometer system | Contacting extensometer | Mounting type |  |  | Drop-down list | Mandatory | At test piece in parallel length
150 | Metadata | Measuring and test equipment | Extensometer system | Contacting extensometer | Extensometer model information |  |  | Alphanumeric | Optional | MTS 632.51C-03
151 | Metadata | Measuring and test equipment | Extensometer system | Contacting extensometer | Equipment ID - Extensometer |  |  | Alphanumeric | Optional | 18.02 /MTS 1013
152 | Metadata | Measuring and test equipment | Extensometer system | Contacting extensometer | Description of upper/lower legs (LVDT systems) |  |  | Drop-down list | Optional | Not applicable
153 | Metadata | Measuring and test equipment | Extensometer system | Contacting extensometer | Measuring amplifier |  |  | Alphanumeric | Optional
154 | Metadata | Measuring and test equipment | Extensometer system | Contacting extensometer | Extension range - Upper limit |  | % / mm | Numeric | Mandatory | +10 %/+ 5 mm
155 | Metadata | Measuring and test equipment | Extensometer system | Contacting extensometer | Extension range - Lower limit |  | % / mm | Numeric | Mandatory | -10 %/- 5 mm
156 | Metadata | Measuring and test equipment | Extensometer system | Contacting extensometer | Nominal gauge length (if applicable) |  | mm | Numeric | Mandatory | 50
157 | Metadata | Measuring and test equipment | Extensometer system | Contacting extensometer | Is the extensometer incl. the data acquisition calibrated? |  |  | Drop-down list | Mandatory | Yes
158 | Metadata | Measuring and test equipment | Extensometer system | Contacting extensometer | Calibration certificate |  |  | (Link to) File, preferably with machine-readable (meta)data | Optional
159 | Metadata | Measuring and test equipment | Extensometer system | Contacting extensometer | Calibration date |  |  | Date | Mandatory | 2014-03-19
160 | Metadata | Measuring and test equipment | Extensometer system | Contacting extensometer | Calibration validity time period |  |  | Numeric | Mandatory | 12 Months
161 | Metadata | Measuring and test equipment | Extensometer system | Contacting extensometer | Calibration class |  |  | Alphanumeric | Mandatory | 1
162 | Metadata | Measuring and test equipment | Extensometer system | Contacting extensometer | Range of calibration |  | % (mm) | Numeric | Mandatory | 20 % (10 mm)
163 | Metadata | Measuring and test equipment | Extensometer system | Contacting extensometer | Calibration standard |  |  | Alphanumeric | Mandatory | DIN EN ISO 9513
| Metadata | Measuring and test equipment | Extensometer system | Non-contacting extensometer
164 | Metadata | Data processing procedures |  |  | Description of primary and processed data series - Primary data is data that is directly acquired by sensors or measuring instruments during or after a test. Processed data is obtained as a result of using procedures (equations, algorithms, methods, unit conversions) to transform data |  |  | Alphanumeric | Mandatory | See worksheet "Primary-processed-data-series"
165 | Metadata | Data processing procedures |  |  | Description of primary data series processing (incl. averaging, smoothing) |  |  | Alphanumeric | Mandatory | To convert the primary data series into the processed data series a validated excel template (lab own's development) was used. The data were neither averaged nor smoothed.
166 | Metadata | Data processing procedures |  |  | Description of the data processing and analysis procedures used to obtain specific test results, e.g. percentage elastic extension, ee |  |  | Alphanumeric | Mandatory | See worksheet "Data-processing"
167 | Metadata | Data processing procedures |  |  | Were automated (user-independent) analysis workflows used? |  |  | Drop-down list | Mandatory | No
168 | Metadata | Data processing procedures |  |  | Software, if applicable, including product and version |  |  | Alphanumeric | Mandatory | Not applicable
169 | Metadata | Data processing procedures |  |  | Related publications, if applicable |  |  | Alphanumeric / Link | Optional
170 | Primary data | Test result | Values recorded at test start |  | Min. test piece diameter at room temperature | D | mm | Numeric | Mandatory | 5.995
171 | Primary data | Test result | Values recorded at test start |  | Original gauge length | Lo | mm | Numeric | Mandatory | Measurement marks not applied, therefore Lo not available.
172 | Primary data | Test result | Values recorded at test start |  | Parallel length | Lc | mm | Numeric | Mandatory | 60
173 | Primary data | Test result | Values recorded at test start |  | Extensometer gauge length | Le | mm | Numeric | Mandatory | 45.707
174 | Primary data | Test result | Values recorded at test start |  | Reference length for calculation of percentage elongations | Lr = Lo | mm | Numeric | Mandatory | Measurement marks not applied, therefore Lo not available.
175 | Primary data | Test result | Values recorded at test start |  | Reference length for calculation of percentage elongations if Lo and/or extensometer Le are outside the parallel length. | Lr (if Lr > Lc) | mm | Numeric | Mandatory | Not applicable, measurement marks not applied, therefore Lo not available.
176 | Primary data | Test result | Values recorded at test start |  | Reference length for calculation of percentage extensions | Lr = Le | mm | Numeric | Mandatory | 45.707
177 | Primary data | Test result | Values recorded at test start |  | Ratio Lr / D ; (if Lr = Lo) | Lr / D ; (if Lr = Lo) | mm | Numeric | Mandatory | Not applicable, measurement marks not applied, therefore Lo not available.
178 | Primary data | Test result | Values recorded at test start |  | k-Value for Lr (if Lr = Lo) | Lr / √So (if Lr = Lo) | mm | Numeric | Mandatory | Measurement marks not applied, therefore Lo not available.
179 | Primary data | Test result | Values recorded at test start |  | Ratio Lr / D ; (if Lr > Lc) | Lr / D ; (if Lr > Lc) | mm | Numeric | Mandatory | Measurement marks not applied, therefore Lo not available.
180 | Primary data | Test result | Values recorded at test start |  | k-Value for Lr (if Lr > Lc) | Lr / √So ; (if Lr > Lc) | mm | Numeric | Mandatory | Measurement marks not applied, therefore Lo not available.
181 | Primary data | Test result | Values recorded at test start |  | Ratio Lr / D ; (if Lr = Le) | Lr / D (if Lr = Le) | mm | Numeric | Mandatory | 7.624187
182 | Primary data | Test result | Values recorded at test start |  | k-Value for Lr (if Lr = Le) | Lr / √So ; (if Lr = Le) | mm | Numeric | Mandatory | 8.602974
183 | Primary data | Test result | Values recorded during test run |  | Elapsed time from end of loading | t | s | Numeric / (Link to) File, preferably with machine-readable (meta)data | Mandatory | Data series for each test piece in the corresponding LIS file
184 | Primary data | Test result | Values recorded during test run |  | Extension | ΔLet | mm | Numeric / (Link to) File, preferably with machine-readable (meta)data | Optional
185 | Primary data | Test result | Values recorded during test run |  | Elongation | ΔLot | mm | Numeric / (Link to) File, preferably with machine-readable (meta)data | Optional
186 | Primary data | Test result | Values recorded during test run |  | Heating time |  | h | Numeric | Mandatory | 4.86
187 | Primary data | Test result | Values recorded during test run |  | Soak time before the test |  | h | Numeric | Mandatory | 1.15
188 | Primary data | Test result | Values recorded during test run |  | Test duration |  | h | Numeric | Mandatory | 33.92
189 | Primary data | Test result | Values recorded after end of test |  | Creep rupture time | tu | h | Numeric | Mandatory | 33.9
190 | Primary data | Test result | Values recorded after end of test |  | Position of the fracture |  |  | Drop-down list | Mandatory | Top, outside of device measuring length
191 | Primary data | Test result | Values recorded after end of test |  | Final gauge length after fracture | Lu | mm | Numeric | Optional
192 | Secondary data | Test result | Values recorded during test run |  | Corrected measured temperature | Tc | ℃ | Numeric / (Link to) File, preferably with machine-readable (meta)data | Mandatory | Yes
193 | Secondary data | Test result | Values recorded during test run |  | Force |  | kN | Numeric | Mandatory | 6.49
194 | Secondary data | Test result | Values recorded during test run |  | Loading rate |  | MPa/s | Numeric | Optional
195 | Secondary data | Test result | Values recorded during test run |  | Unloading rate |  | MPa/s | Numeric | Optional
196 | Secondary data | Test result | Values recorded during test run |  | Heating speed |  | ℃/min | Numeric | Optional
197 | Secondary data | Test result | Values recorded during test run |  | Cooling speed |  | ℃/min | Numeric | Optional
198 | Secondary data | Test result | Values recorded during test run |  | Percentage plastic extension from end of loading | e | % | Numeric / (Link to) File, preferably with machine-readable (meta)data | Mandatory | The data series for each test piece are available in the corresponding LIS files
199 | Secondary data | Test result | Elongation values |  | Percentage permanent elongation | Aper | % | Numeric | Mandatory | Not applicable, measurement marks not applied
200 | Secondary data | Test result | Elongation values |  | Percentage elongation after creep fracture | Au | % | Numeric | Mandatory | Not applicable, measurement marks not applied
201 | Secondary data | Test result | Elongation values |  | percentage reduction of area after creep fracture | Zu | % | Numeric | Mandatory | Not applicable, measurement marks not applied
202 | Secondary data | Test result | Extension values |  | Was there an averaging of the strain/distance values? (two-sided extensometer) |  |  | Drop-down list | Mandatory | Not applicable
203 | Secondary data | Test result | Extension values |  | Percentage total extension | et | % | Numeric | Mandatory | 2.7545
204 | Secondary data | Test result | Extension values |  | Percentage initial total extension | eti | % | Numeric | Mandatory | 0.3872
205 | Secondary data | Test result | Extension values |  | Percentage elastic extension | ee | % | Numeric | Mandatory | 0.3872
206 | Secondary data | Test result | Extension values |  | Percentage initial plastic extension | ei | % | Numeric | Mandatory | 0
207 | Secondary data | Test result | Extension values |  | Percentage plastic extension | ep | % | Numeric | Mandatory | 2.37
208 | Secondary data | Test result | Extension values |  | Percentage creep extension | ef | % | Numeric | Mandatory | 2.37

## Vh5299_2-13
DATA SCHEMA FOR CREEP DATA OF NI-BASE SUPERALLOYS
DOI: 10.5281/zenodo.11668375
|  |  | This version of the data schema covers creep tests with the following features: - It considers single- and poly-crystalline specimen material - Terminology is aligned with ISO 204: 2022 - Creep test under tension and constant force - Temperature measurement with thermocouples - Contacting extensometer system Columns B to E are categories that define the overarching structure of the schema. Columns F to H are the single entries with the respective symbol and unit, if applicable. The units are community-common units. Column I is the data type. It should give a first hint on how to answer to each entry field. Column J provides exemplary answers for most of the entries and the options of the related drop-down list, if applicable. Column K is the requirement profile (see text on the right). Column L includes further explanations on the requirement and on the applicability of some entries. |  | The Requirement Profile (column K) is for the highest quality class of reference datasets which shall enable the following usages: 1. Checking own creep test results on nominally similar material 2. Verification of own testing set-up (e.g. by testing same/similar material) 3. Using the data as input data for simulations of creep behavior for design and alloy development The requirement profile given in column K refers to the highest quality level of reference creep data, taken from calibrated instruments. Other quality classes or typical research datasets require less documentation. Our current definition for reference data of materials is available here: https://doi.org/10.5281/zenodo.11667673
Mandatory
Optional
2021-12-16 | CATEGORY I | CATEGORY II | CATEGORY III | CATEGORY IV (Detailed Information) | ENTRY | SYMBOL | UNIT | DATA TYPE | REQUIREMENT | ANSWER / OPTIONS
1 | Metadata | Test info | Test job details |  | Date of test start |  |  | Date | Mandatory | 2014-06-12
2 | Metadata | Test info | Test job details |  | Data of test end |  |  | Date | Mandatory | 2014-07-01
3 | Metadata | Test info | Test job details |  | Test ID |  |  | Alphanumeric | Mandatory | Vh5299_2-13
4 | Metadata | Test info | Test job details |  | Project |  |  | Alphanumeric | Optional | Alterung und Lebensdauer
5 | Metadata | Test info | Test job details |  | Test order |  |  | Alphanumeric | Optional
6 | Metadata | Test info | Test parameters |  | Was the test performed according to a test standard? |  |  | Drop-down list | Mandatory | Yes
7 | Metadata | Test info | Test parameters |  | Test standard |  |  | Alphanumeric | Mandatory | DIN EN ISO 204:2009-10
8 | Metadata | Test info | Test parameters |  | Specified temperature | T | ℃ | Numeric | Mandatory | 190
9 | Metadata | Test info | Test parameters |  | Type of loading |  |  | Drop-down list | Mandatory | Tension
10 | Metadata | Test info | Test parameters |  | Load control type |  |  | Drop-down list | Mandatory | Constant force
11 | Metadata | Test info | Test parameters |  | Initial stress | Ro | MPa | Numeric | Mandatory | 181
12 | Metadata | Test info | Test parameters |  | Test type |  |  | Drop-down list | Mandatory | Uninterrupted creep tests with continuous monitoring of extension
13 | Metadata | Test info | Test parameters |  | End of test criterium |  |  | Drop-down list | Mandatory | Test piece break
14 | Metadata | Test info | Test parameters |  | End of test criterium - value (if not test piece break) |  |  | Numeric | Mandatory | Not applicable
15 | Metadata | Test info | Test parameters |  | Interruption course |  |  | Drop-down list | Mandatory | Not applicable
16 | Metadata | Test info | Test parameters |  | Test force |  | kN | Numeric | Optional
17 | Metadata | Test info | Test parameters |  | Preload (Part of the test force) |  | kN | Numeric | Mandatory | 0.2
18 | Metadata | Test info | Test parameters |  | Other additional information (e.g. if constant stress) |  |  | Text | Optional
19 | Metadata | Test info | Related research outcome |  | Related article(s) available? |  |  | Drop-down list | Optional | No
20 | Metadata | Test info | Related research outcome |  | DOI Article 1 |  |  | Alphanumeric / Link | Optional
21 | Metadata | Test info | Related research outcome |  | Short description of content article 1 |  |  | Text | Optional
22 | Metadata | Test info | Related research outcome |  | DOI Article 2 |  |  | Alphanumeric / Link | Optional
23 | Metadata | Test info | Related research outcome |  | Short description of content article 2 |  |  | Text | Optional
24 | Metadata | Test info | Related research outcome |  | DOI Article n |  |  | Alphanumeric / Link | Optional
25 | Metadata | Test info | Related research outcome |  | Short description of content article n |  |  | Text | Optional
26 | Metadata | Material related | History and condition of the material |  | (Digital) Material Identifier |  |  | Alphanumeric | Mandatory | EN AW-2618A
27 | Metadata | Material related | History and condition of the material | As-manufactured material | Information on phase equilibrium |  |  | Text / (Link to) File, preferably with machine-readable (meta)data | Optional
28 | Metadata | Material related | History and condition of the material | As-manufactured material | Type of as-manufactured material (Cast / Ingot / Extrusion rod / …) |  |  | Text | Mandatory | Forged
29 | Metadata | Material related | History and condition of the material | As-manufactured material | Description of the as-manufactured material (geometry and dimensions) |  |  | Alphanumeric / (Link to) Image or technical drawing | Mandatory | Forged round blanks with a 195 mm diameter and a 130 mm hight
30 | Metadata | Material related | History and condition of the material | As-manufactured material | Description of the manufacturing process - as-manufactured material |  |  | Text | Optional
31 | Metadata | Material related | History and condition of the material | As-manufactured material | Casting temperature |  | °C | Numeric | Optional
32 | Metadata | Material related | History and condition of the material | As-manufactured material | Casting speed |  |  | Numeric | Optional
33 | Metadata | Material related | History and condition of the material | As-manufactured material | Single or polycrystal solidified |  |  | Drop-down list | Mandatory | Polycrystal
34 | Metadata | Material related | History and condition of the material | As-manufactured material | Condition |  |  | Drop-down list | Mandatory | Heat Treated
35 | Metadata | Material related | History and condition of the material | As-tested material | Supplier |  |  | Alphanumeric | Mandatory | OTTO FUCHS KG
36 | Metadata | Material related | History and condition of the material | As-tested material | Description of the as-tested material (geometry and dimensions) - The test piece is manufactured from the tested material. |  |  | Alphanumeric / (Link to) Image or technical drawing | Mandatory | Rectangular blocks extracted from segment 2 of the forged round blanks
37 | Metadata | Material related | History and condition of the material | As-tested material | Description of the manufacturing process - as-tested material |  |  | Text | Mandatory | Test piece extracted from rectangular blocks (18 mm × 18 mm × 125 mm)
38 | Metadata | Material related | History and condition of the material | As-tested material | Date of supply |  |  | Date | Mandatory | 2014-01-16
39 | Metadata | Material related | History and condition of the material | As-tested material | Order number |  |  | Alphanumeric | Optional
40 | Metadata | Material related | History and condition of the material | As-tested material | Supplier sample ID |  |  | Alphanumeric | Optional
41 | Metadata | Material related | History and condition of the material | Heat treatment | Heat treatment - State |  |  | Drop-down list | Mandatory | Aged (T61)
42 | Metadata | Material related | History and condition of the material | Heat treatment | Multistage annealing? |  |  | Drop-down list | Optional
43 | Metadata | Material related | History and condition of the material | Heat treatment | Multistage ageing? |  |  | Drop-down list | Optional
44 | Metadata | Material related | History and condition of the material | Heat treatment | Atmosphere |  |  | Text | Optional
45 | Metadata | Material related | History and condition of the material | Heat treatment | Heat treatment - Annealing - Description |  |  | Alphanumeric | Mandatory | Solution annealing at 530 °C for 8 h followed by quenching in boiling water
46 | Metadata | Material related | History and condition of the material | Heat treatment | Heat treatment - Ageing - Description |  |  | Alphanumeric | Mandatory | Aging at 195 °C for 28 h followed by air-cooling to ambient temperature
47 | Metadata | Material related | History and condition of the material | Heat treatment | Heat treatment - Protocol file |  |  | (Link to) File, preferably with machine-readable (meta)dataeta)data | Optional
48 | Metadata | Material related | History and condition of the material | Chemical composition | Chemical composition - nominal |  | wt.-% | (Link to) File, preferably with machine-readable (meta)data or the possibility of adding the wt.-% value of each element in individual fields | Mandatory | See worksheet "Inspection certificate"
49 | Metadata | Material related | History and condition of the material | Chemical composition | Chemical composition - measured (including precision) |  | wt.-% | (Link to) File, preferably with machine-readable (meta)data or the possibility of adding the wt.-% value of each element in individual fields | Mandatory | See worksheet "Inspection certificate"
50 | Metadata | Material related | History and condition of the material | Chemical composition | Measurement method |  |  | Alphanumeric | Mandatory | RFA/OES
51 | Metadata | Material related | History and condition of the material | Chemical composition | Measuring point |  |  | Drop-down list | Optional
52 | Metadata | Material related | History and condition of the material | Chemical composition | Partitioning of alloy elements in microstructure (dendrite cores and ID regions) |  |  | Text | Optional
53 | Metadata | Material related | History and condition of the material | Chemical composition | Chemical composition in gamma and gamma' regions (dendrite cores and ID regions) |  |  | (Link to) File, preferably with machine-readable (meta)data | Optional
54 | Metadata | Material related | History and condition of the material | Microstructure | Type of investigation (characterization method) |  |  | Text, Keywords-like field | Mandatory | Light microscopy
55 | Metadata | Material related | History and condition of the material | Microstructure | Grain size (if polycrystal) |  | µm | Numeric | Mandatory | Radial-tangential plane: 46, radial-axial plane: 56
56 | Metadata | Material related | History and condition of the material | Microstructure | Grain size - Determination method, measuring point |  |  | Alphanumeric | Mandatory | According to EN ISO 643 , in the bulk
57 | Metadata | Material related | History and condition of the material | Microstructure | Grain size - documentation |  |  | (Link to) File, preferably with machine-readable (meta)data | Optional
58 | Metadata | Material related | History and condition of the material | Microstructure | Completely dissolved and re-precipitated gamma-gamma' regions |  | % | Alphanumeric | Optional
59 | Metadata | Material related | History and condition of the material | Microstructure | Gamma'-particles', average size |  | µm | Numeric | Optional
60 | Metadata | Material related | History and condition of the material | Microstructure | Gamma'-particles', maximum size |  | µm | Numeric | Optional
61 | Metadata | Material related | History and condition of the material | Microstructure | Dendrite spacings |  |  | Text / (Link to) File, preferably with machine-readable (meta)data | Optional
62 | Metadata | Material related | History and condition of the material | Microstructure | Microstructure after test (SX/PX, gprime-Vol, gprime-size, dendrites) |  |  |  | Optional
63 | Metadata | Material related | History and condition of the material | Microstructure | Images of the microstructure before testing |  |  | (Link to) File, preferably with machine-readable (meta)data | Optional
64 | Metadata | Material related | History and condition of the material | Microstructure | Images of the microstructure after testing |  |  | (Link to) File, preferably with machine-readable (meta)data | Optional
65 | Metadata | Material related | History and condition of the material | Microstructure | Proof of single crystallinity |  |  | (Link to) File, preferably with machine-readable (meta)data | Optional
66 | Metadata | Material related | History and condition of the material | Microstructure | Single crystal orientation (Laue Crystal Verification. Must be documented for each test piece) |  |  | (Link to) File, preferably with machine-readable (meta)data | Mandatory | Not applicable beause tested material is polycrystalline
67 | Metadata | Material related | History and condition of the material | Microstructure | Single crystal orientation - Determination method, measuring point |  |  | Alphanumeric | Mandatory | Not applicable because tested material is polycrystalline
68 | Metadata | Material related | History and condition of the material | Microstructure | Accuracy of the determination of the single crystal orientation |  |  | Alphanumeric | Optional
69 | Metadata | Material related | History and condition of the material | Results from NDT | Crack inspection: e.g., Penetrant certification/Radiographic certification/XCT |  |  | (Link to) File, preferably with machine-readable (meta)data | Optional
70 | Metadata | Material related | History and condition of the material | Results from NDT | X-Ray film |  |  | (Link to) File, preferably with machine-readable (meta)data | Optional
71 | Metadata | Material related | History and condition of the material | Results from other mech. tests | 0.2 % Proof strength at room temperature |  | MPa | Numeric | Optional | 365
72 | Metadata | Material related | History and condition of the material | Results from other mech. tests | 0.2 % Proof strength at creep test temperature |  | MPa | Numeric | Optional
73 | Metadata | Material related | History and condition of the material | Results from other mech. tests | Hardness |  |  | Alphanumeric | Optional | 140 HBW 2.5/62.5
74 | Metadata | Material related | Test piece |  | Test piece ID |  |  | Alphanumeric | Optional | Vh5299_2-13
75 | Metadata | Material related | Test piece |  | Workshop order ID/ref. |  |  | Alphanumeric | Optional
76 | Metadata | Material related | Test piece |  | Test piece history |  |  | (Link to) File, preferably with machine-readable (meta)data | Optional
77 | Metadata | Material related | Test piece |  | Type of test piece I |  |  | Drop-down list | Mandatory | Specimen according to standard
78 | Metadata | Material related | Test piece |  | Type of test piece II |  |  | Drop-down list | Mandatory | Round cross section
79 | Metadata | Material related | Test piece |  | Type of test piece III |  |  | Drop-down list | Mandatory | Smooth test piece
80 | Metadata | Material related | Test piece |  | Test piece technical drawing |  |  | (Link to) File, preferably with machine-readable (meta)data | Mandatory | See file "TestPieceCreepTests-TechnicalDrawing.pdf" Specimen's dimensions correspond to "Form D", with d0 = 6 mm, see table in pdf file.
81 | Metadata | Material related | Test piece |  | Location of the test piece within the as-tested material |  |  | (Link to) File, preferably with machine-readable (meta)data | Mandatory | Extracted from a forge round blank in tangential direction from section 2, see figure 3c in https://doi.org/10.1016/j.dib.2022.108830
82 | Metadata | Material related | Test piece |  | Positioning (Laue, precision) - Description whether coordinate systems of as-tested material and test piece coincide, and of the alignment in the test machine |  |  | Text | Mandatory | Not applicable because tested material is polycrystalline.
83 | Metadata | Material related | Test piece |  | Further information about sample(s) |  |  | Alphanumeric / (Link to) File, preferably with machine-readable (meta)data | Optional
84 | Metadata | Measuring and test equipment | Test machine |  | Test machine ID |  |  | Alphanumeric | Optional
85 | Metadata | Measuring and test equipment | Test machine |  | Type of test machine |  |  | Drop-down list | Optional
86 | Metadata | Measuring and test equipment | Test machine |  | Min. applied force |  | kN | Numeric | Optional
87 | Metadata | Measuring and test equipment | Test machine |  | Max. applied force |  | kN | Numeric | Optional
88 | Metadata | Measuring and test equipment | Test machine |  | Verification of Test Frame and Specimen Alignment according to ASTM E1012? |  |  | Drop-down list | Mandatory | Yes. Verification was performed according to ASTM E1012 on 18.07.2011.
89 | Metadata | Measuring and test equipment | Test machine |  | Please provide a description on the procedure followed for the Verification of Test Frame and Specimen Alignment if different from ASTM E1012 |  |  | Alphanumeric | Mandatory | Not applicable since verification was performed according to ASTM E1012
90 | Metadata | Measuring and test equipment | Test machine |  | Calibration class (Alignment) |  |  | Alphanumeric | Mandatory | Verification: the machine fulfills the requirements for test forces >2 kN
91 | Metadata | Measuring and test equipment | Test machine | Data acquisition | Data acquisition unit - Model information |  |  | Alphanumeric | Optional
92 | Metadata | Measuring and test equipment | Test machine | Data acquisition | Data acquisition unit - Laboratory ID |  |  | Alphanumeric | Optional
93 | Metadata | Measuring and test equipment | Test machine | Data acquisition | Data acquisition software and version |  |  | Alphanumeric | Mandatory | Lab's own development
94 | Metadata | Measuring and test equipment | Test machine | Data acquisition | Data acquisition - description |  |  | Alphanumeric | Mandatory | See worksheets "Data-acquisition" and "Data-acquisition-creep"
95 | Metadata | Measuring and test equipment | Test machine | Data acquisition | Was the time checked during data acquisition? |  |  | Drop-down list | Optional | No
96 | Metadata | Measuring and test equipment | Test force | Loading system | Was the loading system calibrated/verified? |  |  | Drop-down list | Mandatory | Yes
97 | Metadata | Measuring and test equipment | Test force | Loading system | Calibration certificate |  |  | (Link to) File, preferably with machine-readable (meta)data | Optional
98 | Metadata | Measuring and test equipment | Test force | Loading system | Calibration date |  |  | Date | Mandatory | 2010-06-21
99 | Metadata | Measuring and test equipment | Test force | Loading system | Calibration validity time period |  |  | Numeric | Mandatory | 5 Years
100 | Metadata | Measuring and test equipment | Test force | Loading system | Calibration standard |  |  | Alphanumeric | Mandatory | DIN EN ISO 7500-2:2007
101 | Metadata | Measuring and test equipment | Test force | Loading system | Calibration class |  |  | Numeric | Mandatory | 1
102 | Metadata | Measuring and test equipment | Test force | Loading system | Range of calibration |  | kN | Alphanumeric | Mandatory | 2 - 20 kN and 1 - 10 kN (class 1 for both)
103 | Metadata | Measuring and test equipment | Test force | Loading system | Were calibrated weights used to apply the test force? |  |  | Drop-down list | Mandatory | Yes
104 | Metadata | Measuring and test equipment | Test force | Load sensor | Was a load sensor used during loading? |  |  | Drop-down list | Mandatory | No
105 | Metadata | Measuring and test equipment | Test force | Load sensor | Was the load sensor calibrated? |  |  | Drop-down list | Mandatory | Not applicable
106 | Metadata | Measuring and test equipment | Test force | Load sensor | Calibration certificate |  |  | (Link to) File, preferably with machine-readable (meta)data | Optional
107 | Metadata | Measuring and test equipment | Test force | Load sensor | Calibration date |  |  | Date | Mandatory | Not applicable
108 | Metadata | Measuring and test equipment | Test force | Load sensor | Calibration validity time period |  |  | Numeric | Mandatory | Not applicable
109 | Metadata | Measuring and test equipment | Test force | Load sensor | Calibration standard |  |  | Alphanumeric | Mandatory | Not applicable
110 | Metadata | Measuring and test equipment | Test force | Load sensor | Calibration class |  |  | Numeric | Mandatory | Not applicable
111 | Metadata | Measuring and test equipment | Test force | Load sensor | Range of calibration |  | kN | Alphanumeric | Mandatory | Not applicable
112 | Metadata | Measuring and test equipment | Test force | Data acquisition | Was the force recorded continuously or phase-wise (e.g. during loading)? |  |  | Text | Mandatory | No
113 | Metadata | Measuring and test equipment | Test force | Data acquisition | Has a calibration of the test force data acquisition been performed? |  |  | Drop-down list | Mandatory | Not applicable
114 | Metadata | Measuring and test equipment | Laboratory conditions |  | Was the room temperature recorded and checked? |  |  | Drop-down list | Mandatory | Yes
115 | Metadata | Measuring and test equipment | Laboratory conditions |  | Was the humidity recorded and checked? |  |  | Drop-down list | Optional | Yes
116 | Metadata | Measuring and test equipment | Temperature-measuring system |  | Control via thermocouples on sample/via furnace |  |  | Drop-down list | Mandatory | Via furnace
117 | Metadata | Measuring and test equipment | Temperature-measuring system |  | Furnace type |  |  | Drop-down list | Mandatory | Split tube furnace with three-zones
118 | Metadata | Measuring and test equipment | Temperature-measuring system |  | Metrological traceability (Yes, if Sensor AND Data acquisition checked) |  |  | Drop-down list | Mandatory | Yes
119 | Metadata | Measuring and test equipment | Temperature-measuring system | Measuring instrument | Sensor type |  |  | Drop-down list | Mandatory | Thermocouple
120 | Metadata | Measuring and test equipment | Temperature-measuring system | Measuring instrument | Equipment ID |  |  | Alphanumeric | Optional | V.2-PM102-0007 V.2-PM102-0008 V.2-PM102-0009
121 | Metadata | Measuring and test equipment | Temperature-measuring system | Measuring instrument | Type of thermocouple |  |  | Drop-down list | Mandatory | S
122 | Metadata | Measuring and test equipment | Temperature-measuring system | Measuring instrument | Wire gauge |  | mm | Numeric | Optional
123 | Metadata | Measuring and test equipment | Temperature-measuring system | Measuring instrument | Layout |  |  | Alphanumeric | Optional
124 | Metadata | Measuring and test equipment | Temperature-measuring system | Measuring instrument | Is/are the thermocouples calibrated? |  |  | Drop-down list | Mandatory | Yes
125 | Metadata | Measuring and test equipment | Temperature-measuring system | Measuring instrument | Calibration method |  |  | Drop-down list | Mandatory | Comparison method
126 | Metadata | Measuring and test equipment | Temperature-measuring system | Measuring instrument | Calibration standard |  |  | Drop-down list | Mandatory | ASTM E230-03:2003
127 | Metadata | Measuring and test equipment | Temperature-measuring system | Measuring instrument | Calibration certificate |  |  | (Link to) File, preferably with machine-readable (meta)data | Optional
128 | Metadata | Measuring and test equipment | Temperature-measuring system | Measuring instrument | Calibration date |  |  | Date | Mandatory | 12.05.2014, 21.03.2014
129 | Metadata | Measuring and test equipment | Temperature-measuring system | Measuring instrument | Calibration validity time period |  |  | Numeric | Mandatory | 12 Months
130 | Metadata | Measuring and test equipment | Temperature-measuring system | Measuring instrument | Deviation detected during calibration |  | °C | Alphanumeric | Optional
131 | Metadata | Measuring and test equipment | Temperature-measuring system | Measuring instrument | Range of calibration |  | °C | Alphanumeric | Mandatory | 100-160 °C, 250-1000 °C
132 | Metadata | Measuring and test equipment | Temperature-measuring system | Measuring instrument | Application: contact method |  |  | Drop-down list | Mandatory | Attached
133 | Metadata | Measuring and test equipment | Temperature-measuring system | Measuring instrument | Application: number of thermocouples |  |  | Drop-down list | Mandatory | 3
134 | Metadata | Measuring and test equipment | Temperature-measuring system | Measuring instrument | Application: location with respect to gauge section |  |  | Drop-down list | Mandatory | Inside the gauge length
| Metadata | Measuring and test equipment | Temperature-measuring system | Measuring instrument
135 | Metadata | Measuring and test equipment | Temperature-measuring system | Data acquisition | Is/are the data acquisition unit calibrated? |  |  | Drop-down list | Mandatory | Yes
136 | Metadata | Measuring and test equipment | Temperature-measuring system | Data acquisition | Reference junction |  |  | Drop-down list | Optional | Internal
137 | Metadata | Measuring and test equipment | Temperature-measuring system | Data acquisition | Calibration certificate |  |  | (Link to) File, preferably with machine-readable (meta)data | Optional | Documentation in the laboratory
138 | Metadata | Measuring and test equipment | Temperature-measuring system | Data acquisition | Calibration date |  |  | Date | Mandatory | 2013-11-04
139 | Metadata | Measuring and test equipment | Temperature-measuring system | Data acquisition | Calibration validity time period |  |  | Numeric | Mandatory | 12 Months
140 | Metadata | Measuring and test equipment | Temperature-measuring system | Data acquisition | Calibration method |  |  | Text | Mandatory | Electrical simulation and measurement
141 | Metadata | Measuring and test equipment | Temperature-measuring system | Data acquisition | Calibration standard |  |  | Drop-down list | Mandatory | EURAMET cg-11
142 | Metadata | Measuring and test equipment | Temperature-measuring system | Data acquisition | Deviation detected during calibration |  | °C | Alphanumeric | Optional | ± 1 K
143 | Metadata | Measuring and test equipment | Temperature-measuring system | Data acquisition | Range of calibration |  | °C | Alphanumeric | Mandatory | 100-1000
144 | Metadata | Measuring and test equipment | Extensometer system |  | Type of strain measuring device |  |  | Drop-down list | Mandatory | Contacting extensometer
145 | Metadata | Measuring and test equipment | Extensometer system |  | Sensor type - Contacting extensometer |  |  | Drop-down list | Mandatory | Clip-on extensometer
146 | Metadata | Measuring and test equipment | Extensometer system |  | Sensor type - Non-contacting extensometer |  |  | Drop-down list | Mandatory | Not applicable
147 | Metadata | Measuring and test equipment | Extensometer system | Contacting extensometer | Measurement one-sided or two-sided? |  |  | Drop-down list | Mandatory | One-sided
148 | Metadata | Measuring and test equipment | Extensometer system | Contacting extensometer | Measurement: axial or diametrical action? |  |  | Drop-down list | Mandatory | Axial action
149 | Metadata | Measuring and test equipment | Extensometer system | Contacting extensometer | Mounting type |  |  | Drop-down list | Mandatory | At test piece in parallel length
150 | Metadata | Measuring and test equipment | Extensometer system | Contacting extensometer | Extensometer model information |  |  | Alphanumeric | Optional | MTS 632.51C-03
151 | Metadata | Measuring and test equipment | Extensometer system | Contacting extensometer | Equipment ID - Extensometer |  |  | Alphanumeric | Optional | 18.02 /MTS 1013
152 | Metadata | Measuring and test equipment | Extensometer system | Contacting extensometer | Description of upper/lower legs (LVDT systems) |  |  | Drop-down list | Optional | Not applicable
153 | Metadata | Measuring and test equipment | Extensometer system | Contacting extensometer | Measuring amplifier |  |  | Alphanumeric | Optional
154 | Metadata | Measuring and test equipment | Extensometer system | Contacting extensometer | Extension range - Upper limit |  | % / mm | Numeric | Mandatory | +10 %/+ 5 mm
155 | Metadata | Measuring and test equipment | Extensometer system | Contacting extensometer | Extension range - Lower limit |  | % / mm | Numeric | Mandatory | -10 %/- 5 mm
156 | Metadata | Measuring and test equipment | Extensometer system | Contacting extensometer | Nominal gauge length (if applicable) |  | mm | Numeric | Mandatory | 50
157 | Metadata | Measuring and test equipment | Extensometer system | Contacting extensometer | Is the extensometer incl. the data acquisition calibrated? |  |  | Drop-down list | Mandatory | Yes
158 | Metadata | Measuring and test equipment | Extensometer system | Contacting extensometer | Calibration certificate |  |  | (Link to) File, preferably with machine-readable (meta)data | Optional
159 | Metadata | Measuring and test equipment | Extensometer system | Contacting extensometer | Calibration date |  |  | Date | Mandatory | 2014-03-19
160 | Metadata | Measuring and test equipment | Extensometer system | Contacting extensometer | Calibration validity time period |  |  | Numeric | Mandatory | 12 Months
161 | Metadata | Measuring and test equipment | Extensometer system | Contacting extensometer | Calibration class |  |  | Alphanumeric | Mandatory | 1
162 | Metadata | Measuring and test equipment | Extensometer system | Contacting extensometer | Range of calibration |  | % (mm) | Numeric | Mandatory | 20 % (10 mm)
163 | Metadata | Measuring and test equipment | Extensometer system | Contacting extensometer | Calibration standard |  |  | Alphanumeric | Mandatory | DIN EN ISO 9513
| Metadata | Measuring and test equipment | Extensometer system | Non-contacting extensometer
164 | Metadata | Data processing procedures |  |  | Description of primary and processed data series - Primary data is data that is directly acquired by sensors or measuring instruments during or after a test. Processed data is obtained as a result of using procedures (equations, algorithms, methods, unit conversions) to transform data |  |  | Alphanumeric | Mandatory | See worksheet "Primary-processed-data-series"
165 | Metadata | Data processing procedures |  |  | Description of primary data series processing (incl. averaging, smoothing) |  |  | Alphanumeric | Mandatory | To convert the primary data series into the processed data series a validated excel template (lab own's development) was used. The data were neither averaged nor smoothed.
166 | Metadata | Data processing procedures |  |  | Description of the data processing and analysis procedures used to obtain specific test results, e.g. percentage elastic extension, ee |  |  | Alphanumeric | Mandatory | See worksheet "Data-processing"
167 | Metadata | Data processing procedures |  |  | Were automated (user-independent) analysis workflows used? |  |  | Drop-down list | Mandatory | No
168 | Metadata | Data processing procedures |  |  | Software, if applicable, including product and version |  |  | Alphanumeric | Mandatory | Not applicable
169 | Metadata | Data processing procedures |  |  | Related publications, if applicable |  |  | Alphanumeric / Link | Optional
170 | Primary data | Test result | Values recorded at test start |  | Min. test piece diameter at room temperature | D | mm | Numeric | Mandatory | 5.999
171 | Primary data | Test result | Values recorded at test start |  | Original gauge length | Lo | mm | Numeric | Mandatory | Measurement marks not applied, therefore Lo not available.
172 | Primary data | Test result | Values recorded at test start |  | Parallel length | Lc | mm | Numeric | Mandatory | 60
173 | Primary data | Test result | Values recorded at test start |  | Extensometer gauge length | Le | mm | Numeric | Mandatory | 49.392
174 | Primary data | Test result | Values recorded at test start |  | Reference length for calculation of percentage elongations | Lr = Lo | mm | Numeric | Mandatory | Measurement marks not applied, therefore Lo not available.
175 | Primary data | Test result | Values recorded at test start |  | Reference length for calculation of percentage elongations if Lo and/or extensometer Le are outside the parallel length. | Lr (if Lr > Lc) | mm | Numeric | Mandatory | Not applicable, measurement marks not applied, therefore Lo not available.
176 | Primary data | Test result | Values recorded at test start |  | Reference length for calculation of percentage extensions | Lr = Le | mm | Numeric | Mandatory | 49.392
177 | Primary data | Test result | Values recorded at test start |  | Ratio Lr / D ; (if Lr = Lo) | Lr / D ; (if Lr = Lo) | mm | Numeric | Mandatory | Not applicable, measurement marks not applied, therefore Lo not available.
178 | Primary data | Test result | Values recorded at test start |  | k-Value for Lr (if Lr = Lo) | Lr / √So (if Lr = Lo) | mm | Numeric | Mandatory | Measurement marks not applied, therefore Lo not available.
179 | Primary data | Test result | Values recorded at test start |  | Ratio Lr / D ; (if Lr > Lc) | Lr / D ; (if Lr > Lc) | mm | Numeric | Mandatory | Measurement marks not applied, therefore Lo not available.
180 | Primary data | Test result | Values recorded at test start |  | k-Value for Lr (if Lr > Lc) | Lr / √So ; (if Lr > Lc) | mm | Numeric | Mandatory | Measurement marks not applied, therefore Lo not available.
181 | Primary data | Test result | Values recorded at test start |  | Ratio Lr / D ; (if Lr = Le) | Lr / D (if Lr = Le) | mm | Numeric | Mandatory | 8.233372
182 | Primary data | Test result | Values recorded at test start |  | k-Value for Lr (if Lr = Le) | Lr / √So ; (if Lr = Le) | mm | Numeric | Mandatory | 9.290366
183 | Primary data | Test result | Values recorded during test run |  | Elapsed time from end of loading | t | s | Numeric / (Link to) File, preferably with machine-readable (meta)data | Mandatory | Data series for each test piece in the corresponding LIS file
184 | Primary data | Test result | Values recorded during test run |  | Extension | ΔLet | mm | Numeric / (Link to) File, preferably with machine-readable (meta)data | Optional
185 | Primary data | Test result | Values recorded during test run |  | Elongation | ΔLot | mm | Numeric / (Link to) File, preferably with machine-readable (meta)data | Optional
186 | Primary data | Test result | Values recorded during test run |  | Heating time |  | h | Numeric | Mandatory | 2.63
187 | Primary data | Test result | Values recorded during test run |  | Soak time before the test |  | h | Numeric | Mandatory | 1.91
188 | Primary data | Test result | Values recorded during test run |  | Test duration |  | h | Numeric | Mandatory | 401
189 | Primary data | Test result | Values recorded after end of test |  | Creep rupture time | tu | h | Numeric | Mandatory | 400.5
190 | Primary data | Test result | Values recorded after end of test |  | Position of the fracture |  |  | Drop-down list | Mandatory | Bottom, at the end of the device measuring length
191 | Primary data | Test result | Values recorded after end of test |  | Final gauge length after fracture | Lu | mm | Numeric | Optional
192 | Secondary data | Test result | Values recorded during test run |  | Corrected measured temperature | Tc | ℃ | Numeric / (Link to) File, preferably with machine-readable (meta)data | Mandatory | Yes
193 | Secondary data | Test result | Values recorded during test run |  | Force |  | kN | Numeric | Mandatory | 5.12
194 | Secondary data | Test result | Values recorded during test run |  | Loading rate |  | MPa/s | Numeric | Optional
195 | Secondary data | Test result | Values recorded during test run |  | Unloading rate |  | MPa/s | Numeric | Optional
196 | Secondary data | Test result | Values recorded during test run |  | Heating speed |  | ℃/min | Numeric | Optional
197 | Secondary data | Test result | Values recorded during test run |  | Cooling speed |  | ℃/min | Numeric | Optional
198 | Secondary data | Test result | Values recorded during test run |  | Percentage plastic extension from end of loading | e | % | Numeric / (Link to) File, preferably with machine-readable (meta)data | Mandatory | The data series for each test piece are available in the corresponding LIS files
199 | Secondary data | Test result | Elongation values |  | Percentage permanent elongation | Aper | % | Numeric | Mandatory | Not applicable, measurement marks not applied
200 | Secondary data | Test result | Elongation values |  | Percentage elongation after creep fracture | Au | % | Numeric | Mandatory | Not applicable, measurement marks not applied
201 | Secondary data | Test result | Elongation values |  | percentage reduction of area after creep fracture | Zu | % | Numeric | Mandatory | Not applicable, measurement marks not applied
202 | Secondary data | Test result | Extension values |  | Was there an averaging of the strain/distance values? (two-sided extensometer) |  |  | Drop-down list | Mandatory | Not applicable
203 | Secondary data | Test result | Extension values |  | Percentage total extension | et | % | Numeric | Mandatory | 3.701
204 | Secondary data | Test result | Extension values |  | Percentage initial total extension | eti | % | Numeric | Mandatory | 0.3179
205 | Secondary data | Test result | Extension values |  | Percentage elastic extension | ee | % | Numeric | Mandatory | 0.3179
206 | Secondary data | Test result | Extension values |  | Percentage initial plastic extension | ei | % | Numeric | Mandatory | 0
207 | Secondary data | Test result | Extension values |  | Percentage plastic extension | ep | % | Numeric | Mandatory | 3.38
208 | Secondary data | Test result | Extension values |  | Percentage creep extension | ef | % | Numeric | Mandatory | 3.38

## Vh5299_2-14
DATA SCHEMA FOR CREEP DATA OF NI-BASE SUPERALLOYS
DOI: 10.5281/zenodo.11668375
|  |  | This version of the data schema covers creep tests with the following features: - It considers single- and poly-crystalline specimen material - Terminology is aligned with ISO 204: 2022 - Creep test under tension and constant force - Temperature measurement with thermocouples - Contacting extensometer system Columns B to E are categories that define the overarching structure of the schema. Columns F to H are the single entries with the respective symbol and unit, if applicable. The units are community-common units. Column I is the data type. It should give a first hint on how to answer to each entry field. Column J provides exemplary answers for most of the entries and the options of the related drop-down list, if applicable. Column K is the requirement profile (see text on the right). Column L includes further explanations on the requirement and on the applicability of some entries. |  | The Requirement Profile (column K) is for the highest quality class of reference datasets which shall enable the following usages: 1. Checking own creep test results on nominally similar material 2. Verification of own testing set-up (e.g. by testing same/similar material) 3. Using the data as input data for simulations of creep behavior for design and alloy development The requirement profile given in column K refers to the highest quality level of reference creep data, taken from calibrated instruments. Other quality classes or typical research datasets require less documentation. Our current definition for reference data of materials is available here: https://doi.org/10.5281/zenodo.11667673
Mandatory
Optional
2021-12-16 | CATEGORY I | CATEGORY II | CATEGORY III | CATEGORY IV (Detailed Information) | ENTRY | SYMBOL | UNIT | DATA TYPE | REQUIREMENT | ANSWER / OPTIONS
1 | Metadata | Test info | Test job details |  | Date of test start |  |  | Date | Mandatory | 2014-10-01
2 | Metadata | Test info | Test job details |  | Data of test end |  |  | Date | Mandatory | 2014-12-16
3 | Metadata | Test info | Test job details |  | Test ID |  |  | Alphanumeric | Mandatory | Vh5299_2-14
4 | Metadata | Test info | Test job details |  | Project |  |  | Alphanumeric | Optional | Alterung und Lebensdauer
5 | Metadata | Test info | Test job details |  | Test order |  |  | Alphanumeric | Optional
6 | Metadata | Test info | Test parameters |  | Was the test performed according to a test standard? |  |  | Drop-down list | Mandatory | Yes
7 | Metadata | Test info | Test parameters |  | Test standard |  |  | Alphanumeric | Mandatory | DIN EN ISO 204:2009-10
8 | Metadata | Test info | Test parameters |  | Specified temperature | T | ℃ | Numeric | Mandatory | 190
9 | Metadata | Test info | Test parameters |  | Type of loading |  |  | Drop-down list | Mandatory | Tension
10 | Metadata | Test info | Test parameters |  | Load control type |  |  | Drop-down list | Mandatory | Constant force
11 | Metadata | Test info | Test parameters |  | Initial stress | Ro | MPa | Numeric | Mandatory | 128
12 | Metadata | Test info | Test parameters |  | Test type |  |  | Drop-down list | Mandatory | Uninterrupted creep tests with continuous monitoring of extension
13 | Metadata | Test info | Test parameters |  | End of test criterium |  |  | Drop-down list | Mandatory | After reaching the minimal creep rate
14 | Metadata | Test info | Test parameters |  | End of test criterium - value (if not test piece break) |  |  | Numeric | Mandatory | Not applicable
15 | Metadata | Test info | Test parameters |  | Interruption course |  |  | Drop-down list | Mandatory | Unloading after cooling
16 | Metadata | Test info | Test parameters |  | Test force |  | kN | Numeric | Optional
17 | Metadata | Test info | Test parameters |  | Preload (Part of the test force) |  | kN | Numeric | Mandatory | 0.2
18 | Metadata | Test info | Test parameters |  | Other additional information (e.g. if constant stress) |  |  | Text | Optional
19 | Metadata | Test info | Related research outcome |  | Related article(s) available? |  |  | Drop-down list | Optional | No
20 | Metadata | Test info | Related research outcome |  | DOI Article 1 |  |  | Alphanumeric / Link | Optional
21 | Metadata | Test info | Related research outcome |  | Short description of content article 1 |  |  | Text | Optional
22 | Metadata | Test info | Related research outcome |  | DOI Article 2 |  |  | Alphanumeric / Link | Optional
23 | Metadata | Test info | Related research outcome |  | Short description of content article 2 |  |  | Text | Optional
24 | Metadata | Test info | Related research outcome |  | DOI Article n |  |  | Alphanumeric / Link | Optional
25 | Metadata | Test info | Related research outcome |  | Short description of content article n |  |  | Text | Optional
26 | Metadata | Material related | History and condition of the material |  | (Digital) Material Identifier |  |  | Alphanumeric | Mandatory | EN AW-2618A
27 | Metadata | Material related | History and condition of the material | As-manufactured material | Information on phase equilibrium |  |  | Text / (Link to) File, preferably with machine-readable (meta)data | Optional
28 | Metadata | Material related | History and condition of the material | As-manufactured material | Type of as-manufactured material (Cast / Ingot / Extrusion rod / …) |  |  | Text | Mandatory | Forged
29 | Metadata | Material related | History and condition of the material | As-manufactured material | Description of the as-manufactured material (geometry and dimensions) |  |  | Alphanumeric / (Link to) Image or technical drawing | Mandatory | Forged round blanks with a 195 mm diameter and a 130 mm hight
30 | Metadata | Material related | History and condition of the material | As-manufactured material | Description of the manufacturing process - as-manufactured material |  |  | Text | Optional
31 | Metadata | Material related | History and condition of the material | As-manufactured material | Casting temperature |  | °C | Numeric | Optional
32 | Metadata | Material related | History and condition of the material | As-manufactured material | Casting speed |  |  | Numeric | Optional
33 | Metadata | Material related | History and condition of the material | As-manufactured material | Single or polycrystal solidified |  |  | Drop-down list | Mandatory | Polycrystal
34 | Metadata | Material related | History and condition of the material | As-manufactured material | Condition |  |  | Drop-down list | Mandatory | Heat Treated
35 | Metadata | Material related | History and condition of the material | As-tested material | Supplier |  |  | Alphanumeric | Mandatory | OTTO FUCHS KG
36 | Metadata | Material related | History and condition of the material | As-tested material | Description of the as-tested material (geometry and dimensions) - The test piece is manufactured from the tested material. |  |  | Alphanumeric / (Link to) Image or technical drawing | Mandatory | Rectangular blocks extracted from segment 2 of the forged round blanks
37 | Metadata | Material related | History and condition of the material | As-tested material | Description of the manufacturing process - as-tested material |  |  | Text | Mandatory | Test piece extracted from rectangular blocks (18 mm × 18 mm × 125 mm)
38 | Metadata | Material related | History and condition of the material | As-tested material | Date of supply |  |  | Date | Mandatory | 2014-01-16
39 | Metadata | Material related | History and condition of the material | As-tested material | Order number |  |  | Alphanumeric | Optional
40 | Metadata | Material related | History and condition of the material | As-tested material | Supplier sample ID |  |  | Alphanumeric | Optional
41 | Metadata | Material related | History and condition of the material | Heat treatment | Heat treatment - State |  |  | Drop-down list | Mandatory | Aged (T61)
42 | Metadata | Material related | History and condition of the material | Heat treatment | Multistage annealing? |  |  | Drop-down list | Optional
43 | Metadata | Material related | History and condition of the material | Heat treatment | Multistage ageing? |  |  | Drop-down list | Optional
44 | Metadata | Material related | History and condition of the material | Heat treatment | Atmosphere |  |  | Text | Optional
45 | Metadata | Material related | History and condition of the material | Heat treatment | Heat treatment - Annealing - Description |  |  | Alphanumeric | Mandatory | Solution annealing at 530 °C for 8 h followed by quenching in boiling water
46 | Metadata | Material related | History and condition of the material | Heat treatment | Heat treatment - Ageing - Description |  |  | Alphanumeric | Mandatory | Aging at 195 °C for 28 h followed by air-cooling to ambient temperature
47 | Metadata | Material related | History and condition of the material | Heat treatment | Heat treatment - Protocol file |  |  | (Link to) File, preferably with machine-readable (meta)dataeta)data | Optional
48 | Metadata | Material related | History and condition of the material | Chemical composition | Chemical composition - nominal |  | wt.-% | (Link to) File, preferably with machine-readable (meta)data or the possibility of adding the wt.-% value of each element in individual fields | Mandatory | See worksheet "Inspection certificate"
49 | Metadata | Material related | History and condition of the material | Chemical composition | Chemical composition - measured (including precision) |  | wt.-% | (Link to) File, preferably with machine-readable (meta)data or the possibility of adding the wt.-% value of each element in individual fields | Mandatory | See worksheet "Inspection certificate"
50 | Metadata | Material related | History and condition of the material | Chemical composition | Measurement method |  |  | Alphanumeric | Mandatory | RFA/OES
51 | Metadata | Material related | History and condition of the material | Chemical composition | Measuring point |  |  | Drop-down list | Optional
52 | Metadata | Material related | History and condition of the material | Chemical composition | Partitioning of alloy elements in microstructure (dendrite cores and ID regions) |  |  | Text | Optional
53 | Metadata | Material related | History and condition of the material | Chemical composition | Chemical composition in gamma and gamma' regions (dendrite cores and ID regions) |  |  | (Link to) File, preferably with machine-readable (meta)data | Optional
54 | Metadata | Material related | History and condition of the material | Microstructure | Type of investigation (characterization method) |  |  | Text, Keywords-like field | Mandatory | Light microscopy
55 | Metadata | Material related | History and condition of the material | Microstructure | Grain size (if polycrystal) |  | µm | Numeric | Mandatory | Radial-tangential plane: 46, radial-axial plane: 56
56 | Metadata | Material related | History and condition of the material | Microstructure | Grain size - Determination method, measuring point |  |  | Alphanumeric | Mandatory | According to EN ISO 643 , in the bulk
57 | Metadata | Material related | History and condition of the material | Microstructure | Grain size - documentation |  |  | (Link to) File, preferably with machine-readable (meta)data | Optional
58 | Metadata | Material related | History and condition of the material | Microstructure | Completely dissolved and re-precipitated gamma-gamma' regions |  | % | Alphanumeric | Optional
59 | Metadata | Material related | History and condition of the material | Microstructure | Gamma'-particles', average size |  | µm | Numeric | Optional
60 | Metadata | Material related | History and condition of the material | Microstructure | Gamma'-particles', maximum size |  | µm | Numeric | Optional
61 | Metadata | Material related | History and condition of the material | Microstructure | Dendrite spacings |  |  | Text / (Link to) File, preferably with machine-readable (meta)data | Optional
62 | Metadata | Material related | History and condition of the material | Microstructure | Microstructure after test (SX/PX, gprime-Vol, gprime-size, dendrites) |  |  |  | Optional
63 | Metadata | Material related | History and condition of the material | Microstructure | Images of the microstructure before testing |  |  | (Link to) File, preferably with machine-readable (meta)data | Optional
64 | Metadata | Material related | History and condition of the material | Microstructure | Images of the microstructure after testing |  |  | (Link to) File, preferably with machine-readable (meta)data | Optional
65 | Metadata | Material related | History and condition of the material | Microstructure | Proof of single crystallinity |  |  | (Link to) File, preferably with machine-readable (meta)data | Optional
66 | Metadata | Material related | History and condition of the material | Microstructure | Single crystal orientation (Laue Crystal Verification. Must be documented for each test piece) |  |  | (Link to) File, preferably with machine-readable (meta)data | Mandatory | Not applicable beause tested material is polycrystalline
67 | Metadata | Material related | History and condition of the material | Microstructure | Single crystal orientation - Determination method, measuring point |  |  | Alphanumeric | Mandatory | Not applicable because tested material is polycrystalline
68 | Metadata | Material related | History and condition of the material | Microstructure | Accuracy of the determination of the single crystal orientation |  |  | Alphanumeric | Optional
69 | Metadata | Material related | History and condition of the material | Results from NDT | Crack inspection: e.g., Penetrant certification/Radiographic certification/XCT |  |  | (Link to) File, preferably with machine-readable (meta)data | Optional
70 | Metadata | Material related | History and condition of the material | Results from NDT | X-Ray film |  |  | (Link to) File, preferably with machine-readable (meta)data | Optional
71 | Metadata | Material related | History and condition of the material | Results from other mech. tests | 0.2 % Proof strength at room temperature |  | MPa | Numeric | Optional | 365
72 | Metadata | Material related | History and condition of the material | Results from other mech. tests | 0.2 % Proof strength at creep test temperature |  | MPa | Numeric | Optional
73 | Metadata | Material related | History and condition of the material | Results from other mech. tests | Hardness |  |  | Alphanumeric | Optional | 140 HBW 2.5/62.5
74 | Metadata | Material related | Test piece |  | Test piece ID |  |  | Alphanumeric | Optional | Vh5299_2-14
75 | Metadata | Material related | Test piece |  | Workshop order ID/ref. |  |  | Alphanumeric | Optional
76 | Metadata | Material related | Test piece |  | Test piece history |  |  | (Link to) File, preferably with machine-readable (meta)data | Optional
77 | Metadata | Material related | Test piece |  | Type of test piece I |  |  | Drop-down list | Mandatory | Specimen according to standard
78 | Metadata | Material related | Test piece |  | Type of test piece II |  |  | Drop-down list | Mandatory | Round cross section
79 | Metadata | Material related | Test piece |  | Type of test piece III |  |  | Drop-down list | Mandatory | Smooth test piece
80 | Metadata | Material related | Test piece |  | Test piece technical drawing |  |  | (Link to) File, preferably with machine-readable (meta)data | Mandatory | See file "TestPieceCreepTests-TechnicalDrawing.pdf" Specimen's dimensions correspond to "Form D", with d0 = 6 mm, see table in pdf file.
81 | Metadata | Material related | Test piece |  | Location of the test piece within the as-tested material |  |  | (Link to) File, preferably with machine-readable (meta)data | Mandatory | Extracted from a forge round blank in tangential direction from section 2, see figure 3c in https://doi.org/10.1016/j.dib.2022.108830
82 | Metadata | Material related | Test piece |  | Positioning (Laue, precision) - Description whether coordinate systems of as-tested material and test piece coincide, and of the alignment in the test machine |  |  | Text | Mandatory | Not applicable because tested material is polycrystalline.
83 | Metadata | Material related | Test piece |  | Further information about sample(s) |  |  | Alphanumeric / (Link to) File, preferably with machine-readable (meta)data | Optional
84 | Metadata | Measuring and test equipment | Test machine |  | Test machine ID |  |  | Alphanumeric | Optional
85 | Metadata | Measuring and test equipment | Test machine |  | Type of test machine |  |  | Drop-down list | Optional
86 | Metadata | Measuring and test equipment | Test machine |  | Min. applied force |  | kN | Numeric | Optional
87 | Metadata | Measuring and test equipment | Test machine |  | Max. applied force |  | kN | Numeric | Optional
88 | Metadata | Measuring and test equipment | Test machine |  | Verification of Test Frame and Specimen Alignment according to ASTM E1012? |  |  | Drop-down list | Mandatory | Yes. Verification was performed according to ASTM E1012 on 18.07.2011.
89 | Metadata | Measuring and test equipment | Test machine |  | Please provide a description on the procedure followed for the Verification of Test Frame and Specimen Alignment if different from ASTM E1012 |  |  | Alphanumeric | Mandatory | Not applicable since verification was performed according to ASTM E1012
90 | Metadata | Measuring and test equipment | Test machine |  | Calibration class (Alignment) |  |  | Alphanumeric | Mandatory | Verification: the machine fulfills the requirements for test forces >2 kN
91 | Metadata | Measuring and test equipment | Test machine | Data acquisition | Data acquisition unit - Model information |  |  | Alphanumeric | Optional
92 | Metadata | Measuring and test equipment | Test machine | Data acquisition | Data acquisition unit - Laboratory ID |  |  | Alphanumeric | Optional
93 | Metadata | Measuring and test equipment | Test machine | Data acquisition | Data acquisition software and version |  |  | Alphanumeric | Mandatory | Lab's own development
94 | Metadata | Measuring and test equipment | Test machine | Data acquisition | Data acquisition - description |  |  | Alphanumeric | Mandatory | See worksheets "Data-acquisition" and "Data-acquisition-creep"
95 | Metadata | Measuring and test equipment | Test machine | Data acquisition | Was the time checked during data acquisition? |  |  | Drop-down list | Optional | No
96 | Metadata | Measuring and test equipment | Test force | Loading system | Was the loading system calibrated/verified? |  |  | Drop-down list | Mandatory | Yes
97 | Metadata | Measuring and test equipment | Test force | Loading system | Calibration certificate |  |  | (Link to) File, preferably with machine-readable (meta)data | Optional
98 | Metadata | Measuring and test equipment | Test force | Loading system | Calibration date |  |  | Date | Mandatory | 2010-06-21
99 | Metadata | Measuring and test equipment | Test force | Loading system | Calibration validity time period |  |  | Numeric | Mandatory | 5 Years
100 | Metadata | Measuring and test equipment | Test force | Loading system | Calibration standard |  |  | Alphanumeric | Mandatory | DIN EN ISO 7500-2:2007
101 | Metadata | Measuring and test equipment | Test force | Loading system | Calibration class |  |  | Numeric | Mandatory | 1
102 | Metadata | Measuring and test equipment | Test force | Loading system | Range of calibration |  | kN | Alphanumeric | Mandatory | 2 - 20 kN and 1 - 10 kN (class 1 for both)
103 | Metadata | Measuring and test equipment | Test force | Loading system | Were calibrated weights used to apply the test force? |  |  | Drop-down list | Mandatory | Yes
104 | Metadata | Measuring and test equipment | Test force | Load sensor | Was a load sensor used during loading? |  |  | Drop-down list | Mandatory | No
105 | Metadata | Measuring and test equipment | Test force | Load sensor | Was the load sensor calibrated? |  |  | Drop-down list | Mandatory | Not applicable
106 | Metadata | Measuring and test equipment | Test force | Load sensor | Calibration certificate |  |  | (Link to) File, preferably with machine-readable (meta)data | Optional
107 | Metadata | Measuring and test equipment | Test force | Load sensor | Calibration date |  |  | Date | Mandatory | Not applicable
108 | Metadata | Measuring and test equipment | Test force | Load sensor | Calibration validity time period |  |  | Numeric | Mandatory | Not applicable
109 | Metadata | Measuring and test equipment | Test force | Load sensor | Calibration standard |  |  | Alphanumeric | Mandatory | Not applicable
110 | Metadata | Measuring and test equipment | Test force | Load sensor | Calibration class |  |  | Numeric | Mandatory | Not applicable
111 | Metadata | Measuring and test equipment | Test force | Load sensor | Range of calibration |  | kN | Alphanumeric | Mandatory | Not applicable
112 | Metadata | Measuring and test equipment | Test force | Data acquisition | Was the force recorded continuously or phase-wise (e.g. during loading)? |  |  | Text | Mandatory | No
113 | Metadata | Measuring and test equipment | Test force | Data acquisition | Has a calibration of the test force data acquisition been performed? |  |  | Drop-down list | Mandatory | Not applicable
114 | Metadata | Measuring and test equipment | Laboratory conditions |  | Was the room temperature recorded and checked? |  |  | Drop-down list | Mandatory | Yes
115 | Metadata | Measuring and test equipment | Laboratory conditions |  | Was the humidity recorded and checked? |  |  | Drop-down list | Optional | Yes
116 | Metadata | Measuring and test equipment | Temperature-measuring system |  | Control via thermocouples on sample/via furnace |  |  | Drop-down list | Mandatory | Via furnace
117 | Metadata | Measuring and test equipment | Temperature-measuring system |  | Furnace type |  |  | Drop-down list | Mandatory | Split tube furnace with three-zones
118 | Metadata | Measuring and test equipment | Temperature-measuring system |  | Metrological traceability (Yes, if Sensor AND Data acquisition checked) |  |  | Drop-down list | Mandatory | Yes
119 | Metadata | Measuring and test equipment | Temperature-measuring system | Measuring instrument | Sensor type |  |  | Drop-down list | Mandatory | Thermocouple
120 | Metadata | Measuring and test equipment | Temperature-measuring system | Measuring instrument | Equipment ID |  |  | Alphanumeric | Optional | V.2-PM102-0007 V.2-PM102-0008 V.2-PM102-0009
121 | Metadata | Measuring and test equipment | Temperature-measuring system | Measuring instrument | Type of thermocouple |  |  | Drop-down list | Mandatory | S
122 | Metadata | Measuring and test equipment | Temperature-measuring system | Measuring instrument | Wire gauge |  | mm | Numeric | Optional
123 | Metadata | Measuring and test equipment | Temperature-measuring system | Measuring instrument | Layout |  |  | Alphanumeric | Optional
124 | Metadata | Measuring and test equipment | Temperature-measuring system | Measuring instrument | Is/are the thermocouples calibrated? |  |  | Drop-down list | Mandatory | Yes
125 | Metadata | Measuring and test equipment | Temperature-measuring system | Measuring instrument | Calibration method |  |  | Drop-down list | Mandatory | Comparison method
126 | Metadata | Measuring and test equipment | Temperature-measuring system | Measuring instrument | Calibration standard |  |  | Drop-down list | Mandatory | ASTM E230-03:2003
127 | Metadata | Measuring and test equipment | Temperature-measuring system | Measuring instrument | Calibration certificate |  |  | (Link to) File, preferably with machine-readable (meta)data | Optional
128 | Metadata | Measuring and test equipment | Temperature-measuring system | Measuring instrument | Calibration date |  |  | Date | Mandatory | 12.05.2014, 21.03.2014
129 | Metadata | Measuring and test equipment | Temperature-measuring system | Measuring instrument | Calibration validity time period |  |  | Numeric | Mandatory | 12 Months
130 | Metadata | Measuring and test equipment | Temperature-measuring system | Measuring instrument | Deviation detected during calibration |  | °C | Alphanumeric | Optional
131 | Metadata | Measuring and test equipment | Temperature-measuring system | Measuring instrument | Range of calibration |  | °C | Alphanumeric | Mandatory | 100-160 °C, 250-1000 °C
132 | Metadata | Measuring and test equipment | Temperature-measuring system | Measuring instrument | Application: contact method |  |  | Drop-down list | Mandatory | Attached
133 | Metadata | Measuring and test equipment | Temperature-measuring system | Measuring instrument | Application: number of thermocouples |  |  | Drop-down list | Mandatory | 3
134 | Metadata | Measuring and test equipment | Temperature-measuring system | Measuring instrument | Application: location with respect to gauge section |  |  | Drop-down list | Mandatory | Inside the gauge length
| Metadata | Measuring and test equipment | Temperature-measuring system | Measuring instrument
135 | Metadata | Measuring and test equipment | Temperature-measuring system | Data acquisition | Is/are the data acquisition unit calibrated? |  |  | Drop-down list | Mandatory | Yes
136 | Metadata | Measuring and test equipment | Temperature-measuring system | Data acquisition | Reference junction |  |  | Drop-down list | Optional | Internal
137 | Metadata | Measuring and test equipment | Temperature-measuring system | Data acquisition | Calibration certificate |  |  | (Link to) File, preferably with machine-readable (meta)data | Optional | Documentation in the laboratory
138 | Metadata | Measuring and test equipment | Temperature-measuring system | Data acquisition | Calibration date |  |  | Date | Mandatory | 2013-11-04
139 | Metadata | Measuring and test equipment | Temperature-measuring system | Data acquisition | Calibration validity time period |  |  | Numeric | Mandatory | 12 Months
140 | Metadata | Measuring and test equipment | Temperature-measuring system | Data acquisition | Calibration method |  |  | Text | Mandatory | Electrical simulation and measurement
141 | Metadata | Measuring and test equipment | Temperature-measuring system | Data acquisition | Calibration standard |  |  | Drop-down list | Mandatory | EURAMET cg-11
142 | Metadata | Measuring and test equipment | Temperature-measuring system | Data acquisition | Deviation detected during calibration |  | °C | Alphanumeric | Optional | ± 1 K
143 | Metadata | Measuring and test equipment | Temperature-measuring system | Data acquisition | Range of calibration |  | °C | Alphanumeric | Mandatory | 100-1000
144 | Metadata | Measuring and test equipment | Extensometer system |  | Type of strain measuring device |  |  | Drop-down list | Mandatory | Contacting extensometer
145 | Metadata | Measuring and test equipment | Extensometer system |  | Sensor type - Contacting extensometer |  |  | Drop-down list | Mandatory | Clip-on extensometer
146 | Metadata | Measuring and test equipment | Extensometer system |  | Sensor type - Non-contacting extensometer |  |  | Drop-down list | Mandatory | Not applicable
147 | Metadata | Measuring and test equipment | Extensometer system | Contacting extensometer | Measurement one-sided or two-sided? |  |  | Drop-down list | Mandatory | One-sided
148 | Metadata | Measuring and test equipment | Extensometer system | Contacting extensometer | Measurement: axial or diametrical action? |  |  | Drop-down list | Mandatory | Axial action
149 | Metadata | Measuring and test equipment | Extensometer system | Contacting extensometer | Mounting type |  |  | Drop-down list | Mandatory | At test piece in parallel length
150 | Metadata | Measuring and test equipment | Extensometer system | Contacting extensometer | Extensometer model information |  |  | Alphanumeric | Optional | MTS 632.51C-03
151 | Metadata | Measuring and test equipment | Extensometer system | Contacting extensometer | Equipment ID - Extensometer |  |  | Alphanumeric | Optional | 18.02 /MTS 1013
152 | Metadata | Measuring and test equipment | Extensometer system | Contacting extensometer | Description of upper/lower legs (LVDT systems) |  |  | Drop-down list | Optional | Not applicable
153 | Metadata | Measuring and test equipment | Extensometer system | Contacting extensometer | Measuring amplifier |  |  | Alphanumeric | Optional
154 | Metadata | Measuring and test equipment | Extensometer system | Contacting extensometer | Extension range - Upper limit |  | % / mm | Numeric | Mandatory | +10 %/+ 5 mm
155 | Metadata | Measuring and test equipment | Extensometer system | Contacting extensometer | Extension range - Lower limit |  | % / mm | Numeric | Mandatory | -10 %/- 5 mm
156 | Metadata | Measuring and test equipment | Extensometer system | Contacting extensometer | Nominal gauge length (if applicable) |  | mm | Numeric | Mandatory | 50
157 | Metadata | Measuring and test equipment | Extensometer system | Contacting extensometer | Is the extensometer incl. the data acquisition calibrated? |  |  | Drop-down list | Mandatory | Yes
158 | Metadata | Measuring and test equipment | Extensometer system | Contacting extensometer | Calibration certificate |  |  | (Link to) File, preferably with machine-readable (meta)data | Optional
159 | Metadata | Measuring and test equipment | Extensometer system | Contacting extensometer | Calibration date |  |  | Date | Mandatory | 2014-03-19
160 | Metadata | Measuring and test equipment | Extensometer system | Contacting extensometer | Calibration validity time period |  |  | Numeric | Mandatory | 12 Months
161 | Metadata | Measuring and test equipment | Extensometer system | Contacting extensometer | Calibration class |  |  | Alphanumeric | Mandatory | 1
162 | Metadata | Measuring and test equipment | Extensometer system | Contacting extensometer | Range of calibration |  | % (mm) | Numeric | Mandatory | 20 % (10 mm)
163 | Metadata | Measuring and test equipment | Extensometer system | Contacting extensometer | Calibration standard |  |  | Alphanumeric | Mandatory | DIN EN ISO 9513
| Metadata | Measuring and test equipment | Extensometer system | Non-contacting extensometer
164 | Metadata | Data processing procedures |  |  | Description of primary and processed data series - Primary data is data that is directly acquired by sensors or measuring instruments during or after a test. Processed data is obtained as a result of using procedures (equations, algorithms, methods, unit conversions) to transform data |  |  | Alphanumeric | Mandatory | See worksheet "Primary-processed-data-series"
165 | Metadata | Data processing procedures |  |  | Description of primary data series processing (incl. averaging, smoothing) |  |  | Alphanumeric | Mandatory | To convert the primary data series into the processed data series a validated excel template (lab own's development) was used. The data were neither averaged nor smoothed.
166 | Metadata | Data processing procedures |  |  | Description of the data processing and analysis procedures used to obtain specific test results, e.g. percentage elastic extension, ee |  |  | Alphanumeric | Mandatory | See worksheet "Data-processing"
167 | Metadata | Data processing procedures |  |  | Were automated (user-independent) analysis workflows used? |  |  | Drop-down list | Mandatory | No
168 | Metadata | Data processing procedures |  |  | Software, if applicable, including product and version |  |  | Alphanumeric | Mandatory | Not applicable
169 | Metadata | Data processing procedures |  |  | Related publications, if applicable |  |  | Alphanumeric / Link | Optional
170 | Primary data | Test result | Values recorded at test start |  | Min. test piece diameter at room temperature | D | mm | Numeric | Mandatory | 5.996
171 | Primary data | Test result | Values recorded at test start |  | Original gauge length | Lo | mm | Numeric | Mandatory | Measurement marks not applied, therefore Lo not available.
172 | Primary data | Test result | Values recorded at test start |  | Parallel length | Lc | mm | Numeric | Mandatory | 60
173 | Primary data | Test result | Values recorded at test start |  | Extensometer gauge length | Le | mm | Numeric | Mandatory | 49.001
174 | Primary data | Test result | Values recorded at test start |  | Reference length for calculation of percentage elongations | Lr = Lo | mm | Numeric | Mandatory | Measurement marks not applied, therefore Lo not available.
175 | Primary data | Test result | Values recorded at test start |  | Reference length for calculation of percentage elongations if Lo and/or extensometer Le are outside the parallel length. | Lr (if Lr > Lc) | mm | Numeric | Mandatory | Not applicable, measurement marks not applied, therefore Lo not available.
176 | Primary data | Test result | Values recorded at test start |  | Reference length for calculation of percentage extensions | Lr = Le | mm | Numeric | Mandatory | 49.001
177 | Primary data | Test result | Values recorded at test start |  | Ratio Lr / D ; (if Lr = Lo) | Lr / D ; (if Lr = Lo) | mm | Numeric | Mandatory | Not applicable, measurement marks not applied, therefore Lo not available.
178 | Primary data | Test result | Values recorded at test start |  | k-Value for Lr (if Lr = Lo) | Lr / √So (if Lr = Lo) | mm | Numeric | Mandatory | Measurement marks not applied, therefore Lo not available.
179 | Primary data | Test result | Values recorded at test start |  | Ratio Lr / D ; (if Lr > Lc) | Lr / D ; (if Lr > Lc) | mm | Numeric | Mandatory | Measurement marks not applied, therefore Lo not available.
180 | Primary data | Test result | Values recorded at test start |  | k-Value for Lr (if Lr > Lc) | Lr / √So ; (if Lr > Lc) | mm | Numeric | Mandatory | Measurement marks not applied, therefore Lo not available.
181 | Primary data | Test result | Values recorded at test start |  | Ratio Lr / D ; (if Lr = Le) | Lr / D (if Lr = Le) | mm | Numeric | Mandatory | 8.172282
182 | Primary data | Test result | Values recorded at test start |  | k-Value for Lr (if Lr = Le) | Lr / √So ; (if Lr = Le) | mm | Numeric | Mandatory | 9.221432
183 | Primary data | Test result | Values recorded during test run |  | Elapsed time from end of loading | t | s | Numeric / (Link to) File, preferably with machine-readable (meta)data | Mandatory | Data series for each test piece in the corresponding LIS file
184 | Primary data | Test result | Values recorded during test run |  | Extension | ΔLet | mm | Numeric / (Link to) File, preferably with machine-readable (meta)data | Optional
185 | Primary data | Test result | Values recorded during test run |  | Elongation | ΔLot | mm | Numeric / (Link to) File, preferably with machine-readable (meta)data | Optional
186 | Primary data | Test result | Values recorded during test run |  | Heating time |  | h | Numeric | Mandatory | 2.73
187 | Primary data | Test result | Values recorded during test run |  | Soak time before the test |  | h | Numeric | Mandatory | 2.37
188 | Primary data | Test result | Values recorded during test run |  | Test duration |  | h | Numeric | Mandatory | 1820.08
189 | Primary data | Test result | Values recorded after end of test |  | Creep rupture time | tu | h | Numeric | Mandatory | Not applicable
190 | Primary data | Test result | Values recorded after end of test |  | Position of the fracture |  |  | Drop-down list | Mandatory | Not applicable
191 | Primary data | Test result | Values recorded after end of test |  | Final gauge length after fracture | Lu | mm | Numeric | Optional
192 | Secondary data | Test result | Values recorded during test run |  | Corrected measured temperature | Tc | ℃ | Numeric / (Link to) File, preferably with machine-readable (meta)data | Mandatory | Yes
193 | Secondary data | Test result | Values recorded during test run |  | Force |  | kN | Numeric | Mandatory | 3.61
194 | Secondary data | Test result | Values recorded during test run |  | Loading rate |  | MPa/s | Numeric | Optional
195 | Secondary data | Test result | Values recorded during test run |  | Unloading rate |  | MPa/s | Numeric | Optional
196 | Secondary data | Test result | Values recorded during test run |  | Heating speed |  | ℃/min | Numeric | Optional
197 | Secondary data | Test result | Values recorded during test run |  | Cooling speed |  | ℃/min | Numeric | Optional
198 | Secondary data | Test result | Values recorded during test run |  | Percentage plastic extension from end of loading | e | % | Numeric / (Link to) File, preferably with machine-readable (meta)data | Mandatory | The data series for each test piece are available in the corresponding LIS files
199 | Secondary data | Test result | Elongation values |  | Percentage permanent elongation | Aper | % | Numeric | Mandatory | Not applicable, measurement marks not applied
200 | Secondary data | Test result | Elongation values |  | Percentage elongation after creep fracture | Au | % | Numeric | Mandatory | Not applicable, measurement marks not applied
201 | Secondary data | Test result | Elongation values |  | percentage reduction of area after creep fracture | Zu | % | Numeric | Mandatory | Not applicable, measurement marks not applied
202 | Secondary data | Test result | Extension values |  | Was there an averaging of the strain/distance values? (two-sided extensometer) |  |  | Drop-down list | Mandatory | Not applicable
203 | Secondary data | Test result | Extension values |  | Percentage total extension | et | % | Numeric | Mandatory | 0.5286
204 | Secondary data | Test result | Extension values |  | Percentage initial total extension | eti | % | Numeric | Mandatory | 0.2347
205 | Secondary data | Test result | Extension values |  | Percentage elastic extension | ee | % | Numeric | Mandatory | 0.2347
206 | Secondary data | Test result | Extension values |  | Percentage initial plastic extension | ei | % | Numeric | Mandatory | 0
207 | Secondary data | Test result | Extension values |  | Percentage plastic extension | ep | % | Numeric | Mandatory | 0.29
208 | Secondary data | Test result | Extension values |  | Percentage creep extension | ef | % | Numeric | Mandatory | 0.29

## Vh5299_2-15
DATA SCHEMA FOR CREEP DATA OF NI-BASE SUPERALLOYS
DOI: 10.5281/zenodo.11668375
|  |  | This version of the data schema covers creep tests with the following features: - It considers single- and poly-crystalline specimen material - Terminology is aligned with ISO 204: 2022 - Creep test under tension and constant force - Temperature measurement with thermocouples - Contacting extensometer system Columns B to E are categories that define the overarching structure of the schema. Columns F to H are the single entries with the respective symbol and unit, if applicable. The units are community-common units. Column I is the data type. It should give a first hint on how to answer to each entry field. Column J provides exemplary answers for most of the entries and the options of the related drop-down list, if applicable. Column K is the requirement profile (see text on the right). Column L includes further explanations on the requirement and on the applicability of some entries. |  | The Requirement Profile (column K) is for the highest quality class of reference datasets which shall enable the following usages: 1. Checking own creep test results on nominally similar material 2. Verification of own testing set-up (e.g. by testing same/similar material) 3. Using the data as input data for simulations of creep behavior for design and alloy development The requirement profile given in column K refers to the highest quality level of reference creep data, taken from calibrated instruments. Other quality classes or typical research datasets require less documentation. Our current definition for reference data of materials is available here: https://doi.org/10.5281/zenodo.11667673
Mandatory
Optional
2021-12-16 | CATEGORY I | CATEGORY II | CATEGORY III | CATEGORY IV (Detailed Information) | ENTRY | SYMBOL | UNIT | DATA TYPE | REQUIREMENT | ANSWER / OPTIONS
1 | Metadata | Test info | Test job details |  | Date of test start |  |  | Date | Mandatory | 2015-01-07
2 | Metadata | Test info | Test job details |  | Data of test end |  |  | Date | Mandatory | 2015-07-02
3 | Metadata | Test info | Test job details |  | Test ID |  |  | Alphanumeric | Mandatory | Vh5299_2-15
4 | Metadata | Test info | Test job details |  | Project |  |  | Alphanumeric | Optional | Alterung und Lebensdauer
5 | Metadata | Test info | Test job details |  | Test order |  |  | Alphanumeric | Optional
6 | Metadata | Test info | Test parameters |  | Was the test performed according to a test standard? |  |  | Drop-down list | Mandatory | Yes
7 | Metadata | Test info | Test parameters |  | Test standard |  |  | Alphanumeric | Mandatory | DIN EN ISO 204:2009-10
8 | Metadata | Test info | Test parameters |  | Specified temperature | T | ℃ | Numeric | Mandatory | 190
9 | Metadata | Test info | Test parameters |  | Type of loading |  |  | Drop-down list | Mandatory | Tension
10 | Metadata | Test info | Test parameters |  | Load control type |  |  | Drop-down list | Mandatory | Constant force
11 | Metadata | Test info | Test parameters |  | Initial stress | Ro | MPa | Numeric | Mandatory | 79
12 | Metadata | Test info | Test parameters |  | Test type |  |  | Drop-down list | Mandatory | Uninterrupted creep tests with continuous monitoring of extension
13 | Metadata | Test info | Test parameters |  | End of test criterium |  |  | Drop-down list | Mandatory | After reaching the minimal creep rate
14 | Metadata | Test info | Test parameters |  | End of test criterium - value (if not test piece break) |  |  | Numeric | Mandatory | Not applicable
15 | Metadata | Test info | Test parameters |  | Interruption course |  |  | Drop-down list | Mandatory | Unloading after cooling
16 | Metadata | Test info | Test parameters |  | Test force |  | kN | Numeric | Optional
17 | Metadata | Test info | Test parameters |  | Preload (Part of the test force) |  | kN | Numeric | Mandatory | 0.2
18 | Metadata | Test info | Test parameters |  | Other additional information (e.g. if constant stress) |  |  | Text | Optional
19 | Metadata | Test info | Related research outcome |  | Related article(s) available? |  |  | Drop-down list | Optional | No
20 | Metadata | Test info | Related research outcome |  | DOI Article 1 |  |  | Alphanumeric / Link | Optional
21 | Metadata | Test info | Related research outcome |  | Short description of content article 1 |  |  | Text | Optional
22 | Metadata | Test info | Related research outcome |  | DOI Article 2 |  |  | Alphanumeric / Link | Optional
23 | Metadata | Test info | Related research outcome |  | Short description of content article 2 |  |  | Text | Optional
24 | Metadata | Test info | Related research outcome |  | DOI Article n |  |  | Alphanumeric / Link | Optional
25 | Metadata | Test info | Related research outcome |  | Short description of content article n |  |  | Text | Optional
26 | Metadata | Material related | History and condition of the material |  | (Digital) Material Identifier |  |  | Alphanumeric | Mandatory | EN AW-2618A
27 | Metadata | Material related | History and condition of the material | As-manufactured material | Information on phase equilibrium |  |  | Text / (Link to) File, preferably with machine-readable (meta)data | Optional
28 | Metadata | Material related | History and condition of the material | As-manufactured material | Type of as-manufactured material (Cast / Ingot / Extrusion rod / …) |  |  | Text | Mandatory | Forged
29 | Metadata | Material related | History and condition of the material | As-manufactured material | Description of the as-manufactured material (geometry and dimensions) |  |  | Alphanumeric / (Link to) Image or technical drawing | Mandatory | Forged round blanks with a 195 mm diameter and a 130 mm hight
30 | Metadata | Material related | History and condition of the material | As-manufactured material | Description of the manufacturing process - as-manufactured material |  |  | Text | Optional
31 | Metadata | Material related | History and condition of the material | As-manufactured material | Casting temperature |  | °C | Numeric | Optional
32 | Metadata | Material related | History and condition of the material | As-manufactured material | Casting speed |  |  | Numeric | Optional
33 | Metadata | Material related | History and condition of the material | As-manufactured material | Single or polycrystal solidified |  |  | Drop-down list | Mandatory | Polycrystal
34 | Metadata | Material related | History and condition of the material | As-manufactured material | Condition |  |  | Drop-down list | Mandatory | Heat Treated
35 | Metadata | Material related | History and condition of the material | As-tested material | Supplier |  |  | Alphanumeric | Mandatory | OTTO FUCHS KG
36 | Metadata | Material related | History and condition of the material | As-tested material | Description of the as-tested material (geometry and dimensions) - The test piece is manufactured from the tested material. |  |  | Alphanumeric / (Link to) Image or technical drawing | Mandatory | Rectangular blocks extracted from segment 2 of the forged round blanks
37 | Metadata | Material related | History and condition of the material | As-tested material | Description of the manufacturing process - as-tested material |  |  | Text | Mandatory | Test piece extracted from rectangular blocks (18 mm × 18 mm × 125 mm)
38 | Metadata | Material related | History and condition of the material | As-tested material | Date of supply |  |  | Date | Mandatory | 2014-01-16
39 | Metadata | Material related | History and condition of the material | As-tested material | Order number |  |  | Alphanumeric | Optional
40 | Metadata | Material related | History and condition of the material | As-tested material | Supplier sample ID |  |  | Alphanumeric | Optional
41 | Metadata | Material related | History and condition of the material | Heat treatment | Heat treatment - State |  |  | Drop-down list | Mandatory | Aged (T61)
42 | Metadata | Material related | History and condition of the material | Heat treatment | Multistage annealing? |  |  | Drop-down list | Optional
43 | Metadata | Material related | History and condition of the material | Heat treatment | Multistage ageing? |  |  | Drop-down list | Optional
44 | Metadata | Material related | History and condition of the material | Heat treatment | Atmosphere |  |  | Text | Optional
45 | Metadata | Material related | History and condition of the material | Heat treatment | Heat treatment - Annealing - Description |  |  | Alphanumeric | Mandatory | Solution annealing at 530 °C for 8 h followed by quenching in boiling water
46 | Metadata | Material related | History and condition of the material | Heat treatment | Heat treatment - Ageing - Description |  |  | Alphanumeric | Mandatory | Aging at 195 °C for 28 h followed by air-cooling to ambient temperature
47 | Metadata | Material related | History and condition of the material | Heat treatment | Heat treatment - Protocol file |  |  | (Link to) File, preferably with machine-readable (meta)dataeta)data | Optional
48 | Metadata | Material related | History and condition of the material | Chemical composition | Chemical composition - nominal |  | wt.-% | (Link to) File, preferably with machine-readable (meta)data or the possibility of adding the wt.-% value of each element in individual fields | Mandatory | See worksheet "Inspection certificate"
49 | Metadata | Material related | History and condition of the material | Chemical composition | Chemical composition - measured (including precision) |  | wt.-% | (Link to) File, preferably with machine-readable (meta)data or the possibility of adding the wt.-% value of each element in individual fields | Mandatory | See worksheet "Inspection certificate"
50 | Metadata | Material related | History and condition of the material | Chemical composition | Measurement method |  |  | Alphanumeric | Mandatory | RFA/OES
51 | Metadata | Material related | History and condition of the material | Chemical composition | Measuring point |  |  | Drop-down list | Optional
52 | Metadata | Material related | History and condition of the material | Chemical composition | Partitioning of alloy elements in microstructure (dendrite cores and ID regions) |  |  | Text | Optional
53 | Metadata | Material related | History and condition of the material | Chemical composition | Chemical composition in gamma and gamma' regions (dendrite cores and ID regions) |  |  | (Link to) File, preferably with machine-readable (meta)data | Optional
54 | Metadata | Material related | History and condition of the material | Microstructure | Type of investigation (characterization method) |  |  | Text, Keywords-like field | Mandatory | Light microscopy
55 | Metadata | Material related | History and condition of the material | Microstructure | Grain size (if polycrystal) |  | µm | Numeric | Mandatory | Radial-tangential plane: 46, radial-axial plane: 56
56 | Metadata | Material related | History and condition of the material | Microstructure | Grain size - Determination method, measuring point |  |  | Alphanumeric | Mandatory | According to EN ISO 643 , in the bulk
57 | Metadata | Material related | History and condition of the material | Microstructure | Grain size - documentation |  |  | (Link to) File, preferably with machine-readable (meta)data | Optional
58 | Metadata | Material related | History and condition of the material | Microstructure | Completely dissolved and re-precipitated gamma-gamma' regions |  | % | Alphanumeric | Optional
59 | Metadata | Material related | History and condition of the material | Microstructure | Gamma'-particles', average size |  | µm | Numeric | Optional
60 | Metadata | Material related | History and condition of the material | Microstructure | Gamma'-particles', maximum size |  | µm | Numeric | Optional
61 | Metadata | Material related | History and condition of the material | Microstructure | Dendrite spacings |  |  | Text / (Link to) File, preferably with machine-readable (meta)data | Optional
62 | Metadata | Material related | History and condition of the material | Microstructure | Microstructure after test (SX/PX, gprime-Vol, gprime-size, dendrites) |  |  |  | Optional
63 | Metadata | Material related | History and condition of the material | Microstructure | Images of the microstructure before testing |  |  | (Link to) File, preferably with machine-readable (meta)data | Optional
64 | Metadata | Material related | History and condition of the material | Microstructure | Images of the microstructure after testing |  |  | (Link to) File, preferably with machine-readable (meta)data | Optional
65 | Metadata | Material related | History and condition of the material | Microstructure | Proof of single crystallinity |  |  | (Link to) File, preferably with machine-readable (meta)data | Optional
66 | Metadata | Material related | History and condition of the material | Microstructure | Single crystal orientation (Laue Crystal Verification. Must be documented for each test piece) |  |  | (Link to) File, preferably with machine-readable (meta)data | Mandatory | Not applicable beause tested material is polycrystalline
67 | Metadata | Material related | History and condition of the material | Microstructure | Single crystal orientation - Determination method, measuring point |  |  | Alphanumeric | Mandatory | Not applicable because tested material is polycrystalline
68 | Metadata | Material related | History and condition of the material | Microstructure | Accuracy of the determination of the single crystal orientation |  |  | Alphanumeric | Optional
69 | Metadata | Material related | History and condition of the material | Results from NDT | Crack inspection: e.g., Penetrant certification/Radiographic certification/XCT |  |  | (Link to) File, preferably with machine-readable (meta)data | Optional
70 | Metadata | Material related | History and condition of the material | Results from NDT | X-Ray film |  |  | (Link to) File, preferably with machine-readable (meta)data | Optional
71 | Metadata | Material related | History and condition of the material | Results from other mech. tests | 0.2 % Proof strength at room temperature |  | MPa | Numeric | Optional | 365
72 | Metadata | Material related | History and condition of the material | Results from other mech. tests | 0.2 % Proof strength at creep test temperature |  | MPa | Numeric | Optional
73 | Metadata | Material related | History and condition of the material | Results from other mech. tests | Hardness |  |  | Alphanumeric | Optional | 140 HBW 2.5/62.5
74 | Metadata | Material related | Test piece |  | Test piece ID |  |  | Alphanumeric | Optional | Vh5299_2-15
75 | Metadata | Material related | Test piece |  | Workshop order ID/ref. |  |  | Alphanumeric | Optional
76 | Metadata | Material related | Test piece |  | Test piece history |  |  | (Link to) File, preferably with machine-readable (meta)data | Optional
77 | Metadata | Material related | Test piece |  | Type of test piece I |  |  | Drop-down list | Mandatory | Specimen according to standard
78 | Metadata | Material related | Test piece |  | Type of test piece II |  |  | Drop-down list | Mandatory | Round cross section
79 | Metadata | Material related | Test piece |  | Type of test piece III |  |  | Drop-down list | Mandatory | Smooth test piece
80 | Metadata | Material related | Test piece |  | Test piece technical drawing |  |  | (Link to) File, preferably with machine-readable (meta)data | Mandatory | See file "TestPieceCreepTests-TechnicalDrawing.pdf" Specimen's dimensions correspond to "Form D", with d0 = 6 mm, see table in pdf file.
81 | Metadata | Material related | Test piece |  | Location of the test piece within the as-tested material |  |  | (Link to) File, preferably with machine-readable (meta)data | Mandatory | Extracted from a forge round blank in tangential direction from section 2, see figure 3c in https://doi.org/10.1016/j.dib.2022.108830
82 | Metadata | Material related | Test piece |  | Positioning (Laue, precision) - Description whether coordinate systems of as-tested material and test piece coincide, and of the alignment in the test machine |  |  | Text | Mandatory | Not applicable because tested material is polycrystalline.
83 | Metadata | Material related | Test piece |  | Further information about sample(s) |  |  | Alphanumeric / (Link to) File, preferably with machine-readable (meta)data | Optional
84 | Metadata | Measuring and test equipment | Test machine |  | Test machine ID |  |  | Alphanumeric | Optional
85 | Metadata | Measuring and test equipment | Test machine |  | Type of test machine |  |  | Drop-down list | Optional
86 | Metadata | Measuring and test equipment | Test machine |  | Min. applied force |  | kN | Numeric | Optional
87 | Metadata | Measuring and test equipment | Test machine |  | Max. applied force |  | kN | Numeric | Optional
88 | Metadata | Measuring and test equipment | Test machine |  | Verification of Test Frame and Specimen Alignment according to ASTM E1012? |  |  | Drop-down list | Mandatory | Yes. Verification was performed according to ASTM E1012 on 18.07.2011.
89 | Metadata | Measuring and test equipment | Test machine |  | Please provide a description on the procedure followed for the Verification of Test Frame and Specimen Alignment if different from ASTM E1012 |  |  | Alphanumeric | Mandatory | Not applicable since verification was performed according to ASTM E1012
90 | Metadata | Measuring and test equipment | Test machine |  | Calibration class (Alignment) |  |  | Alphanumeric | Mandatory | Verification: the machine fulfills the requirements for test forces >2 kN
91 | Metadata | Measuring and test equipment | Test machine | Data acquisition | Data acquisition unit - Model information |  |  | Alphanumeric | Optional
92 | Metadata | Measuring and test equipment | Test machine | Data acquisition | Data acquisition unit - Laboratory ID |  |  | Alphanumeric | Optional
93 | Metadata | Measuring and test equipment | Test machine | Data acquisition | Data acquisition software and version |  |  | Alphanumeric | Mandatory | Lab's own development
94 | Metadata | Measuring and test equipment | Test machine | Data acquisition | Data acquisition - description |  |  | Alphanumeric | Mandatory | See worksheets "Data-acquisition" and "Data-acquisition-creep"
95 | Metadata | Measuring and test equipment | Test machine | Data acquisition | Was the time checked during data acquisition? |  |  | Drop-down list | Optional | No
96 | Metadata | Measuring and test equipment | Test force | Loading system | Was the loading system calibrated/verified? |  |  | Drop-down list | Mandatory | Yes
97 | Metadata | Measuring and test equipment | Test force | Loading system | Calibration certificate |  |  | (Link to) File, preferably with machine-readable (meta)data | Optional
98 | Metadata | Measuring and test equipment | Test force | Loading system | Calibration date |  |  | Date | Mandatory | 2011-06-29
99 | Metadata | Measuring and test equipment | Test force | Loading system | Calibration validity time period |  |  | Numeric | Mandatory | 4 Years
100 | Metadata | Measuring and test equipment | Test force | Loading system | Calibration standard |  |  | Alphanumeric | Mandatory | DIN EN ISO 7500-2:2007
101 | Metadata | Measuring and test equipment | Test force | Loading system | Calibration class |  |  | Numeric | Mandatory | 1
102 | Metadata | Measuring and test equipment | Test force | Loading system | Range of calibration |  | kN | Alphanumeric | Mandatory | 2 - 20 kN and 1 - 10 kN (class 1 for both)
103 | Metadata | Measuring and test equipment | Test force | Loading system | Were calibrated weights used to apply the test force? |  |  | Drop-down list | Mandatory | Yes
104 | Metadata | Measuring and test equipment | Test force | Load sensor | Was a load sensor used during loading? |  |  | Drop-down list | Mandatory | No
105 | Metadata | Measuring and test equipment | Test force | Load sensor | Was the load sensor calibrated? |  |  | Drop-down list | Mandatory | Not applicable
106 | Metadata | Measuring and test equipment | Test force | Load sensor | Calibration certificate |  |  | (Link to) File, preferably with machine-readable (meta)data | Optional
107 | Metadata | Measuring and test equipment | Test force | Load sensor | Calibration date |  |  | Date | Mandatory | Not applicable
108 | Metadata | Measuring and test equipment | Test force | Load sensor | Calibration validity time period |  |  | Numeric | Mandatory | Not applicable
109 | Metadata | Measuring and test equipment | Test force | Load sensor | Calibration standard |  |  | Alphanumeric | Mandatory | Not applicable
110 | Metadata | Measuring and test equipment | Test force | Load sensor | Calibration class |  |  | Numeric | Mandatory | Not applicable
111 | Metadata | Measuring and test equipment | Test force | Load sensor | Range of calibration |  | kN | Alphanumeric | Mandatory | Not applicable
112 | Metadata | Measuring and test equipment | Test force | Data acquisition | Was the force recorded continuously or phase-wise (e.g. during loading)? |  |  | Text | Mandatory | No
113 | Metadata | Measuring and test equipment | Test force | Data acquisition | Has a calibration of the test force data acquisition been performed? |  |  | Drop-down list | Mandatory | Not applicable
114 | Metadata | Measuring and test equipment | Laboratory conditions |  | Was the room temperature recorded and checked? |  |  | Drop-down list | Mandatory | Yes
115 | Metadata | Measuring and test equipment | Laboratory conditions |  | Was the humidity recorded and checked? |  |  | Drop-down list | Optional | Yes
116 | Metadata | Measuring and test equipment | Temperature-measuring system |  | Control via thermocouples on sample/via furnace |  |  | Drop-down list | Mandatory | Via furnace
117 | Metadata | Measuring and test equipment | Temperature-measuring system |  | Furnace type |  |  | Drop-down list | Mandatory | Split tube furnace with three-zones
118 | Metadata | Measuring and test equipment | Temperature-measuring system |  | Metrological traceability (Yes, if Sensor AND Data acquisition checked) |  |  | Drop-down list | Mandatory | Yes
119 | Metadata | Measuring and test equipment | Temperature-measuring system | Measuring instrument | Sensor type |  |  | Drop-down list | Mandatory | Thermocouple
120 | Metadata | Measuring and test equipment | Temperature-measuring system | Measuring instrument | Equipment ID |  |  | Alphanumeric | Optional | V.2-PM102-0012-X07 V.2-PM102-0012-X08 V.2-PM102-0012-X09
121 | Metadata | Measuring and test equipment | Temperature-measuring system | Measuring instrument | Type of thermocouple |  |  | Drop-down list | Mandatory | S
122 | Metadata | Measuring and test equipment | Temperature-measuring system | Measuring instrument | Wire gauge |  | mm | Numeric | Optional
123 | Metadata | Measuring and test equipment | Temperature-measuring system | Measuring instrument | Layout |  |  | Alphanumeric | Optional
124 | Metadata | Measuring and test equipment | Temperature-measuring system | Measuring instrument | Is/are the thermocouples calibrated? |  |  | Drop-down list | Mandatory | Yes
125 | Metadata | Measuring and test equipment | Temperature-measuring system | Measuring instrument | Calibration method |  |  | Drop-down list | Mandatory | Comparison method
126 | Metadata | Measuring and test equipment | Temperature-measuring system | Measuring instrument | Calibration standard |  |  | Drop-down list | Mandatory | ASTM E230-03:2003
127 | Metadata | Measuring and test equipment | Temperature-measuring system | Measuring instrument | Calibration certificate |  |  | (Link to) File, preferably with machine-readable (meta)data | Optional
128 | Metadata | Measuring and test equipment | Temperature-measuring system | Measuring instrument | Calibration date |  |  | Date | Mandatory | 12.05.2014, 28.02.2014
129 | Metadata | Measuring and test equipment | Temperature-measuring system | Measuring instrument | Calibration validity time period |  |  | Numeric | Mandatory | 12 Months
130 | Metadata | Measuring and test equipment | Temperature-measuring system | Measuring instrument | Deviation detected during calibration |  | °C | Alphanumeric | Optional
131 | Metadata | Measuring and test equipment | Temperature-measuring system | Measuring instrument | Range of calibration |  | °C | Alphanumeric | Mandatory | 100-160 °C, 250-1000 °C
132 | Metadata | Measuring and test equipment | Temperature-measuring system | Measuring instrument | Application: contact method |  |  | Drop-down list | Mandatory | Attached
133 | Metadata | Measuring and test equipment | Temperature-measuring system | Measuring instrument | Application: number of thermocouples |  |  | Drop-down list | Mandatory | 3
134 | Metadata | Measuring and test equipment | Temperature-measuring system | Measuring instrument | Application: location with respect to gauge section |  |  | Drop-down list | Mandatory | Inside the gauge length
| Metadata | Measuring and test equipment | Temperature-measuring system | Measuring instrument
135 | Metadata | Measuring and test equipment | Temperature-measuring system | Data acquisition | Is/are the data acquisition unit calibrated? |  |  | Drop-down list | Mandatory | Yes
136 | Metadata | Measuring and test equipment | Temperature-measuring system | Data acquisition | Reference junction |  |  | Drop-down list | Optional | Internal
137 | Metadata | Measuring and test equipment | Temperature-measuring system | Data acquisition | Calibration certificate |  |  | (Link to) File, preferably with machine-readable (meta)data | Optional | Documentation in the laboratory
138 | Metadata | Measuring and test equipment | Temperature-measuring system | Data acquisition | Calibration date |  |  | Date | Mandatory | 2014-12-08
139 | Metadata | Measuring and test equipment | Temperature-measuring system | Data acquisition | Calibration validity time period |  |  | Numeric | Mandatory | 12 Months
140 | Metadata | Measuring and test equipment | Temperature-measuring system | Data acquisition | Calibration method |  |  | Text | Mandatory | Electrical simulation and measurement
141 | Metadata | Measuring and test equipment | Temperature-measuring system | Data acquisition | Calibration standard |  |  | Drop-down list | Mandatory | EURAMET cg-11
142 | Metadata | Measuring and test equipment | Temperature-measuring system | Data acquisition | Deviation detected during calibration |  | °C | Alphanumeric | Optional | ± 1 K
143 | Metadata | Measuring and test equipment | Temperature-measuring system | Data acquisition | Range of calibration |  | °C | Alphanumeric | Mandatory | 100-1000
144 | Metadata | Measuring and test equipment | Extensometer system |  | Type of strain measuring device |  |  | Drop-down list | Mandatory | Contacting extensometer
145 | Metadata | Measuring and test equipment | Extensometer system |  | Sensor type - Contacting extensometer |  |  | Drop-down list | Mandatory | Clip-on extensometer
146 | Metadata | Measuring and test equipment | Extensometer system |  | Sensor type - Non-contacting extensometer |  |  | Drop-down list | Mandatory | Not applicable
147 | Metadata | Measuring and test equipment | Extensometer system | Contacting extensometer | Measurement one-sided or two-sided? |  |  | Drop-down list | Mandatory | One-sided
148 | Metadata | Measuring and test equipment | Extensometer system | Contacting extensometer | Measurement: axial or diametrical action? |  |  | Drop-down list | Mandatory | Axial action
149 | Metadata | Measuring and test equipment | Extensometer system | Contacting extensometer | Mounting type |  |  | Drop-down list | Mandatory | At test piece in parallel length
150 | Metadata | Measuring and test equipment | Extensometer system | Contacting extensometer | Extensometer model information |  |  | Alphanumeric | Optional | MTS 632.51C-03
151 | Metadata | Measuring and test equipment | Extensometer system | Contacting extensometer | Equipment ID - Extensometer |  |  | Alphanumeric | Optional | 18.03 /MTS 1012
152 | Metadata | Measuring and test equipment | Extensometer system | Contacting extensometer | Description of upper/lower legs (LVDT systems) |  |  | Drop-down list | Optional | Not applicable
153 | Metadata | Measuring and test equipment | Extensometer system | Contacting extensometer | Measuring amplifier |  |  | Alphanumeric | Optional
154 | Metadata | Measuring and test equipment | Extensometer system | Contacting extensometer | Extension range - Upper limit |  | % / mm | Numeric | Mandatory | +10 %/+ 5 mm
155 | Metadata | Measuring and test equipment | Extensometer system | Contacting extensometer | Extension range - Lower limit |  | % / mm | Numeric | Mandatory | -10 %/- 5 mm
156 | Metadata | Measuring and test equipment | Extensometer system | Contacting extensometer | Nominal gauge length (if applicable) |  | mm | Numeric | Mandatory | 50
157 | Metadata | Measuring and test equipment | Extensometer system | Contacting extensometer | Is the extensometer incl. the data acquisition calibrated? |  |  | Drop-down list | Mandatory | Yes
158 | Metadata | Measuring and test equipment | Extensometer system | Contacting extensometer | Calibration certificate |  |  | (Link to) File, preferably with machine-readable (meta)data | Optional
159 | Metadata | Measuring and test equipment | Extensometer system | Contacting extensometer | Calibration date |  |  | Date | Mandatory | 2014-03-19
160 | Metadata | Measuring and test equipment | Extensometer system | Contacting extensometer | Calibration validity time period |  |  | Numeric | Mandatory | 12 Months
161 | Metadata | Measuring and test equipment | Extensometer system | Contacting extensometer | Calibration class |  |  | Alphanumeric | Mandatory | 1
162 | Metadata | Measuring and test equipment | Extensometer system | Contacting extensometer | Range of calibration |  | % (mm) | Numeric | Mandatory | 20 % (10 mm)
163 | Metadata | Measuring and test equipment | Extensometer system | Contacting extensometer | Calibration standard |  |  | Alphanumeric | Mandatory | DIN EN ISO 9513
| Metadata | Measuring and test equipment | Extensometer system | Non-contacting extensometer
164 | Metadata | Data processing procedures |  |  | Description of primary and processed data series - Primary data is data that is directly acquired by sensors or measuring instruments during or after a test. Processed data is obtained as a result of using procedures (equations, algorithms, methods, unit conversions) to transform data |  |  | Alphanumeric | Mandatory | See worksheet "Primary-processed-data-series"
165 | Metadata | Data processing procedures |  |  | Description of primary data series processing (incl. averaging, smoothing) |  |  | Alphanumeric | Mandatory | To convert the primary data series into the processed data series a validated excel template (lab own's development) was used. The data were neither averaged nor smoothed.
166 | Metadata | Data processing procedures |  |  | Description of the data processing and analysis procedures used to obtain specific test results, e.g. percentage elastic extension, ee |  |  | Alphanumeric | Mandatory | See worksheet "Data-processing"
167 | Metadata | Data processing procedures |  |  | Were automated (user-independent) analysis workflows used? |  |  | Drop-down list | Mandatory | No
168 | Metadata | Data processing procedures |  |  | Software, if applicable, including product and version |  |  | Alphanumeric | Mandatory | Not applicable
169 | Metadata | Data processing procedures |  |  | Related publications, if applicable |  |  | Alphanumeric / Link | Optional
170 | Primary data | Test result | Values recorded at test start |  | Min. test piece diameter at room temperature | D | mm | Numeric | Mandatory | 5.999
171 | Primary data | Test result | Values recorded at test start |  | Original gauge length | Lo | mm | Numeric | Mandatory | Measurement marks not applied, therefore Lo not available.
172 | Primary data | Test result | Values recorded at test start |  | Parallel length | Lc | mm | Numeric | Mandatory | 60
173 | Primary data | Test result | Values recorded at test start |  | Extensometer gauge length | Le | mm | Numeric | Mandatory | 46.441
174 | Primary data | Test result | Values recorded at test start |  | Reference length for calculation of percentage elongations | Lr = Lo | mm | Numeric | Mandatory | Measurement marks not applied, therefore Lo not available.
175 | Primary data | Test result | Values recorded at test start |  | Reference length for calculation of percentage elongations if Lo and/or extensometer Le are outside the parallel length. | Lr (if Lr > Lc) | mm | Numeric | Mandatory | Not applicable, measurement marks not applied, therefore Lo not available.
176 | Primary data | Test result | Values recorded at test start |  | Reference length for calculation of percentage extensions | Lr = Le | mm | Numeric | Mandatory | 46.441
177 | Primary data | Test result | Values recorded at test start |  | Ratio Lr / D ; (if Lr = Lo) | Lr / D ; (if Lr = Lo) | mm | Numeric | Mandatory | Not applicable, measurement marks not applied, therefore Lo not available.
178 | Primary data | Test result | Values recorded at test start |  | k-Value for Lr (if Lr = Lo) | Lr / √So (if Lr = Lo) | mm | Numeric | Mandatory | Measurement marks not applied, therefore Lo not available.
179 | Primary data | Test result | Values recorded at test start |  | Ratio Lr / D ; (if Lr > Lc) | Lr / D ; (if Lr > Lc) | mm | Numeric | Mandatory | Measurement marks not applied, therefore Lo not available.
180 | Primary data | Test result | Values recorded at test start |  | k-Value for Lr (if Lr > Lc) | Lr / √So ; (if Lr > Lc) | mm | Numeric | Mandatory | Measurement marks not applied, therefore Lo not available.
181 | Primary data | Test result | Values recorded at test start |  | Ratio Lr / D ; (if Lr = Le) | Lr / D (if Lr = Le) | mm | Numeric | Mandatory | 7.741457
182 | Primary data | Test result | Values recorded at test start |  | k-Value for Lr (if Lr = Le) | Lr / √So ; (if Lr = Le) | mm | Numeric | Mandatory | 8.735299
183 | Primary data | Test result | Values recorded during test run |  | Elapsed time from end of loading | t | s | Numeric / (Link to) File, preferably with machine-readable (meta)data | Mandatory | Data series for each test piece in the corresponding LIS file
184 | Primary data | Test result | Values recorded during test run |  | Extension | ΔLet | mm | Numeric / (Link to) File, preferably with machine-readable (meta)data | Optional
185 | Primary data | Test result | Values recorded during test run |  | Elongation | ΔLot | mm | Numeric / (Link to) File, preferably with machine-readable (meta)data | Optional
186 | Primary data | Test result | Values recorded during test run |  | Heating time |  | h | Numeric | Mandatory | 5.77
187 | Primary data | Test result | Values recorded during test run |  | Soak time before the test |  | h | Numeric | Mandatory | 1.1
188 | Primary data | Test result | Values recorded during test run |  | Test duration |  | h | Numeric | Mandatory | 4217.42
189 | Primary data | Test result | Values recorded after end of test |  | Creep rupture time | tu | h | Numeric | Mandatory | Not applicable
190 | Primary data | Test result | Values recorded after end of test |  | Position of the fracture |  |  | Drop-down list | Mandatory | Not applicable
191 | Primary data | Test result | Values recorded after end of test |  | Final gauge length after fracture | Lu | mm | Numeric | Optional
192 | Secondary data | Test result | Values recorded during test run |  | Corrected measured temperature | Tc | ℃ | Numeric / (Link to) File, preferably with machine-readable (meta)data | Mandatory | Yes
193 | Secondary data | Test result | Values recorded during test run |  | Force |  | kN | Numeric | Mandatory | 2.23
194 | Secondary data | Test result | Values recorded during test run |  | Loading rate |  | MPa/s | Numeric | Optional
195 | Secondary data | Test result | Values recorded during test run |  | Unloading rate |  | MPa/s | Numeric | Optional
196 | Secondary data | Test result | Values recorded during test run |  | Heating speed |  | ℃/min | Numeric | Optional
197 | Secondary data | Test result | Values recorded during test run |  | Cooling speed |  | ℃/min | Numeric | Optional
198 | Secondary data | Test result | Values recorded during test run |  | Percentage plastic extension from end of loading | e | % | Numeric / (Link to) File, preferably with machine-readable (meta)data | Mandatory | The data series for each test piece are available in the corresponding LIS files
199 | Secondary data | Test result | Elongation values |  | Percentage permanent elongation | Aper | % | Numeric | Mandatory | Not applicable, measurement marks not applied
200 | Secondary data | Test result | Elongation values |  | Percentage elongation after creep fracture | Au | % | Numeric | Mandatory | Not applicable, measurement marks not applied
201 | Secondary data | Test result | Elongation values |  | percentage reduction of area after creep fracture | Zu | % | Numeric | Mandatory | Not applicable, measurement marks not applied
202 | Secondary data | Test result | Extension values |  | Was there an averaging of the strain/distance values? (two-sided extensometer) |  |  | Drop-down list | Mandatory | Not applicable
203 | Secondary data | Test result | Extension values |  | Percentage total extension | et | % | Numeric | Mandatory | 0.2003
204 | Secondary data | Test result | Extension values |  | Percentage initial total extension | eti | % | Numeric | Mandatory | 0.127
205 | Secondary data | Test result | Extension values |  | Percentage elastic extension | ee | % | Numeric | Mandatory | 0.127
206 | Secondary data | Test result | Extension values |  | Percentage initial plastic extension | ei | % | Numeric | Mandatory | 0
207 | Secondary data | Test result | Extension values |  | Percentage plastic extension | ep | % | Numeric | Mandatory | 0.07
208 | Secondary data | Test result | Extension values |  | Percentage creep extension | ef | % | Numeric | Mandatory | 0.07

## Vh5299_5-25
DATA SCHEMA FOR CREEP DATA OF NI-BASE SUPERALLOYS
DOI: 10.5281/zenodo.11668375
|  |  | This version of the data schema covers creep tests with the following features: - It considers single- and poly-crystalline specimen material - Terminology is aligned with ISO 204: 2022 - Creep test under tension and constant force - Temperature measurement with thermocouples - Contacting extensometer system Columns B to E are categories that define the overarching structure of the schema. Columns F to H are the single entries with the respective symbol and unit, if applicable. The units are community-common units. Column I is the data type. It should give a first hint on how to answer to each entry field. Column J provides exemplary answers for most of the entries and the options of the related drop-down list, if applicable. Column K is the requirement profile (see text on the right). Column L includes further explanations on the requirement and on the applicability of some entries. |  | The Requirement Profile (column K) is for the highest quality class of reference datasets which shall enable the following usages: 1. Checking own creep test results on nominally similar material 2. Verification of own testing set-up (e.g. by testing same/similar material) 3. Using the data as input data for simulations of creep behavior for design and alloy development The requirement profile given in column K refers to the highest quality level of reference creep data, taken from calibrated instruments. Other quality classes or typical research datasets require less documentation. Our current definition for reference data of materials is available here: https://doi.org/10.5281/zenodo.11667673
Mandatory
Optional
2021-12-16 | CATEGORY I | CATEGORY II | CATEGORY III | CATEGORY IV (Detailed Information) | ENTRY | SYMBOL | UNIT | DATA TYPE | REQUIREMENT | ANSWER / OPTIONS
1 | Metadata | Test info | Test job details |  | Date of test start |  |  | Date | Mandatory | 2015-07-08
2 | Metadata | Test info | Test job details |  | Data of test end |  |  | Date | Mandatory | 2015-08-26
3 | Metadata | Test info | Test job details |  | Test ID |  |  | Alphanumeric | Mandatory | Vh5299_5-25
4 | Metadata | Test info | Test job details |  | Project |  |  | Alphanumeric | Optional | Alterung und Lebensdauer
5 | Metadata | Test info | Test job details |  | Test order |  |  | Alphanumeric | Optional
6 | Metadata | Test info | Test parameters |  | Was the test performed according to a test standard? |  |  | Drop-down list | Mandatory | Yes
7 | Metadata | Test info | Test parameters |  | Test standard |  |  | Alphanumeric | Mandatory | DIN EN ISO 204:2009-10
8 | Metadata | Test info | Test parameters |  | Specified temperature | T | ℃ | Numeric | Mandatory | 190
9 | Metadata | Test info | Test parameters |  | Type of loading |  |  | Drop-down list | Mandatory | Tension
10 | Metadata | Test info | Test parameters |  | Load control type |  |  | Drop-down list | Mandatory | Constant force
11 | Metadata | Test info | Test parameters |  | Initial stress | Ro | MPa | Numeric | Mandatory | 133
12 | Metadata | Test info | Test parameters |  | Test type |  |  | Drop-down list | Mandatory | Uninterrupted creep tests with continuous monitoring of extension
13 | Metadata | Test info | Test parameters |  | End of test criterium |  |  | Drop-down list | Mandatory | After reaching the minimal creep rate
14 | Metadata | Test info | Test parameters |  | End of test criterium - value (if not test piece break) |  |  | Numeric | Mandatory | Not applicable
15 | Metadata | Test info | Test parameters |  | Interruption course |  |  | Drop-down list | Mandatory | Unloading after cooling
16 | Metadata | Test info | Test parameters |  | Test force |  | kN | Numeric | Optional
17 | Metadata | Test info | Test parameters |  | Preload (Part of the test force) |  | kN | Numeric | Mandatory | 0.2
18 | Metadata | Test info | Test parameters |  | Other additional information (e.g. if constant stress) |  |  | Text | Optional
19 | Metadata | Test info | Related research outcome |  | Related article(s) available? |  |  | Drop-down list | Optional | No
20 | Metadata | Test info | Related research outcome |  | DOI Article 1 |  |  | Alphanumeric / Link | Optional
21 | Metadata | Test info | Related research outcome |  | Short description of content article 1 |  |  | Text | Optional
22 | Metadata | Test info | Related research outcome |  | DOI Article 2 |  |  | Alphanumeric / Link | Optional
23 | Metadata | Test info | Related research outcome |  | Short description of content article 2 |  |  | Text | Optional
24 | Metadata | Test info | Related research outcome |  | DOI Article n |  |  | Alphanumeric / Link | Optional
25 | Metadata | Test info | Related research outcome |  | Short description of content article n |  |  | Text | Optional
26 | Metadata | Material related | History and condition of the material |  | (Digital) Material Identifier |  |  | Alphanumeric | Mandatory | EN AW-2618A
27 | Metadata | Material related | History and condition of the material | As-manufactured material | Information on phase equilibrium |  |  | Text / (Link to) File, preferably with machine-readable (meta)data | Optional
28 | Metadata | Material related | History and condition of the material | As-manufactured material | Type of as-manufactured material (Cast / Ingot / Extrusion rod / …) |  |  | Text | Mandatory | Forged
29 | Metadata | Material related | History and condition of the material | As-manufactured material | Description of the as-manufactured material (geometry and dimensions) |  |  | Alphanumeric / (Link to) Image or technical drawing | Mandatory | Forged round blanks with a 195 mm diameter and a 130 mm hight
30 | Metadata | Material related | History and condition of the material | As-manufactured material | Description of the manufacturing process - as-manufactured material |  |  | Text | Optional
31 | Metadata | Material related | History and condition of the material | As-manufactured material | Casting temperature |  | °C | Numeric | Optional
32 | Metadata | Material related | History and condition of the material | As-manufactured material | Casting speed |  |  | Numeric | Optional
33 | Metadata | Material related | History and condition of the material | As-manufactured material | Single or polycrystal solidified |  |  | Drop-down list | Mandatory | Polycrystal
34 | Metadata | Material related | History and condition of the material | As-manufactured material | Condition |  |  | Drop-down list | Mandatory | Heat Treated
35 | Metadata | Material related | History and condition of the material | As-tested material | Supplier |  |  | Alphanumeric | Mandatory | OTTO FUCHS KG
36 | Metadata | Material related | History and condition of the material | As-tested material | Description of the as-tested material (geometry and dimensions) - The test piece is manufactured from the tested material. |  |  | Alphanumeric / (Link to) Image or technical drawing | Mandatory | Rectangular blocks extracted from segment 2 of the forged round blanks
37 | Metadata | Material related | History and condition of the material | As-tested material | Description of the manufacturing process - as-tested material |  |  | Text | Mandatory | Test piece extracted from rectangular blocks (18 mm × 18 mm × 125 mm)
38 | Metadata | Material related | History and condition of the material | As-tested material | Date of supply |  |  | Date | Mandatory | 2015-03-16
39 | Metadata | Material related | History and condition of the material | As-tested material | Order number |  |  | Alphanumeric | Optional
40 | Metadata | Material related | History and condition of the material | As-tested material | Supplier sample ID |  |  | Alphanumeric | Optional
41 | Metadata | Material related | History and condition of the material | Heat treatment | Heat treatment - State |  |  | Drop-down list | Mandatory | Overaged (T61 + 1000h/190°C)
42 | Metadata | Material related | History and condition of the material | Heat treatment | Multistage annealing? |  |  | Drop-down list | Optional
43 | Metadata | Material related | History and condition of the material | Heat treatment | Multistage ageing? |  |  | Drop-down list | Optional
44 | Metadata | Material related | History and condition of the material | Heat treatment | Atmosphere |  |  | Text | Optional
45 | Metadata | Material related | History and condition of the material | Heat treatment | Heat treatment - Annealing - Description |  |  | Alphanumeric | Mandatory | Solution annealing at 530 °C for 8 h followed by quenching in boiling water
46 | Metadata | Material related | History and condition of the material | Heat treatment | Heat treatment - Ageing - Description |  |  | Alphanumeric | Mandatory | Aging at 195 °C for 28 h followed by air-cooling to ambient temperature
47 | Metadata | Material related | History and condition of the material | Heat treatment | Heat treatment - Protocol file |  |  | (Link to) File, preferably with machine-readable (meta)dataeta)data | Optional
48 | Metadata | Material related | History and condition of the material | Chemical composition | Chemical composition - nominal |  | wt.-% | (Link to) File, preferably with machine-readable (meta)data or the possibility of adding the wt.-% value of each element in individual fields | Mandatory | See worksheet "Inspection certificate"
49 | Metadata | Material related | History and condition of the material | Chemical composition | Chemical composition - measured (including precision) |  | wt.-% | (Link to) File, preferably with machine-readable (meta)data or the possibility of adding the wt.-% value of each element in individual fields | Mandatory | See worksheet "Inspection certificate"
50 | Metadata | Material related | History and condition of the material | Chemical composition | Measurement method |  |  | Alphanumeric | Mandatory | RFA/OES
51 | Metadata | Material related | History and condition of the material | Chemical composition | Measuring point |  |  | Drop-down list | Optional
52 | Metadata | Material related | History and condition of the material | Chemical composition | Partitioning of alloy elements in microstructure (dendrite cores and ID regions) |  |  | Text | Optional
53 | Metadata | Material related | History and condition of the material | Chemical composition | Chemical composition in gamma and gamma' regions (dendrite cores and ID regions) |  |  | (Link to) File, preferably with machine-readable (meta)data | Optional
54 | Metadata | Material related | History and condition of the material | Microstructure | Type of investigation (characterization method) |  |  | Text, Keywords-like field | Mandatory | Light microscopy
55 | Metadata | Material related | History and condition of the material | Microstructure | Grain size (if polycrystal) |  | µm | Numeric | Mandatory | Radial-tangential plane: 46, radial-axial plane: 56
56 | Metadata | Material related | History and condition of the material | Microstructure | Grain size - Determination method, measuring point |  |  | Alphanumeric | Mandatory | According to EN ISO 643 , in the bulk
57 | Metadata | Material related | History and condition of the material | Microstructure | Grain size - documentation |  |  | (Link to) File, preferably with machine-readable (meta)data | Optional
58 | Metadata | Material related | History and condition of the material | Microstructure | Completely dissolved and re-precipitated gamma-gamma' regions |  | % | Alphanumeric | Optional
59 | Metadata | Material related | History and condition of the material | Microstructure | Gamma'-particles', average size |  | µm | Numeric | Optional
60 | Metadata | Material related | History and condition of the material | Microstructure | Gamma'-particles', maximum size |  | µm | Numeric | Optional
61 | Metadata | Material related | History and condition of the material | Microstructure | Dendrite spacings |  |  | Text / (Link to) File, preferably with machine-readable (meta)data | Optional
62 | Metadata | Material related | History and condition of the material | Microstructure | Microstructure after test (SX/PX, gprime-Vol, gprime-size, dendrites) |  |  |  | Optional
63 | Metadata | Material related | History and condition of the material | Microstructure | Images of the microstructure before testing |  |  | (Link to) File, preferably with machine-readable (meta)data | Optional
64 | Metadata | Material related | History and condition of the material | Microstructure | Images of the microstructure after testing |  |  | (Link to) File, preferably with machine-readable (meta)data | Optional
65 | Metadata | Material related | History and condition of the material | Microstructure | Proof of single crystallinity |  |  | (Link to) File, preferably with machine-readable (meta)data | Optional
66 | Metadata | Material related | History and condition of the material | Microstructure | Single crystal orientation (Laue Crystal Verification. Must be documented for each test piece) |  |  | (Link to) File, preferably with machine-readable (meta)data | Mandatory | Not applicable beause tested material is polycrystalline
67 | Metadata | Material related | History and condition of the material | Microstructure | Single crystal orientation - Determination method, measuring point |  |  | Alphanumeric | Mandatory | Not applicable because tested material is polycrystalline
68 | Metadata | Material related | History and condition of the material | Microstructure | Accuracy of the determination of the single crystal orientation |  |  | Alphanumeric | Optional
69 | Metadata | Material related | History and condition of the material | Results from NDT | Crack inspection: e.g., Penetrant certification/Radiographic certification/XCT |  |  | (Link to) File, preferably with machine-readable (meta)data | Optional
70 | Metadata | Material related | History and condition of the material | Results from NDT | X-Ray film |  |  | (Link to) File, preferably with machine-readable (meta)data | Optional
71 | Metadata | Material related | History and condition of the material | Results from other mech. tests | 0.2 % Proof strength at room temperature |  | MPa | Numeric | Optional | 365
72 | Metadata | Material related | History and condition of the material | Results from other mech. tests | 0.2 % Proof strength at creep test temperature |  | MPa | Numeric | Optional
73 | Metadata | Material related | History and condition of the material | Results from other mech. tests | Hardness |  |  | Alphanumeric | Optional | 140 HBW 2.5/62.5
74 | Metadata | Material related | Test piece |  | Test piece ID |  |  | Alphanumeric | Optional | Vh5299_5-25
75 | Metadata | Material related | Test piece |  | Workshop order ID/ref. |  |  | Alphanumeric | Optional
76 | Metadata | Material related | Test piece |  | Test piece history |  |  | (Link to) File, preferably with machine-readable (meta)data | Optional
77 | Metadata | Material related | Test piece |  | Type of test piece I |  |  | Drop-down list | Mandatory | Specimen according to standard
78 | Metadata | Material related | Test piece |  | Type of test piece II |  |  | Drop-down list | Mandatory | Round cross section
79 | Metadata | Material related | Test piece |  | Type of test piece III |  |  | Drop-down list | Mandatory | Smooth test piece
80 | Metadata | Material related | Test piece |  | Test piece technical drawing |  |  | (Link to) File, preferably with machine-readable (meta)data | Mandatory | See file "TestPieceCreepTests-TechnicalDrawing.pdf" Specimen's dimensions correspond to "Form D", with d0 = 6 mm, see table in pdf file.
81 | Metadata | Material related | Test piece |  | Location of the test piece within the as-tested material |  |  | (Link to) File, preferably with machine-readable (meta)data | Mandatory | Extracted from a forge round blank in tangential direction from section 2, see figure 3c in https://doi.org/10.1016/j.dib.2022.108830
82 | Metadata | Material related | Test piece |  | Positioning (Laue, precision) - Description whether coordinate systems of as-tested material and test piece coincide, and of the alignment in the test machine |  |  | Text | Mandatory | Not applicable because tested material is polycrystalline.
83 | Metadata | Material related | Test piece |  | Further information about sample(s) |  |  | Alphanumeric / (Link to) File, preferably with machine-readable (meta)data | Optional
84 | Metadata | Measuring and test equipment | Test machine |  | Test machine ID |  |  | Alphanumeric | Optional
85 | Metadata | Measuring and test equipment | Test machine |  | Type of test machine |  |  | Drop-down list | Optional
86 | Metadata | Measuring and test equipment | Test machine |  | Min. applied force |  | kN | Numeric | Optional
87 | Metadata | Measuring and test equipment | Test machine |  | Max. applied force |  | kN | Numeric | Optional
88 | Metadata | Measuring and test equipment | Test machine |  | Verification of Test Frame and Specimen Alignment according to ASTM E1012? |  |  | Drop-down list | Mandatory | Yes. Verification was performed according to ASTM E1012 on 18.07.2011.
89 | Metadata | Measuring and test equipment | Test machine |  | Please provide a description on the procedure followed for the Verification of Test Frame and Specimen Alignment if different from ASTM E1012 |  |  | Alphanumeric | Mandatory | Not applicable since verification was performed according to ASTM E1012
90 | Metadata | Measuring and test equipment | Test machine |  | Calibration class (Alignment) |  |  | Alphanumeric | Mandatory | Verification: the machine fulfills the requirements for test forces >2 kN
91 | Metadata | Measuring and test equipment | Test machine | Data acquisition | Data acquisition unit - Model information |  |  | Alphanumeric | Optional
92 | Metadata | Measuring and test equipment | Test machine | Data acquisition | Data acquisition unit - Laboratory ID |  |  | Alphanumeric | Optional
93 | Metadata | Measuring and test equipment | Test machine | Data acquisition | Data acquisition software and version |  |  | Alphanumeric | Mandatory | Lab's own development
94 | Metadata | Measuring and test equipment | Test machine | Data acquisition | Data acquisition - description |  |  | Alphanumeric | Mandatory | See worksheets "Data-acquisition" and "Data-acquisition-creep"
95 | Metadata | Measuring and test equipment | Test machine | Data acquisition | Was the time checked during data acquisition? |  |  | Drop-down list | Optional | No
96 | Metadata | Measuring and test equipment | Test force | Loading system | Was the loading system calibrated/verified? |  |  | Drop-down list | Mandatory | Yes
97 | Metadata | Measuring and test equipment | Test force | Loading system | Calibration certificate |  |  | (Link to) File, preferably with machine-readable (meta)data | Optional
98 | Metadata | Measuring and test equipment | Test force | Loading system | Calibration date |  |  | Date | Mandatory | 2011-06-29
99 | Metadata | Measuring and test equipment | Test force | Loading system | Calibration validity time period |  |  | Numeric | Mandatory | 4 Yeras
100 | Metadata | Measuring and test equipment | Test force | Loading system | Calibration standard |  |  | Alphanumeric | Mandatory | DIN EN ISO 7500-2:2007
101 | Metadata | Measuring and test equipment | Test force | Loading system | Calibration class |  |  | Numeric | Mandatory | 1
102 | Metadata | Measuring and test equipment | Test force | Loading system | Range of calibration |  | kN | Alphanumeric | Mandatory | 2 - 20 kN and 1 - 10 kN (class 1 for both)
103 | Metadata | Measuring and test equipment | Test force | Loading system | Were calibrated weights used to apply the test force? |  |  | Drop-down list | Mandatory | Yes
104 | Metadata | Measuring and test equipment | Test force | Load sensor | Was a load sensor used during loading? |  |  | Drop-down list | Mandatory | No
105 | Metadata | Measuring and test equipment | Test force | Load sensor | Was the load sensor calibrated? |  |  | Drop-down list | Mandatory | Not applicable
106 | Metadata | Measuring and test equipment | Test force | Load sensor | Calibration certificate |  |  | (Link to) File, preferably with machine-readable (meta)data | Optional
107 | Metadata | Measuring and test equipment | Test force | Load sensor | Calibration date |  |  | Date | Mandatory | Not applicable
108 | Metadata | Measuring and test equipment | Test force | Load sensor | Calibration validity time period |  |  | Numeric | Mandatory | Not applicable
109 | Metadata | Measuring and test equipment | Test force | Load sensor | Calibration standard |  |  | Alphanumeric | Mandatory | Not applicable
110 | Metadata | Measuring and test equipment | Test force | Load sensor | Calibration class |  |  | Numeric | Mandatory | Not applicable
111 | Metadata | Measuring and test equipment | Test force | Load sensor | Range of calibration |  | kN | Alphanumeric | Mandatory | Not applicable
112 | Metadata | Measuring and test equipment | Test force | Data acquisition | Was the force recorded continuously or phase-wise (e.g. during loading)? |  |  | Text | Mandatory | No
113 | Metadata | Measuring and test equipment | Test force | Data acquisition | Has a calibration of the test force data acquisition been performed? |  |  | Drop-down list | Mandatory | Not applicable
114 | Metadata | Measuring and test equipment | Laboratory conditions |  | Was the room temperature recorded and checked? |  |  | Drop-down list | Mandatory | Yes
115 | Metadata | Measuring and test equipment | Laboratory conditions |  | Was the humidity recorded and checked? |  |  | Drop-down list | Optional | Yes
116 | Metadata | Measuring and test equipment | Temperature-measuring system |  | Control via thermocouples on sample/via furnace |  |  | Drop-down list | Mandatory | Via furnace
117 | Metadata | Measuring and test equipment | Temperature-measuring system |  | Furnace type |  |  | Drop-down list | Mandatory | Split tube furnace with three-zones
118 | Metadata | Measuring and test equipment | Temperature-measuring system |  | Metrological traceability (Yes, if Sensor AND Data acquisition checked) |  |  | Drop-down list | Mandatory | Yes
119 | Metadata | Measuring and test equipment | Temperature-measuring system | Measuring instrument | Sensor type |  |  | Drop-down list | Mandatory | Thermocouple
120 | Metadata | Measuring and test equipment | Temperature-measuring system | Measuring instrument | Equipment ID |  |  | Alphanumeric | Optional | V.2-PM102-0012-X04 V.2-PM102-0012-X05 V.2-PM102-0012-X06
121 | Metadata | Measuring and test equipment | Temperature-measuring system | Measuring instrument | Type of thermocouple |  |  | Drop-down list | Mandatory | S
122 | Metadata | Measuring and test equipment | Temperature-measuring system | Measuring instrument | Wire gauge |  | mm | Numeric | Optional
123 | Metadata | Measuring and test equipment | Temperature-measuring system | Measuring instrument | Layout |  |  | Alphanumeric | Optional
124 | Metadata | Measuring and test equipment | Temperature-measuring system | Measuring instrument | Is/are the thermocouples calibrated? |  |  | Drop-down list | Mandatory | Yes
125 | Metadata | Measuring and test equipment | Temperature-measuring system | Measuring instrument | Calibration method |  |  | Drop-down list | Mandatory | Comparison method
126 | Metadata | Measuring and test equipment | Temperature-measuring system | Measuring instrument | Calibration standard |  |  | Drop-down list | Mandatory | ASTM E230-03:2003
127 | Metadata | Measuring and test equipment | Temperature-measuring system | Measuring instrument | Calibration certificate |  |  | (Link to) File, preferably with machine-readable (meta)data | Optional
128 | Metadata | Measuring and test equipment | Temperature-measuring system | Measuring instrument | Calibration date |  |  | Date | Mandatory | 08.08.2014, 04.04.2016
129 | Metadata | Measuring and test equipment | Temperature-measuring system | Measuring instrument | Calibration validity time period |  |  | Numeric | Mandatory | 12 Months
130 | Metadata | Measuring and test equipment | Temperature-measuring system | Measuring instrument | Deviation detected during calibration |  | °C | Alphanumeric | Optional
131 | Metadata | Measuring and test equipment | Temperature-measuring system | Measuring instrument | Range of calibration |  | °C | Alphanumeric | Mandatory | 100-160 °C, 200-1000 °C
132 | Metadata | Measuring and test equipment | Temperature-measuring system | Measuring instrument | Application: contact method |  |  | Drop-down list | Mandatory | Attached
133 | Metadata | Measuring and test equipment | Temperature-measuring system | Measuring instrument | Application: number of thermocouples |  |  | Drop-down list | Mandatory | 3
134 | Metadata | Measuring and test equipment | Temperature-measuring system | Measuring instrument | Application: location with respect to gauge section |  |  | Drop-down list | Mandatory | Inside the gauge length
| Metadata | Measuring and test equipment | Temperature-measuring system | Measuring instrument
135 | Metadata | Measuring and test equipment | Temperature-measuring system | Data acquisition | Is/are the data acquisition unit calibrated? |  |  | Drop-down list | Mandatory | Yes
136 | Metadata | Measuring and test equipment | Temperature-measuring system | Data acquisition | Reference junction |  |  | Drop-down list | Optional | Internal
137 | Metadata | Measuring and test equipment | Temperature-measuring system | Data acquisition | Calibration certificate |  |  | (Link to) File, preferably with machine-readable (meta)data | Optional | Documentation in the laboratory
138 | Metadata | Measuring and test equipment | Temperature-measuring system | Data acquisition | Calibration date |  |  | Date | Mandatory | 2014-12-08
139 | Metadata | Measuring and test equipment | Temperature-measuring system | Data acquisition | Calibration validity time period |  |  | Numeric | Mandatory | 12 Months
140 | Metadata | Measuring and test equipment | Temperature-measuring system | Data acquisition | Calibration method |  |  | Text | Mandatory | Electrical simulation and measurement
141 | Metadata | Measuring and test equipment | Temperature-measuring system | Data acquisition | Calibration standard |  |  | Drop-down list | Mandatory | EURAMET cg-11
142 | Metadata | Measuring and test equipment | Temperature-measuring system | Data acquisition | Deviation detected during calibration |  | °C | Alphanumeric | Optional | ± 1 K
143 | Metadata | Measuring and test equipment | Temperature-measuring system | Data acquisition | Range of calibration |  | °C | Alphanumeric | Mandatory | 100-1000
144 | Metadata | Measuring and test equipment | Extensometer system |  | Type of strain measuring device |  |  | Drop-down list | Mandatory | Contacting extensometer
145 | Metadata | Measuring and test equipment | Extensometer system |  | Sensor type - Contacting extensometer |  |  | Drop-down list | Mandatory | Clip-on extensometer
146 | Metadata | Measuring and test equipment | Extensometer system |  | Sensor type - Non-contacting extensometer |  |  | Drop-down list | Mandatory | Not applicable
147 | Metadata | Measuring and test equipment | Extensometer system | Contacting extensometer | Measurement one-sided or two-sided? |  |  | Drop-down list | Mandatory | One-sided
148 | Metadata | Measuring and test equipment | Extensometer system | Contacting extensometer | Measurement: axial or diametrical action? |  |  | Drop-down list | Mandatory | Axial action
149 | Metadata | Measuring and test equipment | Extensometer system | Contacting extensometer | Mounting type |  |  | Drop-down list | Mandatory | At test piece in parallel length
150 | Metadata | Measuring and test equipment | Extensometer system | Contacting extensometer | Extensometer model information |  |  | Alphanumeric | Optional | MTS 632.51C-03
151 | Metadata | Measuring and test equipment | Extensometer system | Contacting extensometer | Equipment ID - Extensometer |  |  | Alphanumeric | Optional | 18.03 /MTS 1012
152 | Metadata | Measuring and test equipment | Extensometer system | Contacting extensometer | Description of upper/lower legs (LVDT systems) |  |  | Drop-down list | Optional | Not applicable
153 | Metadata | Measuring and test equipment | Extensometer system | Contacting extensometer | Measuring amplifier |  |  | Alphanumeric | Optional
154 | Metadata | Measuring and test equipment | Extensometer system | Contacting extensometer | Extension range - Upper limit |  | % / mm | Numeric | Mandatory | +10 %/+ 5 mm
155 | Metadata | Measuring and test equipment | Extensometer system | Contacting extensometer | Extension range - Lower limit |  | % / mm | Numeric | Mandatory | -10 %/- 5 mm
156 | Metadata | Measuring and test equipment | Extensometer system | Contacting extensometer | Nominal gauge length (if applicable) |  | mm | Numeric | Mandatory | 50
157 | Metadata | Measuring and test equipment | Extensometer system | Contacting extensometer | Is the extensometer incl. the data acquisition calibrated? |  |  | Drop-down list | Mandatory | Yes
158 | Metadata | Measuring and test equipment | Extensometer system | Contacting extensometer | Calibration certificate |  |  | (Link to) File, preferably with machine-readable (meta)data | Optional
159 | Metadata | Measuring and test equipment | Extensometer system | Contacting extensometer | Calibration date |  |  | Date | Mandatory | 19.03.2014/03.09.2015
160 | Metadata | Measuring and test equipment | Extensometer system | Contacting extensometer | Calibration validity time period |  |  | Numeric | Mandatory | 12 Months
161 | Metadata | Measuring and test equipment | Extensometer system | Contacting extensometer | Calibration class |  |  | Alphanumeric | Mandatory | 1
162 | Metadata | Measuring and test equipment | Extensometer system | Contacting extensometer | Range of calibration |  | % (mm) | Numeric | Mandatory | 20 % (10 mm)
163 | Metadata | Measuring and test equipment | Extensometer system | Contacting extensometer | Calibration standard |  |  | Alphanumeric | Mandatory | DIN EN ISO 9513
| Metadata | Measuring and test equipment | Extensometer system | Non-contacting extensometer
164 | Metadata | Data processing procedures |  |  | Description of primary and processed data series - Primary data is data that is directly acquired by sensors or measuring instruments during or after a test. Processed data is obtained as a result of using procedures (equations, algorithms, methods, unit conversions) to transform data |  |  | Alphanumeric | Mandatory | See worksheet "Primary-processed-data-series"
165 | Metadata | Data processing procedures |  |  | Description of primary data series processing (incl. averaging, smoothing) |  |  | Alphanumeric | Mandatory | To convert the primary data series into the processed data series a validated excel template (lab own's development) was used. The data were neither averaged nor smoothed.
166 | Metadata | Data processing procedures |  |  | Description of the data processing and analysis procedures used to obtain specific test results, e.g. percentage elastic extension, ee |  |  | Alphanumeric | Mandatory | See worksheet "Data-processing"
167 | Metadata | Data processing procedures |  |  | Were automated (user-independent) analysis workflows used? |  |  | Drop-down list | Mandatory | No
168 | Metadata | Data processing procedures |  |  | Software, if applicable, including product and version |  |  | Alphanumeric | Mandatory | Not applicable
169 | Metadata | Data processing procedures |  |  | Related publications, if applicable |  |  | Alphanumeric / Link | Optional
170 | Primary data | Test result | Values recorded at test start |  | Min. test piece diameter at room temperature | D | mm | Numeric | Mandatory | 6.005
171 | Primary data | Test result | Values recorded at test start |  | Original gauge length | Lo | mm | Numeric | Mandatory | Measurement marks not applied, therefore Lo not available.
172 | Primary data | Test result | Values recorded at test start |  | Parallel length | Lc | mm | Numeric | Mandatory | 60
173 | Primary data | Test result | Values recorded at test start |  | Extensometer gauge length | Le | mm | Numeric | Mandatory | 46.906
174 | Primary data | Test result | Values recorded at test start |  | Reference length for calculation of percentage elongations | Lr = Lo | mm | Numeric | Mandatory | Measurement marks not applied, therefore Lo not available.
175 | Primary data | Test result | Values recorded at test start |  | Reference length for calculation of percentage elongations if Lo and/or extensometer Le are outside the parallel length. | Lr (if Lr > Lc) | mm | Numeric | Mandatory | Not applicable, measurement marks not applied, therefore Lo not available.
176 | Primary data | Test result | Values recorded at test start |  | Reference length for calculation of percentage extensions | Lr = Le | mm | Numeric | Mandatory | 46.906
177 | Primary data | Test result | Values recorded at test start |  | Ratio Lr / D ; (if Lr = Lo) | Lr / D ; (if Lr = Lo) | mm | Numeric | Mandatory | Not applicable, measurement marks not applied, therefore Lo not available.
178 | Primary data | Test result | Values recorded at test start |  | k-Value for Lr (if Lr = Lo) | Lr / √So (if Lr = Lo) | mm | Numeric | Mandatory | Measurement marks not applied, therefore Lo not available.
179 | Primary data | Test result | Values recorded at test start |  | Ratio Lr / D ; (if Lr > Lc) | Lr / D ; (if Lr > Lc) | mm | Numeric | Mandatory | Measurement marks not applied, therefore Lo not available.
180 | Primary data | Test result | Values recorded at test start |  | k-Value for Lr (if Lr > Lc) | Lr / √So ; (if Lr > Lc) | mm | Numeric | Mandatory | Measurement marks not applied, therefore Lo not available.
181 | Primary data | Test result | Values recorded at test start |  | Ratio Lr / D ; (if Lr = Le) | Lr / D (if Lr = Le) | mm | Numeric | Mandatory | 7.811157
182 | Primary data | Test result | Values recorded at test start |  | k-Value for Lr (if Lr = Le) | Lr / √So ; (if Lr = Le) | mm | Numeric | Mandatory | 8.813947
183 | Primary data | Test result | Values recorded during test run |  | Elapsed time from end of loading | t | s | Numeric / (Link to) File, preferably with machine-readable (meta)data | Mandatory | Data series for each test piece in the corresponding LIS file
184 | Primary data | Test result | Values recorded during test run |  | Extension | ΔLet | mm | Numeric / (Link to) File, preferably with machine-readable (meta)data | Optional
185 | Primary data | Test result | Values recorded during test run |  | Elongation | ΔLot | mm | Numeric / (Link to) File, preferably with machine-readable (meta)data | Optional
186 | Primary data | Test result | Values recorded during test run |  | Heating time |  | h | Numeric | Mandatory | 4.6
187 | Primary data | Test result | Values recorded during test run |  | Soak time before the test |  | h | Numeric | Mandatory | 1.28
188 | Primary data | Test result | Values recorded during test run |  | Test duration |  | h | Numeric | Mandatory | 1150.14
189 | Primary data | Test result | Values recorded after end of test |  | Creep rupture time | tu | h | Numeric | Mandatory | Not applicable
190 | Primary data | Test result | Values recorded after end of test |  | Position of the fracture |  |  | Drop-down list | Mandatory | Not applicable
191 | Primary data | Test result | Values recorded after end of test |  | Final gauge length after fracture | Lu | mm | Numeric | Optional
192 | Secondary data | Test result | Values recorded during test run |  | Corrected measured temperature | Tc | ℃ | Numeric / (Link to) File, preferably with machine-readable (meta)data | Mandatory | Yes
193 | Secondary data | Test result | Values recorded during test run |  | Force |  | kN | Numeric | Mandatory | 3.77
194 | Secondary data | Test result | Values recorded during test run |  | Loading rate |  | MPa/s | Numeric | Optional
195 | Secondary data | Test result | Values recorded during test run |  | Unloading rate |  | MPa/s | Numeric | Optional
196 | Secondary data | Test result | Values recorded during test run |  | Heating speed |  | ℃/min | Numeric | Optional
197 | Secondary data | Test result | Values recorded during test run |  | Cooling speed |  | ℃/min | Numeric | Optional
198 | Secondary data | Test result | Values recorded during test run |  | Percentage plastic extension from end of loading | e | % | Numeric / (Link to) File, preferably with machine-readable (meta)data | Mandatory | The data series for each test piece are available in the corresponding LIS files
199 | Secondary data | Test result | Elongation values |  | Percentage permanent elongation | Aper | % | Numeric | Mandatory | Not applicable, measurement marks not applied
200 | Secondary data | Test result | Elongation values |  | Percentage elongation after creep fracture | Au | % | Numeric | Mandatory | Not applicable, measurement marks not applied
201 | Secondary data | Test result | Elongation values |  | percentage reduction of area after creep fracture | Zu | % | Numeric | Mandatory | Not applicable, measurement marks not applied
202 | Secondary data | Test result | Extension values |  | Was there an averaging of the strain/distance values? (two-sided extensometer) |  |  | Drop-down list | Mandatory | Not applicable
203 | Secondary data | Test result | Extension values |  | Percentage total extension | et | % | Numeric | Mandatory | 0.5308
204 | Secondary data | Test result | Extension values |  | Percentage initial total extension | eti | % | Numeric | Mandatory | 0.226
205 | Secondary data | Test result | Extension values |  | Percentage elastic extension | ee | % | Numeric | Mandatory | 0.226
206 | Secondary data | Test result | Extension values |  | Percentage initial plastic extension | ei | % | Numeric | Mandatory | 0
207 | Secondary data | Test result | Extension values |  | Percentage plastic extension | ep | % | Numeric | Mandatory | 0.3
208 | Secondary data | Test result | Extension values |  | Percentage creep extension | ef | % | Numeric | Mandatory | 0.3

## Chemical composition
This worksheet corresponds to row 48, 49, 50 of the data schema (worksheet "Data-Schema-Creep_v1.1")
Element | Si % | Fe % | Cu % | Mn % | Mg % | Cr % | Ni % | Zn % | Ti %
nominal max. | 0.25 | 1.2 | 2.7 | 0.1 | 1.8 | 0.05 | 1.2 | 0.1 | 0.06
nominal min. | 0.2 | 0.9 | 2.3 |  | 1.4 |  | 0.9
actual (RFA/OES) | 0.24 | 1.1 | 2.5 | <0,1 | 1.6 | <0,01 | 1.1 | <0,1 | 0.06

## Data-acquisition
This worksheet corresponds to row 94 of the data schema (worksheet "Data-Schema-Creep_v1.1")
Test segment | Step-width | Unit | Comment(s)
During the whole test | 0.01 | mm | Related to the previous displacement-triggered record. If a displacement change of 0,01 mm occurs, the time is reset to zero. This optimizes data acquisition, e.g., during tertiary creep.
During the application of the test load | 0,1 to 5 | s | Depending on force signal (e.g., with rapid changes in the force signal)
After reaching the full applied test load (creep) and until and after test piece break | 5 to 900 | s | Depending on the expected test duration. See worksheet "Data-acquisition-creep"

## Data-acquisition-creep
This worksheet corresponds to row 94 of the data schema (worksheet "Data-Schema-Creep_v1.1")
Specimen Nr. | Creep data acquisition interval (approx. in the middle of the experiment)
s
25-14 | 30
25-13 | 300
25-12 | 300
25-11 | 300
1-1 | 120
1-7 | 300
1-8 | 300
1-9 | 300
3-19 | 120
1-2 | 120
2-10 | 300
2-11 | 300
2-12 | 300
4-22 | 300
1-3 | 300
2-13 | 300
2-14 | 300
2-15 | 300
5-25 | 300

## Primary-processed-data-series
This worksheet corresponds to row 164 of the data schema (worksheet "Data-Schema-Creep_v1.1")
1. Primary data series (acquired data): Time (s), displacement (mm), temperature (° C) values for each sensor (including heating-up and cooling-down phases), and force (kN, only during test load application).
2. Processed data series: - The data series from the heating-up and cooling down phases are not provided. Instead, relevant metadata values (rows 186 and 187) are provided. - For creep data the displacement (extension) values (mm) are converted to percentage extension values (%) using the appropiate reference length (determined at room temperature after applying the extensometer according to pre-force).
2.2 Creep data - This is the data after the end of the loading, which corresponds to the creep deformation. - The time series values (s) are converted to h. The time t = 0 (point b in Figure NA.1 of DIN EN ISO 204:2019-4) corresponds to the time at which the full force of the initial stress is applied to the test piece (start of creep deformation), as specified in ISO 204. - The percentage extension values consider an estimation of the extension caused by the preload. - The temperature values (° C) correspond to the corrected temperature values, which take into account the deviations determined during calibration.

## Secondary data
This worksheet corresponds to row 166 of the data schema (worksheet "Data-Schema-Creep_v1.1")
Stresses are determined using the min. test piece diameter at room temperature (row 170 in data schema).
The extension values, rows 203 to 208 in data schema, were determined as specified in DIN EN ISO 204:2019-4 (see Figure NA.1, section 8.4.2, and equations 3, 4, and 5 in DIN EN ISO 204:2019-4). As described in the testing standard, we differentiate between the parameters obtained during the loading (Percentage elastic extension, ee, Percentage initial total extension, eti, Percentage initial plastic extension, ei) and the creep deformation (Percentage total extension, et, Percentage plastic extension, ep, and Percentage creep extension, ef) phases. To determine the extension values during the loading phase (ee, eti, ei) a linear fitting for the stress-extension data values in the elastic region was performed. All reported extension values include a correction due to preload. This correction was done using the slope of the fitted line in the elastic region.

## Measurement uncertainty
Combined standard uncertainties (confidence level 68 %) for test temperature, T, initial stress, Ro, and percentage creep extension, e.
± uc % (T) [°C] | % | max. 1,7
± uc % (Ro) [MPa] | % | max. 0,7
± u % (e) [%] | % | 1