## Fig. 2b
LSV curves over FePc-KB
HER |  | NO2ˉRR
potential (V vs. RHE) | i (A) | potential (V vs. RHE) | i (A)
0.2 | -0.0008357 | 0.2 | -0.00128
0.199 | -0.0009946 | 0.199 | -0.00154
0.198 | -0.0011 | 0.198 | -0.00171
0.197 | -0.00112 | 0.197 | -0.00181
0.196 | -0.00122 | 0.196 | -0.00185
0.195 | -0.0013 | 0.195 | -0.0019
0.194 | -0.00133 | 0.194 | -0.00194
0.193 | -0.0013 | 0.193 | -0.00195
0.192 | -0.00135 | 0.192 | -0.00196
0.191 | -0.00137 | 0.191 | -0.00197
0.19 | -0.0014 | 0.19 | -0.00197
0.189 | -0.00146 | 0.189 | -0.00193
0.188 | -0.00146 | 0.188 | -0.00192
0.187 | -0.00148 | 0.187 | -0.00192
0.186 | -0.0015 | 0.186 | -0.00191
0.185 | -0.00146 | 0.185 | -0.00192
0.184 | -0.00145 | 0.184 | -0.00191
0.183 | -0.00146 | 0.183 | -0.00191
0.182 | -0.00147 | 0.182 | -0.00191
0.181 | -0.00151 | 0.181 | -0.00191
0.18 | -0.00155 | 0.18 | -0.00191
0.179 | -0.00154 | 0.179 | -0.0019
0.178 | -0.00154 | 0.178 | -0.00189
0.177 | -0.00154 | 0.177 | -0.00189
0.176 | -0.00156 | 0.176 | -0.00188
0.175 | -0.00156 | 0.175 | -0.00188
0.174 | -0.00151 | 0.174 | -0.00188
0.173 | -0.00153 | 0.173 | -0.00189
0.172 | -0.00156 | 0.172 | -0.00188
0.171 | -0.00157 | 0.171 | -0.00186
0.17 | -0.0016 | 0.17 | -0.00186
0.169 | -0.00161 | 0.169 | -0.00186
0.168 | -0.00163 | 0.168 | -0.00187
0.167 | -0.00163 | 0.167 | -0.00186
0.166 | -0.00161 | 0.166 | -0.00184
0.165 | -0.00162 | 0.165 | -0.00183
0.164 | -0.00163 | 0.164 | -0.00184
0.163 | -0.00164 | 0.163 | -0.00185
0.162 | -0.00166 | 0.162 | -0.00185
0.161 | -0.00168 | 0.161 | -0.00183
0.16 | -0.00168 | 0.16 | -0.00181
0.159 | -0.00168 | 0.159 | -0.00181
0.158 | -0.00168 | 0.158 | -0.00183
0.157 | -0.00169 | 0.157 | -0.00182
0.156 | -0.00168 | 0.156 | -0.00181
0.155 | -0.00168 | 0.155 | -0.00179
0.154 | -0.00171 | 0.154 | -0.0018
0.153 | -0.00171 | 0.153 | -0.00181
0.152 | -0.00174 | 0.152 | -0.00183
0.151 | -0.00176 | 0.151 | -0.00184
0.15 | -0.00176 | 0.15 | -0.00185
0.149 | -0.00177 | 0.149 | -0.00182
0.148 | -0.0018 | 0.148 | -0.0018
0.147 | -0.00179 | 0.147 | -0.00179
0.146 | -0.0018 | 0.146 | -0.0018
0.145 | -0.00179 | 0.145 | -0.0018
0.144 | -0.00182 | 0.144 | -0.00183
0.143 | -0.00181 | 0.143 | -0.00186
0.142 | -0.00185 | 0.142 | -0.00186
0.141 | -0.00184 | 0.141 | -0.00185
0.14 | -0.00186 | 0.14 | -0.00186
0.139 | -0.00184 | 0.139 | -0.00184
0.138 | -0.00187 | 0.138 | -0.00181
0.137 | -0.00186 | 0.137 | -0.0018
0.136 | -0.00189 | 0.136 | -0.00181
0.135 | -0.00192 | 0.135 | -0.00182
0.134 | -0.00193 | 0.134 | -0.00184
0.133 | -0.00192 | 0.133 | -0.00186
0.132 | -0.00195 | 0.132 | -0.00185
0.131 | -0.00193 | 0.131 | -0.00184
0.13 | -0.00193 | 0.13 | -0.00185
0.129 | -0.00194 | 0.129 | -0.00186
0.128 | -0.00199 | 0.128 | -0.00187
0.127 | -0.00201 | 0.127 | -0.00186
0.126 | -0.00203 | 0.126 | -0.00187
0.125 | -0.00205 | 0.125 | -0.00186
0.124 | -0.00202 | 0.124 | -0.00185
0.123 | -0.00201 | 0.123 | -0.00184
0.122 | -0.00202 | 0.122 | -0.00185
0.121 | -0.00205 | 0.121 | -0.00189
0.12 | -0.00205 | 0.12 | -0.00189
0.119 | -0.00204 | 0.119 | -0.00191
0.118 | -0.00204 | 0.118 | -0.00192
0.117 | -0.00206 | 0.117 | -0.00191
0.116 | -0.00209 | 0.116 | -0.00189
0.115 | -0.00212 | 0.115 | -0.00187
0.114 | -0.00213 | 0.114 | -0.00187
0.113 | -0.00213 | 0.113 | -0.00187
0.112 | -0.00212 | 0.112 | -0.00187
0.111 | -0.00209 | 0.111 | -0.0019
0.11 | -0.00208 | 0.11 | -0.00191
0.109 | -0.00211 | 0.109 | -0.0019
0.108 | -0.00215 | 0.108 | -0.00191
0.107 | -0.00217 | 0.107 | -0.00191
0.106 | -0.00219 | 0.106 | -0.00193
0.105 | -0.0022 | 0.105 | -0.00193
0.104 | -0.00222 | 0.104 | -0.00197
0.103 | -0.00225 | 0.103 | -0.00198
0.102 | -0.00226 | 0.102 | -0.00199
0.101 | -0.00225 | 0.101 | -0.00198
0.1 | -0.00224 | 0.1 | -0.00197
0.099 | -0.00227 | 0.099 | -0.00196
0.098 | -0.00229 | 0.098 | -0.00198
0.097 | -0.00227 | 0.097 | -0.00201
0.096 | -0.00227 | 0.096 | -0.00201
0.095 | -0.00226 | 0.095 | -0.00203
0.094 | -0.00228 | 0.094 | -0.00206
0.093 | -0.00229 | 0.093 | -0.00208
0.092 | -0.00228 | 0.092 | -0.0021
0.091 | -0.00228 | 0.091 | -0.0021
0.09 | -0.00231 | 0.09 | -0.0021
0.089 | -0.00232 | 0.089 | -0.0021
0.088 | -0.00238 | 0.088 | -0.00211
0.087 | -0.0024 | 0.087 | -0.00214
0.086 | -0.0024 | 0.086 | -0.00218
0.085 | -0.00239 | 0.085 | -0.00223
0.084 | -0.0024 | 0.084 | -0.00225
0.083 | -0.00242 | 0.083 | -0.00227
0.082 | -0.00242 | 0.082 | -0.00228
0.081 | -0.00241 | 0.081 | -0.00232
0.08 | -0.00241 | 0.08 | -0.00234
0.079 | -0.00241 | 0.079 | -0.00238
0.078 | -0.0024 | 0.078 | -0.00244
0.077 | -0.00237 | 0.077 | -0.00247
0.076 | -0.00242 | 0.076 | -0.00249
0.075 | -0.00244 | 0.075 | -0.00254
0.074 | -0.00247 | 0.074 | -0.00257
0.073 | -0.00246 | 0.073 | -0.0026
0.072 | -0.00243 | 0.072 | -0.00262
0.071 | -0.00244 | 0.071 | -0.00265
0.07 | -0.00243 | 0.07 | -0.00269
0.069 | -0.00242 | 0.069 | -0.00276
0.068 | -0.00246 | 0.068 | -0.0028
0.067 | -0.00249 | 0.067 | -0.00284
0.066 | -0.00245 | 0.066 | -0.00289
0.065 | -0.00243 | 0.065 | -0.00292
0.064 | -0.00241 | 0.064 | -0.00297
0.063 | -0.00244 | 0.063 | -0.00303
0.062 | -0.00244 | 0.062 | -0.0031
0.061 | -0.00244 | 0.061 | -0.00317
0.06 | -0.00244 | 0.06 | -0.00325
0.059 | -0.00249 | 0.059 | -0.00332
0.058 | -0.00247 | 0.058 | -0.00339
0.057 | -0.00246 | 0.057 | -0.00346
0.056 | -0.00245 | 0.056 | -0.00354
0.055 | -0.00245 | 0.055 | -0.00361
0.054 | -0.00245 | 0.054 | -0.00368
0.053 | -0.00248 | 0.053 | -0.00377
0.052 | -0.00249 | 0.052 | -0.00385
0.051 | -0.00247 | 0.051 | -0.00392
0.05 | -0.00245 | 0.05 | -0.004
0.049 | -0.00246 | 0.049 | -0.00412
0.048 | -0.00249 | 0.048 | -0.0042
0.047 | -0.00245 | 0.047 | -0.00428
0.046 | -0.00246 | 0.046 | -0.00437
0.045 | -0.00248 | 0.045 | -0.00448
0.044 | -0.00248 | 0.044 | -0.00459
0.043 | -0.00248 | 0.043 | -0.00474
0.042 | -0.00248 | 0.042 | -0.00485
0.041 | -0.00247 | 0.041 | -0.00494
0.04 | -0.00245 | 0.04 | -0.00505
0.039 | -0.00247 | 0.039 | -0.00518
0.038 | -0.00245 | 0.038 | -0.00531
0.037 | -0.00244 | 0.037 | -0.00544
0.036 | -0.00244 | 0.036 | -0.00557
0.035 | -0.00248 | 0.035 | -0.00566
0.034 | -0.00249 | 0.034 | -0.0058
0.033 | -0.00247 | 0.033 | -0.00593
0.032 | -0.00245 | 0.032 | -0.00608
0.031 | -0.00244 | 0.031 | -0.00623
0.03 | -0.00243 | 0.03 | -0.00635
0.029 | -0.00243 | 0.029 | -0.0065
0.028 | -0.00242 | 0.028 | -0.00664
0.027 | -0.00239 | 0.027 | -0.00679
0.026 | -0.00239 | 0.026 | -0.00691
0.025 | -0.00242 | 0.025 | -0.00707
0.024 | -0.00244 | 0.024 | -0.0072
0.023 | -0.00244 | 0.023 | -0.00736
0.022 | -0.0024 | 0.022 | -0.00754
0.021 | -0.00238 | 0.021 | -0.00767
0.02 | -0.00236 | 0.02 | -0.00781
0.019 | -0.00239 | 0.019 | -0.00799
0.018 | -0.00238 | 0.018 | -0.00815
0.017 | -0.00236 | 0.017 | -0.00828
0.016 | -0.00234 | 0.016 | -0.00851
0.015 | -0.00236 | 0.015 | -0.00871
0.014 | -0.00234 | 0.014 | -0.00884
0.013 | -0.00235 | 0.013 | -0.009
0.012 | -0.00234 | 0.012 | -0.00914
0.011 | -0.00234 | 0.011 | -0.00931
0.01 | -0.00234 | 0.01 | -0.00951
0.009 | -0.00231 | 0.009 | -0.00967
0.008 | -0.00233 | 0.008 | -0.00986
0.007 | -0.00235 | 0.007 | -0.01006
0.006 | -0.00235 | 0.006 | -0.01022
0.005 | -0.00237 | 0.005 | -0.01041
0.004 | -0.00241 | 0.004 | -0.01059
0.003 | -0.0024 | 0.003 | -0.01077
0.002 | -0.00234 | 0.002 | -0.01097
0.001 | -0.00235 | 0.001 | -0.01117
0 | -0.00237 | 0 | -0.01135
-0.001 | -0.00237 | -0.001 | -0.01154
-0.002 | -0.00233 | -0.002 | -0.01176
-0.003 | -0.00233 | -0.003 | -0.01194
-0.004 | -0.00233 | -0.004 | -0.01214
-0.005 | -0.00229 | -0.005 | -0.01235
-0.006 | -0.00228 | -0.006 | -0.01252
-0.007 | -0.00233 | -0.007 | -0.01273
-0.008 | -0.00241 | -0.008 | -0.01295
-0.009 | -0.00245 | -0.009 | -0.01315
-0.01 | -0.00244 | -0.01 | -0.01338
-0.011 | -0.0024 | -0.011 | -0.0136
-0.012 | -0.00239 | -0.012 | -0.0138
-0.013 | -0.0024 | -0.013 | -0.01404
-0.014 | -0.00239 | -0.014 | -0.01427
-0.015 | -0.00242 | -0.015 | -0.01447
-0.016 | -0.00241 | -0.016 | -0.01472
-0.017 | -0.00239 | -0.017 | -0.01493
-0.018 | -0.0024 | -0.018 | -0.01513
-0.019 | -0.00241 | -0.019 | -0.01536
-0.02 | -0.00239 | -0.02 | -0.01553
-0.021 | -0.00238 | -0.021 | -0.01572
-0.022 | -0.00237 | -0.022 | -0.01598
-0.023 | -0.00238 | -0.023 | -0.01619
-0.024 | -0.00242 | -0.024 | -0.01638
-0.025 | -0.00243 | -0.025 | -0.01662
-0.026 | -0.00242 | -0.026 | -0.01686
-0.027 | -0.00242 | -0.027 | -0.01703
-0.028 | -0.00239 | -0.028 | -0.01728
-0.029 | -0.00241 | -0.029 | -0.0175
-0.03 | -0.00242 | -0.03 | -0.01769
-0.031 | -0.00242 | -0.031 | -0.01801
-0.032 | -0.00241 | -0.032 | -0.01821
-0.033 | -0.00243 | -0.033 | -0.01845
-0.034 | -0.00242 | -0.034 | -0.01875
-0.035 | -0.00243 | -0.035 | -0.01896
-0.036 | -0.00245 | -0.036 | -0.01921
-0.037 | -0.00247 | -0.037 | -0.01946
-0.038 | -0.00242 | -0.038 | -0.01968
-0.039 | -0.00242 | -0.039 | -0.01993
-0.04 | -0.00241 | -0.04 | -0.02019
-0.041 | -0.00244 | -0.041 | -0.02041
-0.042 | -0.00245 | -0.042 | -0.02063
-0.043 | -0.00246 | -0.043 | -0.02093
-0.044 | -0.00244 | -0.044 | -0.02114
-0.045 | -0.00244 | -0.045 | -0.02143
-0.046 | -0.00246 | -0.046 | -0.02173
-0.047 | -0.00244 | -0.047 | -0.0219
-0.048 | -0.00245 | -0.048 | -0.02214
-0.049 | -0.00246 | -0.049 | -0.02238
-0.05 | -0.00247 | -0.05 | -0.02262
-0.051 | -0.00246 | -0.051 | -0.02289
-0.052 | -0.00244 | -0.052 | -0.02315
-0.053 | -0.00242 | -0.053 | -0.02337
-0.054 | -0.0024 | -0.054 | -0.02363
-0.055 | -0.0024 | -0.055 | -0.02388
-0.056 | -0.00236 | -0.056 | -0.02408
-0.057 | -0.0024 | -0.057 | -0.02434
-0.058 | -0.00245 | -0.058 | -0.02459
-0.059 | -0.0025 | -0.059 | -0.02481
-0.06 | -0.0025 | -0.06 | -0.02508
-0.061 | -0.0025 | -0.061 | -0.02536
-0.062 | -0.00244 | -0.062 | -0.02555
-0.063 | -0.0024 | -0.063 | -0.02586
-0.064 | -0.00241 | -0.064 | -0.02615
-0.065 | -0.00241 | -0.065 | -0.02636
-0.066 | -0.00237 | -0.066 | -0.0267
-0.067 | -0.00238 | -0.067 | -0.02696
-0.068 | -0.0024 | -0.068 | -0.02713
-0.069 | -0.00241 | -0.069 | -0.02742
-0.07 | -0.00242 | -0.07 | -0.02766
-0.071 | -0.00242 | -0.071 | -0.02785
-0.072 | -0.00241 | -0.072 | -0.02811
-0.073 | -0.00244 | -0.073 | -0.02844
-0.074 | -0.00242 | -0.074 | -0.02868
-0.075 | -0.00243 | -0.075 | -0.02896
-0.076 | -0.00243 | -0.076 | -0.02927
-0.077 | -0.00241 | -0.077 | -0.02946
-0.078 | -0.0024 | -0.078 | -0.02976
-0.079 | -0.00242 | -0.079 | -0.03001
-0.08 | -0.00241 | -0.08 | -0.03018
-0.081 | -0.0024 | -0.081 | -0.03046
-0.082 | -0.00235 | -0.082 | -0.0307
-0.083 | -0.00237 | -0.083 | -0.03092
-0.084 | -0.0024 | -0.084 | -0.03126
-0.085 | -0.0024 | -0.085 | -0.03155
-0.086 | -0.0024 | -0.086 | -0.03178
-0.087 | -0.00238 | -0.087 | -0.03213
-0.088 | -0.00236 | -0.088 | -0.03236
-0.089 | -0.00237 | -0.089 | -0.03256
-0.09 | -0.00237 | -0.09 | -0.03287
-0.091 | -0.00238 | -0.091 | -0.03316
-0.092 | -0.00241 | -0.092 | -0.03338
-0.093 | -0.00244 | -0.093 | -0.03371
-0.094 | -0.00245 | -0.094 | -0.03398
-0.095 | -0.00245 | -0.095 | -0.03417
-0.096 | -0.00244 | -0.096 | -0.03449
-0.097 | -0.00242 | -0.097 | -0.0347
-0.098 | -0.00237 | -0.098 | -0.03493
-0.099 | -0.00239 | -0.099 | -0.03524
-0.1 | -0.00238 | -0.1 | -0.03548
-0.101 | -0.00235 | -0.101 | -0.03576
-0.102 | -0.00235 | -0.102 | -0.03609
-0.103 | -0.00237 | -0.103 | -0.03638
-0.104 | -0.00234 | -0.104 | -0.03663
-0.105 | -0.00237 | -0.105 | -0.03694
-0.106 | -0.00239 | -0.106 | -0.03725
-0.107 | -0.0024 | -0.107 | -0.03754
-0.108 | -0.00236 | -0.108 | -0.03792
-0.109 | -0.00233 | -0.109 | -0.03813
-0.11 | -0.00233 | -0.11 | -0.03841
-0.111 | -0.00237 | -0.111 | -0.0387
-0.112 | -0.00242 | -0.112 | -0.03885
-0.113 | -0.00239 | -0.113 | -0.0392
-0.114 | -0.00239 | -0.114 | -0.03953
-0.115 | -0.00238 | -0.115 | -0.03975
-0.116 | -0.00237 | -0.116 | -0.04009
-0.117 | -0.00237 | -0.117 | -0.04034
-0.118 | -0.00236 | -0.118 | -0.04058
-0.119 | -0.00237 | -0.119 | -0.04084
-0.12 | -0.00236 | -0.12 | -0.04117
-0.121 | -0.00234 | -0.121 | -0.0414
-0.122 | -0.00239 | -0.122 | -0.04169
-0.123 | -0.00239 | -0.123 | -0.04198
-0.124 | -0.00237 | -0.124 | -0.04214
-0.125 | -0.00235 | -0.125 | -0.04247
-0.126 | -0.00234 | -0.126 | -0.04277
-0.127 | -0.00233 | -0.127 | -0.04299
-0.128 | -0.00232 | -0.128 | -0.04335
-0.129 | -0.00233 | -0.129 | -0.04364
-0.13 | -0.00234 | -0.13 | -0.04376
-0.131 | -0.00233 | -0.131 | -0.04398
-0.132 | -0.00233 | -0.132 | -0.04436
-0.133 | -0.00236 | -0.133 | -0.04462
-0.134 | -0.00235 | -0.134 | -0.04499
-0.135 | -0.00233 | -0.135 | -0.04534
-0.136 | -0.00237 | -0.136 | -0.04544
-0.137 | -0.00245 | -0.137 | -0.04569
-0.138 | -0.00245 | -0.138 | -0.04594
-0.139 | -0.00242 | -0.139 | -0.04616
-0.14 | -0.00244 | -0.14 | -0.04653
-0.141 | -0.00242 | -0.141 | -0.04679
-0.142 | -0.00241 | -0.142 | -0.04706
-0.143 | -0.00239 | -0.143 | -0.04738
-0.144 | -0.00238 | -0.144 | -0.04771
-0.145 | -0.00241 | -0.145 | -0.0479
-0.146 | -0.0024 | -0.146 | -0.04839
-0.147 | -0.00239 | -0.147 | -0.04876
-0.148 | -0.00238 | -0.148 | -0.0489
-0.149 | -0.00241 | -0.149 | -0.04928
-0.15 | -0.00238 | -0.15 | -0.04947
-0.151 | -0.0024 | -0.151 | -0.04962
-0.152 | -0.00235 | -0.152 | -0.04993
-0.153 | -0.00236 | -0.153 | -0.05019
-0.154 | -0.00237 | -0.154 | -0.05035
-0.155 | -0.00238 | -0.155 | -0.05064
-0.156 | -0.0024 | -0.156 | -0.05086
-0.157 | -0.00235 | -0.157 | -0.05104
-0.158 | -0.00235 | -0.158 | -0.05148
-0.159 | -0.00237 | -0.159 | -0.05173
-0.16 | -0.0024 | -0.16 | -0.0519
-0.161 | -0.00241 | -0.161 | -0.05227
-0.162 | -0.00239 | -0.162 | -0.05243
-0.163 | -0.00238 | -0.163 | -0.05264
-0.164 | -0.0024 | -0.164 | -0.05296
-0.165 | -0.00236 | -0.165 | -0.05317
-0.166 | -0.00235 | -0.166 | -0.05339
-0.167 | -0.00233 | -0.167 | -0.05374
-0.168 | -0.00233 | -0.168 | -0.05393
-0.169 | -0.00236 | -0.169 | -0.05422
-0.17 | -0.00243 | -0.17 | -0.05464
-0.171 | -0.00245 | -0.171 | -0.0549
-0.172 | -0.00246 | -0.172 | -0.05524
-0.173 | -0.0024 | -0.173 | -0.0557
-0.174 | -0.00242 | -0.174 | -0.05582
-0.175 | -0.00243 | -0.175 | -0.05601
-0.176 | -0.0024 | -0.176 | -0.05638
-0.177 | -0.00245 | -0.177 | -0.05651
-0.178 | -0.0025 | -0.178 | -0.05687
-0.179 | -0.00243 | -0.179 | -0.05725
-0.18 | -0.00235 | -0.18 | -0.05747
-0.181 | -0.00234 | -0.181 | -0.0578
-0.182 | -0.00237 | -0.182 | -0.05822
-0.183 | -0.0024 | -0.183 | -0.05836
-0.184 | -0.00238 | -0.184 | -0.05852
-0.185 | -0.00237 | -0.185 | -0.05883
-0.186 | -0.00239 | -0.186 | -0.05888
-0.187 | -0.0024 | -0.187 | -0.05922
-0.188 | -0.00238 | -0.188 | -0.05968
-0.189 | -0.00241 | -0.189 | -0.05976
-0.19 | -0.00241 | -0.19 | -0.05991
-0.191 | -0.00239 | -0.191 | -0.0602
-0.192 | -0.00239 | -0.192 | -0.06034
-0.193 | -0.00242 | -0.193 | -0.06083
-0.194 | -0.00238 | -0.194 | -0.06114
-0.195 | -0.00241 | -0.195 | -0.06132
-0.196 | -0.00241 | -0.196 | -0.06172
-0.197 | -0.00241 | -0.197 | -0.06204
-0.198 | -0.00243 | -0.198 | -0.06211
-0.199 | -0.00243 | -0.199 | -0.06228
-0.2 | -0.00248 | -0.2 | -0.06239
-0.201 | -0.00252 | -0.201 | -0.06251
-0.202 | -0.00248 | -0.202 | -0.06286
-0.203 | -0.00243 | -0.203 | -0.06323
-0.204 | -0.00246 | -0.204 | -0.0635
-0.205 | -0.00246 | -0.205 | -0.06376
-0.206 | -0.00249 | -0.206 | -0.06402
-0.207 | -0.00251 | -0.207 | -0.06429
-0.208 | -0.0025 | -0.208 | -0.06468
-0.209 | -0.00248 | -0.209 | -0.06495
-0.21 | -0.00247 | -0.21 | -0.06521
-0.211 | -0.00248 | -0.211 | -0.06559
-0.212 | -0.0025 | -0.212 | -0.06589
-0.213 | -0.00248 | -0.213 | -0.06592
-0.214 | -0.0025 | -0.214 | -0.06615
-0.215 | -0.00249 | -0.215 | -0.0662
-0.216 | -0.00249 | -0.216 | -0.06636
-0.217 | -0.00249 | -0.217 | -0.06685
-0.218 | -0.00249 | -0.218 | -0.06709
-0.219 | -0.00248 | -0.219 | -0.06722
-0.22 | -0.00246 | -0.22 | -0.06751
-0.221 | -0.00242 | -0.221 | -0.06771
-0.222 | -0.00243 | -0.222 | -0.06801
-0.223 | -0.00243 | -0.223 | -0.06873
-0.224 | -0.00248 | -0.224 | -0.06916
-0.225 | -0.00248 | -0.225 | -0.06942
-0.226 | -0.00249 | -0.226 | -0.06998
-0.227 | -0.00249 | -0.227 | -0.07012
-0.228 | -0.00248 | -0.228 | -0.07023
-0.229 | -0.00248 | -0.229 | -0.07068
-0.23 | -0.00248 | -0.23 | -0.07082
-0.231 | -0.0025 | -0.231 | -0.07098
-0.232 | -0.00253 | -0.232 | -0.07122
-0.233 | -0.00252 | -0.233 | -0.07142
-0.234 | -0.00255 | -0.234 | -0.07166
-0.235 | -0.00253 | -0.235 | -0.07199
-0.236 | -0.00249 | -0.236 | -0.07229
-0.237 | -0.0025 | -0.237 | -0.07245
-0.238 | -0.00253 | -0.238 | -0.0729
-0.239 | -0.00252 | -0.239 | -0.07303
-0.24 | -0.00251 | -0.24 | -0.07322
-0.241 | -0.00247 | -0.241 | -0.07345
-0.242 | -0.00249 | -0.242 | -0.0736
-0.243 | -0.00247 | -0.243 | -0.07406
-0.244 | -0.00249 | -0.244 | -0.07437
-0.245 | -0.00255 | -0.245 | -0.07455
-0.246 | -0.00252 | -0.246 | -0.07489
-0.247 | -0.0025 | -0.247 | -0.0752
-0.248 | -0.00248 | -0.248 | -0.07512
-0.249 | -0.00248 | -0.249 | -0.07528
-0.25 | -0.0025 | -0.25 | -0.07567
-0.251 | -0.00255 | -0.251 | -0.07563
-0.252 | -0.00252 | -0.252 | -0.07581
-0.253 | -0.00254 | -0.253 | -0.076
-0.254 | -0.00253 | -0.254 | -0.07608
-0.255 | -0.00253 | -0.255 | -0.07651
-0.256 | -0.00257 | -0.256 | -0.07675
-0.257 | -0.00257 | -0.257 | -0.077
-0.258 | -0.00252 | -0.258 | -0.07743
-0.259 | -0.00256 | -0.259 | -0.07762
-0.26 | -0.00254 | -0.26 | -0.07771
-0.261 | -0.00253 | -0.261 | -0.07818
-0.262 | -0.00254 | -0.262 | -0.07843
-0.263 | -0.00256 | -0.263 | -0.07854
-0.264 | -0.00261 | -0.264 | -0.07894
-0.265 | -0.00266 | -0.265 | -0.07909
-0.266 | -0.00262 | -0.266 | -0.07907
-0.267 | -0.00262 | -0.267 | -0.07928
-0.268 | -0.00263 | -0.268 | -0.07955
-0.269 | -0.00263 | -0.269 | -0.07958
-0.27 | -0.00267 | -0.27 | -0.08007
-0.271 | -0.00268 | -0.271 | -0.08032
-0.272 | -0.00265 | -0.272 | -0.08027
-0.273 | -0.00263 | -0.273 | -0.08086
-0.274 | -0.00265 | -0.274 | -0.08121
-0.275 | -0.00264 | -0.275 | -0.08153
-0.276 | -0.00262 | -0.276 | -0.08199
-0.277 | -0.0026 | -0.277 | -0.08211
-0.278 | -0.00264 | -0.278 | -0.08232
-0.279 | -0.00265 | -0.279 | -0.08249
-0.28 | -0.00266 | -0.28 | -0.08263
-0.281 | -0.00266 | -0.281 | -0.0827
-0.282 | -0.00267 | -0.282 | -0.08319
-0.283 | -0.0027 | -0.283 | -0.08334
-0.284 | -0.00272 | -0.284 | -0.08346
-0.285 | -0.00274 | -0.285 | -0.08393
-0.286 | -0.00273 | -0.286 | -0.08373
-0.287 | -0.0027 | -0.287 | -0.08368
-0.288 | -0.00268 | -0.288 | -0.08399
-0.289 | -0.00273 | -0.289 | -0.08405
-0.29 | -0.00271 | -0.29 | -0.08434
-0.291 | -0.00272 | -0.291 | -0.08461
-0.292 | -0.00278 | -0.292 | -0.08465
-0.293 | -0.00284 | -0.293 | -0.08466
-0.294 | -0.0028 | -0.294 | -0.08509
-0.295 | -0.00282 | -0.295 | -0.08532
-0.296 | -0.00281 | -0.296 | -0.08528
-0.297 | -0.00281 | -0.297 | -0.08545
-0.298 | -0.00283 | -0.298 | -0.08557
-0.299 | -0.00285 | -0.299 | -0.0859
-0.3 | -0.00289 | -0.3 | -0.08652
-0.301 | -0.0029 | -0.301 | -0.08695
-0.302 | -0.00289 | -0.302 | -0.08725
-0.303 | -0.00291 | -0.303 | -0.08746
-0.304 | -0.00294 | -0.304 | -0.0872
-0.305 | -0.00295 | -0.305 | -0.0874
-0.306 | -0.00295 | -0.306 | -0.08753
-0.307 | -0.00295 | -0.307 | -0.08763
-0.308 | -0.00301 | -0.308 | -0.08788
-0.309 | -0.00301 | -0.309 | -0.08831
-0.31 | -0.00302 | -0.31 | -0.08839
-0.311 | -0.00302 | -0.311 | -0.08863
-0.312 | -0.00307 | -0.312 | -0.08888
-0.313 | -0.00309 | -0.313 | -0.08877
-0.314 | -0.00311 | -0.314 | -0.08891
-0.315 | -0.00314 | -0.315 | -0.0892
-0.316 | -0.00317 | -0.316 | -0.08935
-0.317 | -0.00317 | -0.317 | -0.08981
-0.318 | -0.00316 | -0.318 | -0.09017
-0.319 | -0.00314 | -0.319 | -0.09031
-0.32 | -0.00313 | -0.32 | -0.09071
-0.321 | -0.00317 | -0.321 | -0.09128
-0.322 | -0.00326 | -0.322 | -0.09136
-0.323 | -0.00329 | -0.323 | -0.09167
-0.324 | -0.00333 | -0.324 | -0.09179
-0.325 | -0.00335 | -0.325 | -0.09162
-0.326 | -0.00338 | -0.326 | -0.09214
-0.327 | -0.00344 | -0.327 | -0.09262
-0.328 | -0.00349 | -0.328 | -0.09285
-0.329 | -0.00345 | -0.329 | -0.09335
-0.33 | -0.00347 | -0.33 | -0.09362
-0.331 | -0.00347 | -0.331 | -0.09385
-0.332 | -0.00352 | -0.332 | -0.09401
-0.333 | -0.0036 | -0.333 | -0.09398
-0.334 | -0.00362 | -0.334 | -0.0939
-0.335 | -0.00366 | -0.335 | -0.09437
-0.336 | -0.00367 | -0.336 | -0.09478
-0.337 | -0.00369 | -0.337 | -0.09491
-0.338 | -0.00371 | -0.338 | -0.09526
-0.339 | -0.00372 | -0.339 | -0.09535
-0.34 | -0.00376 | -0.34 | -0.09562
-0.341 | -0.00382 | -0.341 | -0.09593
-0.342 | -0.00385 | -0.342 | -0.09601
-0.343 | -0.00386 | -0.343 | -0.09594
-0.344 | -0.0039 | -0.344 | -0.09604
-0.345 | -0.00392 | -0.345 | -0.09611
-0.346 | -0.00395 | -0.346 | -0.09625
-0.347 | -0.00396 | -0.347 | -0.09668
-0.348 | -0.00396 | -0.348 | -0.09709
-0.349 | -0.004 | -0.349 | -0.0972
-0.35 | -0.00405 | -0.35 | -0.09776
-0.351 | -0.0041 | -0.351 | -0.09774
-0.352 | -0.00413 | -0.352 | -0.09806
-0.353 | -0.00413 | -0.353 | -0.09847
-0.354 | -0.00415 | -0.354 | -0.09834
-0.355 | -0.0042 | -0.355 | -0.09847
-0.356 | -0.00421 | -0.356 | -0.09865
-0.357 | -0.00423 | -0.357 | -0.09878
-0.358 | -0.00426 | -0.358 | -0.09886
-0.359 | -0.00429 | -0.359 | -0.0993
-0.36 | -0.00434 | -0.36 | -0.09943
-0.361 | -0.00433 | -0.361 | -0.09972
-0.362 | -0.00435 | -0.362 | -0.1003
-0.363 | -0.00436 | -0.363 | -0.1006
-0.364 | -0.00439 | -0.364 | -0.1007
-0.365 | -0.00441 | -0.365 | -0.1011
-0.366 | -0.00446 | -0.366 | -0.1008
-0.367 | -0.00451 | -0.367 | -0.1011
-0.368 | -0.00452 | -0.368 | -0.1015
-0.369 | -0.00454 | -0.369 | -0.1016
-0.37 | -0.00455 | -0.37 | -0.102
-0.371 | -0.00455 | -0.371 | -0.1022
-0.372 | -0.00458 | -0.372 | -0.102
-0.373 | -0.00458 | -0.373 | -0.1023
-0.374 | -0.00457 | -0.374 | -0.1028
-0.375 | -0.0046 | -0.375 | -0.1026
-0.376 | -0.00465 | -0.376 | -0.1028
-0.377 | -0.0047 | -0.377 | -0.1029
-0.378 | -0.00469 | -0.378 | -0.1026
-0.379 | -0.00475 | -0.379 | -0.1031
-0.38 | -0.00474 | -0.38 | -0.1035
-0.381 | -0.00472 | -0.381 | -0.1038
-0.382 | -0.00469 | -0.382 | -0.1044
-0.383 | -0.00472 | -0.383 | -0.1048
-0.384 | -0.00469 | -0.384 | -0.1051
-0.385 | -0.00471 | -0.385 | -0.1055
-0.386 | -0.0047 | -0.386 | -0.1057
-0.387 | -0.00473 | -0.387 | -0.1056
-0.388 | -0.00472 | -0.388 | -0.1063
-0.389 | -0.00468 | -0.389 | -0.107
-0.39 | -0.0047 | -0.39 | -0.1071
-0.391 | -0.00473 | -0.391 | -0.1074
-0.392 | -0.0047 | -0.392 | -0.1076
-0.393 | -0.00468 | -0.393 | -0.1078
-0.394 | -0.00466 | -0.394 | -0.1082
-0.395 | -0.00465 | -0.395 | -0.1085
-0.396 | -0.00463 | -0.396 | -0.1085
-0.397 | -0.00461 | -0.397 | -0.1087
-0.398 | -0.00462 | -0.398 | -0.1092
-0.399 | -0.00462 | -0.399 | -0.1094
-0.4 | -0.00461 | -0.4 | -0.1098
-0.401 | -0.00457 | -0.401 | -0.1099
-0.402 | -0.00456 | -0.402 | -0.1094
-0.403 | -0.00461 | -0.403 | -0.1098
-0.404 | -0.00462 | -0.404 | -0.1097
-0.405 | -0.00459 | -0.405 | -0.1097
-0.406 | -0.00456 | -0.406 | -0.1101
-0.407 | -0.00455 | -0.407 | -0.1099
-0.408 | -0.0045 | -0.408 | -0.1098
-0.409 | -0.00445 | -0.409 | -0.11
-0.41 | -0.00444 | -0.41 | -0.1101
-0.411 | -0.00447 | -0.411 | -0.1103
-0.412 | -0.00449 | -0.412 | -0.1107
-0.413 | -0.0045 | -0.413 | -0.1107
-0.414 | -0.00447 | -0.414 | -0.1104
-0.415 | -0.00444 | -0.415 | -0.1108
-0.416 | -0.00446 | -0.416 | -0.1108
-0.417 | -0.00447 | -0.417 | -0.1112
-0.418 | -0.00451 | -0.418 | -0.1119
-0.419 | -0.00451 | -0.419 | -0.1121
-0.42 | -0.00446 | -0.42 | -0.1123
-0.421 | -0.00443 | -0.421 | -0.1125
-0.422 | -0.00447 | -0.422 | -0.1128
-0.423 | -0.00451 | -0.423 | -0.1131
-0.424 | -0.00453 | -0.424 | -0.1131
-0.425 | -0.00452 | -0.425 | -0.113
-0.426 | -0.00454 | -0.426 | -0.1129
-0.427 | -0.00454 | -0.427 | -0.1133
-0.428 | -0.00454 | -0.428 | -0.1133
-0.429 | -0.00455 | -0.429 | -0.1137
-0.43 | -0.00454 | -0.43 | -0.114
-0.431 | -0.00452 | -0.431 | -0.1139
-0.432 | -0.00452 | -0.432 | -0.1143
-0.433 | -0.00452 | -0.433 | -0.1145
-0.434 | -0.00458 | -0.434 | -0.1145
-0.435 | -0.00465 | -0.435 | -0.1148
-0.436 | -0.00466 | -0.436 | -0.1148
-0.437 | -0.00468 | -0.437 | -0.1147
-0.438 | -0.00467 | -0.438 | -0.115
-0.439 | -0.00465 | -0.439 | -0.1153
-0.44 | -0.00466 | -0.44 | -0.1153
-0.441 | -0.00465 | -0.441 | -0.116
-0.442 | -0.0047 | -0.442 | -0.1165
-0.443 | -0.0047 | -0.443 | -0.1161
-0.444 | -0.00473 | -0.444 | -0.1161
-0.445 | -0.00475 | -0.445 | -0.1162
-0.446 | -0.0048 | -0.446 | -0.116
-0.447 | -0.00486 | -0.447 | -0.1162
-0.448 | -0.00485 | -0.448 | -0.1165
-0.449 | -0.0049 | -0.449 | -0.1165
-0.45 | -0.00494 | -0.45 | -0.1171
-0.451 | -0.00497 | -0.451 | -0.1172
-0.452 | -0.005 | -0.452 | -0.1174
-0.453 | -0.00505 | -0.453 | -0.1179
-0.454 | -0.00506 | -0.454 | -0.1178
-0.455 | -0.00509 | -0.455 | -0.1174
-0.456 | -0.00511 | -0.456 | -0.1175
-0.457 | -0.00513 | -0.457 | -0.1178
-0.458 | -0.00519 | -0.458 | -0.1185
-0.459 | -0.00521 | -0.459 | -0.119
-0.46 | -0.00525 | -0.46 | -0.1195
-0.461 | -0.00532 | -0.461 | -0.1196
-0.462 | -0.00536 | -0.462 | -0.1201
-0.463 | -0.0054 | -0.463 | -0.1194
-0.464 | -0.00544 | -0.464 | -0.1186
-0.465 | -0.00548 | -0.465 | -0.1188
-0.466 | -0.00551 | -0.466 | -0.1189
-0.467 | -0.00555 | -0.467 | -0.119
-0.468 | -0.00556 | -0.468 | -0.1203
-0.469 | -0.0056 | -0.469 | -0.1208
-0.47 | -0.00563 | -0.47 | -0.1205
-0.471 | -0.00569 | -0.471 | -0.1206
-0.472 | -0.00575 | -0.472 | -0.1204
-0.473 | -0.00581 | -0.473 | -0.1201
-0.474 | -0.00586 | -0.474 | -0.1206
-0.475 | -0.0059 | -0.475 | -0.1209
-0.476 | -0.00596 | -0.476 | -0.1212
-0.477 | -0.00599 | -0.477 | -0.1215
-0.478 | -0.00605 | -0.478 | -0.1216
-0.479 | -0.00608 | -0.479 | -0.1217
-0.48 | -0.00614 | -0.48 | -0.1221
-0.481 | -0.0062 | -0.481 | -0.1219
-0.482 | -0.00621 | -0.482 | -0.122
-0.483 | -0.00626 | -0.483 | -0.1224
-0.484 | -0.00629 | -0.484 | -0.1224
-0.485 | -0.00632 | -0.485 | -0.1228
-0.486 | -0.00636 | -0.486 | -0.1234
-0.487 | -0.00641 | -0.487 | -0.1237
-0.488 | -0.00645 | -0.488 | -0.1237
-0.489 | -0.00651 | -0.489 | -0.124
-0.49 | -0.00657 | -0.49 | -0.124
-0.491 | -0.0066 | -0.491 | -0.1244
-0.492 | -0.00668 | -0.492 | -0.1242
-0.493 | -0.00672 | -0.493 | -0.1242
-0.494 | -0.00678 | -0.494 | -0.1251
-0.495 | -0.00686 | -0.495 | -0.1254
-0.496 | -0.00694 | -0.496 | -0.1247
-0.497 | -0.00697 | -0.497 | -0.1246
-0.498 | -0.00699 | -0.498 | -0.1254
-0.499 | -0.00702 | -0.499 | -0.1255
-0.5 | -0.00708 | -0.5 | -0.126
-0.501 | -0.00714 | -0.501 | -0.1266
-0.502 | -0.00718 | -0.502 | -0.1265
-0.503 | -0.00722 | -0.503 | -0.127
-0.504 | -0.00725 | -0.504 | -0.1267
-0.505 | -0.00728 | -0.505 | -0.1267
-0.506 | -0.00733 | -0.506 | -0.1276
-0.507 | -0.00741 | -0.507 | -0.1279
-0.508 | -0.00743 | -0.508 | -0.1273
-0.509 | -0.00743 | -0.509 | -0.1276
-0.51 | -0.00749 | -0.51 | -0.1274
-0.511 | -0.00757 | -0.511 | -0.1273
-0.512 | -0.00763 | -0.512 | -0.1277
-0.513 | -0.00767 | -0.513 | -0.1287
-0.514 | -0.00772 | -0.514 | -0.1293
-0.515 | -0.0078 | -0.515 | -0.1296
-0.516 | -0.00784 | -0.516 | -0.1297
-0.517 | -0.00789 | -0.517 | -0.1285
-0.518 | -0.00797 | -0.518 | -0.1281
-0.519 | -0.00806 | -0.519 | -0.1275
-0.52 | -0.00809 | -0.52 | -0.127
-0.521 | -0.00813 | -0.521 | -0.1275
-0.522 | -0.00816 | -0.522 | -0.1276
-0.523 | -0.00822 | -0.523 | -0.1277
-0.524 | -0.00827 | -0.524 | -0.1284
-0.525 | -0.00837 | -0.525 | -0.1284
-0.526 | -0.00846 | -0.526 | -0.1281
-0.527 | -0.00852 | -0.527 | -0.128
-0.528 | -0.00859 | -0.528 | -0.1281
-0.529 | -0.00865 | -0.529 | -0.1277
-0.53 | -0.00868 | -0.53 | -0.1279
-0.531 | -0.00871 | -0.531 | -0.1288
-0.532 | -0.00876 | -0.532 | -0.1292
-0.533 | -0.0088 | -0.533 | -0.1299
-0.534 | -0.00885 | -0.534 | -0.1305
-0.535 | -0.00893 | -0.535 | -0.1314
-0.536 | -0.009 | -0.536 | -0.1322
-0.537 | -0.00905 | -0.537 | -0.1323
-0.538 | -0.0091 | -0.538 | -0.1325
-0.539 | -0.00913 | -0.539 | -0.1334
-0.54 | -0.00913 | -0.54 | -0.1332
-0.541 | -0.00914 | -0.541 | -0.1333
-0.542 | -0.00918 | -0.542 | -0.1335
-0.543 | -0.00923 | -0.543 | -0.1334
-0.544 | -0.00927 | -0.544 | -0.1335
-0.545 | -0.00932 | -0.545 | -0.1339
-0.546 | -0.00935 | -0.546 | -0.1344
-0.547 | -0.00941 | -0.547 | -0.1347
-0.548 | -0.00946 | -0.548 | -0.1344
-0.549 | -0.00947 | -0.549 | -0.134
-0.55 | -0.00951 | -0.55 | -0.1338
-0.551 | -0.00956 | -0.551 | -0.134
-0.552 | -0.00958 | -0.552 | -0.1339
-0.553 | -0.00963 | -0.553 | -0.1346
-0.554 | -0.00973 | -0.554 | -0.1352
-0.555 | -0.00981 | -0.555 | -0.135
-0.556 | -0.0098 | -0.556 | -0.1349
-0.557 | -0.0098 | -0.557 | -0.1351
-0.558 | -0.00983 | -0.558 | -0.1353
-0.559 | -0.00986 | -0.559 | -0.1363
-0.56 | -0.0099 | -0.56 | -0.1368
-0.561 | -0.00996 | -0.561 | -0.137
-0.562 | -0.00998 | -0.562 | -0.1369
-0.563 | -0.01001 | -0.563 | -0.1369
-0.564 | -0.01008 | -0.564 | -0.1364
-0.565 | -0.0101 | -0.565 | -0.1366
-0.566 | -0.01013 | -0.566 | -0.137
-0.567 | -0.01016 | -0.567 | -0.1371
-0.568 | -0.01021 | -0.568 | -0.1374
-0.569 | -0.01026 | -0.569 | -0.1374
-0.57 | -0.01028 | -0.57 | -0.1378
-0.571 | -0.01029 | -0.571 | -0.1384
-0.572 | -0.0103 | -0.572 | -0.1384
-0.573 | -0.01033 | -0.573 | -0.139
-0.574 | -0.01038 | -0.574 | -0.1393
-0.575 | -0.0104 | -0.575 | -0.1395
-0.576 | -0.01046 | -0.576 | -0.1393
-0.577 | -0.01054 | -0.577 | -0.1392
-0.578 | -0.0106 | -0.578 | -0.1402
-0.579 | -0.01065 | -0.579 | -0.1401
-0.58 | -0.0107 | -0.58 | -0.1401
-0.581 | -0.01073 | -0.581 | -0.1397
-0.582 | -0.01074 | -0.582 | -0.1397
-0.583 | -0.01075 | -0.583 | -0.1402
-0.584 | -0.01078 | -0.584 | -0.14
-0.585 | -0.01078 | -0.585 | -0.1396
-0.586 | -0.01079 | -0.586 | -0.1404
-0.587 | -0.01079 | -0.587 | -0.1409
-0.588 | -0.01084 | -0.588 | -0.1411
-0.589 | -0.01093 | -0.589 | -0.142
-0.59 | -0.01101 | -0.59 | -0.1426
-0.591 | -0.01106 | -0.591 | -0.1427
-0.592 | -0.01108 | -0.592 | -0.1421
-0.593 | -0.01106 | -0.593 | -0.1411
-0.594 | -0.01102 | -0.594 | -0.1407
-0.595 | -0.01105 | -0.595 | -0.1412
-0.596 | -0.01107 | -0.596 | -0.1411
-0.597 | -0.01111 | -0.597 | -0.1408
-0.598 | -0.01115 | -0.598 | -0.1412
-0.599 | -0.01122 | -0.599 | -0.1407
-0.6 | -0.01123 | -0.6 | -0.1404
-0.601 | -0.01125 | -0.601 | -0.1405
-0.602 | -0.01128 | -0.602 | -0.14
-0.603 | -0.01134 | -0.603 | -0.1398
-0.604 | -0.01134 | -0.604 | -0.1401
-0.605 | -0.0114 | -0.605 | -0.1402
-0.606 | -0.01148 | -0.606 | -0.1409
-0.607 | -0.01151 | -0.607 | -0.1415
-0.608 | -0.0115 | -0.608 | -0.1411
-0.609 | -0.01151 | -0.609 | -0.1412
-0.61 | -0.01153 | -0.61 | -0.1416
-0.611 | -0.01158 | -0.611 | -0.1421
-0.612 | -0.01164 | -0.612 | -0.1426
-0.613 | -0.01167 | -0.613 | -0.1428
-0.614 | -0.01164 | -0.614 | -0.1426
-0.615 | -0.0116 | -0.615 | -0.1429
-0.616 | -0.01163 | -0.616 | -0.1429
-0.617 | -0.01163 | -0.617 | -0.1431
-0.618 | -0.01164 | -0.618 | -0.1436
-0.619 | -0.01167 | -0.619 | -0.1441
-0.62 | -0.01165 | -0.62 | -0.1444
-0.621 | -0.01167 | -0.621 | -0.1449
-0.622 | -0.01171 | -0.622 | -0.1448
-0.623 | -0.01172 | -0.623 | -0.1442
-0.624 | -0.01179 | -0.624 | -0.1442
-0.625 | -0.01182 | -0.625 | -0.1441
-0.626 | -0.01183 | -0.626 | -0.1438
-0.627 | -0.01182 | -0.627 | -0.1452
-0.628 | -0.01182 | -0.628 | -0.1458
-0.629 | -0.01183 | -0.629 | -0.1458
-0.63 | -0.0118 | -0.63 | -0.1463
-0.631 | -0.01182 | -0.631 | -0.1464
-0.632 | -0.01181 | -0.632 | -0.1465
-0.633 | -0.01183 | -0.633 | -0.1468
-0.634 | -0.01181 | -0.634 | -0.1469
-0.635 | -0.0118 | -0.635 | -0.1474
-0.636 | -0.01183 | -0.636 | -0.1479
-0.637 | -0.01181 | -0.637 | -0.148
-0.638 | -0.01182 | -0.638 | -0.1483
-0.639 | -0.01186 | -0.639 | -0.1492
-0.64 | -0.01186 | -0.64 | -0.1495
-0.641 | -0.01189 | -0.641 | -0.1496
-0.642 | -0.01195 | -0.642 | -0.1501
-0.643 | -0.01202 | -0.643 | -0.1492
-0.644 | -0.01201 | -0.644 | -0.1488
-0.645 | -0.01203 | -0.645 | -0.1483
-0.646 | -0.01204 | -0.646 | -0.1475
-0.647 | -0.012 | -0.647 | -0.1473
-0.648 | -0.01192 | -0.648 | -0.1486
-0.649 | -0.01196 | -0.649 | -0.1491
-0.65 | -0.012 | -0.65 | -0.1489
-0.651 | -0.01201 | -0.651 | -0.1498
-0.652 | -0.01204 | -0.652 | -0.1504
-0.653 | -0.01206 | -0.653 | -0.1508
-0.654 | -0.01207 | -0.654 | -0.1515
-0.655 | -0.0121 | -0.655 | -0.1517
-0.656 | -0.01207 | -0.656 | -0.1518
-0.657 | -0.01206 | -0.657 | -0.1514
-0.658 | -0.0121 | -0.658 | -0.151
-0.659 | -0.01212 | -0.659 | -0.1514
-0.66 | -0.01208 | -0.66 | -0.1521
-0.661 | -0.01202 | -0.661 | -0.1512
-0.662 | -0.01208 | -0.662 | -0.151
-0.663 | -0.01211 | -0.663 | -0.153
-0.664 | -0.0121 | -0.664 | -0.1534
-0.665 | -0.01217 | -0.665 | -0.1535
-0.666 | -0.01224 | -0.666 | -0.1537
-0.667 | -0.01225 | -0.667 | -0.153
-0.668 | -0.01224 | -0.668 | -0.1523
-0.669 | -0.01223 | -0.669 | -0.1521
-0.67 | -0.01214 | -0.67 | -0.1517
-0.671 | -0.01219 | -0.671 | -0.1516
-0.672 | -0.0123 | -0.672 | -0.1519
-0.673 | -0.01231 | -0.673 | -0.1527
-0.674 | -0.01232 | -0.674 | -0.1541
-0.675 | -0.01238 | -0.675 | -0.1548
-0.676 | -0.01239 | -0.676 | -0.1553
-0.677 | -0.01241 | -0.677 | -0.1562
-0.678 | -0.01241 | -0.678 | -0.1566
-0.679 | -0.0124 | -0.679 | -0.1561
-0.68 | -0.01238 | -0.68 | -0.1566
-0.681 | -0.01238 | -0.681 | -0.1568
-0.682 | -0.01235 | -0.682 | -0.1563
-0.683 | -0.01236 | -0.683 | -0.156
-0.684 | -0.01239 | -0.684 | -0.1566
-0.685 | -0.01241 | -0.685 | -0.1565
-0.686 | -0.01239 | -0.686 | -0.1569
-0.687 | -0.01237 | -0.687 | -0.1568
-0.688 | -0.01237 | -0.688 | -0.1564
-0.689 | -0.01242 | -0.689 | -0.1566
-0.69 | -0.01247 | -0.69 | -0.1564
-0.691 | -0.0125 | -0.691 | -0.1563
-0.692 | -0.01259 | -0.692 | -0.1573
-0.693 | -0.0126 | -0.693 | -0.1581
-0.694 | -0.01256 | -0.694 | -0.1585
-0.695 | -0.01254 | -0.695 | -0.1591
-0.696 | -0.01258 | -0.696 | -0.1592
-0.697 | -0.01258 | -0.697 | -0.1586
-0.698 | -0.01253 | -0.698 | -0.1576
-0.699 | -0.01256 | -0.699 | -0.1571
-0.7 | -0.01257 | -0.7 | -0.1576
-0.701 | -0.01258 | -0.701 | -0.1586
-0.702 | -0.01268 | -0.702 | -0.159
-0.703 | -0.01267 | -0.703 | -0.1586
-0.704 | -0.01267 | -0.704 | -0.159
-0.705 | -0.0127 | -0.705 | -0.1588
-0.706 | -0.01273 | -0.706 | -0.1591
-0.707 | -0.01275 | -0.707 | -0.1602
-0.708 | -0.01278 | -0.708 | -0.1599
-0.709 | -0.01277 | -0.709 | -0.1602
-0.71 | -0.01275 | -0.71 | -0.1612
-0.711 | -0.01277 | -0.711 | -0.1612
-0.712 | -0.01282 | -0.712 | -0.1608
-0.713 | -0.01283 | -0.713 | -0.161
-0.714 | -0.01285 | -0.714 | -0.1606
-0.715 | -0.01288 | -0.715 | -0.1601
-0.716 | -0.01289 | -0.716 | -0.1609
-0.717 | -0.01287 | -0.717 | -0.1607
-0.718 | -0.01289 | -0.718 | -0.1606
-0.719 | -0.01294 | -0.719 | -0.1612
-0.72 | -0.013 | -0.72 | -0.161
-0.721 | -0.01302 | -0.721 | -0.1613
-0.722 | -0.01305 | -0.722 | -0.1614
-0.723 | -0.01309 | -0.723 | -0.1611
-0.724 | -0.01313 | -0.724 | -0.161
-0.725 | -0.01319 | -0.725 | -0.1615
-0.726 | -0.01324 | -0.726 | -0.1616
-0.727 | -0.01327 | -0.727 | -0.1623
-0.728 | -0.01335 | -0.728 | -0.1631
-0.729 | -0.01337 | -0.729 | -0.1632
-0.73 | -0.01337 | -0.73 | -0.1646
-0.731 | -0.01341 | -0.731 | -0.166
-0.732 | -0.01346 | -0.732 | -0.1661
-0.733 | -0.01345 | -0.733 | -0.1667
-0.734 | -0.01347 | -0.734 | -0.1666
-0.735 | -0.01347 | -0.735 | -0.1657
-0.736 | -0.01344 | -0.736 | -0.1654
-0.737 | -0.01345 | -0.737 | -0.1652
-0.738 | -0.01352 | -0.738 | -0.1643
-0.739 | -0.01356 | -0.739 | -0.1635
-0.74 | -0.0136 | -0.74 | -0.1642
-0.741 | -0.01361 | -0.741 | -0.1654
-0.742 | -0.01362 | -0.742 | -0.1664
-0.743 | -0.01366 | -0.743 | -0.1672
-0.744 | -0.01367 | -0.744 | -0.1677
-0.745 | -0.01364 | -0.745 | -0.1684
-0.746 | -0.01367 | -0.746 | -0.1683
-0.747 | -0.01373 | -0.747 | -0.1677
-0.748 | -0.01377 | -0.748 | -0.1682
-0.749 | -0.0138 | -0.749 | -0.169
-0.75 | -0.01382 | -0.75 | -0.1692
-0.751 | -0.01381 | -0.751 | -0.1694
-0.752 | -0.01378 | -0.752 | -0.1698
-0.753 | -0.01379 | -0.753 | -0.1699
-0.754 | -0.01383 | -0.754 | -0.1699
-0.755 | -0.01391 | -0.755 | -0.17
-0.756 | -0.01401 | -0.756 | -0.1697
-0.757 | -0.01408 | -0.757 | -0.1701
-0.758 | -0.01412 | -0.758 | -0.1705
-0.759 | -0.01415 | -0.759 | -0.1712
-0.76 | -0.01416 | -0.76 | -0.1723
-0.761 | -0.01418 | -0.761 | -0.1723
-0.762 | -0.01421 | -0.762 | -0.1719
-0.763 | -0.01423 | -0.763 | -0.1717
-0.764 | -0.01429 | -0.764 | -0.1713
-0.765 | -0.01433 | -0.765 | -0.1706
-0.766 | -0.01432 | -0.766 | -0.1707
-0.767 | -0.01434 | -0.767 | -0.1706
-0.768 | -0.01437 | -0.768 | -0.1716
-0.769 | -0.01446 | -0.769 | -0.1733
-0.77 | -0.01451 | -0.77 | -0.1735
-0.771 | -0.01456 | -0.771 | -0.1738
-0.772 | -0.01464 | -0.772 | -0.1736
-0.773 | -0.0147 | -0.773 | -0.173
-0.774 | -0.01471 | -0.774 | -0.173
-0.775 | -0.01472 | -0.775 | -0.1732
-0.776 | -0.01472 | -0.776 | -0.1729
-0.777 | -0.01474 | -0.777 | -0.1732
-0.778 | -0.01477 | -0.778 | -0.1734
-0.779 | -0.01477 | -0.779 | -0.1727
-0.78 | -0.01478 | -0.78 | -0.173
-0.781 | -0.0148 | -0.781 | -0.1733
-0.782 | -0.01484 | -0.782 | -0.1733
-0.783 | -0.01485 | -0.783 | -0.1731
-0.784 | -0.01488 | -0.784 | -0.1735
-0.785 | -0.01489 | -0.785 | -0.1734
-0.786 | -0.01496 | -0.786 | -0.1738
-0.787 | -0.01501 | -0.787 | -0.1748
-0.788 | -0.01509 | -0.788 | -0.1759
-0.789 | -0.01518 | -0.789 | -0.1765
-0.79 | -0.01518 | -0.79 | -0.1764
-0.791 | -0.01515 | -0.791 | -0.1764
-0.792 | -0.01518 | -0.792 | -0.1764
-0.793 | -0.0152 | -0.793 | -0.1764
-0.794 | -0.01525 | -0.794 | -0.1764
-0.795 | -0.01531 | -0.795 | -0.1765
-0.796 | -0.01532 | -0.796 | -0.1765
-0.797 | -0.01534 | -0.797 | -0.1765
-0.798 | -0.01541 | -0.798 | -0.1766
-0.799 | -0.01542 | -0.799 | -0.1765
-0.8 | -0.01544 | -0.8 | -0.1765
-0.801 | -0.01547 | -0.801 | -0.1765
-0.802 | -0.01548 | -0.802 | -0.1765
-0.803 | -0.01558 | -0.803 | -0.1765
-0.804 | -0.01567 | -0.804 | -0.1765
-0.805 | -0.01568 | -0.805 | -0.1765
-0.806 | -0.0157 | -0.806 | -0.1764
-0.807 | -0.01577 | -0.807 | -0.1764
-0.808 | -0.01579 | -0.808 | -0.1764
-0.809 | -0.01581 | -0.809 | -0.1764
-0.81 | -0.01587 | -0.81 | -0.1764
-0.811 | -0.01593 | -0.811 | -0.1763
-0.812 | -0.01598 | -0.812 | -0.1764
-0.813 | -0.01607 | -0.813 | -0.1763
-0.814 | -0.01613 | -0.814 | -0.1763
-0.815 | -0.01621 | -0.815 | -0.1763
-0.816 | -0.01628 | -0.816 | -0.1763
-0.817 | -0.01638 | -0.817 | -0.1763
-0.818 | -0.01641 | -0.818 | -0.1762
-0.819 | -0.01648 | -0.819 | -0.1762
-0.82 | -0.01653 | -0.82 | -0.1762
-0.821 | -0.01658 | -0.821 | -0.1761
-0.822 | -0.01663 | -0.822 | -0.1761
-0.823 | -0.01671 | -0.823 | -0.176
-0.824 | -0.01678 | -0.824 | -0.176
-0.825 | -0.01685 | -0.825 | -0.176
-0.826 | -0.01687 | -0.826 | -0.176
-0.827 | -0.01694 | -0.827 | -0.176
-0.828 | -0.01698 | -0.828 | -0.1761
-0.829 | -0.01707 | -0.829 | -0.1761
-0.83 | -0.01712 | -0.83 | -0.1761
-0.831 | -0.01716 | -0.831 | -0.1762
-0.832 | -0.01725 | -0.832 | -0.1762
-0.833 | -0.0173 | -0.833 | -0.1761
-0.834 | -0.01742 | -0.834 | -0.1761
-0.835 | -0.01747 | -0.835 | -0.1761
-0.836 | -0.01755 | -0.836 | -0.1761
-0.837 | -0.01757 | -0.837 | -0.1761
-0.838 | -0.01761 | -0.838 | -0.1761
-0.839 | -0.01767 | -0.839 | -0.1761
-0.84 | -0.01774 | -0.84 | -0.1762
-0.841 | -0.01781 | -0.841 | -0.1762
-0.842 | -0.01791 | -0.842 | -0.1762
-0.843 | -0.01795 | -0.843 | -0.1762
-0.844 | -0.01801 | -0.844 | -0.1761
-0.845 | -0.01803 | -0.845 | -0.1761
-0.846 | -0.01812 | -0.846 | -0.1761
-0.847 | -0.01816 | -0.847 | -0.1761
-0.848 | -0.01817 | -0.848 | -0.1761
-0.849 | -0.0182 | -0.849 | -0.1761
-0.85 | -0.01832 | -0.85 | -0.1761
-0.851 | -0.01845 | -0.851 | -0.1761
-0.852 | -0.0185 | -0.852 | -0.176
-0.853 | -0.01855 | -0.853 | -0.176
-0.854 | -0.01862 | -0.854 | -0.176
-0.855 | -0.01866 | -0.855 | -0.176
-0.856 | -0.01873 | -0.856 | -0.1761
-0.857 | -0.01881 | -0.857 | -0.1761
-0.858 | -0.01884 | -0.858 | -0.1761
-0.859 | -0.01891 | -0.859 | -0.176
-0.86 | -0.01894 | -0.86 | -0.176
-0.861 | -0.01901 | -0.861 | -0.176
-0.862 | -0.01909 | -0.862 | -0.176
-0.863 | -0.01919 | -0.863 | -0.176
-0.864 | -0.01927 | -0.864 | -0.176
-0.865 | -0.01934 | -0.865 | -0.176
-0.866 | -0.01939 | -0.866 | -0.1759
-0.867 | -0.01951 | -0.867 | -0.1759
-0.868 | -0.01959 | -0.868 | -0.1759
-0.869 | -0.01971 | -0.869 | -0.176
-0.87 | -0.01976 | -0.87 | -0.1759
-0.871 | -0.01985 | -0.871 | -0.1759
-0.872 | -0.0199 | -0.872 | -0.1759
-0.873 | -0.01998 | -0.873 | -0.1759
-0.874 | -0.02003 | -0.874 | -0.176
-0.875 | -0.02009 | -0.875 | -0.176
-0.876 | -0.02015 | -0.876 | -0.176
-0.877 | -0.02025 | -0.877 | -0.176
-0.878 | -0.02031 | -0.878 | -0.176
-0.879 | -0.02039 | -0.879 | -0.1759
-0.88 | -0.02048 | -0.88 | -0.1759
-0.881 | -0.02063 | -0.881 | -0.1759
-0.882 | -0.02074 | -0.882 | -0.1759
-0.883 | -0.02077 | -0.883 | -0.1759
-0.884 | -0.02081 | -0.884 | -0.1759
-0.885 | -0.02085 | -0.885 | -0.1759
-0.886 | -0.02096 | -0.886 | -0.1759
-0.887 | -0.02112 | -0.887 | -0.1758
-0.888 | -0.02124 | -0.888 | -0.1758
-0.889 | -0.02132 | -0.889 | -0.1758
-0.89 | -0.02143 | -0.89 | -0.1758
-0.891 | -0.02155 | -0.891 | -0.1758
-0.892 | -0.02171 | -0.892 | -0.1758
-0.893 | -0.02181 | -0.893 | -0.1758
-0.894 | -0.02189 | -0.894 | -0.1758
-0.895 | -0.02199 | -0.895 | -0.1758
-0.896 | -0.02207 | -0.896 | -0.1758
-0.897 | -0.0221 | -0.897 | -0.1758
-0.898 | -0.02217 | -0.898 | -0.1759
-0.899 | -0.02228 | -0.899 | -0.1758
-0.9 | -0.02239 | -0.9 | -0.1758
-0.901 | -0.02246 | -0.901 | -0.1758
-0.902 | -0.02259 | -0.902 | -0.1758
-0.903 | -0.02268 | -0.903 | -0.1758
-0.904 | -0.02278 | -0.904 | -0.1758
-0.905 | -0.02285 | -0.905 | -0.1758
-0.906 | -0.02296 | -0.906 | -0.1758
-0.907 | -0.02307 | -0.907 | -0.1758
-0.908 | -0.02318 | -0.908 | -0.1758
-0.909 | -0.02328 | -0.909 | -0.1758
-0.91 | -0.02339 | -0.91 | -0.1757
-0.911 | -0.02348 | -0.911 | -0.1757
-0.912 | -0.02356 | -0.912 | -0.1757
-0.913 | -0.0237 | -0.913 | -0.1758
-0.914 | -0.02375 | -0.914 | -0.1758
-0.915 | -0.02385 | -0.915 | -0.1758
-0.916 | -0.02398 | -0.916 | -0.1758
-0.917 | -0.02407 | -0.917 | -0.1758
-0.918 | -0.02419 | -0.918 | -0.1758
-0.919 | -0.02427 | -0.919 | -0.1759
-0.92 | -0.02436 | -0.92 | -0.1758
-0.921 | -0.02448 | -0.921 | -0.1758
-0.922 | -0.02458 | -0.922 | -0.1757
-0.923 | -0.02473 | -0.923 | -0.1757
-0.924 | -0.02482 | -0.924 | -0.1757
-0.925 | -0.02493 | -0.925 | -0.1758
-0.926 | -0.02502 | -0.926 | -0.1758
-0.927 | -0.02516 | -0.927 | -0.1759
-0.928 | -0.02528 | -0.928 | -0.1759
-0.929 | -0.02543 | -0.929 | -0.1759
-0.93 | -0.02555 | -0.93 | -0.1759
-0.931 | -0.02567 | -0.931 | -0.1759
-0.932 | -0.02579 | -0.932 | -0.1759
-0.933 | -0.02591 | -0.933 | -0.1759
-0.934 | -0.026 | -0.934 | -0.1759
-0.935 | -0.02616 | -0.935 | -0.1759
-0.936 | -0.02627 | -0.936 | -0.1759
-0.937 | -0.02635 | -0.937 | -0.1759
-0.938 | -0.02642 | -0.938 | -0.1759
-0.939 | -0.02652 | -0.939 | -0.1759
-0.94 | -0.02666 | -0.94 | -0.176
-0.941 | -0.02681 | -0.941 | -0.176
-0.942 | -0.02688 | -0.942 | -0.176
-0.943 | -0.02702 | -0.943 | -0.1759
-0.944 | -0.02711 | -0.944 | -0.1759
-0.945 | -0.02725 | -0.945 | -0.1759
-0.946 | -0.02735 | -0.946 | -0.1759
-0.947 | -0.02746 | -0.947 | -0.1759
-0.948 | -0.02756 | -0.948 | -0.176
-0.949 | -0.02775 | -0.949 | -0.176
-0.95 | -0.02785 | -0.95 | -0.176
-0.951 | -0.02797 | -0.951 | -0.1763
-0.952 | -0.02806 | -0.952 | -0.1763
-0.953 | -0.02817 | -0.953 | -0.1762
-0.954 | -0.02826 | -0.954 | -0.1762
-0.955 | -0.02839 | -0.955 | -0.1762
-0.956 | -0.02855 | -0.956 | -0.1762
-0.957 | -0.02864 | -0.957 | -0.1762
-0.958 | -0.02875 | -0.958 | -0.1761
-0.959 | -0.02894 | -0.959 | -0.1761
-0.96 | -0.02906 | -0.96 | -0.1762
-0.961 | -0.0292 | -0.961 | -0.1762
-0.962 | -0.02934 | -0.962 | -0.1761
-0.963 | -0.02945 | -0.963 | -0.1761
-0.964 | -0.02955 | -0.964 | -0.1761
-0.965 | -0.02968 | -0.965 | -0.1761
-0.966 | -0.0298 | -0.966 | -0.176
-0.967 | -0.0299 | -0.967 | -0.176
-0.968 | -0.03003 | -0.968 | -0.1759
-0.969 | -0.03014 | -0.969 | -0.1759
-0.97 | -0.03031 | -0.97 | -0.1759
-0.971 | -0.03049 | -0.971 | -0.176
-0.972 | -0.03062 | -0.972 | -0.176
-0.973 | -0.03072 | -0.973 | -0.176
-0.974 | -0.03085 | -0.974 | -0.176
-0.975 | -0.03093 | -0.975 | -0.176
-0.976 | -0.031 | -0.976 | -0.176
-0.977 | -0.03115 | -0.977 | -0.176
-0.978 | -0.03129 | -0.978 | -0.176
-0.979 | -0.03145 | -0.979 | -0.1761
-0.98 | -0.03164 | -0.98 | -0.176
-0.981 | -0.03179 | -0.981 | -0.176
-0.982 | -0.03191 | -0.982 | -0.1759
-0.983 | -0.03204 | -0.983 | -0.1759
-0.984 | -0.03216 | -0.984 | -0.1759
-0.985 | -0.03228 | -0.985 | -0.1759
-0.986 | -0.03241 | -0.986 | -0.1759
-0.987 | -0.03254 | -0.987 | -0.1759
-0.988 | -0.03268 | -0.988 | -0.1759
-0.989 | -0.03282 | -0.989 | -0.1759
-0.99 | -0.03296 | -0.99 | -0.1759
-0.991 | -0.03311 | -0.991 | -0.1759
-0.992 | -0.03329 | -0.992 | -0.1758
-0.993 | -0.03345 | -0.993 | -0.1759
-0.994 | -0.03358 | -0.994 | -0.1759
-0.995 | -0.03372 | -0.995 | -0.1759
-0.996 | -0.03388 | -0.996 | -0.1759
-0.997 | -0.03406 | -0.997 | -0.1759
-0.998 | -0.03424 | -0.998 | -0.1759
-0.999 | -0.03442 | -0.999 | -0.1759

## Fig. 2c
FEs of NO2ˉRR products at different potentials
potential (V vs. RHE) | NH2OH-1 | NH2OH-2 | NH2OH-3 | NH3-1 | NH3-2 | NH3-3 | N2O | NO
-0.1 | 96.55821 | 79.64518 | 79.28044 | 9.56153 | 14.8823 | 17.69725 | 0.18618 | 0.00642
-0.2 | 93.98773 | 78.36874 | 78.92723 | 11.60057 | 17.26345 | 15.4281 | 0.12515 | 0.00864
-0.3 | 77.52135 | 78.00055 | 73.74179 | 21.14559 | 18.95184 | 18.18214 | 0.30041 | 0.00527
-0.4 | 81.56433 | 72.54337 | 68.27403 | 18.61786 | 29.11096 | 25.15865 | 0.04246 | 0
-0.5 | 70.76339 | 65.29565 | 57.97753 | 26.38564 | 32.50275 | 36.10122 | 0.0388 | 0
-0.6 | 67.1848 | 61.10599 | 55.02365 | 35.50204 | 32.3891 | 40.25704 | 0.06158 | 0.00215
-0.7 | 53.57004 | 56.4056 | 55.55403 | 42.4269 | 38.57642 | 39.565 | 0.04667 | 0