## Fig. 4a
FePc-KB CV
electrode area：1 cm-2
Potential (V vs. RHE) | Current (A)
0.99 | 3.658E-4
0.989 | 1.577E-4
0.988 | 2.556E-5
0.987 | -3.951e-05
0.986 | -7.531e-05
0.985 | -9.648e-05
0.984 | -0.0001104
0.983 | -0.0001206
0.982 | -0.000128
0.981 | -0.000135
0.98 | -0.0001409
0.979 | -0.0001455
0.978 | -0.0001511
0.977 | -0.0001561
0.976 | -0.0001595
0.975 | -0.0001632
0.974 | -0.0001668
0.973 | -0.0001697
0.972 | -0.0001735
0.971 | -0.0001765
0.97 | -0.0001795
0.969 | -0.0001819
0.968 | -0.0001844
0.967 | -0.0001872
0.966 | -0.0001889
0.965 | -0.0001915
0.964 | -0.0001938
0.963 | -0.0001951
0.962 | -0.0001972
0.961 | -0.0001988
0.96 | -0.0001997
0.959 | -0.0002023
0.958 | -0.0002036
0.957 | -0.0002054
0.956 | -0.0002069
0.955 | -0.0002082
0.954 | -0.0002091
0.953 | -0.0002106
0.952 | -0.0002122
0.951 | -0.0002132
0.95 | -0.0002143
0.949 | -0.0002152
0.948 | -0.0002165
0.947 | -0.0002172
0.946 | -0.0002189
0.945 | -0.0002205
0.944 | -0.0002208
0.943 | -0.0002219
0.942 | -0.0002224
0.941 | -0.0002229
0.94 | -0.0002243
0.939 | -0.0002253
0.938 | -0.000226
0.937 | -0.0002269
0.936 | -0.0002278
0.935 | -0.0002288
0.934 | -0.0002291
0.933 | -0.0002301
0.932 | -0.0002313
0.931 | -0.0002315
0.93 | -0.0002326
0.929 | -0.0002335
0.928 | -0.0002335
0.927 | -0.000235
0.926 | -0.0002363
0.925 | -0.0002366
0.924 | -0.0002373
0.923 | -0.0002377
0.922 | -0.0002385
0.921 | -0.0002396
0.92 | -0.0002406
0.919 | -0.0002414
0.918 | -0.0002423
0.917 | -0.0002429
0.916 | -0.0002436
0.915 | -0.0002437
0.914 | -0.0002454
0.913 | -0.0002461
0.912 | -0.0002465
0.911 | -0.0002474
0.91 | -0.0002481
0.909 | -0.0002486
0.908 | -0.00025
0.907 | -0.0002509
0.906 | -0.0002519
0.905 | -0.0002528
0.904 | -0.0002533
0.903 | -0.000254
0.902 | -0.0002552
0.901 | -0.0002562
0.9 | -0.0002576
0.899 | -0.000258
0.898 | -0.0002593
0.897 | -0.0002605
0.896 | -0.0002608
0.895 | -0.0002634
0.894 | -0.0002654
0.893 | -0.0002654
0.892 | -0.0002664
0.891 | -0.0002672
0.89 | -0.0002683
0.889 | -0.0002694
0.888 | -0.0002707
0.887 | -0.0002722
0.886 | -0.0002733
0.885 | -0.0002747
0.884 | -0.0002761
0.883 | -0.0002772
0.882 | -0.0002795
0.881 | -0.0002814
0.88 | -0.0002824
0.879 | -0.0002844
0.878 | -0.0002864
0.877 | -0.0002876
0.876 | -0.0002897
0.875 | -0.0002922
0.874 | -0.0002944
0.873 | -0.0002963
0.872 | -0.0002978
0.871 | -0.0003002
0.87 | -0.0003024
0.869 | -0.0003057
0.868 | -0.0003084
0.867 | -0.0003106
0.866 | -0.0003135
0.865 | -0.0003167
0.864 | -0.0003192
0.863 | -0.0003231
0.862 | -0.0003261
0.861 | -0.0003292
0.86 | -0.0003326
0.859 | -0.000336
0.858 | -0.0003398
0.857 | -0.0003438
0.856 | -0.0003484
0.855 | -0.000353
0.854 | -0.000357
0.853 | -0.0003616
0.852 | -0.0003662
0.851 | -0.0003703
0.85 | -0.0003758
0.849 | -0.0003809
0.848 | -0.0003852
0.847 | -0.0003901
0.846 | -0.0003956
0.845 | -0.0004002
0.844 | -0.0004057
0.843 | -0.0004112
0.842 | -0.0004161
0.841 | -0.0004207
0.84 | -0.0004254
0.839 | -0.0004303
0.838 | -0.0004344
0.837 | -0.0004396
0.836 | -0.0004446
0.835 | -0.0004484
0.834 | -0.0004528
0.833 | -0.0004572
0.832 | -0.0004609
0.831 | -0.0004652
0.83 | -0.0004701
0.829 | -0.0004735
0.828 | -0.0004777
0.827 | -0.0004816
0.826 | -0.0004862
0.825 | -0.0004904
0.824 | -0.0004943
0.823 | -0.0004984
0.822 | -0.0005022
0.821 | -0.000506
0.82 | -0.0005106
0.819 | -0.000514
0.818 | -0.0005189
0.817 | -0.0005229
0.816 | -0.0005266
0.815 | -0.0005312
0.814 | -0.000535
0.813 | -0.0005388
0.812 | -0.0005434
0.811 | -0.0005484
0.81 | -0.0005524
0.809 | -0.000556
0.808 | -0.0005599
0.807 | -0.0005642
0.806 | -0.0005685
0.805 | -0.0005729
0.804 | -0.0005776
0.803 | -0.0005815
0.802 | -0.0005856
0.801 | -0.0005896
0.8 | -0.0005933
0.799 | -0.0005982
0.798 | -0.0006029
0.797 | -0.0006063
0.796 | -0.0006107
0.795 | -0.0006146
0.794 | -0.0006185
0.793 | -0.0006232
0.792 | -0.0006286
0.791 | -0.0006322
0.79 | -0.0006355
0.789 | -0.0006392
0.788 | -0.0006433
0.787 | -0.0006464
0.786 | -0.0006511
0.785 | -0.0006547
0.784 | -0.0006569
0.783 | -0.0006605
0.782 | -0.0006642
0.781 | -0.0006673
0.78 | -0.0006709
0.779 | -0.0006744
0.778 | -0.0006777
0.777 | -0.0006805
0.776 | -0.0006835
0.775 | -0.0006862
0.774 | -0.0006884
0.773 | -0.0006916
0.772 | -0.0006947
0.771 | -0.0006966
0.77 | -0.0006993
0.769 | -0.0007011
0.768 | -0.0007028
0.767 | -0.0007054
0.766 | -0.0007075
0.765 | -0.0007085
0.764 | -0.0007103
0.763 | -0.0007117
0.762 | -0.0007129
0.761 | -0.0007141
0.76 | -0.0007158
0.759 | -0.0007169
0.758 | -0.0007173
0.757 | -0.0007177
0.756 | -0.0007182
0.755 | -0.000718
0.754 | -0.0007189
0.753 | -0.0007192
0.752 | -0.0007184
0.751 | -0.0007184
0.75 | -0.0007183
0.749 | -0.0007176
0.748 | -0.0007168
0.747 | -0.0007164
0.746 | -0.0007158
0.745 | -0.0007148
0.744 | -0.0007129
0.743 | -0.0007114
0.742 | -0.0007099
0.741 | -0.0007094
0.74 | -0.0007074
0.739 | -0.000705
0.738 | -0.0007031
0.737 | -0.0007011
0.736 | -0.0006982
0.735 | -0.0006965
0.734 | -0.0006944
0.733 | -0.0006912
0.732 | -0.0006882
0.731 | -0.0006852
0.73 | -0.0006824
0.729 | -0.0006795
0.728 | -0.0006765
0.727 | -0.0006731
0.726 | -0.0006699
0.725 | -0.0006661
0.724 | -0.0006625
0.723 | -0.0006587
0.722 | -0.0006555
0.721 | -0.0006522
0.72 | -0.0006479
0.719 | -0.0006447
0.718 | -0.0006403
0.717 | -0.0006359
0.716 | -0.0006324
0.715 | -0.0006289
0.714 | -0.0006248
0.713 | -0.0006209
0.712 | -0.0006168
0.711 | -0.0006131
0.71 | -0.0006083
0.709 | -0.0006043
0.708 | -0.0006008
0.707 | -0.0005961
0.706 | -0.0005921
0.705 | -0.0005879
0.704 | -0.0005838
0.703 | -0.00058
0.702 | -0.0005763
0.701 | -0.0005719
0.7 | -0.0005684
0.699 | -0.0005641
0.698 | -0.0005604
0.697 | -0.0005565
0.696 | -0.0005531
0.695 | -0.000549
0.694 | -0.0005452
0.693 | -0.0005413
0.692 | -0.0005378
0.691 | -0.0005334
0.69 | -0.0005333
0.689 | -0.0005311
0.688 | -0.0005258
0.687 | -0.0005219
0.686 | -0.0005178
0.685 | -0.0005142
0.684 | -0.0005109
0.683 | -0.0005079
0.682 | -0.0005043
0.681 | -0.0005009
0.68 | -0.0004981
0.679 | -0.000495
0.678 | -0.0004916
0.677 | -0.0004895
0.676 | -0.0004871
0.675 | -0.0004835
0.674 | -0.0004812
0.673 | -0.0004788
0.672 | -0.0004752
0.671 | -0.0004734
0.67 | -0.0004712
0.669 | -0.0004682
0.668 | -0.0004661
0.667 | -0.0004637
0.666 | -0.0004616
0.665 | -0.0004598
0.664 | -0.0004577
0.663 | -0.0004561
0.662 | -0.0004538
0.661 | -0.0004516
0.66 | -0.0004498
0.659 | -0.0004474
0.658 | -0.000446
0.657 | -0.0004448
0.656 | -0.0004421
0.655 | -0.0004411
0.654 | -0.0004393
0.653 | -0.0004372
0.652 | -0.0004363
0.651 | -0.0004352
0.65 | -0.0004337
0.649 | -0.0004325
0.648 | -0.0004308
0.647 | -0.0004297
0.646 | -0.0004279
0.645 | -0.0004274
0.644 | -0.0004267
0.643 | -0.0004247
0.642 | -0.0004238
0.641 | -0.0004229
0.64 | -0.000421
0.639 | -0.0004208
0.638 | -0.0004202
0.637 | -0.0004191
0.636 | -0.0004181
0.635 | -0.0004171
0.634 | -0.0004157
0.633 | -0.0004155
0.632 | -0.0004147
0.631 | -0.0004138
0.63 | -0.0004127
0.629 | -0.0004123
0.628 | -0.0004113
0.627 | -0.0004097
0.626 | -0.0004099
0.625 | -0.0004095
0.624 | -0.0004082
0.623 | -0.0004082
0.622 | -0.0004075
0.621 | -0.0004062
0.62 | -0.000406
0.619 | -0.0004059
0.618 | -0.0004049
0.617 | -0.0004044
0.616 | -0.0004035
0.615 | -0.0004028
0.614 | -0.0004022
0.613 | -0.000402
0.612 | -0.0004021
0.611 | -0.000401
0.61 | -0.0004008
0.609 | -0.0004
0.608 | -0.0003992
0.607 | -0.000399
0.606 | -0.0003993
0.605 | -0.0003985
0.604 | -0.0003979
0.603 | -0.000397
0.602 | -0.0003966
0.601 | -0.0003962
0.6 | -0.0003961
0.599 | -0.000396
0.598 | -0.0003951
0.597 | -0.0003949
0.596 | -0.0003944
0.595 | -0.0003936
0.594 | -0.000394
0.593 | -0.0003935
0.592 | -0.0003925
0.591 | -0.0003924
0.59 | -0.0003923
0.589 | -0.0003913
0.588 | -0.0003914
0.587 | -0.0003921
0.586 | -0.000391
0.585 | -0.0003905
0.584 | -0.0003898
0.583 | -0.0003895
0.582 | -0.0003888
0.581 | -0.0003892
0.58 | -0.0003887
0.579 | -0.000388
0.578 | -0.0003877
0.577 | -0.000387
0.576 | -0.0003861
0.575 | -0.0003864
0.574 | -0.0003865
0.573 | -0.000386
0.572 | -0.0003856
0.571 | -0.0003846
0.57 | -0.0003844
0.569 | -0.0003841
0.568 | -0.0003844
0.567 | -0.0003841
0.566 | -0.0003832
0.565 | -0.0003827
0.564 | -0.0003826
0.563 | -0.0003815
0.562 | -0.0003818
0.561 | -0.000382
0.56 | -0.0003808
0.559 | -0.0003809
0.558 | -0.0003805
0.557 | -0.0003796
0.556 | -0.0003797
0.555 | -0.0003797
0.554 | -0.0003793
0.553 | -0.0003789
0.552 | -0.0003779
0.551 | -0.0003779
0.55 | -0.0003773
0.549 | -0.0003777
0.548 | -0.0003774
0.547 | -0.0003766
0.546 | -0.0003763
0.545 | -0.0003762
0.544 | -0.0003757
0.543 | -0.0003756
0.542 | -0.0003757
0.541 | -0.0003749
0.54 | -0.0003746
0.539 | -0.000374
0.538 | -0.0003737
0.537 | -0.0003737
0.536 | -0.0003741
0.535 | -0.0003737
0.534 | -0.0003733
0.533 | -0.0003727
0.532 | -0.0003724
0.531 | -0.0003717
0.53 | -0.0003721
0.529 | -0.0003725
0.528 | -0.0003715
0.527 | -0.0003711
0.526 | -0.0003709
0.525 | -0.0003706
0.524 | -0.0003704
0.523 | -0.0003705
0.522 | -0.0003703
0.521 | -0.00037
0.52 | -0.0003696
0.519 | -0.0003697
0.518 | -0.0003695
0.517 | -0.0003698
0.516 | -0.0003693
0.515 | -0.0003687
0.514 | -0.0003689
0.513 | -0.0003685
0.512 | -0.0003676
0.511 | -0.0003682
0.51 | -0.0003686
0.509 | -0.0003681
0.508 | -0.0003679
0.507 | -0.0003677
0.506 | -0.0003676
0.505 | -0.0003676
0.504 | -0.0003678
0.503 | -0.0003675
0.502 | -0.0003675
0.501 | -0.0003671
0.5 | -0.0003671
0.499 | -0.0003666
0.498 | -0.0003671
0.497 | -0.0003673
0.496 | -0.0003668
0.495 | -0.0003667
0.494 | -0.0003667
0.493 | -0.0003665
0.492 | -0.0003667
0.491 | -0.0003671
0.49 | -0.0003669
0.489 | -0.0003672
0.488 | -0.0003664
0.487 | -0.000367
0.486 | -0.0003665
0.485 | -0.0003688
0.484 | -0.0003687
0.483 | -0.0003677
0.482 | -0.0003675
0.481 | -0.0003676
0.48 | -0.000367
0.479 | -0.0003677
0.478 | -0.000368
0.477 | -0.0003676
0.476 | -0.000368
0.475 | -0.0003675
0.474 | -0.0003674
0.473 | -0.0003676
0.472 | -0.0003683
0.471 | -0.0003681
0.47 | -0.0003679
0.469 | -0.0003684
0.468 | -0.0003686
0.467 | -0.0003681
0.466 | -0.0003687
0.465 | -0.0003692
0.464 | -0.0003689
0.463 | -0.0003688
0.462 | -0.0003688
0.461 | -0.0003688
0.46 | -0.0003697
0.459 | -0.0003698
0.458 | -0.0003699
0.457 | -0.00037
0.456 | -0.0003702
0.455 | -0.0003704
0.454 | -0.00037
0.453 | -0.0003705
0.452 | -0.000371
0.451 | -0.0003708
0.45 | -0.0003714
0.449 | -0.0003715
0.448 | -0.0003708
0.447 | -0.0003718
0.446 | -0.0003719
0.445 | -0.0003716
0.444 | -0.0003719
0.443 | -0.0003717
0.442 | -0.0003721
0.441 | -0.0003723
0.44 | -0.0003728
0.439 | -0.0003735
0.438 | -0.0003728
0.437 | -0.0003728
0.436 | -0.0003731
0.435 | -0.0003731
0.434 | -0.000374
0.433 | -0.0003742
0.432 | -0.0003733
0.431 | -0.0003739
0.43 | -0.0003743
0.429 | -0.0003742
0.428 | -0.0003747
0.427 | -0.0003746
0.426 | -0.0003745
0.425 | -0.0003748
0.424 | -0.0003748
0.423 | -0.000375
0.422 | -0.0003751
0.421 | -0.0003758
0.42 | -0.0003759
0.419 | -0.0003756
0.418 | -0.0003761
0.417 | -0.0003765
0.416 | -0.0003756
0.415 | -0.0003766
0.414 | -0.0003768
0.413 | -0.0003767
0.412 | -0.000377
0.411 | -0.0003772
0.41 | -0.0003773
0.409 | -0.0003776
0.408 | -0.0003777
0.407 | -0.0003783
0.406 | -0.000378
0.405 | -0.0003783
0.404 | -0.0003788
0.403 | -0.0003783
0.402 | -0.0003795
0.401 | -0.0003799
0.4 | -0.000379
0.399 | -0.0003797
0.398 | -0.0003796
0.397 | -0.0003796
0.396 | -0.0003804
0.395 | -0.0003806
0.394 | -0.0003811
0.393 | -0.0003812
0.392 | -0.0003814
0.391 | -0.0003818
0.39 | -0.0003819
0.389 | -0.0003821
0.388 | -0.0003829
0.387 | -0.0003826
0.386 | -0.0003827
0.385 | -0.0003832
0.384 | -0.000383
0.383 | -0.000384
0.382 | -0.0003854
0.381 | -0.000385
0.38 | -0.0003852
0.379 | -0.0003852
0.378 | -0.000385
0.377 | -0.0003855
0.376 | -0.000386
0.375 | -0.0003859
0.374 | -0.0003863
0.373 | -0.0003865
0.372 | -0.0003868
0.371 | -0.0003869
0.37 | -0.0003873
0.369 | -0.000388
0.368 | -0.0003882
0.367 | -0.0003885
0.366 | -0.0003885
0.365 | -0.0003885
0.364 | -0.0003893
0.363 | -0.0003898
0.362 | -0.00039
0.361 | -0.0003903
0.36 | -0.0003905
0.359 | -0.0003909
0.358 | -0.0003908
0.357 | -0.0003915
0.356 | -0.0003923
0.355 | -0.0003924
0.354 | -0.0003925
0.353 | -0.0003934
0.352 | -0.0003928
0.351 | -0.0003938
0.35 | -0.0003945
0.349 | -0.0003944
0.348 | -0.0003945
0.347 | -0.0003948
0.346 | -0.0003953
0.345 | -0.0003957
0.344 | -0.0003962
0.343 | -0.0003966
0.342 | -0.0003968
0.341 | -0.0003973
0.34 | -0.0003977
0.339 | -0.0003975
0.338 | -0.0003985
0.337 | -0.0003995
0.336 | -0.0003992
0.335 | -0.0004002
0.334 | -0.0003999
0.333 | -0.0003999
0.332 | -0.000401
0.331 | -0.000402
0.33 | -0.000402
0.329 | -0.0004022
0.328 | -0.0004025
0.327 | -0.000403
0.326 | -0.0004031
0.325 | -0.0004045
0.324 | -0.0004049
0.323 | -0.0004046
0.322 | -0.0004054
0.321 | -0.0004057
0.32 | -0.0004057
0.319 | -0.0004064
0.318 | -0.0004073
0.317 | -0.0004076
0.316 | -0.0004078
0.315 | -0.000408
0.314 | -0.0004088
0.313 | -0.0004095
0.312 | -0.0004101
0.311 | -0.0004106
0.31 | -0.0004109
0.309 | -0.0004113
0.308 | -0.0004123
0.307 | -0.0004118
0.306 | -0.0004132
0.305 | -0.0004141
0.304 | -0.000414
0.303 | -0.000415
0.302 | -0.0004155
0.301 | -0.0004155
0.3 | -0.0004165
0.299 | -0.0004177
0.298 | -0.0004181
0.297 | -0.0004186
0.296 | -0.0004184
0.295 | -0.0004193
0.294 | -0.0004197
0.293 | -0.0004206
0.292 | -0.0004216
0.291 | -0.0004216
0.29 | -0.0004224
0.289 | -0.0004232
0.288 | -0.0004233
0.287 | -0.0004247
0.286 | -0.0004257
0.285 | -0.0004255
0.284 | -0.0004265
0.283 | -0.000427
0.282 | -0.0004278
0.281 | -0.0004287
0.28 | -0.0004321
0.279 | -0.0004321
0.278 | -0.0004317
0.277 | -0.0004317
0.276 | -0.0004323
0.275 | -0.0004324
0.274 | -0.0004335
0.273 | -0.0004347
0.272 | -0.0004347
0.271 | -0.000436
0.27 | -0.0004363
0.269 | -0.0004365
0.268 | -0.0004373
0.267 | -0.0004381
0.266 | -0.0004387
0.265 | -0.0004393
0.264 | -0.0004399
0.263 | -0.0004408
0.262 | -0.000441
0.261 | -0.0004425
0.26 | -0.0004429
0.259 | -0.0004433
0.258 | -0.0004439
0.257 | -0.0004443
0.256 | -0.0004444
0.255 | -0.0004458
0.254 | -0.0004466
0.253 | -0.0004469
0.252 | -0.0004477
0.251 | -0.0004481
0.25 | -0.0004488
0.249 | -0.0004495
0.248 | -0.0004505
0.247 | -0.0004513
0.246 | -0.0004513
0.245 | -0.0004515
0.244 | -0.0004525
0.243 | -0.0004528
0.242 | -0.0004539
0.241 | -0.0004548
0.24 | -0.0004549
0.239 | -0.0004561
0.238 | -0.0004564
0.237 | -0.0004569
0.236 | -0.0004576
0.235 | -0.0004586
0.234 | -0.0004593
0.233 | -0.0004594
0.232 | -0.0004598
0.231 | -0.0004607
0.23 | -0.0004614
0.229 | -0.0004625
0.228 | -0.000464
0.227 | -0.0004637
0.226 | -0.0004645
0.225 | -0.0004655
0.224 | -0.0004656
0.223 | -0.0004668
0.222 | -0.0004677
0.221 | -0.0004683
0.22 | -0.0004698
0.219 | -0.0004701
0.218 | -0.0004708
0.217 | -0.0004716
0.216 | -0.0004728
0.215 | -0.0004739
0.214 | -0.0004744
0.213 | -0.0004755
0.212 | -0.0004767
0.211 | -0.000477
0.21 | -0.0004788
0.209 | -0.0004798
0.208 | -0.0004806
0.207 | -0.0004817
0.206 | -0.0004829
0.205 | -0.0004834
0.204 | -0.0004849
0.203 | -0.000486
0.202 | -0.0004874
0.201 | -0.0004889
0.2 | -0.0004897
0.199 | -0.000491
0.198 | -0.0004916
0.197 | -0.0004938
0.196 | -0.000495
0.195 | -0.0004958
0.194 | -0.0004968
0.193 | -0.0004988
0.192 | -0.0004996
0.191 | -0.0005014
0.19 | -0.0005033
0.189 | -0.0005045
0.188 | -0.0005061
0.187 | -0.0005074
0.186 | -0.0005089
0.185 | -0.0005106
0.184 | -0.0005126
0.183 | -0.0005141
0.182 | -0.0005155
0.181 | -0.0005169
0.18 | -0.0005191
0.179 | -0.0005201
0.178 | -0.0005235
0.177 | -0.0005258
0.176 | -0.0005268
0.175 | -0.0005283
0.174 | -0.0005297
0.173 | -0.0005312
0.172 | -0.0005335
0.171 | -0.0005359
0.17 | -0.0005375
0.169 | -0.0005397
0.168 | -0.0005416
0.167 | -0.0005433
0.166 | -0.0005454
0.165 | -0.0005474
0.164 | -0.0005499
0.163 | -0.0005513
0.162 | -0.0005539
0.161 | -0.0005559
0.16 | -0.0005578
0.159 | -0.0005603
0.158 | -0.0005624
0.157 | -0.0005644
0.156 | -0.0005669
0.155 | -0.000569
0.154 | -0.0005709
0.153 | -0.0005735
0.152 | -0.0005756
0.151 | -0.0005782
0.15 | -0.0005802
0.149 | -0.0005826
0.148 | -0.0005846
0.147 | -0.0005864
0.146 | -0.0005895
0.145 | -0.0005922
0.144 | -0.0005938
0.143 | -0.0005963
0.142 | -0.0005986
0.141 | -0.0006008
0.14 | -0.0006036
0.139 | -0.000606
0.138 | -0.0006087
0.137 | -0.0006109
0.136 | -0.0006132
0.135 | -0.0006162
0.134 | -0.0006182
0.133 | -0.0006206
0.132 | -0.000624
0.131 | -0.0006256
0.13 | -0.000628
0.129 | -0.0006309
0.128 | -0.0006328
0.127 | -0.0006363
0.126 | -0.000639
0.125 | -0.0006414
0.124 | -0.0006437
0.123 | -0.0006459
0.122 | -0.0006487
0.121 | -0.0006515
0.12 | -0.0006538
0.119 | -0.0006563
0.118 | -0.0006589
0.117 | -0.000661
0.116 | -0.0006637
0.115 | -0.0006658
0.114 | -0.0006692
0.113 | -0.000672
0.112 | -0.0006737
0.111 | -0.0006771
0.11 | -0.0006797
0.109 | -0.000682
0.108 | -0.000685
0.107 | -0.0006875
0.106 | -0.0006897
0.105 | -0.0006926
0.104 | -0.0006951
0.103 | -0.0006973
0.102 | -0.0007
0.101 | -0.0007026
0.1 | -0.0007054
0.099 | -0.0007076
0.098 | -0.0007104
0.097 | -0.0007133
0.096 | -0.0007152
0.095 | -0.0007181
0.094 | -0.000721
0.093 | -0.0007229
0.092 | -0.0007254
0.091 | -0.0007275
0.09 | -0.0007302
0.089 | -0.0007329
0.088 | -0.0007353
0.087 | -0.0007377
0.086 | -0.00074
0.085 | -0.0007427
0.084 | -0.0007452
0.083 | -0.0007469
0.082 | -0.0007497
0.081 | -0.0007523
0.08 | -0.0007538
0.079 | -0.0007566
0.078 | -0.0007586
0.077 | -0.0007605
0.076 | -0.0007637
0.075 | -0.0007686
0.074 | -0.0007704
0.073 | -0.0007719
0.072 | -0.0007733
0.071 | -0.0007751
0.07 | -0.0007761
0.069 | -0.0007787
0.068 | -0.0007809
0.067 | -0.0007819
0.066 | -0.0007843
0.065 | -0.000786
0.064 | -0.0007872
0.063 | -0.0007893
0.062 | -0.0007912
0.061 | -0.0007931
0.06 | -0.0007953
0.059 | -0.0007961
0.058 | -0.0007977
0.057 | -0.0007993
0.056 | -0.0008014
0.055 | -0.0008027
0.054 | -0.0008036
0.053 | -0.0008049
0.052 | -0.0008063
0.051 | -0.0008074
0.05 | -0.0008091
0.049 | -0.0008106
0.048 | -0.000811
0.047 | -0.0008123
0.046 | -0.0008136
0.045 | -0.0008141
0.044 | -0.0008152
0.043 | -0.0008166
0.042 | -0.0008173
0.041 | -0.000818
0.04 | -0.0008185
0.039 | -0.0008195
0.038 | -0.0008202
0.037 | -0.0008212
0.036 | -0.0008221
0.035 | -0.0008222
0.034 | -0.0008231
0.033 | -0.0008233
0.032 | -0.0008232
0.031 | -0.0008246
0.03 | -0.0008253
0.029 | -0.0008255
0.028 | -0.0008263
0.027 | -0.0008263
0.026 | -0.0008264
0.025 | -0.0008265
0.024 | -0.000828
0.023 | -0.0008285
0.022 | -0.0008283
0.021 | -0.0008285
0.02 | -0.0008293
0.019 | -0.0008291
0.018 | -0.0008298
0.017 | -0.0008304
0.016 | -0.00083
0.015 | -0.0008308
0.014 | -0.0008304
0.013 | -0.0008305
0.012 | -0.0008311
0.011 | -0.0008313
0.01 | -0.0008318
0.009 | -0.0008317
0.008 | -0.0008323
0.007 | -0.0008328
0.006 | -0.000833
0.005 | -0.0008334
0.004 | -0.0008345
0.003 | -0.0008338
0.002 | -0.0008341
0.001 | -0.0008348
0 | -0.0008347
-0.001 | -0.0008359
-0.002 | -0.0008366
-0.003 | -0.000837
-0.004 | -0.0008379
-0.005 | -0.0008382
-0.006 | -0.0008386
-0.007 | -0.000839
-0.008 | -0.0008404
-0.009 | -0.0008418
-0.01 | -0.0008419
-0.011 | -0.0008427
-0.012 | -0.0008438
-0.013 | -0.0008435
-0.014 | -0.0008454
-0.015 | -0.0008469
-0.016 | -0.0008472
-0.017 | -0.0008482
-0.018 | -0.0008493
-0.019 | -0.0008503
-0.02 | -0.0008518
-0.021 | -0.0008535
-0.022 | -0.0008546
-0.023 | -0.0008561
-0.024 | -0.0008573
-0.025 | -0.0008588
-0.026 | -0.0008604
-0.027 | -0.0008639
-0.028 | -0.0008664
-0.029 | -0.0008673
-0.03 | -0.0008686
-0.031 | -0.0008705
-0.032 | -0.000872
-0.033 | -0.0008747
-0.034 | -0.000877
-0.035 | -0.000879
-0.036 | -0.0008814
-0.037 | -0.000883
-0.038 | -0.000885
-0.039 | -0.0008876
-0.04 | -0.0008904
-0.041 | -0.0008931
-0.042 | -0.0008953
-0.043 | -0.0008973
-0.044 | -0.0008999
-0.045 | -0.0009022
-0.046 | -0.0009053
-0.047 | -0.0009086
-0.048 | -0.0009106
-0.049 | -0.0009125
-0.05 | -0.0009149
-0.051 | -0.0009171
-0.052 | -0.0009198
-0.053 | -0.0009218
-0.054 | -0.0009245
-0.055 | -0.0009267
-0.056 | -0.000928
-0.057 | -0.0009303
-0.058 | -0.0009318
-0.059 | -0.0009342
-0.06 | -0.0009365
-0.061 | -0.0009376
-0.062 | -0.000939
-0.063 | -0.0009401
-0.064 | -0.0009406
-0.065 | -0.0009425
-0.066 | -0.0009437
-0.067 | -0.0009446
-0.068 | -0.0009454
-0.069 | -0.0009461
-0.07 | -0.0009464
-0.071 | -0.0009469
-0.072 | -0.0009478
-0.073 | -0.0009489
-0.074 | -0.0009482
-0.075 | -0.0009485
-0.076 | -0.0009486
-0.077 | -0.000948
-0.078 | -0.0009491
-0.079 | -0.0009496
-0.08 | -0.000949
-0.081 | -0.0009495
-0.082 | -0.0009494
-0.083 | -0.0009489
-0.084 | -0.0009498
-0.085 | -0.0009503
-0.086 | -0.0009501
-0.087 | -0.0009501
-0.088 | -0.0009499
-0.089 | -0.000951
-0.09 | -0.0009511
-0.091 | -0.0009521
-0.092 | -0.0009534
-0.093 | -0.0009533
-0.094 | -0.0009544
-0.095 | -0.0009557
-0.096 | -0.0009559
-0.097 | -0.0009577
-0.098 | -0.0009589
-0.099 | -0.0009597
-0.1 | -0.0009613
-0.101 | -0.0009627
-0.102 | -0.0009642
-0.103 | -0.0009661
-0.104 | -0.0009681
-0.105 | -0.0009699
-0.106 | -0.0009714
-0.107 | -0.0009731
-0.108 | -0.0009747
-0.109 | -0.0009762
-0.11 | -0.0009791
-0.111 | -0.0009813
-0.112 | -0.0009827
-0.113 | -0.000985
-0.114 | -0.0009869
-0.115 | -0.0009889
-0.116 | -0.0009916
-0.117 | -0.0009939
-0.118 | -0.0009965
-0.119 | -0.0009984
-0.12 | -0.001
-0.121 | -0.001
-0.122 | -0.00101
-0.123 | -0.00101
-0.124 | -0.00101
-0.125 | -0.00101
-0.126 | -0.00102
-0.127 | -0.00102
-0.128 | -0.00102
-0.129 | -0.00103
-0.13 | -0.00103
-0.131 | -0.00103
-0.132 | -0.00103
-0.133 | -0.00104
-0.134 | -0.00104
-0.135 | -0.00104
-0.136 | -0.00104
-0.137 | -0.00105
-0.138 | -0.00105
-0.139 | -0.00105
-0.14 | -0.00106
-0.141 | -0.00106
-0.142 | -0.00106
-0.143 | -0.00107
-0.144 | -0.00107
-0.145 | -0.00108
-0.146 | -0.00108
-0.147 | -0.00108
-0.148 | -0.00109
-0.149 | -0.00109
-0.15 | -0.00109
-0.151 | -0.0011
-0.152 | -0.0011
-0.153 | -0.00111
-0.154 | -0.00111
-0.155 | -0.00111
-0.156 | -0.00112
-0.157 | -0.00112
-0.158 | -0.00113
-0.159 | -0.00113
-0.16 | -0.00114
-0.161 | -0.00114
-0.162 | -0.00115
-0.163 | -0.00115
-0.164 | -0.00116
-0.165 | -0.00116
-0.166 | -0.00116
-0.167 | -0.00117
-0.168 | -0.00117
-0.169 | -0.00118
-0.17 | -0.00119
-0.171 | -0.00119
-0.172 | -0.0012
-0.173 | -0.0012
-0.174 | -0.00121
-0.175 | -0.00121
-0.176 | -0.00122
-0.177 | -0.00122
-0.178 | -0.00123
-0.179 | -0.00123
-0.18 | -0.00124
-0.181 | -0.00125
-0.182 | -0.00125
-0.183 | -0.00126
-0.184 | -0.00127
-0.185 | -0.00128
-0.186 | -0.00128
-0.187 | -0.00129
-0.188 | -0.00129
-0.189 | -0.0013
-0.19 | -0.0013
-0.191 | -0.00131
-0.192 | -0.00131
-0.193 | -0.00132
-0.194 | -0.00133
-0.195 | -0.00133
-0.196 | -0.00134
-0.197 | -0.00135
-0.198 | -0.00136
-0.199 | -0.00136
-0.2 | -0.00131
-0.199 | -0.00107
-0.198 | -0.0008671
-0.197 | -0.0007354
-0.196 | -0.0006429
-0.195 | -0.0005718
-0.194 | -0.0005156
-0.193 | -0.0004694
-0.192 | -0.0004309
-0.191 | -0.0003988
-0.19 | -0.0003695
-0.189 | -0.0003431
-0.188 | -0.0003191
-0.187 | -0.0002958
-0.186 | -0.000274
-0.185 | -0.0002561
-0.184 | -0.0002378
-0.183 | -0.0002206
-0.182 | -0.0002105
-0.181 | -0.0001981
-0.18 | -0.000183
-0.179 | -0.0001695
-0.178 | -0.0001573
-0.177 | -0.0001467
-0.176 | -0.0001347
-0.175 | -0.0001232
-0.174 | -0.0001114
-0.173 | -0.000101
-0.172 | -9.185e-05
-0.171 | -8.123e-05
-0.17 | -7.138e-05
-0.169 | -6.216e-05
-0.168 | -5.198e-05
-0.167 | -4.211e-05
-0.166 | -3.329e-05
-0.165 | -2.533e-05
-0.164 | -1.757e-05
-0.163 | -9.821e-06
-0.162 | -1.989e-06
-0.161 | 5.244E-6
-0.16 | 1.259E-5
-0.159 | 1.948E-5
-0.158 | 2.603E-5
-0.157 | 3.261E-5
-0.156 | 3.867E-5
-0.155 | 4.532E-5
-0.154 | 5.181E-5
-0.153 | 5.702E-5
-0.152 | 6.285E-5
-0.151 | 6.801E-5
-0.15 | 7.316E-5
-0.149 | 7.921E-5
-0.148 | 8.453E-5
-0.147 | 8.997E-5
-0.146 | 9.377E-5
-0.145 | 9.79E-5
-0.144 | 1.033E-4
-0.143 | 1.076E-4
-0.142 | 1.121E-4
-0.141 | 1.171E-4
-0.14 | 1.211E-4
-0.139 | 1.261E-4
-0.138 | 1.307E-4
-0.137 | 1.346E-4
-0.136 | 1.397E-4
-0.135 | 1.446E-4
-0.134 | 1.489E-4
-0.133 | 1.529E-4
-0.132 | 1.571E-4
-0.131 | 1.615E-4
-0.13 | 1.655E-4
-0.129 | 1.726E-4
-0.128 | 1.769E-4
-0.127 | 1.795E-4
-0.126 | 1.831E-4
-0.125 | 1.863E-4
-0.124 | 1.893E-4
-0.123 | 1.932E-4
-0.122 | 1.971E-4
-0.121 | 1.998E-4
-0.12 | 2.04E-4
-0.119 | 2.08E-4
-0.118 | 2.111E-4
-0.117 | 2.156E-4
-0.116 | 2.197E-4
-0.115 | 2.231E-4
-0.114 | 2.268E-4
-0.113 | 2.303E-4
-0.112 | 2.343E-4
-0.111 | 2.379E-4
-0.11 | 2.42E-4
-0.109 | 2.46E-4
-0.108 | 2.488E-4
-0.107 | 2.529E-4
-0.106 | 2.561E-4
-0.105 | 2.594E-4
-0.104 | 2.636E-4
-0.103 | 2.675E-4
-0.102 | 2.706E-4
-0.101 | 2.739E-4
-0.1 | 2.77E-4
-0.099 | 2.807E-4
-0.098 | 2.844E-4
-0.097 | 2.88E-4
-0.096 | 2.915E-4
-0.095 | 2.942E-4
-0.094 | 2.983E-4
-0.093 | 3.019E-4
-0.092 | 3.045E-4
-0.091 | 3.087E-4
-0.09 | 3.126E-4
-0.089 | 3.152E-4
-0.088 | 3.187E-4
-0.087 | 3.22E-4
-0.086 | 3.253E-4
-0.085 | 3.289E-4
-0.084 | 3.325E-4
-0.083 | 3.359E-4
-0.082 | 3.392E-4
-0.081 | 3.425E-4
-0.08 | 3.459E-4
-0.079 | 3.489E-4
-0.078 | 3.524E-4
-0.077 | 3.555E-4
-0.076 | 3.579E-4
-0.075 | 3.609E-4
-0.074 | 3.644E-4
-0.073 | 3.675E-4
-0.072 | 3.714E-4
-0.071 | 3.751E-4
-0.07 | 3.781E-4
-0.069 | 3.813E-4
-0.068 | 3.847E-4
-0.067 | 3.884E-4
-0.066 | 3.915E-4
-0.065 | 3.954E-4
-0.064 | 3.988E-4
-0.063 | 4.013E-4
-0.062 | 4.049E-4
-0.061 | 4.087E-4
-0.06 | 4.118E-4
-0.059 | 4.155E-4
-0.058 | 4.192E-4
-0.057 | 4.223E-4
-0.056 | 4.26E-4
-0.055 | 4.294E-4
-0.054 | 4.328E-4
-0.053 | 4.365E-4
-0.052 | 4.402E-4
-0.051 | 4.437E-4
-0.05 | 4.47E-4
-0.049 | 4.503E-4
-0.048 | 4.538E-4
-0.047 | 4.571E-4
-0.046 | 4.609E-4
-0.045 | 4.651E-4
-0.044 | 4.678E-4
-0.043 | 4.712E-4
-0.042 | 4.751E-4
-0.041 | 4.782E-4
-0.04 | 4.821E-4
-0.039 | 4.856E-4
-0.038 | 4.886E-4
-0.037 | 4.928E-4
-0.036 | 4.957E-4
-0.035 | 4.996E-4
-0.034 | 5.032E-4
-0.033 | 5.072E-4
-0.032 | 5.114E-4
-0.031 | 5.146E-4
-0.03 | 5.179E-4
-0.029 | 5.214E-4
-0.028 | 5.242E-4
-0.027 | 5.294E-4
-0.026 | 5.344E-4
-0.025 | 5.367E-4
-0.024 | 5.398E-4
-0.023 | 5.429E-4
-0.022 | 5.466E-4
-0.021 | 5.504E-4
-0.02 | 5.542E-4
-0.019 | 5.574E-4
-0.018 | 5.607E-4
-0.017 | 5.639E-4
-0.016 | 5.678E-4
-0.015 | 5.709E-4
-0.014 | 5.751E-4
-0.013 | 5.791E-4
-0.012 | 5.819E-4
-0.011 | 5.86E-4
-0.01 | 5.893E-4
-0.009 | 5.92E-4
-0.008 | 5.961E-4
-0.007 | 5.999E-4
-0.006 | 6.035E-4
-0.005 | 6.07E-4
-0.004 | 6.099E-4
-0.003 | 6.134E-4
-0.002 | 6.168E-4
-0.001 | 6.206E-4
0 | 6.238E-4
0.001 | 6.264E-4
0.002 | 6.301E-4
0.003 | 6.333E-4
0.004 | 6.364E-4
0.005 | 6.4E-4
0.006 | 6.439E-4
0.007 | 6.463E-4
0.008 | 6.502E-4
0.009 | 6.532E-4
0.01 | 6.559E-4
0.011 | 6.591E-4
0.012 | 6.623E-4
0.013 | 6.651E-4
0.014 | 6.681E-4
0.015 | 6.709E-4
0.016 | 6.741E-4
0.017 | 6.769E-4
0.018 | 6.8E-4
0.019 | 6.833E-4
0.02 | 6.851E-4
0.021 | 6.876E-4
0.022 | 6.908E-4
0.023 | 6.93E-4
0.024 | 6.96E-4
0.025 | 6.992E-4
0.026 | 7.012E-4
0.027 | 7.033E-4
0.028 | 7.057E-4
0.029 | 7.08E-4
0.03 | 7.099E-4
0.031 | 7.125E-4
0.032 | 7.148E-4
0.033 | 7.163E-4
0.034 | 7.185E-4
0.035 | 7.204E-4
0.036 | 7.218E-4
0.037 | 7.24E-4
0.038 | 7.262E-4
0.039 | 7.273E-4
0.04 | 7.29E-4
0.041 | 7.302E-4
0.042 | 7.316E-4
0.043 | 7.339E-4
0.044 | 7.358E-4
0.045 | 7.372E-4
0.046 | 7.378E-4
0.047 | 7.393E-4
0.048 | 7.406E-4
0.049 | 7.413E-4
0.05 | 7.428E-4
0.051 | 7.439E-4
0.052 | 7.436E-4
0.053 | 7.448E-4
0.054 | 7.456E-4
0.055 | 7.458E-4
0.056 | 7.468E-4
0.057 | 7.48E-4
0.058 | 7.477E-4
0.059 | 7.479E-4
0.06 | 7.482E-4
0.061 | 7.484E-4
0.062 | 7.483E-4
0.063 | 7.49E-4
0.064 | 7.494E-4
0.065 | 7.485E-4
0.066 | 7.481E-4
0.067 | 7.478E-4
0.068 | 7.473E-4
0.069 | 7.476E-4
0.07 | 7.473E-4
0.071 | 7.463E-4
0.072 | 7.457E-4
0.073 | 7.453E-4
0.074 | 7.443E-4
0.075 | 7.438E-4
0.076 | 7.45E-4
0.077 | 7.437E-4
0.078 | 7.421E-4
0.079 | 7.403E-4
0.08 | 7.393E-4
0.081 | 7.371E-4
0.082 | 7.359E-4
0.083 | 7.344E-4
0.084 | 7.326E-4
0.085 | 7.31E-4
0.086 | 7.315E-4
0.087 | 7.266E-4
0.088 | 7.249E-4
0.089 | 7.236E-4
0.09 | 7.21E-4
0.091 | 7.193E-4
0.092 | 7.174E-4
0.093 | 7.157E-4
0.094 | 7.138E-4
0.095 | 7.123E-4
0.096 | 7.102E-4
0.097 | 7.076E-4
0.098 | 7.05E-4
0.099 | 7.032E-4
0.1 | 6.998E-4
0.101 | 6.984E-4
0.102 | 6.962E-4
0.103 | 6.933E-4
0.104 | 6.907E-4
0.105 | 6.876E-4
0.106 | 6.856E-4
0.107 | 6.83E-4
0.108 | 6.809E-4
0.109 | 6.78E-4
0.11 | 6.75E-4
0.111 | 6.725E-4
0.112 | 6.699E-4
0.113 | 6.67E-4
0.114 | 6.645E-4
0.115 | 6.616E-4
0.116 | 6.58E-4
0.117 | 6.558E-4
0.118 | 6.529E-4
0.119 | 6.494E-4
0.12 | 6.476E-4
0.121 | 6.45E-4
0.122 | 6.417E-4
0.123 | 6.386E-4
0.124 | 6.359E-4
0.125 | 6.331E-4
0.126 | 6.304E-4
0.127 | 6.279E-4
0.128 | 6.253E-4
0.129 | 6.221E-4
0.13 | 6.19E-4
0.131 | 6.159E-4
0.132 | 6.127E-4
0.133 | 6.107E-4
0.134 | 6.081E-4
0.135 | 6.048E-4
0.136 | 6.02E-4
0.137 | 5.99E-4
0.138 | 5.959E-4
0.139 | 5.933E-4
0.14 | 5.91E-4
0.141 | 5.881E-4
0.142 | 5.848E-4
0.143 | 5.822E-4
0.144 | 5.8E-4
0.145 | 5.768E-4
0.146 | 5.747E-4
0.147 | 5.727E-4
0.148 | 5.692E-4
0.149 | 5.664E-4
0.15 | 5.641E-4
0.151 | 5.609E-4
0.152 | 5.588E-4
0.153 | 5.567E-4
0.154 | 5.537E-4
0.155 | 5.513E-4
0.156 | 5.483E-4
0.157 | 5.462E-4
0.158 | 5.437E-4
0.159 | 5.416E-4
0.16 | 5.393E-4
0.161 | 5.361E-4
0.162 | 5.336E-4
0.163 | 5.313E-4
0.164 | 5.289E-4
0.165 | 5.269E-4
0.166 | 5.248E-4
0.167 | 5.216E-4
0.168 | 5.198E-4
0.169 | 5.175E-4
0.17 | 5.154E-4
0.171 | 5.133E-4
0.172 | 5.116E-4
0.173 | 5.09E-4
0.174 | 5.064E-4
0.175 | 5.042E-4
0.176 | 5.022E-4
0.177 | 4.995E-4
0.178 | 4.989E-4
0.179 | 4.974E-4
0.18 | 4.94E-4
0.181 | 4.915E-4
0.182 | 4.898E-4
0.183 | 4.871E-4
0.184 | 4.86E-4
0.185 | 4.841E-4
0.186 | 4.818E-4
0.187 | 4.798E-4
0.188 | 4.776E-4
0.189 | 4.759E-4
0.19 | 4.744E-4
0.191 | 4.722E-4
0.192 | 4.71E-4
0.193 | 4.686E-4
0.194 | 4.668E-4
0.195 | 4.65E-4
0.196 | 4.631E-4
0.197 | 4.62E-4
0.198 | 4.606E-4
0.199 | 4.586E-4
0.2 | 4.571E-4
0.201 | 4.556E-4
0.202 | 4.539E-4
0.203 | 4.526E-4
0.204 | 4.509E-4
0.205 | 4.494E-4
0.206 | 4.476E-4
0.207 | 4.458E-4
0.208 | 4.451E-4
0.209 | 4.432E-4
0.21 | 4.422E-4
0.211 | 4.417E-4
0.212 | 4.395E-4
0.213 | 4.385E-4
0.214 | 4.368E-4
0.215 | 4.354E-4
0.216 | 4.343E-4
0.217 | 4.336E-4
0.218 | 4.32E-4
0.219 | 4.306E-4
0.22 | 4.291E-4
0.221 | 4.281E-4
0.222 | 4.275E-4
0.223 | 4.266E-4
0.224 | 4.26E-4
0.225 | 4.239E-4
0.226 | 4.232E-4
0.227 | 4.227E-4
0.228 | 4.209E-4
0.229 | 4.206E-4
0.23 | 4.202E-4
0.231 | 4.183E-4
0.232 | 4.176E-4
0.233 | 4.161E-4
0.234 | 4.153E-4
0.235 | 4.151E-4
0.236 | 4.144E-4
0.237 | 4.134E-4
0.238 | 4.124E-4
0.239 | 4.113E-4
0.24 | 4.106E-4
0.241 | 4.098E-4
0.242 | 4.093E-4
0.243 | 4.087E-4
0.244 | 4.071E-4
0.245 | 4.067E-4
0.246 | 4.065E-4
0.247 | 4.053E-4
0.248 | 4.05E-4
0.249 | 4.048E-4
0.25 | 4.037E-4
0.251 | 4.031E-4
0.252 | 4.022E-4
0.253 | 4.018E-4
0.254 | 4.01E-4
0.255 | 4.009E-4
0.256 | 4.005E-4
0.257 | 3.995E-4
0.258 | 3.988E-4
0.259 | 3.984E-4
0.26 | 3.973E-4
0.261 | 3.977E-4
0.262 | 3.975E-4
0.263 | 3.962E-4
0.264 | 3.961E-4
0.265 | 3.952E-4
0.266 | 3.944E-4
0.267 | 3.942E-4
0.268 | 3.943E-4
0.269 | 3.937E-4
0.27 | 3.929E-4
0.271 | 3.92E-4
0.272 | 3.917E-4
0.273 | 3.911E-4
0.274 | 3.912E-4
0.275 | 3.907E-4
0.276 | 3.898E-4
0.277 | 3.895E-4
0.278 | 3.888E-4
0.279 | 3.881E-4
0.28 | 3.889E-4
0.281 | 3.907E-4
0.282 | 3.889E-4
0.283 | 3.876E-4
0.284 | 3.863E-4
0.285 | 3.86E-4
0.286 | 3.851E-4
0.287 | 3.85E-4
0.288 | 3.849E-4
0.289 | 3.838E-4
0.29 | 3.833E-4
0.291 | 3.828E-4
0.292 | 3.821E-4
0.293 | 3.822E-4
0.294 | 3.816E-4
0.295 | 3.808E-4
0.296 | 3.808E-4
0.297 | 3.8E-4
0.298 | 3.795E-4
0.299 | 3.792E-4
0.3 | 3.793E-4
0.301 | 3.787E-4
0.302 | 3.779E-4
0.303 | 3.77E-4
0.304 | 3.774E-4
0.305 | 3.763E-4
0.306 | 3.761E-4
0.307 | 3.762E-4
0.308 | 3.751E-4
0.309 | 3.748E-4
0.31 | 3.743E-4
0.311 | 3.734E-4
0.312 | 3.736E-4
0.313 | 3.737E-4
0.314 | 3.73E-4
0.315 | 3.726E-4
0.316 | 3.719E-4
0.317 | 3.714E-4
0.318 | 3.71E-4
0.319 | 3.709E-4
0.32 | 3.708E-4
0.321 | 3.699E-4
0.322 | 3.695E-4
0.323 | 3.694E-4
0.324 | 3.685E-4
0.325 | 3.691E-4
0.326 | 3.691E-4
0.327 | 3.678E-4
0.328 | 3.678E-4
0.329 | 3.675E-4
0.33 | 3.673E-4
0.331 | 3.668E-4
0.332 | 3.671E-4
0.333 | 3.667E-4
0.334 | 3.661E-4
0.335 | 3.656E-4
0.336 | 3.653E-4
0.337 | 3.647E-4
0.338 | 3.648E-4
0.339 | 3.652E-4
0.34 | 3.638E-4
0.341 | 3.64E-4
0.342 | 3.638E-4
0.343 | 3.632E-4
0.344 | 3.636E-4
0.345 | 3.632E-4
0.346 | 3.625E-4
0.347 | 3.623E-4
0.348 | 3.622E-4
0.349 | 3.62E-4
0.35 | 3.618E-4
0.351 | 3.618E-4
0.352 | 3.614E-4
0.353 | 3.608E-4
0.354 | 3.608E-4
0.355 | 3.607E-4
0.356 | 3.601E-4
0.357 | 3.603E-4
0.358 | 3.603E-4
0.359 | 3.592E-4
0.36 | 3.596E-4
0.361 | 3.589E-4
0.362 | 3.59E-4
0.363 | 3.591E-4
0.364 | 3.589E-4
0.365 | 3.584E-4
0.366 | 3.582E-4
0.367 | 3.58E-4
0.368 | 3.581E-4
0.369 | 3.576E-4
0.37 | 3.578E-4
0.371 | 3.58E-4
0.372 | 3.571E-4
0.373 | 3.572E-4
0.374 | 3.57E-4
0.375 | 3.564E-4
0.376 | 3.568E-4
0.377 | 3.57E-4
0.378 | 3.566E-4
0.379 | 3.564E-4
0.38 | 3.562E-4
0.381 | 3.561E-4
0.382 | 3.557E-4
0.383 | 3.57E-4
0.384 | 3.57E-4
0.385 | 3.558E-4
0.386 | 3.558E-4
0.387 | 3.558E-4
0.388 | 3.547E-4
0.389 | 3.554E-4
0.39 | 3.555E-4
0.391 | 3.547E-4
0.392 | 3.549E-4
0.393 | 3.548E-4
0.394 | 3.547E-4
0.395 | 3.547E-4
0.396 | 3.547E-4
0.397 | 3.544E-4
0.398 | 3.544E-4
0.399 | 3.542E-4
0.4 | 3.543E-4
0.401 | 3.539E-4
0.402 | 3.542E-4
0.403 | 3.544E-4
0.404 | 3.537E-4
0.405 | 3.538E-4
0.406 | 3.539E-4
0.407 | 3.535E-4
0.408 | 3.538E-4
0.409 | 3.54E-4
0.41 | 3.536E-4
0.411 | 3.535E-4
0.412 | 3.53E-4
0.413 | 3.533E-4
0.414 | 3.536E-4
0.415 | 3.537E-4
0.416 | 3.534E-4
0.417 | 3.529E-4
0.418 | 3.53E-4
0.419 | 3.533E-4
0.42 | 3.529E-4
0.421 | 3.534E-4
0.422 | 3.534E-4
0.423 | 3.527E-4
0.424 | 3.532E-4
0.425 | 3.531E-4
0.426 | 3.529E-4
0.427 | 3.531E-4
0.428 | 3.533E-4
0.429 | 3.531E-4
0.43 | 3.531E-4
0.431 | 3.526E-4
0.432 | 3.532E-4
0.433 | 3.53E-4
0.434 | 3.536E-4
0.435 | 3.536E-4
0.436 | 3.529E-4
0.437 | 3.531E-4
0.438 | 3.529E-4
0.439 | 3.524E-4
0.44 | 3.534E-4
0.441 | 3.536E-4
0.442 | 3.532E-4
0.443 | 3.53E-4
0.444 | 3.529E-4
0.445 | 3.531E-4
0.446 | 3.534E-4
0.447 | 3.533E-4
0.448 | 3.535E-4
0.449 | 3.533E-4
0.45 | 3.532E-4
0.451 | 3.53E-4
0.452 | 3.528E-4
0.453 | 3.535E-4
0.454 | 3.537E-4
0.455 | 3.531E-4
0.456 | 3.535E-4
0.457 | 3.532E-4
0.458 | 3.532E-4
0.459 | 3.532E-4
0.46 | 3.533E-4
0.461 | 3.534E-4
0.462 | 3.531E-4
0.463 | 3.527E-4
0.464 | 3.534E-4
0.465 | 3.531E-4
0.466 | 3.532E-4
0.467 | 3.534E-4
0.468 | 3.527E-4
0.469 | 3.528E-4
0.47 | 3.528E-4
0.471 | 3.521E-4
0.472 | 3.528E-4
0.473 | 3.529E-4
0.474 | 3.523E-4
0.475 | 3.524E-4
0.476 | 3.519E-4
0.477 | 3.522E-4
0.478 | 3.521E-4
0.479 | 3.522E-4
0.48 | 3.52E-4
0.481 | 3.514E-4
0.482 | 3.514E-4
0.483 | 3.513E-4
0.484 | 3.508E-4
0.485 | 3.521E-4
0.486 | 3.529E-4
0.487 | 3.513E-4
0.488 | 3.511E-4
0.489 | 3.504E-4
0.49 | 3.501E-4
0.491 | 3.503E-4
0.492 | 3.506E-4
0.493 | 3.502E-4
0.494 | 3.498E-4
0.495 | 3.495E-4
0.496 | 3.495E-4
0.497 | 3.492E-4
0.498 | 3.494E-4
0.499 | 3.494E-4
0.5 | 3.483E-4
0.501 | 3.483E-4
0.502 | 3.487E-4
0.503 | 3.482E-4
0.504 | 3.485E-4
0.505 | 3.485E-4
0.506 | 3.481E-4
0.507 | 3.479E-4
0.508 | 3.477E-4
0.509 | 3.475E-4
0.51 | 3.474E-4
0.511 | 3.472E-4
0.512 | 3.479E-4
0.513 | 3.472E-4
0.514 | 3.468E-4
0.515 | 3.469E-4
0.516 | 3.465E-4
0.517 | 3.471E-4
0.518 | 3.474E-4
0.519 | 3.463E-4
0.52 | 3.464E-4
0.521 | 3.463E-4
0.522 | 3.462E-4
0.523 | 3.465E-4
0.524 | 3.459E-4
0.525 | 3.461E-4
0.526 | 3.46E-4
0.527 | 3.457E-4
0.528 | 3.459E-4
0.529 | 3.457E-4
0.53 | 3.46E-4
0.531 | 3.462E-4
0.532 | 3.456E-4
0.533 | 3.456E-4
0.534 | 3.459E-4
0.535 | 3.454E-4
0.536 | 3.459E-4
0.537 | 3.46E-4
0.538 | 3.458E-4
0.539 | 3.462E-4
0.54 | 3.456E-4
0.541 | 3.457E-4
0.542 | 3.456E-4
0.543 | 3.461E-4
0.544 | 3.461E-4
0.545 | 3.454E-4
0.546 | 3.458E-4
0.547 | 3.462E-4
0.548 | 3.459E-4
0.549 | 3.464E-4
0.55 | 3.467E-4
0.551 | 3.463E-4
0.552 | 3.463E-4
0.553 | 3.462E-4
0.554 | 3.461E-4
0.555 | 3.466E-4
0.556 | 3.472E-4
0.557 | 3.469E-4
0.558 | 3.47E-4
0.559 | 3.47E-4
0.56 | 3.472E-4
0.561 | 3.472E-4
0.562 | 3.474E-4
0.563 | 3.479E-4
0.564 | 3.478E-4
0.565 | 3.478E-4
0.566 | 3.481E-4
0.567 | 3.478E-4
0.568 | 3.483E-4
0.569 | 3.492E-4
0.57 | 3.488E-4
0.571 | 3.489E-4
0.572 | 3.489E-4
0.573 | 3.491E-4
0.574 | 3.497E-4
0.575 | 3.497E-4
0.576 | 3.502E-4
0.577 | 3.502E-4
0.578 | 3.507E-4
0.579 | 3.507E-4
0.58 | 3.507E-4
0.581 | 3.515E-4
0.582 | 3.517E-4
0.583 | 3.515E-4
0.584 | 3.52E-4
0.585 | 3.521E-4
0.586 | 3.525E-4
0.587 | 3.53E-4
0.588 | 3.543E-4
0.589 | 3.541E-4
0.59 | 3.538E-4
0.591 | 3.539E-4
0.592 | 3.542E-4
0.593 | 3.541E-4
0.594 | 3.553E-4
0.595 | 3.561E-4
0.596 | 3.554E-4
0.597 | 3.56E-4
0.598 | 3.565E-4
0.599 | 3.564E-4
0.6 | 3.574E-4
0.601 | 3.578E-4
0.602 | 3.575E-4
0.603 | 3.582E-4
0.604 | 3.584E-4
0.605 | 3.59E-4
0.606 | 3.598E-4
0.607 | 3.605E-4
0.608 | 3.608E-4
0.609 | 3.611E-4
0.61 | 3.616E-4
0.611 | 3.623E-4
0.612 | 3.624E-4
0.613 | 3.633E-4
0.614 | 3.639E-4
0.615 | 3.636E-4
0.616 | 3.644E-4
0.617 | 3.648E-4
0.618 | 3.653E-4
0.619 | 3.662E-4
0.62 | 3.666E-4
0.621 | 3.672E-4
0.622 | 3.676E-4
0.623 | 3.678E-4
0.624 | 3.688E-4
0.625 | 3.693E-4
0.626 | 3.699E-4
0.627 | 3.706E-4
0.628 | 3.709E-4
0.629 | 3.718E-4
0.63 | 3.724E-4
0.631 | 3.726E-4
0.632 | 3.733E-4
0.633 | 3.748E-4
0.634 | 3.753E-4
0.635 | 3.76E-4
0.636 | 3.764E-4
0.637 | 3.77E-4
0.638 | 3.779E-4
0.639 | 3.797E-4
0.64 | 3.802E-4
0.641 | 3.802E-4
0.642 | 3.806E-4
0.643 | 3.82E-4
0.644 | 3.825E-4
0.645 | 3.838E-4
0.646 | 3.85E-4
0.647 | 3.852E-4
0.648 | 3.861E-4
0.649 | 3.871E-4
0.65 | 3.878E-4
0.651 | 3.889E-4
0.652 | 3.904E-4
0.653 | 3.912E-4
0.654 | 3.918E-4
0.655 | 3.929E-4
0.656 | 3.942E-4
0.657 | 3.952E-4
0.658 | 3.968E-4
0.659 | 3.982E-4
0.66 | 3.983E-4
0.661 | 3.999E-4
0.662 | 4.014E-4
0.663 | 4.022E-4
0.664 | 4.04E-4
0.665 | 4.056E-4
0.666 | 4.064E-4
0.667 | 4.081E-4
0.668 | 4.096E-4
0.669 | 4.11E-4
0.67 | 4.127E-4
0.671 | 4.147E-4
0.672 | 4.167E-4
0.673 | 4.178E-4
0.674 | 4.193E-4
0.675 | 4.212E-4
0.676 | 4.228E-4
0.677 | 4.248E-4
0.678 | 4.272E-4
0.679 | 4.285E-4
0.68 | 4.305E-4
0.681 | 4.326E-4
0.682 | 4.345E-4
0.683 | 4.37E-4
0.684 | 4.397E-4
0.685 | 4.418E-4
0.686 | 4.438E-4
0.687 | 4.46E-4
0.688 | 4.484E-4
0.689 | 4.506E-4
0.69 | 4.564E-4
0.691 | 4.599E-4
0.692 | 4.601E-4
0.693 | 4.623E-4
0.694 | 4.645E-4
0.695 | 4.664E-4
0.696 | 4.698E-4
0.697 | 4.729E-4
0.698 | 4.752E-4
0.699 | 4.782E-4
0.7 | 4.808E-4
0.701 | 4.837E-4
0.702 | 4.872E-4
0.703 | 4.903E-4
0.704 | 4.937E-4
0.705 | 4.964E-4
0.706 | 4.997E-4
0.707 | 5.031E-4
0.708 | 5.06E-4
0.709 | 5.104E-4
0.71 | 5.14E-4
0.711 | 5.168E-4
0.712 | 5.209E-4
0.713 | 5.24E-4
0.714 | 5.274E-4
0.715 | 5.315E-4
0.716 | 5.356E-4
0.717 | 5.391E-4
0.718 | 5.425E-4
0.719 | 5.46E-4
0.72 | 5.501E-4
0.721 | 5.537E-4
0.722 | 5.581E-4
0.723 | 5.623E-4
0.724 | 5.653E-4
0.725 | 5.695E-4
0.726 | 5.735E-4
0.727 | 5.774E-4
0.728 | 5.818E-4
0.729 | 5.861E-4
0.73 | 5.897E-4
0.731 | 5.937E-4
0.732 | 5.971E-4
0.733 | 6.015E-4
0.734 | 6.053E-4
0.735 | 6.098E-4
0.736 | 6.146E-4
0.737 | 6.183E-4
0.738 | 6.217E-4
0.739 | 6.258E-4
0.74 | 6.29E-4
0.741 | 6.34E-4
0.742 | 6.386E-4
0.743 | 6.414E-4
0.744 | 6.46E-4
0.745 | 6.492E-4
0.746 | 6.529E-4
0.747 | 6.566E-4
0.748 | 6.61E-4
0.749 | 6.642E-4
0.75 | 6.677E-4
0.751 | 6.71E-4
0.752 | 6.749E-4
0.753 | 6.779E-4
0.754 | 6.815E-4
0.755 | 6.847E-4
0.756 | 6.871E-4
0.757 | 6.906E-4
0.758 | 6.938E-4
0.759 | 6.961E-4
0.76 | 6.995E-4
0.761 | 7.021E-4
0.762 | 7.047E-4
0.763 | 7.076E-4
0.764 | 7.097E-4
0.765 | 7.118E-4
0.766 | 7.141E-4
0.767 | 7.165E-4
0.768 | 7.186E-4
0.769 | 7.193E-4
0.77 | 7.213E-4
0.771 | 7.236E-4
0.772 | 7.245E-4
0.773 | 7.265E-4
0.774 | 7.284E-4
0.775 | 7.289E-4
0.776 | 7.304E-4
0.777 | 7.311E-4
0.778 | 7.316E-4
0.779 | 7.323E-4
0.78 | 7.325E-4
0.781 | 7.333E-4
0.782 | 7.329E-4
0.783 | 7.326E-4
0.784 | 7.326E-4
0.785 | 7.324E-4
0.786 | 7.325E-4
0.787 | 7.325E-4
0.788 | 7.306E-4
0.789 | 7.297E-4
0.79 | 7.286E-4
0.791 | 7.271E-4
0.792 | 7.267E-4
0.793 | 7.271E-4
0.794 | 7.249E-4
0.795 | 7.227E-4
0.796 | 7.201E-4
0.797 | 7.181E-4
0.798 | 7.161E-4
0.799 | 7.14E-4
0.8 | 7.118E-4
0.801 | 7.085E-4
0.802 | 7.06E-4
0.803 | 7.036E-4
0.804 | 7.003E-4
0.805 | 6.978E-4
0.806 | 6.951E-4
0.807 | 6.911E-4
0.808 | 6.882E-4
0.809 | 6.846E-4
0.81 | 6.81E-4
0.811 | 6.778E-4
0.812 | 6.746E-4
0.813 | 6.708E-4
0.814 | 6.666E-4
0.815 | 6.629E-4
0.816 | 6.594E-4
0.817 | 6.552E-4
0.818 | 6.519E-4
0.819 | 6.48E-4
0.82 | 6.432E-4
0.821 | 6.386E-4
0.822 | 6.347E-4
0.823 | 6.305E-4
0.824 | 6.266E-4
0.825 | 6.227E-4
0.826 | 6.184E-4
0.827 | 6.144E-4
0.828 | 6.096E-4
0.829 | 6.053E-4
0.83 | 6.012E-4
0.831 | 5.971E-4
0.832 | 5.929E-4
0.833 | 5.882E-4
0.834 | 5.836E-4
0.835 | 5.798E-4
0.836 | 5.751E-4
0.837 | 5.713E-4
0.838 | 5.679E-4
0.839 | 5.628E-4
0.84 | 5.593E-4
0.841 | 5.55E-4
0.842 | 5.509E-4
0.843 | 5.469E-4
0.844 | 5.435E-4
0.845 | 5.398E-4
0.846 | 5.358E-4
0.847 | 5.313E-4
0.848 | 5.275E-4
0.849 | 5.239E-4
0.85 | 5.209E-4
0.851 | 5.172E-4
0.852 | 5.128E-4
0.853 | 5.097E-4
0.854 | 5.066E-4
0.855 | 5.026E-4
0.856 | 4.996E-4
0.857 | 4.966E-4
0.858 | 4.933E-4
0.859 | 4.9E-4
0.86 | 4.865E-4
0.861 | 4.836E-4
0.862 | 4.808E-4
0.863 | 4.785E-4
0.864 | 4.754E-4
0.865 | 4.723E-4
0.866 | 4.699E-4
0.867 | 4.674E-4
0.868 | 4.646E-4
0.869 | 4.623E-4
0.87 | 4.597E-4
0.871 | 4.57E-4
0.872 | 4.55E-4
0.873 | 4.526E-4
0.874 | 4.5E-4
0.875 | 4.481E-4
0.876 | 4.462E-4
0.877 | 4.444E-4
0.878 | 4.42E-4
0.879 | 4.397E-4
0.88 | 4.384E-4
0.881 | 4.362E-4
0.882 | 4.347E-4
0.883 | 4.329E-4
0.884 | 4.309E-4
0.885 | 4.295E-4
0.886 | 4.279E-4
0.887 | 4.259E-4
0.888 | 4.25E-4
0.889 | 4.239E-4
0.89 | 4.217E-4
0.891 | 4.208E-4
0.892 | 4.194E-4
0.893 | 4.181E-4
0.894 | 4.168E-4
0.895 | 4.174E-4
0.896 | 4.163E-4
0.897 | 4.141E-4
0.898 | 4.127E-4
0.899 | 4.119E-4
0.9 | 4.102E-4
0.901 | 4.097E-4
0.902 | 4.093E-4
0.903 | 4.075E-4
0.904 | 4.071E-4
0.905 | 4.06E-4
0.906 | 4.051E-4
0.907 | 4.044E-4
0.908 | 4.038E-4
0.909 | 4.035E-4
0.91 | 4.023E-4
0.911 | 4.02E-4
0.912 | 4.016E-4
0.913 | 4.005E-4
0.914 | 4.003E-4
0.915 | 4.002E-4
0.916 | 3.991E-4
0.917 | 3.988E-4
0.918 | 3.986E-4
0.919 | 3.981E-4
0.92 | 3.982E-4
0.921 | 3.978E-4
0.922 | 3.971E-4
0.923 | 3.97E-4
0.924 | 3.966E-4
0.925 | 3.964E-4
0.926 | 3.964E-4
0.927 | 3.963E-4
0.928 | 3.959E-4
0.929 | 3.957E-4
0.93 | 3.957E-4
0.931 | 3.957E-4
0.932 | 3.95E-4
0.933 | 3.955E-4
0.934 | 3.956E-4
0.935 | 3.95E-4
0.936 | 3.953E-4
0.937 | 3.952E-4
0.938 | 3.951E-4
0.939 | 3.952E-4
0.94 | 3.955E-4
0.941 | 3.954E-4
0.942 | 3.956E-4
0.943 | 3.954E-4
0.944 | 3.957E-4
0.945 | 3.955E-4
0.946 | 3.964E-4
0.947 | 3.967E-4
0.948 | 3.961E-4
0.949 | 3.963E-4
0.95 | 3.966E-4
0.951 | 3.965E-4
0.952 | 3.972E-4
0.953 | 3.975E-4
0.954 | 3.975E-4
0.955 | 3.979E-4
0.956 | 3.977E-4
0.957 | 3.986E-4
0.958 | 3.987E-4
0.959 | 3.99E-4
0.96 | 3.999E-4
0.961 | 3.996E-4
0.962 | 3.999E-4
0.963 | 4.011E-4
0.964 | 4.01E-4
0.965 | 4.018E-4
0.966 | 4.026E-4
0.967 | 4.027E-4
0.968 | 4.034E-4
0.969 | 4.041E-4
0.97 | 4.043E-4
0.971 | 4.048E-4
0.972 | 4.056E-4
0.973 | 4.066E-4
0.974 | 4.075E-4
0.975 | 4.077E-4
0.976 | 4.089E-4
0.977 | 4.093E-4
0.978 | 4.102E-4
0.979 | 4.116E-4
0.98 | 4.116E-4
0.981 | 4.128E-4
0.982 | 4.139E-4
0.983 | 4.144E-4
0.984 | 4.154E-4
0.985 | 4.169E-4
0.986 | 4.177E-4
0.987 | 4.19E-4
0.988 | 4.2E-4
0.989 | 4.211E-4
0.99 | 3.698E-4

## Fig. 4b
Operando Raman
Raman shift (cm-1) | Potential (V vs. RHE)
| OCP | 0.4 | 0.2 | 0 | -0.2 | -0.4 | -0.6 | -0.8
1350.16 | 3446 | 3318 | 3560 | 3837 | 1575.66667 | 1312 | 1066.16667 | 1025.83333
1351.75 | 3424 | 3310 | 3490 | 3768 | 1514.33333 | 1270.16667 | 1017 | 992.33333
1353.33 | 3416 | 3251 | 3480 | 3685 | 1491.33333 | 1203.16667 | 1009 | 957.5
1354.92 | 3341 | 3214 | 3442 | 3662 | 1501.33333 | 1206.16667 | 991.5 | 963.5
1356.51 | 3289 | 3232 | 3445 | 3690 | 1456.83333 | 1177.33333 | 957.16667 | 946.66667
1358.1 | 3265 | 3163 | 3390 | 3601 | 1391.33333 | 1142.16667 | 928 | 915.5
1359.69 | 3243 | 3170 | 3333 | 3600 | 1336.16667 | 1071.33333 | 903.33333 | 873
1361.27 | 3181 | 3131 | 3295 | 3496 | 1259.16667 | 1026.16667 | 852.16667 | 847
1362.86 | 3170 | 3111 | 3305 | 3536 | 1260.5 | 987.83333 | 816.66667 | 819.5
1364.45 | 3173 | 3133 | 3322 | 3525 | 1232.83333 | 975 | 807.33333 | 812.66667
1366.03 | 3191 | 3110 | 3290 | 3500 | 1254.66667 | 984.66667 | 810.33333 | 819.66667
1367.62 | 3110 | 3178 | 3311 | 3600 | 1226.66667 | 998.66667 | 812.83333 | 828.33333
1369.2 | 3149 | 3147 | 3347 | 3493 | 1253.16667 | 974.5 | 825.66667 | 818.66667
1370.79 | 3083 | 3105 | 3325 | 3532 | 1268 | 1002.66667 | 812.83333 | 823
1372.37 | 3073 | 3152 | 3379 | 3574 | 1272.33333 | 1013.66667 | 838.33333 | 839.33333
1373.96 | 3122 | 3135 | 3437 | 3589 | 1273.5 | 1028.33333 | 830.66667 | 864.33333
1375.54 | 3128 | 3231 | 3454 | 3590 | 1306.83333 | 1044.5 | 866.33333 | 858.16667
1377.13 | 3177 | 3309 | 3488 | 3701 | 1338.33333 | 1076.33333 | 893.66667 | 885.16667
1378.71 | 3187 | 3434 | 3630 | 3781 | 1392.66667 | 1143.33333 | 926.66667 | 900.66667
1380.3 | 3277 | 3531 | 3750 | 3926 | 1496.5 | 1203.16667 | 965.5 | 949
1381.88 | 3371 | 3791 | 3991 | 4135 | 1580.5 | 1302.33333 | 1038.5 | 1013.66667
1383.46 | 3554 | 4004 | 4238 | 4443 | 1707.16667 | 1409.66667 | 1137.5 | 1084.66667
1385.04 | 3783 | 4326 | 4638 | 4800 | 1826.83333 | 1510.83333 | 1217.16667 | 1141
1386.63 | 3969 | 4769 | 5083 | 5233 | 1928.83333 | 1582 | 1268.83333 | 1188.83333
1388.21 | 4331 | 5190 | 5589 | 5629 | 1991.33333 | 1641.5 | 1314.83333 | 1215.5
1389.79 | 4756 | 5640 | 5982 | 6125 | 2004 | 1628.16667 | 1294.83333 | 1218.16667
1391.37 | 4973 | 6040 | 6413 | 6366 | 1961.66667 | 1572.83333 | 1254.5 | 1191.66667
1392.95 | 5240 | 6290 | 6756 | 6780 | 1872.33333 | 1509 | 1186 | 1124
1394.53 | 5562 | 6792 | 7180 | 7210 | 1765 | 1379.83333 | 1113.66667 | 1076
1396.11 | 5997 | 7437 | 7902 | 7952 | 1621.16667 | 1269 | 1017 | 1023.5
1397.69 | 6558 | 8475 | 9008 | 8925 | 1510.5 | 1135.5 | 931 | 961.33333
1399.27 | 7558 | 9539 | 10078 | 9982 | 1415.5 | 1045.33333 | 855 | 914.5
1400.85 | 8233 | 10246 | 10603 | 10336 | 1351.33333 | 960.16667 | 804.66667 | 888
1402.43 | 7919 | 9693 | 9720 | 9505 | 1248.5 | 886.83333 | 743.5 | 846.83333
1404.01 | 6942 | 8017 | 8143 | 8058 | 1151.66667 | 815.66667 | 694.5 | 786.66667
1405.59 | 5782 | 6475 | 6583 | 6630 | 1073.66667 | 781.5 | 657 | 748.5
1407.17 | 4845 | 5321 | 5464 | 5660 | 1020.66667 | 734.66667 | 631.33333 | 716.83333
1408.75 | 4202 | 4607 | 4765 | 4958 | 987 | 720.5 | 612.83333 | 706.33333
1410.33 | 3849 | 4077 | 4299 | 4480 | 962.66667 | 724.5 | 615.66667 | 682
1411.9 | 3443 | 3867 | 4050 | 4197 | 954 | 721.16667 | 612 | 672.33333
1413.48 | 3398 | 3645 | 3875 | 3950 | 938.83333 | 722.66667 | 592.33333 | 678
1415.06 | 3314 | 3474 | 3676 | 3784 | 950.66667 | 720.33333 | 609.83333 | 671.66667
1416.63 | 3192 | 3290 | 3538 | 3683 | 955.16667 | 720.66667 | 605.33333 | 671.5
1418.21 | 3066 | 3219 | 3475 | 3533 | 975.5 | 729.66667 | 609.66667 | 681.66667
1419.79 | 3037 | 3222 | 3462 | 3572 | 992.83333 | 755.16667 | 625.83333 | 683.66667
1421.36 | 3098 | 3251 | 3640 | 3728 | 1015.33333 | 770.33333 | 647.66667 | 695.33333
1422.94 | 3306 | 3683 | 3966 | 4016 | 1048.66667 | 810.33333 | 663.5 | 707
1424.51 | 3496 | 3895 | 4145 | 4176 | 1088.33333 | 839.5 | 685 | 742.83333
1426.09 | 3441 | 3685 | 3902 | 4035 | 1124 | 880 | 735 | 775.33333
1427.66 | 3264 | 3549 | 3646 | 3932 | 1219 | 967.66667 | 805 | 822.16667
1429.23 | 3114 | 3356 | 3677 | 3889 | 1363 | 1064.16667 | 865 | 859.83333
1430.81 | 3260 | 3574 | 3876 | 4063 | 1422.33333 | 1091 | 878.66667 | 883
1432.38 | 3560 | 3902 | 4145 | 4370 | 1346.33333 | 1056 | 834.33333 | 848.5
1433.95 | 3755 | 4385 | 4547 | 4698 | 1231.66667 | 982 | 774.16667 | 804.16667
1435.53 | 4092 | 4650 | 4799 | 4870 | 1167 | 919.66667 | 745.83333 | 786.83333
1437.1 | 4103 | 4694 | 4756 | 4837 | 1181.66667 | 900.66667 | 752.33333 | 778.66667
1438.67 | 3912 | 4288 | 4528 | 4565 | 1221.66667 | 943.33333 | 771.5 | 816.16667
1440.24 | 3629 | 3935 | 4087 | 4309 | 1287.83333 | 1003.5 | 831.66667 | 869
1441.82 | 3415 | 3732 | 3906 | 4153 | 1414.83333 | 1153.33333 | 939.33333 | 934.5
1443.39 | 3347 | 3730 | 3983 | 4286 | 1606.83333 | 1348.66667 | 1075.83333 | 1046.83333
1444.96 | 3459 | 3997 | 4239 | 4547 | 1885 | 1560.33333 | 1257.83333 | 1177.66667
1446.53 | 3647 | 4085 | 4355 | 4761 | 2159 | 1807.16667 | 1449 | 1330.33333
1448.1 | 3665 | 3968 | 4168 | 4781 | 2447.33333 | 2047.16667 | 1625 | 1470.5
1449.67 | 3414 | 3795 | 3942 | 4552 | 2679.16667 | 2205.5 | 1738.5 | 1546.33333
1451.24 | 3215 | 3495 | 3754 | 4387 | 2764 | 2299 | 1788.66667 | 1590.66667
1452.81 | 3171 | 3260 | 3563 | 4267 | 2714.83333 | 2319 | 1800.33333 | 1608.16667
1454.38 | 3132 | 3251 | 3598 | 4154 | 2770.16667 | 2406.66667 | 1880.66667 | 1642.33333
1455.95 | 3086 | 3207 | 3496 | 4112 | 2891.66667 | 2472.83333 | 1900.83333 | 1677.33333
1457.52 | 3007 | 3184 | 3489 | 3894 | 2823.16667 | 2357.83333 | 1823.16667 | 1599.5
1459.09 | 3053 | 3156 | 3372 | 3730 | 2348.5 | 2026.66667 | 1563.5 | 1415.83333
1460.66 | 2963 | 3166 | 3402 | 3628 | 1806.66667 | 1605.83333 | 1260.16667 | 1175.66667
1462.22 | 3013 | 3238 | 3407 | 3720 | 1451.5 | 1282.16667 | 1007.16667 | 979.5
1463.79 | 3126 | 3192 | 3410 | 3633 | 1290.66667 | 1088.33333 | 866.16667 | 875.83333
1465.36 | 3035 | 3093 | 3278 | 3480 | 1203.5 | 962.16667 | 787.83333 | 826.66667
1466.93 | 2855 | 2846 | 3100 | 3327 | 1151.16667 | 919.66667 | 759 | 800.83333
1468.49 | 2744 | 2740 | 3004 | 3181 | 1127.16667 | 898.83333 | 735.66667 | 772.16667
1470.06 | 2745 | 2670 | 2882 | 3074 | 1111 | 882 | 736.5 | 769.16667
1471.62 | 2730 | 2780 | 2954 | 3156 | 1088.83333 | 854 | 707.5 | 754
1473.19 | 2792 | 2897 | 3064 | 3218 | 1077.66667 | 848.16667 | 710.16667 | 739
1474.75 | 2882 | 2988 | 3183 | 3351 | 1078 | 845.5 | 706 | 759.83333
1476.32 | 2906 | 3018 | 3224 | 3337 | 1134.16667 | 883.66667 | 724.83333 | 768.16667
1477.89 | 2857 | 2897 | 3129 | 3338 | 1180 | 918.33333 | 753 | 791.33333
1479.45 | 2774 | 2776 | 2979 | 3194 | 1181.66667 | 917.83333 | 755.5 | 799.83333
1481.01 | 2712 | 2677 | 2901 | 3160 | 1145.33333 | 914.33333 | 745.83333 | 796.66667
1482.58 | 2666 | 2695 | 2892 | 3194 | 1166.5 | 936 | 787 | 821.83333
1484.14 | 2700 | 2692 | 2854 | 3122 | 1230 | 1002 | 844 | 871.83333
1485.7 | 2695 | 2713 | 2898 | 3139 | 1350.33333 | 1121.66667 | 937.16667 | 944
1487.27 | 2694 | 2773 | 2955 | 3202 | 1494.5 | 1213.66667 | 998.83333 | 1008.5
1488.83 | 2733 | 2762 | 2971 | 3208 | 1557 | 1251.83333 | 1028.16667 | 1010.5
1490.39 | 2754 | 2806 | 3031 | 3200 | 1437.5 | 1178 | 973 | 986.5
1491.96 | 2757 | 2851 | 3014 | 3253 | 1276.33333 | 1055.83333 | 886.83333 | 898.33333
1493.52 | 2797 | 2905 | 3094 | 3282 | 1177.83333 | 941.5 | 798.5 | 845.83333
1495.08 | 2814 | 2911 | 3087 | 3312 | 1107.33333 | 884.16667 | 751.83333 | 796.5
1496.64 | 2826 | 2942 | 3103 | 3288 | 1102.83333 | 869.83333 | 733 | 793.16667
1498.2 | 2943 | 2991 | 3159 | 3461 | 1140.33333 | 854.33333 | 723.5 | 772.33333
1499.76 | 2940 | 3085 | 3213 | 3562 | 1151.5 | 896.66667 | 727 | 788.66667
1501.32 | 2968 | 3146 | 3370 | 3615 | 1209.16667 | 925 | 746 | 805.66667
1502.88 | 3080 | 3227 | 3444 | 3838 | 1259 | 981.16667 | 795.66667 | 821
1504.44 | 3134 | 3377 | 3644 | 4008 | 1348.33333 | 1032 | 838.16667 | 856
1506 | 3310 | 3761 | 3980 | 4397 | 1461.33333 | 1085.66667 | 885.33333 | 899
1507.56 | 3544 | 4031 | 4422 | 4783 | 1558.66667 | 1198.5 | 961.83333 | 954.66667
1509.12 | 4028 | 4722 | 5212 | 5517 | 1718.33333 | 1320.16667 | 1052.83333 | 1038
1510.68 | 4672 | 5742 | 6304 | 6606 | 1882 | 1478.5 | 1175.66667 | 1134.33333
1512.24 | 5653 | 7134 | 7585 | 7838 | 2094.16667 | 1661.83333 | 1356.33333 | 1265
1513.8 | 6584 | 8251 | 8651 | 8800 | 2386.16667 | 1992.66667 | 1607.66667 | 1469.33333
1515.35 | 6996 | 8526 | 8989 | 9095 | 2807.66667 | 2518 | 2024 | 1795.83333
1516.91 | 6872 | 8178 | 8470 | 8465 | 3528 | 3345.16667 | 2726.33333 | 2288
1518.47 | 6253 | 7255 | 7683 | 8004 | 4758.16667 | 4597.66667 | 3686.33333 | 3027.16667
1520.02 | 5622 | 6400 | 6745 | 7200 | 6529.83333 | 6105.33333 | 4803.66667 | 3896.66667
1521.58 | 5083 | 5670 | 6042 | 6869 | 8354.33333 | 7330.83333 | 5664.83333 | 4622.5
1523.14 | 4679 | 5135 | 5563 | 6528 | 9048.83333 | 7680.83333 | 5858.16667 | 4825.66667
1524.69 | 4497 | 4925 | 5234 | 6356 | 7950.5 | 6918.83333 | 5314.16667 | 4372.5
1526.25 | 4276 | 4609 | 4947 | 6089 | 5943.5 | 5472.16667 | 4192.5 | 3549.5
1527.81 | 4000 | 4245 | 4701 | 5650 | 4491.66667 | 4207 | 3239.66667 | 2785.33333
1529.36 | 3746 | 4065 | 4405 | 5172 | 3727.66667 | 3465.33333 | 2708.83333 | 2336
1530.92 | 3635 | 3937 | 4197 | 4922 | 3578.66667 | 3222.16667 | 2519.5 | 2211.16667
1532.47 | 3585 | 3714 | 4091 | 4840 | 3730.5 | 3242.83333 | 2534 | 2220.66667
1534.02 | 3480 | 3649 | 3984 | 4545 | 3772 | 3198.33333 | 2484 | 2179.33333
1535.58 | 3371 | 3507 | 3761 | 4334 | 3439.5 | 2937.66667 | 2306.5 | 2015.5
1537.13 | 3346 | 3420 | 3693 | 4035 | 2905.5 | 2535.83333 | 1977.66667 | 1769.33333
1538.69 | 3188 | 3286 | 3570 | 3899 | 2411.5 | 2119.66667 | 1678.33333 | 1507
1540.24 | 3210 | 3259 | 3418 | 3644 | 2050 | 1767.5 | 1385.16667 | 1297.5
1541.79 | 3120 | 3068 | 3297 | 3392 | 1769.66667 | 1529.66667 | 1225.16667 | 1159.33333
1543.34 | 3098 | 3038 | 3250 | 3360 | 1589.16667 | 1349.66667 | 1082.33333 | 1038.66667
1544.9 | 3038 | 3027 | 3205 | 3328 | 1446.33333 | 1213 | 989.16667 | 972.33333
1546.45 | 3066 | 2957 | 3129 | 3260 | 1342 | 1124.33333 | 902.83333 | 914.16667
1548 | 3011 | 2894 | 3057 | 3250 | 1255.83333 | 1033.83333 | 842.16667 | 876
1549.55 | 3068 | 2923 | 3022 | 3273 | 1188 | 978.83333 | 790.66667 | 816.33333
1551.1 | 3122 | 2865 | 3064 | 3186 | 1157.5 | 929.33333 | 750.33333 | 798.16667
1552.65 | 3061 | 2863 | 3048 | 3102 | 1127.66667 | 892.33333 | 723.16667 | 754.33333
1554.2 | 3038 | 2842 | 2915 | 3084 | 1095.5 | 858.16667 | 696.83333 | 750.33333
1555.75 | 3080 | 2816 | 2956 | 3069 | 1074.16667 | 833.33333 | 692.33333 | 745.5
1557.3 | 3096 | 2792 | 2968 | 2998 | 1056.66667 | 804.16667 | 683.83333 | 726.16667
1558.85 | 3077 | 2804 | 2888 | 2965 | 1029.5 | 808.66667 | 648.33333 | 716
1560.4 | 3083 | 2789 | 2895 | 3010 | 1007.5 | 776.83333 | 631.83333 | 692.5
1561.95 | 3157 | 2745 | 2872 | 2927 | 988.5 | 764.66667 | 636.16667 | 694.83333
1563.5 | 3212 | 2736 | 2865 | 2955 | 968.16667 | 752.33333 | 624.83333 | 674.16667
1565.05 | 3286 | 2813 | 2860 | 2924 | 955.66667 | 739.66667 | 610.33333 | 677.66667
1566.59 | 3430 | 2778 | 2925 | 2966 | 958.33333 | 734.66667 | 602.33333 | 669
1568.14 | 3536 | 2829 | 2960 | 2971 | 956 | 741.66667 | 607.16667 | 664
1569.69 | 3608 | 2907 | 2967 | 3024 | 957.83333 | 729.66667 | 606.66667 | 676.33333
1571.24 | 3835 | 2973 | 3028 | 3027 | 957.16667 | 744.16667 | 606.16667 | 679.16667
1572.78 | 3970 | 3035 | 3067 | 3129 | 988.5 | 760.33333 | 626.33333 | 693.66667
1574.33 | 4187 | 3077 | 3119 | 3145 | 1002.16667 | 777.5 | 645.33333 | 698.5
1575.88 | 4268 | 3116 | 3214 | 3185 | 1020.33333 | 825.33333 | 663.33333 | 713
1577.42 | 4417 | 3198 | 3242 | 3236 | 1080.83333 | 837 | 685.16667 | 738
1578.97 | 4522 | 3250 | 3328 | 3304 | 1110.16667 | 881.16667 | 724.16667 | 766
1580.51 | 4539 | 3258 | 3289 | 3299 | 1155.16667 | 928.16667 | 750.66667 | 790.5

## Fig. 4c
Operando XANES spectroscopy
Energy (eV) | Fe foil | OCP | 0 | -0.2 | -0.4 | -0.6 | -0.8
7091.671 | 0.00252 | -0.000158216 | 0.00228 | 0.00207 | 0.00177 | 0.00119 | 0.00232
7092.642 | 0.00273 | -0.000119148 | 0.00187 | 0.00175 | 0.00219 | 0.0019 | 0.00289
7093.638 | 0.00296 | 4.14951E-4 | 0.00151 | 0.00109 | 0.00256 | 0.00205 | 0.0016
7094.609 | 0.00317 | 5.35013E-4 | 0.00207 | 0.00179 | 0.00178 | 0.00301 | 0.00226
7095.653 | 0.00351 | 0.00116 | 0.00301 | 0.00194 | 0.00256 | 0.00249 | 0.00308
7096.625 | 0.00387 | 0.00153 | 0.00357 | 0.00271 | 0.00341 | 0.0027 | 0.00367
7097.716 | 0.00421 | 0.00519 | 0.00434 | 0.00314 | 0.00374 | 0.00473 | 0.00331
7098.666 | 0.00469 | 0.00485 | 0.00419 | 0.00279 | 0.00446 | 0.00483 | 0.00309
7099.71 | 0.00531 | 0.00297 | 0.00463 | 0.00404 | 0.00581 | 0.00427 | 0.00379
7100.755 | 0.00592 | 0.00417 | 0.00497 | 0.00524 | 0.00535 | 0.00379 | 0.00428
7101.753 | 0.00672 | 0.00399 | 0.00675 | 0.00491 | 0.00617 | 0.00613 | 0.00446
7102.275 | 0.00712 | 0.0044 | 0.00651 | 0.00495 | 0.00636 | 0.00618 | 0.00494
7102.751 | 0.00748 | 0.00518 | 0.00668 | 0.00528 | 0.00683 | 0.0058 | 0.00637
7103.25 | 0.00792 | 0.00552 | 0.00663 | 0.00644 | 0.00707 | 0.00588 | 0.00675
7103.701 | 0.00843 | 0.00662 | 0.0073 | 0.00749 | 0.00733 | 0.00719 | 0.00652
7104.224 | 0.00902 | 0.00788 | 0.00813 | 0.00784 | 0.00728 | 0.00837 | 0.00721
7104.771 | 0.00971 | 0.00642 | 0.00839 | 0.0082 | 0.00749 | 0.00814 | 0.00827
7105.271 | 0.01046 | 0.00848 | 0.00901 | 0.00866 | 0.00764 | 0.00866 | 0.00836
7105.794 | 0.01137 | 0.00904 | 0.00985 | 0.00946 | 0.01037 | 0.00978 | 0.00982
7106.246 | 0.01236 | 0.00963 | 0.0106 | 0.01044 | 0.01154 | 0.011 | 0.01078
7106.769 | 0.0135 | 0.01057 | 0.01187 | 0.01096 | 0.01161 | 0.01166 | 0.01199
7107.269 | 0.01486 | 0.01022 | 0.01254 | 0.01213 | 0.0134 | 0.01185 | 0.01308
7107.745 | 0.0165 | 0.01122 | 0.01387 | 0.01328 | 0.01523 | 0.01312 | 0.01468
7108.268 | 0.01873 | 0.01375 | 0.01608 | 0.01486 | 0.01553 | 0.01557 | 0.01539
7108.697 | 0.0218 | 0.01532 | 0.01769 | 0.01669 | 0.01649 | 0.01688 | 0.0171
7109.221 | 0.02592 | 0.01759 | 0.01966 | 0.01852 | 0.01956 | 0.01786 | 0.02009
7109.744 | 0.03149 | 0.02026 | 0.02284 | 0.02136 | 0.02269 | 0.02058 | 0.02267
7110.221 | 0.03942 | 0.02369 | 0.02813 | 0.02665 | 0.02618 | 0.02444 | 0.02644
7110.697 | 0.05126 | 0.03025 | 0.03463 | 0.03232 | 0.03044 | 0.02894 | 0.03178
7111.197 | 0.07029 | 0.03962 | 0.04376 | 0.042 | 0.03768 | 0.03647 | 0.03936
7111.674 | 0.09944 | 0.05208 | 0.0599 | 0.05657 | 0.04937 | 0.04706 | 0.05134
7112.127 | 0.1363 | 0.06615 | 0.08141 | 0.07522 | 0.06202 | 0.05947 | 0.06517
7112.603 | 0.17423 | 0.08107 | 0.10985 | 0.09889 | 0.07596 | 0.07286 | 0.07969
7113.127 | 0.20732 | 0.09506 | 0.14305 | 0.12501 | 0.08963 | 0.08472 | 0.0936
7113.604 | 0.23444 | 0.10655 | 0.16115 | 0.14006 | 0.10128 | 0.09583 | 0.10435
7114.057 | 0.25902 | 0.11576 | 0.15935 | 0.14042 | 0.11024 | 0.10594 | 0.11563
7114.582 | 0.28155 | 0.12183 | 0.14584 | 0.13375 | 0.11782 | 0.11656 | 0.12796
7115.083 | 0.30121 | 0.12298 | 0.13714 | 0.13093 | 0.12735 | 0.12668 | 0.13992
7115.56 | 0.31735 | 0.12267 | 0.13315 | 0.13374 | 0.14015 | 0.14113 | 0.15582
7116.061 | 0.32978 | 0.12441 | 0.13457 | 0.14286 | 0.15959 | 0.1647 | 0.17939
7116.538 | 0.33939 | 0.12715 | 0.13983 | 0.15542 | 0.18327 | 0.19005 | 0.20543
7117.063 | 0.34885 | 0.13217 | 0.1514 | 0.17121 | 0.20727 | 0.21534 | 0.23224
7117.564 | 0.36103 | 0.13936 | 0.16587 | 0.1891 | 0.22967 | 0.2378 | 0.25504
7118.089 | 0.37869 | 0.14985 | 0.18218 | 0.20883 | 0.25216 | 0.26068 | 0.27888
7118.566 | 0.40208 | 0.15921 | 0.19825 | 0.22765 | 0.27254 | 0.28461 | 0.30143
7119.068 | 0.43177 | 0.1699 | 0.2151 | 0.24662 | 0.29576 | 0.30928 | 0.32562
7119.593 | 0.46442 | 0.18469 | 0.23662 | 0.26791 | 0.31935 | 0.33179 | 0.34997
7120.047 | 0.49813 | 0.20243 | 0.26032 | 0.29186 | 0.34227 | 0.3541 | 0.37108
7120.573 | 0.53458 | 0.226 | 0.28991 | 0.32349 | 0.37069 | 0.38465 | 0.40096
7121.05 | 0.57198 | 0.25042 | 0.31975 | 0.35271 | 0.40047 | 0.41562 | 0.43193
7121.624 | 0.60891 | 0.28469 | 0.35871 | 0.39244 | 0.44706 | 0.45792 | 0.47209
7122.149 | 0.64357 | 0.32089 | 0.39849 | 0.43423 | 0.49012 | 0.50153 | 0.51328
7122.628 | 0.6743 | 0.3564 | 0.43443 | 0.47407 | 0.52932 | 0.54249 | 0.55112
7123.13 | 0.70093 | 0.39609 | 0.47712 | 0.51827 | 0.57652 | 0.58641 | 0.5952
7123.679 | 0.72621 | 0.44673 | 0.52741 | 0.56675 | 0.62611 | 0.63809 | 0.64737
7124.134 | 0.74861 | 0.49388 | 0.5673 | 0.61082 | 0.67036 | 0.68685 | 0.69289
7124.684 | 0.76877 | 0.55273 | 0.61982 | 0.66461 | 0.73031 | 0.74719 | 0.75336
7125.186 | 0.7872 | 0.6069 | 0.66637 | 0.71119 | 0.77846 | 0.79963 | 0.81022
7125.712 | 0.80405 | 0.66116 | 0.71328 | 0.76019 | 0.82553 | 0.85611 | 0.86597
7126.191 | 0.8193 | 0.71043 | 0.75416 | 0.80374 | 0.86861 | 0.90281 | 0.91402
7126.717 | 0.83569 | 0.76891 | 0.80127 | 0.8512 | 0.91562 | 0.94791 | 0.96552
7127.196 | 0.85206 | 0.82313 | 0.84428 | 0.8911 | 0.95364 | 0.98671 | 1.00344
7127.723 | 0.86927 | 0.88451 | 0.8845 | 0.93399 | 0.98966 | 1.02169 | 1.03464
7128.249 | 0.888 | 0.94073 | 0.92448 | 0.97472 | 1.02577 | 1.05507 | 1.06207
7128.68 | 0.90715 | 0.98365 | 0.95708 | 1.00709 | 1.0569 | 1.08179 | 1.08355
7129.183 | 0.92819 | 1.03423 | 0.98886 | 1.04214 | 1.09118 | 1.10656 | 1.10413
7129.686 | 0.94928 | 1.07904 | 1.01924 | 1.07294 | 1.11497 | 1.12577 | 1.11806
7130.141 | 0.96937 | 1.11121 | 1.04384 | 1.09652 | 1.12977 | 1.13702 | 1.12469
7130.668 | 0.98626 | 1.14191 | 1.06564 | 1.11401 | 1.14188 | 1.14034 | 1.12728
7131.147 | 0.99834 | 1.16509 | 1.08249 | 1.12618 | 1.14534 | 1.1388 | 1.12697
7131.651 | 1.00474 | 1.18429 | 1.09426 | 1.13225 | 1.14366 | 1.13445 | 1.12242
7132.13 | 1.00421 | 1.19562 | 1.1027 | 1.13523 | 1.14015 | 1.12574 | 1.11642
7132.633 | 0.99745 | 1.20231 | 1.10893 | 1.13766 | 1.1348 | 1.11681 | 1.11129
7133.065 | 0.98635 | 1.2065 | 1.11321 | 1.13755 | 1.12808 | 1.10995 | 1.10709
7133.568 | 0.97195 | 1.20849 | 1.11599 | 1.13639 | 1.12016 | 1.10198 | 1.10178
7134.072 | 0.95664 | 1.20808 | 1.11865 | 1.13339 | 1.11343 | 1.09473 | 1.09652
7134.528 | 0.94175 | 1.20656 | 1.12011 | 1.13062 | 1.10558 | 1.08944 | 1.09224
7135.008 | 0.92877 | 1.20171 | 1.12008 | 1.12726 | 1.09896 | 1.08518 | 1.08781
7135.511 | 0.91685 | 1.19531 | 1.11994 | 1.12401 | 1.09616 | 1.08204 | 1.08493
7136.015 | 0.90733 | 1.19172 | 1.11856 | 1.12305 | 1.09367 | 1.0814 | 1.08598
7136.519 | 0.90022 | 1.18793 | 1.11833 | 1.12086 | 1.09359 | 1.08145 | 1.08848
7136.975 | 0.89585 | 1.18501 | 1.11853 | 1.11978 | 1.09376 | 1.08097 | 1.09057
7137.479 | 0.8937 | 1.18244 | 1.11871 | 1.12039 | 1.09304 | 1.08261 | 1.09173
7137.959 | 0.89387 | 1.17836 | 1.11946 | 1.11972 | 1.0954 | 1.08518 | 1.09343
7138.464 | 0.89616 | 1.17258 | 1.11875 | 1.1191 | 1.09797 | 1.08506 | 1.09395
7138.992 | 0.90024 | 1.16722 | 1.11448 | 1.11603 | 1.09728 | 1.08384 | 1.09068
7139.496 | 0.90554 | 1.15825 | 1.10766 | 1.10958 | 1.09348 | 1.08293 | 1.08815
7140.001 | 0.91134 | 1.14685 | 1.09916 | 1.10141 | 1.08876 | 1.07977 | 1.08532
7140.505 | 0.91723 | 1.13762 | 1.09219 | 1.09264 | 1.08156 | 1.0744 | 1.07942
7141.034 | 0.92244 | 1.12664 | 1.08407 | 1.08464 | 1.07187 | 1.06661 | 1.07124
7141.539 | 0.92649 | 1.11438 | 1.07278 | 1.07513 | 1.06361 | 1.0564 | 1.06209
7141.996 | 0.929 | 1.09872 | 1.06342 | 1.06366 | 1.05483 | 1.04609 | 1.05289
7142.548 | 0.9303 | 1.08184 | 1.05472 | 1.05247 | 1.04183 | 1.03571 | 1.04113
7143.053 | 0.9304 | 1.07028 | 1.04639 | 1.04255 | 1.03001 | 1.0257 | 1.02862
7143.582 | 0.9298 | 1.05727 | 1.03681 | 1.03209 | 1.01696 | 1.01298 | 1.0157
7144.063 | 0.92874 | 1.04677 | 1.02869 | 1.02264 | 1.00688 | 1.00104 | 1.00691
7144.569 | 0.92794 | 1.03852 | 1.02262 | 1.01554 | 0.99863 | 0.99046 | 0.99756
7145.098 | 0.92788 | 1.03004 | 1.01706 | 1.01109 | 0.99168 | 0.98124 | 0.98757
7145.627 | 0.92887 | 1.02176 | 1.01277 | 1.00509 | 0.98323 | 0.97344 | 0.98014
7146.084 | 0.931 | 1.01464 | 1.00836 | 0.99935 | 0.9761 | 0.96596 | 0.97262
7146.614 | 0.93501 | 1.00634 | 1.00276 | 0.99395 | 0.9696 | 0.95703 | 0.96475
7147.144 | 0.94044 | 0.99639 | 0.98518 | 0.98911 | 0.9633 | 0.94968 | 0.95831
7147.673 | 0.94679 | 0.98915 | 0.96218 | 0.98176 | 0.9556 | 0.94251 | 0.95348
7148.155 | 0.95403 | 0.98187 | 0.95191 | 0.97549 | 0.95015 | 0.93739 | 0.94944
7148.612 | 0.96134 | 0.97303 | 0.94726 | 0.97162 | 0.94539 | 0.93376 | 0.94522
7149.166 | 0.96907 | 0.96426 | 0.94306 | 0.96488 | 0.93976 | 0.92929 | 0.93983
7149.624 | 0.97605 | 0.95705 | 0.93839 | 0.95958 | 0.93571 | 0.92542 | 0.93605
7150.13 | 0.98209 | 0.95034 | 0.93325 | 0.95355 | 0.93037 | 0.9216 | 0.9325
7150.636 | 0.98745 | 0.94384 | 0.92813 | 0.94735 | 0.92795 | 0.91765 | 0.93084
7151.118 | 0.99164 | 0.93515 | 0.92223 | 0.94264 | 0.92448 | 0.91431 | 0.92798
7151.624 | 0.99542 | 0.92656 | 0.91659 | 0.93821 | 0.92043 | 0.91189 | 0.92563
7152.131 | 0.99872 | 0.9195 | 0.91262 | 0.9333 | 0.9176 | 0.90882 | 0.92499
7152.613 | 1.0017 | 0.91437 | 0.90823 | 0.92855 | 0.91557 | 0.90669 | 0.92307
7153.119 | 1.00421 | 0.90778 | 0.90145 | 0.92513 | 0.91225 | 0.90508 | 0.92103
7153.577 | 1.00614 | 0.90077 | 0.89613 | 0.92143 | 0.90955 | 0.90308 | 0.91892
7154.108 | 1.00762 | 0.89463 | 0.89068 | 0.91524 | 0.90609 | 0.90074 | 0.91501
7154.542 | 1.00828 | 0.88835 | 0.88845 | 0.91012 | 0.90145 | 0.89743 | 0.91251
7155.001 | 1.00822 | 0.884 | 0.88593 | 0.90594 | 0.89798 | 0.89331 | 0.90956
7155.459 | 1.00771 | 0.87814 | 0.87893 | 0.90212 | 0.89426 | 0.89024 | 0.90662
7155.99 | 1.00689 | 0.87003 | 0.87183 | 0.89723 | 0.88933 | 0.8861 | 0.90293
7156.473 | 1.00577 | 0.86582 | 0.86755 | 0.89026 | 0.88521 | 0.88178 | 0.89965
7156.98 | 1.00443 | 0.86166 | 0.86282 | 0.88508 | 0.88006 | 0.87777 | 0.89687
7157.463 | 1.00315 | 0.85787 | 0.85768 | 0.88003 | 0.87695 | 0.87583 | 0.89381
7157.946 | 1.00204 | 0.854 | 0.85422 | 0.87545 | 0.87557 | 0.87451 | 0.89168
7158.453 | 1.00133 | 0.84945 | 0.84928 | 0.87214 | 0.87268 | 0.87139 | 0.88904
7158.96 | 1.00096 | 0.84536 | 0.84553 | 0.86816 | 0.86936 | 0.86829 | 0.88441
7159.419 | 1.00077 | 0.84087 | 0.8427 | 0.86405 | 0.86655 | 0.86775 | 0.88354
7159.903 | 1.00065 | 0.83807 | 0.83964 | 0.86045 | 0.86326 | 0.86662 | 0.88165
7160.41 | 1.00053 | 0.83556 | 0.84163 | 0.85906 | 0.8634 | 0.86452 | 0.87681
7160.942 | 1.00036 | 0.83461 | 0.84248 | 0.85703 | 0.86248 | 0.86437 | 0.87503
7161.425 | 1.00015 | 0.83246 | 0.84193 | 0.85787 | 0.86304 | 0.86632 | 0.87556
7162.489 | 0.99884 | 0.83141 | 0.84388 | 0.86026 | 0.86714 | 0.87062 | 0.88197
7163.553 | 0.99646 | 0.83376 | 0.84739 | 0.86534 | 0.87351 | 0.87975 | 0.88798
7164.569 | 0.99363 | 0.84003 | 0.85563 | 0.8748 | 0.88492 | 0.88945 | 0.89924
7165.586 | 0.9909 | 0.84989 | 0.86465 | 0.88655 | 0.89732 | 0.90221 | 0.91223
7166.603 | 0.98866 | 0.86645 | 0.87866 | 0.90155 | 0.91179 | 0.92056 | 0.92734
7167.644 | 0.98709 | 0.88774 | 0.89341 | 0.91841 | 0.93051 | 0.93898 | 0.94429
7168.661 | 0.9855 | 0.90016 | 0.90429 | 0.92796 | 0.94354 | 0.95106 | 0.95561
7169.654 | 0.98327 | 0.90724 | 0.90623 | 0.93238 | 0.94838 | 0.95544 | 0.95896
7170.672 | 0.98054 | 0.9161 | 0.90918 | 0.9366 | 0.95395 | 0.9585 | 0.96265
7171.642 | 0.9768 | 0.92248 | 0.91437 | 0.9415 | 0.95892 | 0.96332 | 0.96413
7172.612 | 0.97162 | 0.93392 | 0.91748 | 0.94693 | 0.96259 | 0.96835 | 0.96752
7173.655 | 0.96502 | 0.9421 | 0.9217 | 0.95267 | 0.96657 | 0.96842 | 0.96816
7174.65 | 0.95766 | 0.94806 | 0.92747 | 0.95635 | 0.968 | 0.97019 | 0.97017
7175.597 | 0.94981 | 0.95771 | 0.93168 | 0.96122 | 0.97021 | 0.97025 | 0.97031
7176.568 | 0.94116 | 0.9653 | 0.93527 | 0.96397 | 0.97222 | 0.97121 | 0.97023
7177.515 | 0.93293 | 0.97002 | 0.93873 | 0.96583 | 0.97421 | 0.96969 | 0.96987
7178.462 | 0.92553 | 0.97385 | 0.94084 | 0.96916 | 0.97353 | 0.96833 | 0.96935
7179.507 | 0.91995 | 0.97652 | 0.94269 | 0.96982 | 0.97242 | 0.96724 | 0.96944
7180.503 | 0.91659 | 0.98014 | 0.94641 | 0.97123 | 0.9711 | 0.96627 | 0.96953
7181.452 | 0.91565 | 0.98266 | 0.94716 | 0.97188 | 0.9716 | 0.96536 | 0.97
7182.497 | 0.91669 | 0.98408 | 0.94893 | 0.97166 | 0.97169 | 0.96479 | 0.96986
7183.495 | 0.9191 | 0.98491 | 0.95209 | 0.97291 | 0.9716 | 0.96547 | 0.97139
7184.517 | 0.92291 | 0.98641 | 0.95435 | 0.97458 | 0.97275 | 0.96734 | 0.97475
7185.539 | 0.92833 | 0.98738 | 0.95694 | 0.97549 | 0.97495 | 0.97158 | 0.97678
7186.562 | 0.93549 | 0.98649 | 0.95846 | 0.97669 | 0.97489 | 0.97194 | 0.97776
7187.585 | 0.94412 | 0.98691 | 0.96045 | 0.98032 | 0.97571 | 0.97262 | 0.98021
7188.681 | 0.9533 | 0.9889 | 0.96343 | 0.98306 | 0.97845 | 0.97494 | 0.98396
7189.607 | 0.96263 | 0.98988 | 0.96387 | 0.98383 | 0.9793 | 0.975 | 0.98676
7190.655 | 0.97263 | 0.99309 | 0.96607 | 0.98589 | 0.98094 | 0.97603 | 0.9907