## Figure 3
Equilibrium curve |  |  |  |  | Graphical calculation
W conc. aq. | W conc. Oil
g·l-1 | g·l-1
0 | 0
2.67077 | 22.13125
1.44454 | 23.48522
0.23786 | 20.67758
0.14003 | 14.78813
0.03822 | 7.51872
0.01404 | 3.72756
0.00915 | 2.52725
0.00422 | 1.88197
0.00477 | 1.52528
Number of Mixer-Settlers calculation
Equilibrium curve |  |  |  |  | MS i |  |  |  | The subindex i shows the number of the stream leaving Msi
y = a*(1-exp(-b*x)) | [8 empty] | CA | Aqueous concentration
a | 22.71828 | [7 empty] | CO | Oil concentration
b | 9.12391
O/A | 0.5
| Output currents |  | Input currents
MSi | CAi | COi | CAi+1 | COi-1
MS1 | 0.000653184 | 0.134989 | 0.0681477 | 0 | In MS1, the "fresh" oil phase is fed (0 ppm) and the depleted aqueous phase is obtained
MS2 | 0.0681477 | 10.51876 | 5.260035 | 0.134989
[5 empty] | W Yield | 99.98758 | %
CO1 g·l-1
|  | CO0 g·l-1 |  |  | 0.134989 |  |  | CO2 g·l-1
|  | 0 |  | MS1 |  | MS2 |  | 10.51876
|  | CA1 g·l-1 | [5 empty] | CA3 g·l-1
|  | 0.000653184 | [5 empty] | 5.260035
CA2 g·l-1
0.0681477
COi
CAi
CAi+1
COi-1
00
00
00

## Figure 4
Stripping yields
W Yield
%
Global | 79.23142
1st step | 51.77029
2nd step | 21.00103
3rd step | 6.4601

## Figure 7
Leaching yields (%)
Time (h) | W (%) | Fe (%)
0.5 | 89.47527 | 11.5
1 | 93.90694 | 11.90198
1.5 | 96.15663 | 11.98101
2.5 | 96.0747 | 12.29106

## Figure 8
Distribution of W and Fe in three fractions
| Leachate | Washing waters | Residue
W T1 | 92.25884 | 3.81586 | 3.9253
W T2 | 86.76924 | 6.45187 | 6.77889
W T3 | 87.6939 | 5.17754 | 7.12856
W T4 | 87.82722 | 4.50048 | 7.6723
W T5 | 93.64553 | 3.85802 | 2.49645
Fe T1 | 11.34774 | 0.94332 | 87.70894
Fe T2 | 7.38435 | 1.05569 | 91.55996
Fe T3 | 8.21878 | 1.28058 | 90.50064
Fe T4 | 6.83777 | 1.18968 | 91.97255
Fe T5 | 10.50624 | 2.799 | 86.69475