## Parameters
Customer
Job no.
Test standard | ASTM D 638
Type and designation of
Material
Specimen removal
Specimen type
Pre-treatment
Tester
Note
Machine data

## Results
| F (0 s) | Et | ESec | sx1 | sY | eY | eY (Corr.) | sM | eM | eM (Corr.) | sB | eB | eB (Corr.) | t | w | A0
| N | MPa | MPa | MPa | MPa | % | % | MPa | % | % | MPa | % | % | mm | mm | mm²
mechanophore | -0.147999 | 25.78421 | 0.4782283 | 1.240284 |  |  |  | 8.370931 | 338.603 | 339.5897 | 8.118041 | 340.8066 | 341.7933 | 1.1 | 5.19 | 5.709

## Statistics
JRH | F (0 s) | Et | ESec | sx1 | sY | eY | eY (Corr.) | sM | eM | eM (Corr.) | sB | eB | eB (Corr.) | t | w | A0
n = 1 | N | MPa | MPa | MPa | MPa | % | % | MPa | % | % | MPa | % | % | mm | mm | mm²
x | -0.147999 | 25.78421 | 0.4782283 | 1.240284 |  |  |  | 8.370931 | 338.603 | 339.5897 | 8.118041 | 340.8066 | 341.7933 | 1.1 | 5.19 | 5.709
s
n [%]

## mechanophore
PMA-N | PMA-N
Elongation | Standard force
% | MPa
0 | -0.02579951
0 | -0.02604808
0 | -0.02638138
0 | -0.02647472
0.008193094 | -0.002840209
0.01519477 | 0.007637012
0.02253213 | 0.02003862
0.03188368 | 0.03346657
0.04267393 | 0.04783533
0.05590996 | 0.06348701
0.07077653 | 0.08007951
0.08650631 | 0.09786941
0.1025238 | 0.1163435
0.1199801 | 0.1339624
0.1394505 | 0.1509825
0.1611269 | 0.1678316
0.1855848 | 0.1844241
0.2105222 | 0.2017008
0.2354597 | 0.2199183
0.2634664 | 0.2389056
0.2928158 | 0.2584061
0.3231244 | 0.2771368
0.3555431 | 0.295782
0.3902638 | 0.3150258
0.4278618 | 0.3342697
0.4656516 | 0.3536846
0.5038251 | 0.3739548
0.5444923 | 0.3938829
0.5863105 | 0.4134689
0.6288961 | 0.4320286
0.6755099 | 0.4506738
0.7217401 | 0.4698321
0.769505 | 0.4887339
0.8184208 | 0.5078067
0.867912 | 0.5278203
0.9212398 | 0.5481761
0.9745676 | 0.5684463
1.029814 | 0.588802
1.087362 | 0.6094143
1.14913 | 0.630882
1.210514 | 0.6518364
1.274201 | 0.6723632
1.337504 | 0.6931466
1.404643 | 0.7131602
1.471399 | 0.7326607
1.539689 | 0.7527598
1.608746 | 0.7727735
1.679722 | 0.7929581
1.751849 | 0.8132284
1.827045 | 0.8328143
1.906078 | 0.8518016
1.984727 | 0.8714732
2.06491 | 0.890546
2.147012 | 0.9105596
2.227963 | 0.9315996
2.310448 | 0.9513566
2.394852 | 0.9714558
2.48079 | 0.9915549
2.571716 | 1.010799
2.664176 | 1.030299
2.756637 | 1.050227
2.852167 | 1.070498
2.946929 | 1.091538
3.043226 | 1.11215
3.141057 | 1.130624
3.240807 | 1.147986
3.343626 | 1.163809
3.446445 | 1.178605
3.551566 | 1.193744
3.653618 | 1.208113
3.756437 | 1.222139
3.859256 | 1.234113
3.964377 | 1.244206
4.071033 | 1.252331
4.177688 | 1.260413
4.284344 | 1.26841
4.38793 | 1.276022
4.492284 | 1.28372
4.595103 | 1.289044
4.702526 | 1.293299
4.807647 | 1.296207
4.913535 | 1.299649
5.018656 | 1.303541
5.121475 | 1.308202
5.224294 | 1.312457
5.327881 | 1.315943
5.435304 | 1.318872
5.541192 | 1.321192
5.648615 | 1.325062
5.752969 | 1.329018
5.857322 | 1.333465
5.960909 | 1.336908
6.066797 | 1.339612
6.173452 | 1.341334
6.278573 | 1.343269
6.384462 | 1.346048
6.486514 | 1.349213
6.5901 | 1.352784
6.692919 | 1.355339
6.799575 | 1.357755
6.90623 | 1.359551
7.012886 | 1.362267
7.118774 | 1.365046
7.223128 | 1.368468
7.326714 | 1.371066
7.431068 | 1.37252
7.537723 | 1.373749
7.642844 | 1.374455
7.7495 | 1.376069
7.852319 | 1.378025
7.955905 | 1.380495
8.058724 | 1.381746
8.164613 | 1.383056
8.270501 | 1.383783
8.377157 | 1.385124
8.483812 | 1.387391
8.587399 | 1.38954
8.69252 | 1.391614
8.795339 | 1.392469
8.901994 | 1.393028
9.007883 | 1.393053
9.113771 | 1.394283
9.218892 | 1.395747
9.321711 | 1.397875
9.42453 | 1.399639
9.528116 | 1.40058
9.635539 | 1.401505
9.741427 | 1.402745
9.848083 | 1.404979
9.952437 | 1.407246
10.05679 | 1.409919
10.16038 | 1.411164
10.26703 | 1.411891
10.37292 | 1.411933
10.47881 | 1.41247
10.58393 | 1.413945
10.68675 | 1.415731
10.78957 | 1.417409
10.89162 | 1.41793
10.99904 | 1.418033
11.10493 | 1.417882
11.21159 | 1.419261
11.31747 | 1.421154
11.42183 | 1.423538
11.52541 | 1.42488
11.63054 | 1.425022
11.73796 | 1.424771
11.84308 | 1.424343
11.94897 | 1.425418
12.05179 | 1.427385
12.15537 | 1.429758
12.25819 | 1.4308
12.36408 | 1.431185
12.47074 | 1.430867
12.57739 | 1.431522
12.68405 | 1.433275
12.78763 | 1.435264
12.89199 | 1.437188
12.99557 | 1.437424
13.10223 | 1.436926
13.20812 | 1.435777
13.31401 | 1.435897
13.41836 | 1.43672
13.52118 | 1.43857
13.624 | 1.439751
13.72835 | 1.440057
13.83501 | 1.439831
13.94166 | 1.439541
14.04832 | 1.440348
14.15267 | 1.441455
14.25703 | 1.443251
14.36061 | 1.443566
14.46727 | 1.443237
14.57316 | 1.442045
14.67904 | 1.441428
14.78417 | 1.44175
14.88698 | 1.442857
14.9898 | 1.44445
15.09262 | 1.445326
15.20005 | 1.44577
15.30593 | 1.445572
15.41336 | 1.446598
15.51848 | 1.447844
15.62206 | 1.449619
15.72642 | 1.450773
15.83077 | 1.45105
15.93743 | 1.450697
16.04255 | 1.450016
16.1492 | 1.450284
16.25202 | 1.450918
16.35561 | 1.452308
16.45843 | 1.452976
16.56432 | 1.453435
16.67097 | 1.453147
16.77763 | 1.453393
16.88428 | 1.453933
16.98787 | 1.454676
17.09222 | 1.455526
17.19581 | 1.455324
17.30247 | 1.455063
17.40835 | 1.453983
17.51347 | 1.453779
17.61783 | 1.453788
17.72141 | 1.454568
17.82423 | 1.455095
17.92859 | 1.455493
18.03524 | 1.455561
18.14113 | 1.455638
18.24779 | 1.456344
18.35291 | 1.457015
18.45726 | 1.458212
18.56085 | 1.457951
18.66674 | 1.457672
18.77262 | 1.457156
18.87851 | 1.457067
18.98363 | 1.457458
19.08645 | 1.458382
19.18927 | 1.458962
19.29286 | 1.459052
19.40028 | 1.459243
19.50617 | 1.459095
19.61282 | 1.460218
19.71871 | 1.461201
19.8223 | 1.462185
19.92665 | 1.462194
20.03101 | 1.461425
20.13766 | 1.460436
20.24278 | 1.459947
20.34867 | 1.460366
20.45226 | 1.460663
20.55584 | 1.461433
20.65866 | 1.461255
20.76455 | 1.460883
20.87121 | 1.460172
20.9771 | 1.460484
21.08452 | 1.461409
21.18811 | 1.462483
21.29246 | 1.463082
21.39528 | 1.462269
21.50193 | 1.461195
21.60782 | 1.459816
21.71371 | 1.459768
21.81806 | 1.460393
21.92088 | 1.461585
22.0237 | 1.461895
22.12882 | 1.461704
22.23548 | 1.461138
22.3406 | 1.460912
22.44802 | 1.461847
22.55238 | 1.463248
22.6575 | 1.464606
22.76032 | 1.464189
22.86697 | 1.463275
22.97286 | 1.461735
23.07875 | 1.461086
23.18387 | 1.461394
23.28669 | 1.462266
23.38951 | 1.462827
23.49309 | 1.462517
23.59975 | 1.461806
23.7064 | 1.460924
23.81306 | 1.461421
23.91818 | 1.462137
24.02254 | 1.463447
24.12689 | 1.463666
24.23179 | 1.462894
24.33768 | 1.461547
24.44357 | 1.460221
24.54945 | 1.460111
24.65151 | 1.46056
24.75509 | 1.461459
24.85791 | 1.461473
24.96457 | 1.461088
25.07122 | 1.46012
25.17788 | 1.460041
25.28453 | 1.460416
25.38735 | 1.461362
25.49171 | 1.4625
25.59529 | 1.462118
25.70195 | 1.461279
25.80784 | 1.459932
25.91373 | 1.459459
26.01808 | 1.459507
26.1209 | 1.46033
26.22372 | 1.460667
26.32884 | 1.460544
26.43549 | 1.459593
26.54138 | 1.4587
26.6488 | 1.458939
26.75316 | 1.459297
26.85751 | 1.460062
26.96033 | 1.459889
27.06622 | 1.459403
27.17288 | 1.458088
27.27876 | 1.457334
27.38388 | 1.457304
27.4867 | 1.458053
27.58952 | 1.45863
27.69311 | 1.458661
27.79976 | 1.458374
27.90565 | 1.457869
28.01308 | 1.458403
28.1182 | 1.458938
28.22255 | 1.459985
28.32614 | 1.46016
28.43126 | 1.459594
28.53791 | 1.458616
28.64303 | 1.45776
28.74892 | 1.457629
28.85251 | 1.457898
28.95533 | 1.458561
29.05815 | 1.458269
29.1648 | 1.457927
29.27146 | 1.457163
29.37735 | 1.457208
29.484 | 1.457582
29.58759 | 1.458106
29.69194 | 1.458329
29.79553 | 1.457592
29.90218 | 1.456694
30.00807 | 1.455453
30.11396 | 1.454978
30.21755 | 1.454713
30.32113 | 1.455154
30.42395 | 1.454877
30.52907 | 1.45455
30.63573 | 1.454061
30.74162 | 1.453945
30.84827 | 1.454531
30.95263 | 1.455225
31.05698 | 1.455666
31.16057 | 1.455271
31.26722 | 1.454752
31.37311 | 1.453571
31.479 | 1.453316
31.58335 | 1.453359
31.68617 | 1.453747
31.78976 | 1.453825
31.89258 | 1.453384
32 | 1.452507
32.10666 | 1.452037
32.21331 | 1.452603
32.31766 | 1.453116
32.42202 | 1.454025
32.5256 | 1.453735
32.63149 | 1.452773
32.73815 | 1.451704
32.84327 | 1.450977
32.94839 | 1.451101
33.05121 | 1.451767
33.15556 | 1.452379
33.25838 | 1.451954
33.36504 | 1.451462
33.47169 | 1.450516
33.57758 | 1.450637
33.68424 | 1.45138
33.78782 | 1.452288
33.89141 | 1.452605
33.99576 | 1.451771
34.10242 | 1.450729
34.20831 | 1.449574
34.3142 | 1.449421
34.41778 | 1.449626
34.5206 | 1.450337
34.62419 | 1.45036
34.72931 | 1.450084
34.83596 | 1.449255
34.94185 | 1.448972
35.04851 | 1.449456
35.15286 | 1.45022
35.25645 | 1.451107
35.3608 | 1.450866
35.46746 | 1.450315
35.57335 | 1.449347
35.67923 | 1.449065
35.78359 | 1.448981
35.88641 | 1.449671
35.98923 | 1.450074
36.09281 | 1.450099
36.20024 | 1.449671
36.30612 | 1.449172
36.41278 | 1.449411
36.5179 | 1.449772
36.62225 | 1.450766
36.72584 | 1.450962
36.83173 | 1.450666
36.93762 | 1.449832
37.04351 | 1.449278
37.14863 | 1.449249
37.25221 | 1.449594
37.35503 | 1.450059
37.45785 | 1.450136
37.56451 | 1.450051
37.67116 | 1.449265
37.77782 | 1.449213
37.88447 | 1.449462
37.98806 | 1.449989
38.09165 | 1.450132
38.196 | 1.449568
38.30266 | 1.448691
38.40778 | 1.447739
38.51366 | 1.447452
38.61725 | 1.447318
38.72084 | 1.447748
38.82366 | 1.447645
38.92878 | 1.447558
39.03543 | 1.447083
39.14132 | 1.447196
39.24874 | 1.447637
39.3531 | 1.44814
39.45668 | 1.448642
39.56104 | 1.448225
39.66769 | 1.447739
39.77358 | 1.446835
39.8787 | 1.446572
39.98382 | 1.44656
40.08664 | 1.447063
40.18946 | 1.446864
40.29305 | 1.446542
40.40047 | 1.446232
40.50636 | 1.445891
40.61301 | 1.44621
40.71814 | 1.446551
40.82172 | 1.44712
40.92608 | 1.446725
41.0312 | 1.446046
41.13709 | 1.445009
41.24297 | 1.444474
41.34886 | 1.444601
41.45168 | 1.444956
41.55527 | 1.445349
41.65809 | 1.44515
41.76474 | 1.444956
41.8714 | 1.444571
41.97729 | 1.444893
42.08394 | 1.445441
42.18753 | 1.446152
42.29188 | 1.446229
42.39624 | 1.445604
42.50289 | 1.444717
42.60801 | 1.443813
42.7139 | 1.443787
42.81672 | 1.443834
42.92107 | 1.444321
43.02312 | 1.444222
43.12901 | 1.44383
43.23567 | 1.443092
43.34156 | 1.44337
43.44821 | 1.443872
43.55257 | 1.444484
43.65692 | 1.445126
43.75974 | 1.444762
43.86716 | 1.444166
43.97305 | 1.443209
44.07894 | 1.443154
44.18329 | 1.443382
44.28611 | 1.444302
44.3897 | 1.44421
44.49252 | 1.443907
44.60071 | 1.443527
44.70659 | 1.443121
44.81325 | 1.443532
44.91837 | 1.444211
45.02273 | 1.444746
45.12631 | 1.44441
45.23143 | 1.444007
45.33809 | 1.442911
45.44398 | 1.442344
45.5491 | 1.442485
45.65192 | 1.442889
45.7555 | 1.443255
45.85832 | 1.443143
45.96498 | 1.442646
46.07087 | 1.442165
46.17752 | 1.442323
46.28418 | 1.442454
46.38776 | 1.443069
46.49135 | 1.443359
46.5957 | 1.442797
46.70236 | 1.441969
46.80825 | 1.441114
46.91414 | 1.440778
47.01772 | 1.440834
47.12054 | 1.441446
47.22336 | 1.441468
47.32925 | 1.441399
47.4359 | 1.440781
47.54179 | 1.440715
47.64845 | 1.441017
47.7528 | 1.441541
47.85716 | 1.442027
47.95997 | 1.441629
48.0674 | 1.441185
48.17329 | 1.440228
48.27917 | 1.439787
48.38353 | 1.439565
48.48635 | 1.44006
48.58917 | 1.440008
48.69352 | 1.439745
48.80094 | 1.43917
48.90606 | 1.438933
49.01349 | 1.439329
49.11784 | 1.439595
49.22219 | 1.440004
49.32578 | 1.439737
49.43167 | 1.439231
49.53832 | 1.438301
49.64344 | 1.437898
49.74857 | 1.437893
49.85138 | 1.438071
49.95497 | 1.437973
50.05779 | 1.437715
50.16445 | 1.437563
50.2711 | 1.437236
50.37776 | 1.43761
50.48365 | 1.438043
50.58723 | 1.43858
50.69159 | 1.438542
50.79594 | 1.438007
50.90183 | 1.437542
51.00772 | 1.437228
51.1136 | 1.437171
51.21719 | 1.437226
51.32078 | 1.437578
51.4236 | 1.43718
51.52872 | 1.436913
51.63537 | 1.436421
51.74203 | 1.43657
51.84868 | 1.436942
51.95304 | 1.437256
52.05662 | 1.437133
52.16021 | 1.436422
52.26763 | 1.435631
52.37275 | 1.434819
52.47864 | 1.434951
52.583 | 1.43501
52.68581 | 1.435494
52.7894 | 1.435249
52.89299 | 1.43499
53.00041 | 1.434685
53.1063 | 1.434879
53.21295 | 1.435702
53.31731 | 1.436622
53.42166 | 1.43726
53.52525 | 1.436981
53.6319 | 1.43643
53.73779 | 1.435543
53.84368 | 1.435488
53.9488 | 1.435881
54.05162 | 1.436469
54.15521 | 1.436795
54.25803 | 1.436455
54.36468 | 1.435795
54.47134 | 1.435389
54.57799 | 1.435648
54.68388 | 1.436231
54.78747 | 1.437166
54.89105 | 1.437089
54.99617 | 1.436223
55.10283 | 1.435255
55.20872 | 1.434421
55.31461 | 1.434415
55.41743 | 1.43485
55.52101 | 1.435353
55.62306 | 1.435351
55.72972 | 1.435288
55.83561 | 1.434609
55.94226 | 1.4349
56.04892 | 1.435686
56.15251 | 1.436509
56.25686 | 1.437209
56.36045 | 1.437288
56.4671 | 1.43681
56.57299 | 1.436083
56.67964 | 1.436051
56.78323 | 1.436057
56.88605 | 1.436837
56.98887 | 1.436937
57.09322 | 1.436896
57.20065 | 1.436529
57.30653 | 1.436286
57.41396 | 1.436266
57.51754 | 1.436718
57.62266 | 1.437418
57.72548 | 1.437395
57.83137 | 1.43713
57.93803 | 1.436253
58.04392 | 1.435852
58.14904 | 1.435749
58.25109 | 1.43614
58.35467 | 1.436452
58.45749 | 1.436608
58.56492 | 1.436432
58.67157 | 1.436055
58.77823 | 1.436117
58.88335 | 1.436319
58.9877 | 1.437062
59.09129 | 1.437197
59.19641 | 1.43701
59.3023 | 1.436473
59.40819 | 1.436008
59.51407 | 1.435959
59.61766 | 1.436168
59.72125 | 1.436559
59.8233 | 1.436506
59.92919 | 1.436534
60.03584 | 1.436112
60.1425 | 1.436374
60.24915 | 1.436574
60.35351 | 1.436901
60.45633 | 1.437047
60.55991 | 1.436705
60.66734 | 1.436307
60.77246 | 1.435932
60.87911 | 1.436055
60.9827 | 1.436013
61.08629 | 1.436433
61.1891 | 1.436103
61.29269 | 1.436001
61.40011 | 1.435907
61.506 | 1.436164
61.61343 | 1.436626
61.71778 | 1.437134
61.82213 | 1.43738
61.92572 | 1.437083
62.03161 | 1.436938
62.1375 | 1.43647
62.24338 | 1.4367
62.3485 | 1.436989
62.45132 | 1.437368
62.55491 | 1.437407
62.65773 | 1.43719
62.76515 | 1.436776
62.87181 | 1.436593
62.9777 | 1.436994
63.08435 | 1.437301
63.18794 | 1.437718
63.29076 | 1.437404
63.39665 | 1.436827
63.50253 | 1.436116
63.60842 | 1.435664
63.71431 | 1.435793
63.81713 | 1.436201
63.92072 | 1.436515
64.02277 | 1.436292
64.12942 | 1.436117
64.23608 | 1.435655
64.34197 | 1.436099
64.44862 | 1.436638
64.55298 | 1.437248
64.65656 | 1.437587
64.76015 | 1.437352
64.86757 | 1.436796
64.97269 | 1.436307
65.07935 | 1.436564
65.18293 | 1.436804
65.28575 | 1.437547
65.38934 | 1.437548
65.49369 | 1.437348
65.60112 | 1.436912
65.70701 | 1.436943
65.81366 | 1.437365
65.91725 | 1.438017
66.0216 | 1.438445
66.12595 | 1.438138
66.23184 | 1.437678
66.33773 | 1.43694
66.44362 | 1.436793
66.54874 | 1.437076
66.65079 | 1.437726
66.75438 | 1.437887
66.85796 | 1.437814
66.96539 | 1.437517
67.07128 | 1.437295
67.1787 | 1.437584
67.28382 | 1.438148
67.38741 | 1.438768
67.49099 | 1.438817
67.59688 | 1.438635
67.70277 | 1.438074
67.80866 | 1.437788
67.91455 | 1.437794
68.0166 | 1.438131
68.12095 | 1.438761
68.223 | 1.438902
68.32966 | 1.438928
68.43631 | 1.438651
68.5422 | 1.438864
68.64886 | 1.439112
68.75244 | 1.439914
68.85603 | 1.440387
68.95962 | 1.44031
69.06781 | 1.440136
69.17293 | 1.439794
69.27958 | 1.439904
69.38317 | 1.440056
69.48599 | 1.440751
69.58881 | 1.440772
69.69316 | 1.440998
69.80059 | 1.44075
69.90724 | 1.440798
70.0139 | 1.441233
70.11748 | 1.441752
70.2226 | 1.44215
70.32542 | 1.442185
70.43208 | 1.442004
70.53797 | 1.441606
70.64385 | 1.442082
70.74898 | 1.442257
70.85179 | 1.442733
70.95461 | 1.443075
71.0582 | 1.443202
71.16486 | 1.443089
71.27151 | 1.443207
71.37817 | 1.443526
71.48406 | 1.443853
71.58764 | 1.444286
71.69123 | 1.444062
71.79635 | 1.443839
71.90224 | 1.443321
72.00813 | 1.443132
72.11401 | 1.443326
72.21683 | 1.443619
72.32042 | 1.443773
72.42247 | 1.443772
72.52913 | 1.443902
72.63578 | 1.443666
72.74244 | 1.444002
72.84909 | 1.444344
72.95268 | 1.44498
73.05627 | 1.445039
73.16062 | 1.444878
73.26728 | 1.444625
73.3724 | 1.444363
73.47905 | 1.444664
73.58264 | 1.44511
73.68546 | 1.445832
73.78904 | 1.445787
73.8934 | 1.445935
74.00082 | 1.445823
74.10671 | 1.446189
74.21336 | 1.446632
74.31772 | 1.447391
74.42207 | 1.447942
74.52566 | 1.447679
74.63155 | 1.447224
74.7382 | 1.446749
74.84409 | 1.447043
74.94844 | 1.447297
75.05126 | 1.447866
75.15485 | 1.448104
75.25767 | 1.448058
75.36509 | 1.447662
75.47175 | 1.447737
75.5784 | 1.448234
75.68276 | 1.44882
75.78711 | 1.449429
75.88993 | 1.449414
75.99582 | 1.449202
76.10247 | 1.448555
76.20759 | 1.448385
76.31348 | 1.448629
76.4163 | 1.449139
76.51989 | 1.449433
76.62271 | 1.449383
76.72936 | 1.449356
76.83616 | 1.449162
76.94282 | 1.449488
77.04871 | 1.449905
77.15229 | 1.450755
77.25588 | 1.450986
77.361 | 1.450907
77.46766 | 1.45073
77.57278 | 1.450496
77.67943 | 1.450826
77.78225 | 1.451243
77.88584 | 1.451932
77.98866 | 1.452035
78.09378 | 1.452302
78.2012 | 1.452146
78.30709 | 1.452494
78.41374 | 1.453036
78.51733 | 1.453648
78.62168 | 1.454135
78.72527 | 1.454282
78.83193 | 1.454127
78.93781 | 1.4537
79.0437 | 1.45386
79.14806 | 1.453954
79.25088 | 1.454608
79.35446 | 1.454947
79.45805 | 1.454999
79.5647 | 1.45469
79.67213 | 1.454773
79.77801 | 1.454865
79.88314 | 1.455209
79.98749 | 1.455755
80.09108 | 1.45572
80.19696 | 1.455618
80.30285 | 1.45522
80.40874 | 1.454994
80.51386 | 1.455127
80.61668 | 1.455849
80.72027 | 1.456364
80.82309 | 1.456561
80.92974 | 1.456676
81.03563 | 1.456629
81.14305 | 1.457334
81.24894 | 1.457791
81.35253 | 1.458337
81.45611 | 1.458656
81.56047 | 1.4588
81.66712 | 1.458456
81.77301 | 1.458354
81.8789 | 1.458739
81.98172 | 1.459015
82.08531 | 1.459523
82.18812 | 1.459454
82.29401 | 1.459847
82.40144 | 1.459861
82.50732 | 1.460216
82.61398 | 1.460604
82.71757 | 1.461189
82.82192 | 1.461292
82.92551 | 1.461155
83.03216 | 1.46113
83.13805 | 1.460996
83.24394 | 1.461168
83.34829 | 1.461239
83.45111 | 1.461873
83.55393 | 1.462014
83.65828 | 1.462161
83.76494 | 1.462167
83.87159 | 1.462514
83.97825 | 1.462979
84.08337 | 1.46369
84.18772 | 1.464166
84.29054 | 1.464101
84.39643 | 1.464073
84.50232 | 1.463712
84.60821 | 1.463804
84.7141 | 1.464133
84.81615 | 1.46471
84.91974 | 1.465006
85.02255 | 1.465119
85.12921 | 1.465012
85.23587 | 1.464955
85.34329 | 1.465532
85.44841 | 1.465962
85.55276 | 1.466689
85.65635 | 1.466885
85.7607 | 1.466716
85.86813 | 1.466363
85.97325 | 1.46646
86.07914 | 1.466935
86.18195 | 1.467269
86.28554 | 1.467986
86.38836 | 1.468248
86.49348 | 1.468364
86.6009 | 1.468208
86.70679 | 1.468743
86.81268 | 1.469307
86.91703 | 1.470274
87.02139 | 1.470723
87.12497 | 1.470703
87.23163 | 1.470663
87.33752 | 1.470461
87.44417 | 1.470778
87.54776 | 1.471347
87.65135 | 1.472026
87.75417 | 1.47215
87.85852 | 1.472586
87.96517 | 1.472402
88.07183 | 1.472398
88.17849 | 1.472903
88.28284 | 1.473673
88.38719 | 1.4742
88.49078 | 1.474223
88.59667 | 1.474145
88.70332 | 1.473701
88.80844 | 1.473863
88.91433 | 1.473988
89.01638 | 1.474568
89.11997 | 1.475207
89.22279 | 1.475362
89.33021 | 1.475365
89.4361 | 1.475514
89.54276 | 1.476008
89.64864 | 1.476407
89.75223 | 1.477476
89.85582 | 1.477834
89.96094 | 1.47784
90.06759 | 1.477714
90.17348 | 1.477622
90.27937 | 1.477907
90.38219 | 1.478412
90.48501 | 1.478931
90.58783 | 1.479167
90.69372 | 1.479481
90.80114 | 1.479395
90.90703 | 1.479865
91.01368 | 1.480408
91.11804 | 1.481108
91.22162 | 1.481541
91.32444 | 1.481818
91.43187 | 1.481672
91.53775 | 1.481665
91.64441 | 1.481938
91.748 | 1.482253
91.85081 | 1.482876
91.95363 | 1.482955
92.05799 | 1.483224
92.16464 | 1.483263
92.27207 | 1.483744
92.37872 | 1.484108
92.48307 | 1.484797
92.58743 | 1.485292
92.69025 | 1.485372
92.7969 | 1.485687
92.90279 | 1.485493
93.00868 | 1.485762
93.11457 | 1.486305
93.21662 | 1.486949
93.32021 | 1.487187
93.42303 | 1.487499
93.52968 | 1.487855
93.63634 | 1.488182
93.74299 | 1.48862
93.84888 | 1.488897
93.95247 | 1.489774
94.05605 | 1.490112
94.16041 | 1.489885
94.26783 | 1.489519
94.37295 | 1.489203
94.47884 | 1.490999
94.58166 | 1.491238
94.68524 | 1.491043
94.78806 | 1.49184
94.89395 | 1.491401
95.00137 | 1.491193
95.10726 | 1.492818
95.21392 | 1.493259
95.3175 | 1.493858
95.42186 | 1.495103
95.52545 | 1.493639
95.6321 | 1.493574
95.73799 | 1.494766
95.84464 | 1.494564
95.94823 | 1.495853
96.05105 | 1.497221
96.15464 | 1.496072
96.25899 | 1.496609
96.36565 | 1.49732
96.4723 | 1.497322
96.57896 | 1.49829
96.68331 | 1.499386
96.78766 | 1.499212
96.89048 | 1.499435
96.99714 | 1.499716
97.10303 | 1.498919
97.20892 | 1.49955
97.31404 | 1.500197
97.41609 | 1.500377
97.51967 | 1.500813
97.62249 | 1.501076
97.72992 | 1.500945
97.8358 | 1.501413
97.94246 | 1.502354
98.04835 | 1.502542
98.15194 | 1.503585
98.25552 | 1.504119
98.36064 | 1.503871
98.46807 | 1.503986
98.57319 | 1.504368
98.67907 | 1.504386
98.78189 | 1.505075
98.88548 | 1.505931
98.9883 | 1.505955
99.09419 | 1.50649
99.20084 | 1.506481
99.3075 | 1.506675
99.41415 | 1.507546
99.51774 | 1.50868
99.62133 | 1.508805
99.72491 | 1.509184
99.83234 | 1.509224
99.93746 | 1.508958
100.0441 | 1.509595
100.1477 | 1.509901
100.2505 | 1.510435
100.3533 | 1.510994
100.4585 | 1.511266
100.5659 | 1.510807
100.6718 | 1.511344
100.7784 | 1.511959
100.8828 | 1.512544
100.9871 | 1.513287
101.09 | 1.513408
101.1966 | 1.513499
101.3025 | 1.513604
101.4084 | 1.513844
101.5135 | 1.51405
101.6163 | 1.514825
101.7191 | 1.515483
101.822 | 1.515953
101.9294 | 1.516135
102.036 | 1.516361
102.1427 | 1.516831
102.2486 | 1.517513
102.3529 | 1.518234
102.4565 | 1.518479
102.5609 | 1.518928
102.6675 | 1.519096
102.7734 | 1.519169
102.8793 | 1.51941
102.9821 | 1.519998
103.0857 | 1.520439
103.1885 | 1.52092
103.2937 | 1.521465
103.4011 | 1.521516
103.5077 | 1.522112
103.6136 | 1.522754
103.7172 | 1.52362
103.8223 | 1.523866
103.9251 | 1.524224
104.0326 | 1.524507
104.1377 | 1.524823
104.2443 | 1.525261
104.3479 | 1.525718
104.4508 | 1.52667
104.5543 | 1.52703
104.6595 | 1.52733
104.7653 | 1.527481
104.872 | 1.528283
104.9787 | 1.528825
105.083 | 1.529547
105.1881 | 1.530111
105.291 | 1.530258
105.3968 | 1.530323
105.5027 | 1.530321
105.6086 | 1.530858
105.7137 | 1.531393
105.8166 | 1.532069
105.9201 | 1.532407
106.023 | 1.532676
106.1304 | 1.532819
106.2363 | 1.533361
106.3429 | 1.534131
106.4481 | 1.534802
106.5524 | 1.535545
106.6552 | 1.535716
106.7611 | 1.535847
106.8685 | 1.535812
106.9737 | 1.536317
107.0788 | 1.537087
107.1816 | 1.537824
107.2852 | 1.538279
107.388 | 1.538562
107.4939 | 1.538939
107.6013 | 1.539121
107.7072 | 1.539971
107.8139 | 1.540703
107.9174 | 1.541644
108.021 | 1.541923
108.1254 | 1.542128
108.2328 | 1.542174
108.3379 | 1.542365
108.4438 | 1.542905
108.5474 | 1.543469
108.651 | 1.54426
108.7538 | 1.544552
108.8589 | 1.54507
108.9656 | 1.545177
109.0715 | 1.545735
109.1781 | 1.546299
109.2825 | 1.547235
109.3876 | 1.547916
109.4904 | 1.548352
109.5971 | 1.548628
109.703 | 1.548435
109.8089 | 1.548836
109.914 | 1.549311
110.016 | 1.550129
110.1196 | 1.550573
110.2232 | 1.551011
110.3299 | 1.551129
110.4357 | 1.551562
110.5432 | 1.552027
110.6475 | 1.552676
110.7519 | 1.553761
110.8555 | 1.554149
110.9613 | 1.554402
111.068 | 1.554544
111.1731 | 1.554964
111.279 | 1.555536
111.3818 | 1.556337
111.4847 | 1.557
111.5875 | 1.557519
111.6941 | 1.557835
111.8008 | 1.558218
111.9074 | 1.558939
112.0133 | 1.559607
112.1169 | 1.560645
112.2213 | 1.561233
112.3256 | 1.561628
112.4323 | 1.561886
112.5374 | 1.5622
112.6441 | 1.562785
112.7476 | 1.56355
112.8512 | 1.564298
112.9533 | 1.56471
113.0592 | 1.565226
113.1658 | 1.565274
113.2725 | 1.566001
113.3791 | 1.566568
113.4827 | 1.567327
113.5878 | 1.567797
113.6907 | 1.568063
113.7973 | 1.568432
113.9032 | 1.568583
114.0091 | 1.56915
114.1134 | 1.569738
114.2163 | 1.570444
114.3198 | 1.570786
114.4227 | 1.571414
114.5301 | 1.571804
114.636 | 1.572515
114.7434 | 1.573354
114.8478 | 1.573929
114.9521 | 1.574624
115.0557 | 1.575097
115.1608 | 1.575487
115.2682 | 1.575687
115.3734 | 1.576235
115.4792 | 1.576642
115.5813 | 1.577395
115.6849 | 1.578056
115.7885 | 1.578462
115.8944 | 1.578889
116.001 | 1.579245
116.1077 | 1.579905
116.2136 | 1.580605
116.3171 | 1.581584
116.4215 | 1.58192
116.5251 | 1.58234
116.6325 | 1.582448
116.7376 | 1.582702
116.8435 | 1.58336
116.9471 | 1.584231
117.0507 | 1.585129
117.1535 | 1.58541
117.2594 | 1.585792
117.3653 | 1.585994
117.4719 | 1.586795
117.5786 | 1.587672
117.6822 | 1.588672
117.7873 | 1.589166
117.8901 | 1.589483
117.9975 | 1.589674
118.1034 | 1.5898
118.2086 | 1.590693
118.3137 | 1.591377
118.4157 | 1.592131
118.5193 | 1.592714
118.6229 | 1.593109
118.7303 | 1.593247
118.8362 | 1.594065
118.9429 | 1.59484
119.048 | 1.595631
119.1523 | 1.596497
119.2559 | 1.596659
119.3618 | 1.596973
119.4677 | 1.597372
119.5736 | 1.597903
119.6787 | 1.598516
119.7815 | 1.599537
119.8844 | 1.600116
119.9872 | 1.600627
120.0946 | 1.601132
120.2013 | 1.601544
120.3079 | 1.602394
120.4138 | 1.603228
120.5174 | 1.604233
120.621 | 1.604609
120.7261 | 1.605093
120.8327 | 1.605286
120.9386 | 1.605577
121.0445 | 1.606234
121.1473 | 1.607015
121.2509 | 1.607945
121.353 | 1.608554
121.4589 | 1.609156
121.5663 | 1.609301
121.6722 | 1.610129
121.7796 | 1.610872
121.8832 | 1.61184
121.9875 | 1.61269
122.0904 | 1.613109
122.197 | 1.613281
122.3029 | 1.613526
122.4088 | 1.614168
122.5139 | 1.614686
122.616 | 1.615643
122.7188 | 1.616218
122.8231 | 1.616728
122.9298 | 1.617105
123.0365 | 1.617755
123.1431 | 1.618428
123.2475 | 1.619273
123.3526 | 1.620096
123.4554 | 1.620434
123.5613 | 1.62091
123.6679 | 1.621219
123.7738 | 1.621783
123.879 | 1.622379
123.9818 | 1.623202
124.0846 | 1.623734
124.1874 | 1.624498
124.2941 | 1.625262
124.4007 | 1.625709
124.5081 | 1.626639
124.6133 | 1.627457
124.7176 | 1.62835
124.822 | 1.62878
124.9263 | 1.629445
125.033 | 1.62982
125.1381 | 1.630362
125.244 | 1.631044
125.3468 | 1.631608
125.4504 | 1.632377
125.5532 | 1.632778
125.6591 | 1.633422
125.7658 | 1.633871
125.8724 | 1.634721
125.9791 | 1.635382
126.0827 | 1.636183
126.187 | 1.6369
126.2898 | 1.637266
126.3973 | 1.637619
126.5024 | 1.638081
126.609 | 1.638904
126.7134 | 1.639564
126.8162 | 1.6405
126.919 | 1.641072
127.0234 | 1.641604
127.13 | 1.642098
127.2359 | 1.643034
127.3426 | 1.643916
127.4477 | 1.645001
127.552 | 1.645808
127.6556 | 1.646166
127.7623 | 1.646658
127.8682 | 1.646977
127.9733 | 1.647747
128.0784 | 1.648741
128.1812 | 1.649666
128.2848 | 1.650002
128.3876 | 1.650611
128.4951 | 1.651015
128.601 | 1.651699
128.7076 | 1.653003
128.8127 | 1.653848
128.9171 | 1.654666
129.0214 | 1.655267
129.1258 | 1.655676
129.2332 | 1.656061
129.3383 | 1.656777
129.4443 | 1.657517
129.5471 | 1.658517
129.6507 | 1.659329
129.7535 | 1.659641
129.8594 | 1.660336
129.9661 | 1.66094
130.0719 | 1.661763
130.1786 | 1.662543
130.2822 | 1.66357
130.3873 | 1.664329
130.4901 | 1.66496
130.5975 | 1.665315
130.7027 | 1.665753
130.8086 | 1.666454
130.9129 | 1.667207
131.0157 | 1.668341
131.1185 | 1.669022
131.2237 | 1.669824
131.3311 | 1.670268
131.437 | 1.671096
131.5436 | 1.671925
131.648 | 1.673096
131.7523 | 1.674079
131.8559 | 1.674723
131.9618 | 1.675263
132.0685 | 1.675446
132.1744 | 1.676136
132.2787 | 1.676764
132.3815 | 1.677897
132.4851 | 1.678635
132.5879 | 1.679266
132.6946 | 1.679704
132.8013 | 1.680426
132.9079 | 1.681372
133.013 | 1.682216
133.1174 | 1.683339
133.221 | 1.683951
133.3261 | 1.684587
133.4327 | 1.684923
133.5379 | 1.68565
133.6438 | 1.686505
133.7473 | 1.68728
133.8502 | 1.688002
133.953 | 1.688729
134.0596 | 1.689498
134.1663 | 1.690033
134.2722 | 1.691091
134.3788 | 1.691856
134.4824 | 1.692813
134.5868 | 1.693478
134.6904 | 1.694045
134.797 | 1.694694
134.9029 | 1.695314
135.0088 | 1.696025
135.1131 | 1.696811
135.216 | 1.697773
135.3188 | 1.698244
135.4239 | 1.699243
135.5306 | 1.699842
135.6364 | 1.700628
135.7439 | 1.701531
135.8482 | 1.702525
135.9518 | 1.703284
136.0554 | 1.703896
136.1621 | 1.704522
136.2679 | 1.705038
136.3738 | 1.705968
136.479 | 1.706567
136.5818 | 1.707577
136.6846 | 1.708384
136.7874 | 1.7091
136.8948 | 1.709672
137 | 1.710634
137.1074 | 1.711634
137.2133 | 1.712692
137.3169 | 1.71381
137.4212 | 1.714336
137.5263 | 1.715074
137.633 | 1.715662
137.7381 | 1.716464
137.844 | 1.717447
137.9468 | 1.718447
138.0504 | 1.719254
138.1532 | 1.719954
138.2599 | 1.720529
138.3658 | 1.721069
138.4724 | 1.722202
138.5791 | 1.723159
138.6827 | 1.724271
138.787 | 1.724971
138.8906 | 1.725428
138.998 | 1.725933
139.1031 | 1.726703
139.209 | 1.727724
139.3126 | 1.728708
139.4162 | 1.729632
139.519 | 1.730311
139.6241 | 1.731177
139.7308 | 1.73169
139.8367 | 1.732786
139.9433 | 1.733887
140.0477 | 1.735031
140.152 | 1.735844
140.2556 | 1.736408
140.3623 | 1.73702
140.4682 | 1.737632
140.5741 | 1.738621
140.6784 | 1.739407
140.7812 | 1.740551
140.8841 | 1.74123
140.9876 | 1.742069
141.0951 | 1.742796
141.201 | 1.743699
141.3084 | 1.744758
141.4135 | 1.745795
141.5171 | 1.747013
141.6207 | 1.747652
141.7266 | 1.748363
141.8332 | 1.748874
141.9383 | 1.749659
142.0442 | 1.750595
142.147 | 1.751648
142.2506 | 1.752519
142.3527 | 1.753241
142.4593 | 1.754069
142.566 | 1.754623
142.6726 | 1.75567
142.7793 | 1.756713
142.8821 | 1.757793
142.9872 | 1.75875
143.0908 | 1.759466
143.1975 | 1.759995
143.3026 | 1.760743
143.4085 | 1.7617
143.5129 | 1.76263
143.6157 | 1.76386
143.7185 | 1.764624
143.8236 | 1.765528
143.9303 | 1.766271
144.0369 | 1.767297
144.1436 | 1.768248
144.2479 | 1.769414
144.3523 | 1.770483
144.4551 | 1.771333
144.5618 | 1.772017
144.6676 | 1.772629
144.7743 | 1.773666
144.8787 | 1.774548
144.9815 | 1.775794
145.0843 | 1.776499
145.1879 | 1.777419
145.2945 | 1.77829
145.4012 | 1.77922
145.5078 | 1.780241
145.613 | 1.781321
145.7173 | 1.782454
145.8209 | 1.783192
145.926 | 1.784138
146.0327 | 1.784761
146.1386 | 1.785659
146.2437 | 1.786792
146.3465 | 1.787947
146.4501 | 1.788823
146.5529 | 1.789743
146.6596 | 1.790657
146.7662 | 1.791443
146.8729 | 1.792651
146.9795 | 1.793645
147.0831 | 1.79473
147.1867 | 1.795612
147.2911 | 1.796334
147.3977 | 1.796871
147.5028 | 1.797758
147.6087 | 1.798678
147.7123 | 1.799715
147.8159 | 1.80088
147.9187 | 1.801682
148.0238 | 1.802532
148.1305 | 1.803328
148.2364 | 1.804617
148.343 | 1.805563
148.4474 | 1.80683
148.5518 | 1.807803
148.6553 | 1.80853
148.762 | 1.809337
148.8679 | 1.810013
148.9738 | 1.811071
149.0789 | 1.812146
149.1809 | 1.813504
149.2838 | 1.814268
149.3873 | 1.815278
149.4948 | 1.816043
149.6014 | 1.817278
149.7081 | 1.818657
149.8132 | 1.81979
149.9176 | 1.820859
150.0211 | 1.821581
150.127 | 1.822351
150.2329 | 1.822898
150.3388 | 1.823909
150.4439 | 1.824978
150.5467 | 1.826084
150.6503 | 1.826838
150.7532 | 1.82764
150.8598 | 1.828527
150.9657 | 1.829473
151.0724 | 1.830687
151.179 | 1.831772
151.2826 | 1.832943
151.3869 | 1.833782
151.4905 | 1.834659
151.5972 | 1.835375
151.7023 | 1.836268
151.8082 | 1.837208
151.9118 | 1.838224
152.0154 | 1.839384
152.1182 | 1.840319
152.2241 | 1.841351
152.3307 | 1.842073
152.4366 | 1.843297
152.5433 | 1.844334
152.6476 | 1.845713
152.752 | 1.846755
152.8548 | 1.847648
152.9615 | 1.848557
153.0674 | 1.849246
153.174 | 1.850267
153.2791 | 1.851235
153.3812 | 1.852742
153.484 | 1.853657
153.5876 | 1.854597
153.695 | 1.855351
153.8009 | 1.8565
153.9083 | 1.857719
154.0134 | 1.858975
154.117 | 1.860328
154.2206 | 1.861204
154.3265 | 1.862092
154.4324 | 1.862835
154.5383 | 1.863904
154.6442 | 1.865059
154.7462 | 1.866304
154.8506 | 1.867304
154.9526 | 1.868389
155.06 | 1.869298
155.1659 | 1.870335
155.2726 | 1.871618
155.3792 | 1.872751
155.4828 | 1.874007
155.5864 | 1.874932
155.6908 | 1.875926
155.7974 | 1.876803
155.9033 | 1.877872
156.0092 | 1.878845
156.1128 | 1.879951
156.2164 | 1.880972
156.3184 | 1.881913
156.4243 | 1.883249
156.531 | 1.884003
156.6369 | 1.885297
156.7435 | 1.886462
156.8479 | 1.887761
156.9515 | 1.888809
157.055 | 1.889814
157.1617 | 1.890824
157.2676 | 1.891781
157.3742 | 1.89301
157.4786 | 1.894015
157.5814 | 1.895336
157.6842 | 1.896255
157.7878 | 1.89742
157.8952 | 1.898377
158.0011 | 1.899564
158.1078 | 1.900922
158.2129 | 1.90214
158.3173 | 1.903327
158.4208 | 1.904263
158.5267 | 1.905113
158.6326 | 1.906037
158.7385 | 1.907304
158.8436 | 1.90832
158.9465 | 1.909672
159.05 | 1.910704
159.1529 | 1.91157
159.2595 | 1.912564
159.3662 | 1.913778
159.4728 | 1.915045
159.5787 | 1.91636
159.6823 | 1.91776
159.7867 | 1.918631
159.891 | 1.919615
159.9969 | 1.920374
160.1028 | 1.921555
160.2087 | 1.92287
160.3123 | 1.924217
160.4158 | 1.92542
160.5187 | 1.926382
160.6238 | 1.927516
160.7304 | 1.928408
160.8371 | 1.92998
160.9438 | 1.931343
161.0473 | 1.932765
161.1517 | 1.933887
161.2553 | 1.934962
161.3619 | 1.935887
161.4678 | 1.936795
161.5745 | 1.938196
161.6781 | 1.9395
161.7809 | 1.940997
161.8837 | 1.9419
161.9881 | 1.942996
162.0955 | 1.944007
162.2006 | 1.945343
162.308 | 1.946663
162.4124 | 1.948128
162.5167 | 1.949539
162.6203 | 1.95064
162.7262 | 1.951677
162.8329 | 1.952581
162.9387 | 1.953805
163.0439 | 1.955066
163.1467 | 1.956724
163.2503 | 1.957926
163.3531 | 1.959102
163.4597 | 1.960155
163.5664 | 1.961326
163.6731 | 1.962609
163.7789 | 1.964084
163.8825 | 1.965635
163.9861 | 1.966778
164.0912 | 1.967949
164.1979 | 1.968756
164.3038 | 1.969879
164.4097 | 1.971151
164.5117 | 1.972616
164.6161 | 1.974038
164.7181 | 1.975251
164.824 | 1.976229
164.9307 | 1.977165
165.0373 | 1.978736
165.144 | 1.980051
165.2483 | 1.981463
165.3519 | 1.982719
165.4547 | 1.983948
165.5614 | 1.984878
165.6673 | 1.985937
165.7739 | 1.987246
165.8783 | 1.988561
165.9811 | 1.990026
166.0839 | 1.99109
166.1875 | 1.992351
166.2957 | 1.99357
166.4016 | 1.995024
166.5083 | 1.996286
166.6126 | 1.997772
166.717 | 1.999033
166.8206 | 2.000252
166.9264 | 2.001583
167.0323 | 2.002716
167.1382 | 2.00401
167.2441 | 2.005277
167.3462 | 2.006774
167.4497 | 2.007934
167.5526 | 2.009356
167.66 | 2.010644
167.7659 | 2.011996
167.8733 | 2.013327
167.9792 | 2.014669
168.0828 | 2.016112
168.1864 | 2.017256
168.2915 | 2.018646
168.3974 | 2.019678
168.5033 | 2.020993
168.6091 | 2.022222
168.712 | 2.023591
168.8155 | 2.025023
168.9184 | 2.026285
169.0243 | 2.0276
169.1309 | 2.028808
169.2376 | 2.03054
169.3435 | 2.031849
169.4478 | 2.033464
169.5522 | 2.034747
169.655 | 2.035923
169.7624 | 2.037093
169.8675 | 2.038473
169.9742 | 2.040076
170.0778 | 2.041391
170.1806 | 2.042995
170.2842 | 2.044155
170.3885 | 2.045523
170.4959 | 2.046667
170.6018 | 2.048314
170.7085 | 2.049885
170.8128 | 2.051403
170.9172 | 2.052676
171.02 | 2.053739
171.1267 | 2.054996
171.2326 | 2.05614
171.3385 | 2.057658
171.4436 | 2.059219
171.5464 | 2.060769
171.65 | 2.06187
171.7528 | 2.063313
171.8602 | 2.064692
171.9669 | 2.066104
172.0735 | 2.067718
172.1787 | 2.069322
172.283 | 2.070818
172.3866 | 2.072016
172.4917 | 2.073245
172.5976 | 2.07433
172.7035 | 2.075891
172.8094 | 2.077169
172.9122 | 2.078623
173.0158 | 2.080184
173.1178 | 2.081584
173.2237 | 2.082974
173.3304 | 2.084182
173.437 | 2.085732
173.5437 | 2.087186
173.648 | 2.089068
173.7516 | 2.090468
173.8552 | 2.091794
173.9626 | 2.093008
174.0678 | 2.09421
174.1744 | 2.095643
174.278 | 2.097215
174.3808 | 2.099075
174.4836 | 2.100294
174.5888 | 2.101748
174.6954 | 2.102988
174.8013 | 2.104559
174.9087 | 2.106174
175.0131 | 2.107927
175.1174 | 2.109424
175.2203 | 2.110723
175.3269 | 2.111797
175.4328 | 2.112914
175.5387 | 2.114603
175.6438 | 2.116111
175.7466 | 2.117736
175.8494 | 2.118987
175.953 | 2.120484
176.0597 | 2.121772
176.1663 | 2.123365
176.273 | 2.125001
176.3789 | 2.126743
176.4825 | 2.128336
176.5861 | 2.129758
176.6912 | 2.13111
176.7978 | 2.132303
176.903 | 2.13397
177.0088 | 2.135456
177.1117 | 2.136974
177.216 | 2.13845
177.3181 | 2.139904
177.424 | 2.141411
177.5306 | 2.14294
177.6365 | 2.144554
177.7439 | 2.145955
177.8475 | 2.147676
177.9519 | 2.14912
178.0555 | 2.150616
178.1629 | 2.152092
178.268 | 2.153556
178.3747 | 2.155107
178.4782 | 2.156635
178.5811 | 2.158325
178.6839 | 2.159725
178.789 | 2.161596
178.8957 | 2.163082
179.0015 | 2.164579
179.1082 | 2.166225
179.2126 | 2.16815
179.3169 | 2.169678
179.4205 | 2.171218
179.5271 | 2.17264
179.633 | 2.173901
179.7389 | 2.175708
179.844 | 2.177301
179.9461 | 2.179044
180.0497 | 2.180583
180.1533 | 2.182101
180.2599 | 2.18347
180.3666 | 2.185373
180.4732 | 2.186923
180.5784 | 2.188698
180.6827 | 2.190537
180.7863 | 2.19175
180.8922 | 2.193076
180.9981 | 2.194444
181.1032 | 2.196155
181.2091 | 2.197716
181.3119 | 2.19948
181.4155 | 2.200912
181.5175 | 2.202398
181.6242 | 2.203852
181.7309 | 2.205338
181.8375 | 2.207402
181.9442 | 2.209123
182.0478 | 2.21087
182.1506 | 2.212388
182.255 | 2.214002
182.3624 | 2.215291
182.4683 | 2.21683
182.5742 | 2.218765
182.6778 | 2.220401
182.7806 | 2.222208
182.8834 | 2.223662
182.9885 | 2.22533
183.0959 | 2.226805
183.2018 | 2.228697
183.3085 | 2.230483
183.4128 | 2.232418
183.5172 | 2.234021
183.6208 | 2.235689
183.7267 | 2.237357
183.8333 | 2.238758
183.9392 | 2.240372
184.0436 | 2.242072
184.1464 | 2.244039
184.25 | 2.245568
184.3528 | 2.247257
184.4602 | 2.248647
184.5661 | 2.250411
184.6728 | 2.252014
184.7779 | 2.253896
184.8822 | 2.255692
184.9858 | 2.2572
185.0917 | 2.258814
185.1976 | 2.260225
185.3027 | 2.261872
185.4086 | 2.263379
185.5114 | 2.26541
185.6158 | 2.267164
185.7178 | 2.268639
185.8245 | 2.270221
185.9311 | 2.271868
186.037 | 2.273813
186.1437 | 2.27561
186.248 | 2.277609
186.3516 | 2.279159
186.4552 | 2.280784
186.5626 | 2.28227
186.6678 | 2.283906
186.7736 | 2.28583
186.878 | 2.28753
186.9808 | 2.289369
187.0836 | 2.291037
187.1888 | 2.292705
187.2954 | 2.294212
187.4013 | 2.29635
187.508 | 2.298168
187.6131 | 2.300135
187.7167 | 2.30191
187.8203 | 2.303641
187.9269 | 2.305256
188.0328 | 2.306988
188.1395 | 2.308816
188.2438 | 2.310452
188.3466 | 2.312451
188.4494 | 2.31399
188.553 | 2.315958
188.6605 | 2.317476
188.7663 | 2.319357
188.873 | 2.321132
188.9781 | 2.323078
189.0825 | 2.324938
189.1861 | 2.326584
189.2919 | 2.328498
189.3978 | 2.329888
189.5037 | 2.331631
189.6096 | 2.333384
189.7117 | 2.335437
189.816 | 2.337233
189.9181 | 2.339007
190.0247 | 2.340814
190.1306 | 2.342386
190.238 | 2.344417
190.3439 | 2.346406
190.4475 | 2.348565
190.5511 | 2.350287
190.6555 | 2.351965
190.7621 | 2.353526
190.868 | 2.355365
190.9747 | 2.357396
191.0775 | 2.359363
191.1811 | 2.36133
191.2839 | 2.362913
191.389 | 2.364666
191.4957 | 2.366398
191.6015 | 2.368611
191.7082 | 2.370567
191.8125 | 2.372716
191.9169 | 2.374459
192.0205 | 2.376148
192.1271 | 2.377709
192.233 | 2.37973
192.3389 | 2.3819
192.4433 | 2.383653
192.5461 | 2.385791
192.6489 | 2.387449
192.7525 | 2.389426
192.8599 | 2.391169
192.9666 | 2.393329
193.0732 | 2.395317
193.1784 | 2.397584
193.2827 | 2.39954
193.3855 | 2.401283
193.4922 | 2.40325
193.5981 | 2.404918
193.704 | 2.406981
193.8091 | 2.409023
193.9111 | 2.411268
194.0155 | 2.413086
194.1175 | 2.415064
194.225 | 2.41702
194.3308 | 2.418923
194.4383 | 2.420933
194.5434 | 2.423007
194.647 | 2.425134
194.7506 | 2.427016
194.8557 | 2.428973
194.9623 | 2.430523
195.0682 | 2.432511
195.1741 | 2.434607
195.2769 | 2.436574
195.3805 | 2.438798
195.4833 | 2.440808
195.5892 | 2.442732
195.6967 | 2.444656
195.8025 | 2.446869
195.9092 | 2.44873
196.0128 | 2.451253
196.1164 | 2.453263
196.22 | 2.455069
196.3274 | 2.456951
196.4333 | 2.458694
196.5392 | 2.460875
196.6435 | 2.46313
196.7456 | 2.465376
196.8491 | 2.467225
196.9535 | 2.46947
197.0609 | 2.47133
197.1668 | 2.473554
197.2735 | 2.475799
197.3778 | 2.478066
197.4822 | 2.480065
197.5858 | 2.482086
197.6917 | 2.484064
197.7983 | 2.485763
197.9042 | 2.487955
198.0093 | 2.489954
198.1114 | 2.492028
198.215 | 2.494049
198.317 | 2.496176
198.4244 | 2.49809
198.5303 | 2.500335
198.6377 | 2.502527
198.7436 | 2.504451
198.848 | 2.506782
198.9516 | 2.508824
199.0552 | 2.510951
199.1626 | 2.512908
199.2677 | 2.514918
199.3744 | 2.516885
199.4772 | 2.519216
199.5808 | 2.52145
199.6836 | 2.523407
199.7887 | 2.525812
199.8954 | 2.527897
200.0012 | 2.530078
200.1087 | 2.53228
200.2123 | 2.534718
200.3166 | 2.536792
200.4202 | 2.539144
200.5268 | 2.541132
200.6327 | 2.54311
200.7394 | 2.545366
200.843 | 2.547526
200.9466 | 2.549856
201.0502 | 2.55193
201.1545 | 2.55409
201.2611 | 2.555961
201.367 | 2.558516
201.4737 | 2.560622
201.578 | 2.562963
201.6824 | 2.565251
201.786 | 2.567261
201.8919 | 2.569111
201.997 | 2.571195
202.1029 | 2.573644
202.2088 | 2.575675
202.3108 | 2.578209
202.4152 | 2.580272
202.5172 | 2.582261
202.6247 | 2.584292
202.7313 | 2.586676
202.838 | 2.589082
202.9439 | 2.591573
203.0474 | 2.593925
203.151 | 2.595881
203.2554 | 2.598212
203.3628 | 2.600168
203.4687 | 2.602392
203.5746 | 2.604883
203.6774 | 2.607203
203.781 | 2.609363
203.8838 | 2.611693
203.9889 | 2.613992
204.0963 | 2.61597
204.2022 | 2.618503
204.3081 | 2.620909
204.4125 | 2.623528
204.5168 | 2.625645
204.6204 | 2.627965
204.7271 | 2.630199
204.833 | 2.632348
204.9388 | 2.634615
205.0432 | 2.636903
205.146 | 2.639661
205.2488 | 2.641863
205.3532 | 2.644151
205.4606 | 2.646129
205.5673 | 2.648673
205.6739 | 2.651047
205.7783 | 2.653677
205.8826 | 2.656147
205.9855 | 2.658274
206.0921 | 2.660455
206.198 | 2.66239
206.3039 | 2.664763
206.4098 | 2.667094
206.5111 | 2.669703
206.6146 | 2.671959
206.7175 | 2.674161
206.8241 | 2.67631
206.9308 | 2.678662
207.0382 | 2.681185
207.1433 | 2.683687
207.2477 | 2.686359
207.3513 | 2.688594
207.4564 | 2.69086
207.563 | 2.692988
207.6682 | 2.695372
207.774 | 2.697852
207.8769 | 2.70029
207.9797 | 2.702653
208.0833 | 2.705101
208.1884 | 2.707506
208.2958 | 2.709634
208.4025 | 2.712264
208.5084 | 2.714691
208.6127 | 2.717395
208.7171 | 2.719705
208.8199 | 2.72211
208.9273 | 2.724355
209.0324 | 2.726739
209.1391 | 2.729156
209.2427 | 2.731454
209.3455 | 2.734106
209.4483 | 2.736415
209.5534 | 2.738938
209.6601 | 2.741076
209.7667 | 2.74376
209.8734 | 2.74609
209.9778 | 2.748774
210.0821 | 2.751233
210.1857 | 2.753606
210.2916 | 2.756086
210.3975 | 2.758203
210.5034 | 2.76063
210.6085 | 2.763142
210.7113 | 2.765869
210.8149 | 2.768146
210.9177 | 2.770712
211.0244 | 2.773064
211.131 | 2.775565
211.2377 | 2.778046
211.3436 | 2.780708
211.4471 | 2.783509
211.5507 | 2.785925
211.6558 | 2.788234
211.7625 | 2.790479
211.8684 | 2.79312
211.9743 | 2.795718
212.0771 | 2.798369
212.1799 | 2.800925
212.2827 | 2.803384
212.3886 | 2.805821
212.4953 | 2.808301
212.6019 | 2.811145
212.7086 | 2.813807
212.8122 | 2.816737
212.9158 | 2.819099
213.0201 | 2.82159
213.1275 | 2.823985
213.2327 | 2.826604
213.3393 | 2.829427
213.4429 | 2.831982
213.5457 | 2.834805
213.6485 | 2.837199
213.7537 | 2.839808
213.8603 | 2.842213
213.967 | 2.845164
214.0736 | 2.847751
214.178 | 2.850638
214.2823 | 2.853182
214.3852 | 2.85562
214.4918 | 2.858282
214.5985 | 2.860527
214.7036 | 2.863179
214.8087 | 2.865937
214.9108 | 2.868663
215.0151 | 2.871122
215.1179 | 2.87388
215.2246 | 2.876296
215.3312 | 2.879033
215.4379 | 2.881856
215.543 | 2.884593
215.6474 | 2.887415
215.751 | 2.890024
215.8561 | 2.892515
215.9635 | 2.894856
216.0686 | 2.89754
216.1738 | 2.900223
216.2766 | 2.903088
216.3802 | 2.905729
216.483 | 2.908231
216.5889 | 2.910807
216.6963 | 2.913458
216.8022 | 2.916409
216.9088 | 2.919168
217.0124 | 2.922353
217.116 | 2.924844
217.2196 | 2.927474
217.327 | 2.930104
217.4329 | 2.932788
217.5396 | 2.935653
217.6431 | 2.938518
217.746 | 2.941512
217.8488 | 2.944046
217.9539 | 2.946825
218.0606 | 2.949327
218.1672 | 2.952427
218.2739 | 2.955228
218.3782 | 2.958115
218.4826 | 2.960916
218.5854 | 2.963578
218.692 | 2.966187
218.7979 | 2.96871
218.9038 | 2.971511
219.0089 | 2.974248
219.111 | 2.977241
219.2146 | 2.979925
219.3182 | 2.982747
219.4248 | 2.985334
219.5307 | 2.988221
219.6381 | 2.991129
219.7433 | 2.994101
219.8476 | 2.996988
219.9504 | 2.999789
220.0556 | 3.002654
220.1622 | 3.005273
220.2681 | 3.00816
220.374 | 3.011025
220.4768 | 3.014018
220.5804 | 3.016991
220.6832 | 3.019984
220.7891 | 3.022742
220.8958 | 3.025543
221.0032 | 3.028665
221.1083 | 3.03153
221.2127 | 3.034802
221.3162 | 3.037485
221.4206 | 3.040308
221.5272 | 3.04313
221.6324 | 3.045931
221.739 | 3.048839
221.8426 | 3.051833
221.9454 | 3.054933
222.0482 | 3.057755
222.1541 | 3.060813
222.2608 | 3.06339
222.3674 | 3.066576
222.4741 | 3.06974
222.5777 | 3.073054
222.6828 | 3.075813
222.7856 | 3.078656
222.8923 | 3.081586
222.9974 | 3.084451
223.1041 | 3.087487
223.2092 | 3.090459
223.3112 | 3.093688
223.4148 | 3.096639
223.5176 | 3.099547
223.6243 | 3.102241
223.7302 | 3.105705
223.8376 | 3.108827
223.9427 | 3.111948
224.0471 | 3.11507
224.1507 | 3.117957
224.2566 | 3.120907
224.3632 | 3.123794
224.4683 | 3.127023
224.5735 | 3.130016
224.6763 | 3.133224
224.7799 | 3.136217
224.8827 | 3.139296
224.9901 | 3.142375
225.096 | 3.145433
225.2026 | 3.148747
225.3085 | 3.151954
225.4129 | 3.155311
225.5165 | 3.158176
225.6201 | 3.161255
225.7275 | 3.164228
225.8334 | 3.167157
225.9393 | 3.170321
226.0421 | 3.17355
226.1457 | 3.176693
226.2485 | 3.179687
226.3544 | 3.182787
226.461 | 3.185567
226.5677 | 3.188902
226.6736 | 3.192131
226.7772 | 3.195467
226.8823 | 3.198524
226.9851 | 3.201582
227.0918 | 3.204383
227.1976 | 3.207312
227.3035 | 3.210477
227.4087 | 3.213663
227.5107 | 3.217063
227.6143 | 3.219928
227.7179 | 3.223092
227.8245 | 3.226
227.9312 | 3.229422
228.0378 | 3.232607
228.143 | 3.235964
228.2473 | 3.239386
228.3509 | 3.242465
228.4568 | 3.245458
228.5634 | 3.248516
228.6686 | 3.251894
228.7737 | 3.255123
228.8765 | 3.258608
228.9801 | 3.261773
229.0829 | 3.264959
229.1896 | 3.268337
229.2962 | 3.271651
229.4029 | 3.275051
229.5088 | 3.278301
229.6124 | 3.281786
229.7167 | 3.284929
229.8203 | 3.288265
229.9277 | 3.291301
230.0328 | 3.294487
230.1387 | 3.297887
230.2423 | 3.301116
230.3459 | 3.304302
230.448 | 3.307594
230.5538 | 3.311144
230.6605 | 3.314266
230.7672 | 3.317858
230.8738 | 3.321001
230.9782 | 3.324572
231.0825 | 3.327993
231.1853 | 3.331414
231.292 | 3.334536
231.3979 | 3.3377
231.5038 | 3.341164
231.6081 | 3.344479
231.7109 | 3.348049
231.8145 | 3.351193
231.9181 | 3.354721
232.0248 | 3.358056
232.1307 | 3.361606
232.2381 | 3.364877
232.3432 | 3.368576
232.4476 | 3.372232
232.5504 | 3.375461
232.6563 | 3.378797
232.7629 | 3.38209
232.868 | 3.385618
232.9739 | 3.38921
233.0767 | 3.392802
233.1803 | 3.396031
233.2831 | 3.399495
233.3898 | 3.402809
233.4965 | 3.406401
233.6031 | 3.410186
233.7082 | 3.41365
233.8126 | 3.417285
233.9169 | 3.420599
234.0205 | 3.423849
234.128 | 3.427163
234.2331 | 3.430819
234.339 | 3.434412
234.4418 | 3.438089
234.5454 | 3.441446
234.6488 | 3.444753
234.7539 | 3.448453
234.8605 | 3.451831
234.9672 | 3.455744
235.0731 | 3.459229
235.1774 | 3.462907
235.2818 | 3.466371
235.3854 | 3.469899
235.492 | 3.473234
235.5979 | 3.476698
235.7038 | 3.480248
235.8082 | 3.483754
235.911 | 3.487475
236.0146 | 3.490832
236.1182 | 3.494595
236.2256 | 3.497909
236.3315 | 3.501587
236.4381 | 3.505243
236.5425 | 3.509092
236.6476 | 3.512684
236.7504 | 3.516234
236.8571 | 3.519698
236.9637 | 3.522969
237.0688 | 3.526561
237.174 | 3.530218
237.2768 | 3.534109
237.3796 | 3.53753
237.4824 | 3.541058
237.5891 | 3.544437
237.6957 | 3.548008
237.8024 | 3.551878
237.9083 | 3.555684
238.0119 | 3.559725
238.1155 | 3.563146
238.2206 | 3.566631
238.328 | 3.570181
238.4331 | 3.57403
238.539 | 3.577729
238.6418 | 3.581577
238.7454 | 3.585533
238.8482 | 3.589018
238.9541 | 3.592589
239.0615 | 3.596181
239.1674 | 3.600244
239.2741 | 3.603922
239.3777 | 3.607899
239.482 | 3.61147
239.5848 | 3.615126
239.6923 | 3.618782
239.7982 | 3.62231
239.904 | 3.626052
240.0084 | 3.62973
240.1112 | 3.633536
240.214 | 3.637214
240.3184 | 3.641212
240.425 | 3.644655
240.5309 | 3.648568
240.6384 | 3.652395
240.7427 | 3.656308
240.8471 | 3.660092
240.9507 | 3.663941
241.0565 | 3.667747
241.1632 | 3.671254
241.2691 | 3.674996
241.3742 | 3.678609
241.477 | 3.682544
241.5806 | 3.68635
241.6827 | 3.690284
241.7893 | 3.693919
241.896 | 3.697639
242.0034 | 3.701574
242.1085 | 3.705444
242.2121 | 3.709613
242.3165 | 3.713291
242.4208 | 3.717118
242.5275 | 3.720753
242.6326 | 3.724474
242.7392 | 3.728216
242.8421 | 3.732171
242.9456 | 3.736191
243.0485 | 3.73989
243.1544 | 3.743846
243.2602 | 3.747481
243.3669 | 3.751586
243.4736 | 3.755478
243.5779 | 3.759669
243.6823 | 3.763389
243.7858 | 3.767088
243.8925 | 3.770852
243.9984 | 3.7747
244.1035 | 3.778549
244.2079 | 3.782334
244.3107 | 3.786289
244.4143 | 3.789946
244.5186 | 3.793837
244.6253 | 3.797494
244.7312 | 3.801706
244.8378 | 3.805726
244.9429 | 3.809703
245.0473 | 3.81353
245.1501 | 3.817358
245.2568 | 3.821142
245.3627 | 3.824906
245.4686 | 3.829075
245.5737 | 3.832945
245.6765 | 3.837029
245.7793 | 3.840899
245.8821 | 3.844898
245.9903 | 3.848789
246.0962 | 3.852937
246.2029 | 3.857128
246.3088 | 3.861234
246.4123 | 3.865553
246.5159 | 3.869316
246.621 | 3.873443
246.7277 | 3.87727
246.8336 | 3.88114
246.9395 | 3.88531
247.0415 | 3.889608
247.1459 | 3.893606
247.2479 | 3.897626
247.3546 | 3.901731
247.4612 | 3.905495
247.5671 | 3.909792
247.6738 | 3.913898
247.7781 | 3.91826
247.8817 | 3.922408
247.9853 | 3.926449
248.0927 | 3.93017
248.1979 | 3.93404
248.3045 | 3.938081
248.4081 | 3.9424
248.5109 | 3.946719
248.6137 | 3.950611
248.7181 | 3.954673
248.8255 | 3.958586
248.9314 | 3.96297
249.0381 | 3.967096
249.1432 | 3.971672
249.2475 | 3.975927
249.3504 | 3.979904
249.457 | 3.983903
249.5629 | 3.987901
249.6688 | 3.992263
249.7739 | 3.996475
249.8767 | 4.000987
249.9795 | 4.005007
250.0824 | 4.009134
250.1898 | 4.013218
250.2964 | 4.017772
250.4031 | 4.022262
250.5082 | 4.026474
250.6118 | 4.030879
250.7154 | 4.03492
250.8213 | 4.039197
250.9279 | 4.043238
251.0338 | 4.047429
251.1389 | 4.051598
251.2418 | 4.055853
251.3454 | 4.059916
251.4482 | 4.064128
251.5548 | 4.068447
251.6607 | 4.072553
251.7674 | 4.077064
251.874 | 4.081213
251.9776 | 4.085596
252.082 | 4.089915
252.1856 | 4.094491
252.2922 | 4.098511
252.3973 | 4.102766
252.5032 | 4.10717
252.6076 | 4.111404
252.7112 | 4.115894
252.814 | 4.120256
252.9183 | 4.124746
253.0258 | 4.128745
253.1309 | 4.133342
253.2383 | 4.137554
253.3427 | 4.142194
253.447 | 4.146513
253.5506 | 4.150683
253.6572 | 4.154981
253.7631 | 4.159065
253.8683 | 4.163277
253.9734 | 4.167618
254.0762 | 4.172386
254.179 | 4.176384
254.2826 | 4.180789
254.39 | 4.185172
254.4959 | 4.189556
254.6033 | 4.194217
254.7085 | 4.198921
254.812 | 4.20339
254.9164 | 4.207623
255.0215 | 4.212007
255.1274 | 4.216283
255.2333 | 4.220923
255.3392 | 4.225435
255.442 | 4.230075
255.5456 | 4.234608
255.6476 | 4.239012
255.7543 | 4.243396
255.8609 | 4.2481
255.9676 | 4.253039
256.0743 | 4.257572
256.1778 | 4.262212
256.2822 | 4.266681
256.3858 | 4.271171
256.4924 | 4.275426
256.5983 | 4.280023
256.7042 | 4.284407
256.8078 | 4.288918
256.9114 | 4.293579
257.0142 | 4.297984
257.1193 | 4.30256
257.2252 | 4.3069
257.3319 | 4.31169
257.4385 | 4.316223
257.5429 | 4.321013
257.6472 | 4.32561
257.7508 | 4.330314
257.8567 | 4.334761
257.9634 | 4.339038
258.0693 | 4.343656
258.1736 | 4.348318
258.2764 | 4.35315
258.3792 | 4.357683
258.4828 | 4.362387
258.5903 | 4.36677
258.6961 | 4.371517
258.8028 | 4.376285
258.9079 | 4.381225
259.0123 | 4.386142
259.1159 | 4.390675
259.2218 | 4.395166
259.3276 | 4.399677
259.4335 | 4.404317
259.5386 | 4.409043
259.6415 | 4.414067
259.7451 | 4.418579
259.8479 | 4.423219
259.9545 | 4.427816
260.0612 | 4.432349
260.1678 | 4.437224
260.2737 | 4.442078
260.3773 | 4.447017
260.4817 | 4.451507
260.586 | 4.456062
260.6927 | 4.460424
260.7986 | 4.465106
260.9045 | 4.469725
261.0073 | 4.474386
261.1109 | 4.479112
261.2137 | 4.483559
261.3188 | 4.488285
261.4255 | 4.492839
261.5321 | 4.497757
261.6388 | 4.502354
261.7431 | 4.507251
261.8475 | 4.511976
261.9503 | 4.516701
262.0569 | 4.521256
262.1628 | 4.525896
262.2695 | 4.530728
262.3738 | 4.535261
262.4767 | 4.540115
262.5787 | 4.544776
262.6823 | 4.549737
262.7897 | 4.554334
262.8956 | 4.559102
263.0023 | 4.563934
263.1074 | 4.568831
263.2125 | 4.57377
263.3161 | 4.578603
263.4212 | 4.583328
263.5279 | 4.587797
263.633 | 4.592651
263.7389 | 4.59744
263.8417 | 4.602401
263.9453 | 4.607126
264.0481 | 4.611788
264.1548 | 4.616577
264.2607 | 4.621367
264.3673 | 4.626199
264.474 | 4.63101
264.5776 | 4.636185
264.6819 | 4.640803
264.7863 | 4.645336
264.8921 | 4.649976
264.998 | 4.654937
265.1039 | 4.659662
265.2075 | 4.664601
265.3111 | 4.66937
265.4139 | 4.673945
265.519 | 4.67897
265.6249 | 4.683503
265.7316 | 4.688549
265.8382 | 4.693553
265.9434 | 4.698556
266.0469 | 4.703196
266.1505 | 4.708071
266.2572 | 4.712604
266.3623 | 4.717372
266.469 | 4.722461
266.5733 | 4.727229
266.6761 | 4.732233
266.779 | 4.736916
266.8833 | 4.741769
266.9907 | 4.74658
267.0966 | 4.751755
267.2033 | 4.756822
267.3084 | 4.761868
267.412 | 4.766957
267.5156 | 4.771704
267.6215 | 4.776537
267.7273 | 4.781476
267.8332 | 4.786458
267.9391 | 4.791483
268.0419 | 4.796764
268.1455 | 4.801639
268.2483 | 4.806643
268.355 | 4.811774
268.4609 | 4.816735
268.5683 | 4.821973
268.6742 | 4.827255
268.7778 | 4.832387
268.8821 | 4.837518
268.9857 | 4.842607
269.0931 | 4.847183
269.1983 | 4.85225
269.3042 | 4.857254
269.407 | 4.862471
269.5106 | 4.867752
269.6134 | 4.872649
269.7193 | 4.877588
269.8259 | 4.882528
269.9326 | 4.887873
270.0392 | 4.893005
270.1428 | 4.898479
270.2472 | 4.903525
270.35 | 4.908635
270.4567 | 4.913617
270.5625 | 4.918599
270.6692 | 4.923902
270.7736 | 4.929205
270.8756 | 4.934636
270.9792 | 4.939682
271.0828 | 4.945027
271.1902 | 4.95018
271.2969 | 4.955611
271.4035 | 4.961085
271.5086 | 4.966431
271.6122 | 4.971648
271.715 | 4.976908
271.8217 | 4.982147
271.9283 | 4.987214
272.0342 | 4.992453
272.1394 | 4.997542
272.2414 | 5.002866
272.345 | 5.00804
272.4478 | 5.013258
272.5545 | 5.018432
272.6611 | 5.023735
272.7678 | 5.028888
272.8737 | 5.034105
272.978 | 5.039536
273.0816 | 5.04454
273.186 | 5.049864
273.2926 | 5.054888
273.3977 | 5.059999
273.5044 | 5.065045
273.6072 | 5.07039
273.7108 | 5.07565
273.8129 | 5.08091
273.9187 | 5.086213
274.0254 | 5.091067
274.1321 | 5.096712
274.2387 | 5.102057
274.3431 | 5.107574
274.4466 | 5.112941
274.5502 | 5.118222
274.6569 | 5.123268
274.7628 | 5.128593
274.8694 | 5.134045
274.973 | 5.139219
275.0766 | 5.144907
275.1794 | 5.150082
275.283 | 5.155384
275.3904 | 5.16058
275.4963 | 5.166139
275.6037 | 5.171656
275.7081 | 5.177258
275.8125 | 5.182518
275.916 | 5.187628
276.0212 | 5.19306
276.1278 | 5.198255
276.2337 | 5.203558
276.3388 | 5.208754
276.4416 | 5.214185
276.5452 | 5.219253
276.648 | 5.224662
276.7547 | 5.229901
276.8606 | 5.235182
276.9672 | 5.240699
277.0739 | 5.246023
277.1783 | 5.25154
277.2818 | 5.256842
277.3862 | 5.262252
277.4921 | 5.267405
277.5972 | 5.272879
277.7039 | 5.27816
277.8067 | 5.283591
277.911 | 5.289108
278.0139 | 5.294453
278.119 | 5.299884
278.2256 | 5.304952
278.3323 | 5.310597
278.4389 | 5.315985
278.5433 | 5.321587
278.6469 | 5.326975
278.7505 | 5.332257
278.8579 | 5.337282
278.963 | 5.34252
279.0689 | 5.347887
279.1733 | 5.35319
279.2761 | 5.358792
279.3789 | 5.363881
279.4832 | 5.369355
279.5907 | 5.374551
279.6966 | 5.379853
279.8032 | 5.385455
279.9076 | 5.391442
280.0119 | 5.396745
280.1155 | 5.402069
280.2222 | 5.407479
280.3281 | 5.412589
280.4339 | 5.418106
280.5391 | 5.423623
280.6411 | 5.429225
280.7447 | 5.434613
280.8475 | 5.440129
280.9542 | 5.445368
281.0608 | 5.451098
281.1675 | 5.456743
281.2741 | 5.46226
281.3777 | 5.468161
281.4813 | 5.473635
281.5864 | 5.478895
281.6931 | 5.484262
281.7982 | 5.489992
281.9049 | 5.495124
282.0069 | 5.500726
282.1105 | 5.506286
282.2133 | 5.511674
282.3192 | 5.517276
282.4259 | 5.522643
282.5325 | 5.528245
282.6392 | 5.533804
282.7428 | 5.539492
282.8464 | 5.544944
282.9499 | 5.550718
283.0574 | 5.556042
283.1625 | 5.561409
283.2691 | 5.566968
283.3727 | 5.572292
283.4755 | 5.57798
283.5791 | 5.583539
283.6827 | 5.589184
283.7909 | 5.594615
283.896 | 5.600303
284.0027 | 5.60582
284.1078 | 5.611636
284.2122 | 5.617238
284.3157 | 5.622882
284.4216 | 5.628485
284.5275 | 5.633745
284.6342 | 5.639347
284.7393 | 5.644949
284.8413 | 5.650807
284.9449 | 5.656217
285.0478 | 5.661862
285.1552 | 5.667293
285.2611 | 5.672895
285.3685 | 5.678626
285.4736 | 5.684399
285.578 | 5.690172
285.6815 | 5.695688
285.7859 | 5.701248
285.8926 | 5.706551
285.9977 | 5.712238
286.1036 | 5.717755
286.2072 | 5.723528
286.3107 | 5.729173
286.4136 | 5.734561
286.5194 | 5.74012
286.6253 | 5.745765
286.732 | 5.751538
286.8394 | 5.757183
286.943 | 5.763128
287.0466 | 5.768601
287.1502 | 5.774289
287.2579 | 5.779887
287.363 | 5.785489
287.4689 | 5.79122
287.5733 | 5.796864
287.6753 | 5.802723
287.7789 | 5.808325
287.8833 | 5.814098
287.9899 | 5.819615
288.0958 | 5.825559
288.2032 | 5.83129
288.3076 | 5.837234
288.4119 | 5.843007
288.5155 | 5.848737
288.6214 | 5.854511
288.7273 | 5.859942
288.834 | 5.865544
288.9383 | 5.871274
289.0411 | 5.877176
289.1447 | 5.882906
289.2475 | 5.888636
289.355 | 5.894067
289.4616 | 5.899841
289.5683 | 5.905528
289.6734 | 5.911301
289.7777 | 5.91716
289.8813 | 5.92289
289.9864 | 5.928535
290.0923 | 5.933966
290.1982 | 5.939483
290.3041 | 5.945085
290.4069 | 5.951029
290.5105 | 5.956717
290.6133 | 5.962447
290.7192 | 5.968049
290.8259 | 5.973609
290.9318 | 5.979553
291.0384 | 5.985326
291.1428 | 5.99127
291.2464 | 5.997044
291.3507 | 6.002859
291.4574 | 6.008333
291.5633 | 6.014064
291.6692 | 6.019837
291.7727 | 6.025653
291.8756 | 6.03164
291.9791 | 6.037242
292.0835 | 6.043143
292.1909 | 6.048788
292.2968 | 6.054818
292.4035 | 6.060719
292.5078 | 6.066835
292.6122 | 6.072565
292.7158 | 6.078381
292.8216 | 6.084197
292.9283 | 6.089842
293.0342 | 6.095786
293.1385 | 6.101345
293.2414 | 6.10729
293.3442 | 6.113105
293.4478 | 6.119007
293.5552 | 6.124609
293.6618 | 6.130639
293.7685 | 6.136241
293.8736 | 6.142142
293.978 | 6.148343
294.0808 | 6.154031
294.1867 | 6.159847
294.2926 | 6.165492
294.3977 | 6.171179
294.5043 | 6.176824
294.6064 | 6.182897
294.7108 | 6.188713
294.8128 | 6.194742
294.9187 | 6.200601
295.0261 | 6.20616
295.1328 | 6.212276
295.2387 | 6.218391
295.343 | 6.224549
295.4466 | 6.23045
295.5502 | 6.236395
295.6576 | 6.241954
295.7627 | 6.247941
295.8686 | 6.254056
295.973 | 6.259958
296.0758 | 6.265987
296.1786 | 6.271889
296.2837 | 6.277833
296.3904 | 6.283692
296.4963 | 6.289893
296.6037 | 6.29588
296.7073 | 6.302166
296.8124 | 6.307982
296.9152 | 6.31384
297.0219 | 6.319785
297.1278 | 6.325643
297.2344 | 6.33163
297.3388 | 6.337532
297.4408 | 6.343604
297.5444 | 6.34942
297.648 | 6.355536
297.7554 | 6.36148
297.8613 | 6.367595
297.9687 | 6.373454
298.0739 | 6.379612
298.1774 | 6.385727
298.281 | 6.391586
298.3869 | 6.397615
298.4928 | 6.403346
298.5987 | 6.409333
298.7046 | 6.415149
298.8066 | 6.421179
298.9102 | 6.427166
299.013 | 6.433409
299.1197 | 6.439353
299.2264 | 6.445169
299.333 | 6.451413
299.4389 | 6.457485
299.5425 | 6.463814
299.6461 | 6.469887
299.7504 | 6.475959
299.8578 | 6.481647
299.963 | 6.487591
300.0696 | 6.493536
300.1724 | 6.499565
300.2753 | 6.505937
300.3788 | 6.511839
300.4832 | 6.517783
300.5906 | 6.523556
300.6965 | 6.5298
300.8032 | 6.535915
300.9075 | 6.542329
301.0119 | 6.548487
301.1155 | 6.554389
301.2221 | 6.560162
301.328 | 6.565935
301.4339 | 6.571879
301.539 | 6.577909
301.6411 | 6.584196
301.7447 | 6.58984
301.8482 | 6.595827
301.9549 | 6.601601
302.0616 | 6.607673
302.1682 | 6.613788
302.2733 | 6.620075
302.3777 | 6.626104
302.4805 | 6.632134
302.5864 | 6.638249
302.6923 | 6.643894
302.7982 | 6.65001
302.9041 | 6.655868
303.0069 | 6.662026
303.1105 | 6.668013
303.2125 | 6.674
303.3192 | 6.679945
303.4258 | 6.685931
303.5325 | 6.69209
303.6384 | 6.697991
303.7427 | 6.704149
303.8463 | 6.710222
303.9507 | 6.716294
304.0581 | 6.721982
304.1632 | 6.727883
304.2691 | 6.733785
304.3727 | 6.739515
304.4755 | 6.745673
304.5783 | 6.751574
304.6834 | 6.757433
304.7909 | 6.763292
304.8967 | 6.769236
305.0034 | 6.775095
305.1078 | 6.781424
305.2121 | 6.787411
305.3149 | 6.793441
305.4224 | 6.799428
305.5275 | 6.805072
305.6341 | 6.810974
305.7385 | 6.817175
305.8413 | 6.823376
305.9449 | 6.829277
306.0477 | 6.835478
306.1551 | 6.841165
306.2618 | 6.847281
306.3684 | 6.853439
306.4736 | 6.859725
306.5779 | 6.86584
306.6807 | 6.871827
306.7866 | 6.877729
306.8925 | 6.883374
306.9984 | 6.889446
307.1043 | 6.895348
307.2063 | 6.901463
307.3107 | 6.907364
307.4127 | 6.91318
307.5194 | 6.918996
307.6261 | 6.925154
307.7335 | 6.931355
307.8386 | 6.937299
307.943 | 6.943543
308.0465 | 6.949359
308.1501 | 6.955217
308.2576 | 6.961162
308.3634 | 6.967234
308.4686 | 6.973221
308.5721 | 6.979208
308.6757 | 6.985238
308.7786 | 6.991225
308.8837 | 6.997426
308.9911 | 7.003455
309.097 | 7.009785
309.2036 | 7.016028
309.308 | 7.022443
309.4123 | 7.028644
309.5152 | 7.034887
309.6226 | 7.040917
309.7277 | 7.046947
309.8344 | 7.053105
309.9387 | 7.059134
310.0415 | 7.065421
310.1444 | 7.071536
310.2487 | 7.077865
310.3554 | 7.083595
310.462 | 7.089711
310.5687 | 7.095783
310.673 | 7.102198
310.7774 | 7.108399
310.881 | 7.114471
310.9869 | 7.120458
311.0927 | 7.126103
311.1986 | 7.132133
311.3038 | 7.137991
311.4066 | 7.144278
311.5102 | 7.15035
311.613 | 7.156508
311.7196 | 7.16241
311.8263 | 7.168354
311.9329 | 7.174555
312.0381 | 7.180841
312.1424 | 7.187384
312.246 | 7.193328
312.3504 | 7.199444
312.4578 | 7.205345
312.5629 | 7.211546
312.6696 | 7.217576
312.7724 | 7.223648
312.8752 | 7.229849
312.978 | 7.235879
313.0839 | 7.241908
313.1906 | 7.247724
313.2965 | 7.253925
313.4031 | 7.260083
313.5075 | 7.266498
313.6118 | 7.272528
313.7146 | 7.2786
313.8221 | 7.28463
313.9279 | 7.290531
314.0338 | 7.296604
314.1382 | 7.302505
314.241 | 7.308749
314.3438 | 7.314821
314.4482 | 7.320937
314.5548 | 7.326624
314.6615 | 7.33274
314.7689 | 7.338598
314.8733 | 7.344713
314.9776 | 7.350914
315.0804 | 7.356858
315.1871 | 7.362845
315.293 | 7.36849
315.3989 | 7.374392
315.504 | 7.380208
315.606 | 7.386366
315.7104 | 7.392353
315.8124 | 7.398468
315.9199 | 7.404369
316.0265 | 7.410228
316.1332 | 7.416343
316.2383 | 7.422416
316.3427 | 7.42866
316.4462 | 7.434561
316.5506 | 7.440505
316.658 | 7.44615
316.7631 | 7.451966
316.869 | 7.45791
316.9718 | 7.463983
317.0754 | 7.469927
317.1783 | 7.4757
317.2834 | 7.481687
317.3908 | 7.48746
317.4975 | 7.493661
317.6033 | 7.499776
317.7077 | 7.50602
317.8113 | 7.511836
317.9149 | 7.51778
318.0223 | 7.523595984
318.1274 | 7.529497
318.2341 | 7.535527
318.3384 | 7.541386
318.4412 | 7.547501
318.5441 | 7.553232
318.6484 | 7.559219
318.7551 | 7.564992
318.8617 | 7.571364
318.9684 | 7.577265
319.0735 | 7.58338
319.1779 | 7.589496
319.2807 | 7.595397
319.3873 | 7.601384
319.4932 | 7.607114
319.5991 | 7.612888
319.7042 | 7.618618
319.8063 | 7.624819
319.9099 | 7.630635
320.0127 | 7.636536
320.1193 | 7.642352
320.2252 | 7.648168
320.3327 | 7.653984
320.4378 | 7.659928
320.5421 | 7.666001
320.6465 | 7.671902
320.7508 | 7.677718
320.8583 | 7.683021
320.9634 | 7.68858
321.0693 | 7.694311
321.1713 | 7.700169
321.2749 | 7.706113
321.3777 | 7.711929
321.4836 | 7.717382
321.591 | 7.722898
321.6969 | 7.728928
321.8036 | 7.734701
321.9072 | 7.740902
322.0115 | 7.746632
322.1151 | 7.752235
322.2225 | 7.757644
322.3276 | 7.76299
322.4343 | 7.768677
322.5379 | 7.774536
322.6407 | 7.780267
322.7443 | 7.785633
322.8486 | 7.791278
322.9553 | 7.796538
323.062 | 7.802397
323.1686 | 7.807999
323.273 | 7.813772
323.3773 | 7.819332
323.4809 | 7.824763
323.5876 | 7.830172
323.6927 | 7.835432
323.7986 | 7.840885
323.9037 | 7.846145
324.0057 | 7.851875
324.1101 | 7.857156
324.2122 | 7.862759
324.3196 | 7.868232
324.4262 | 7.873877
324.5329 | 7.879394
324.6388 | 7.885039
324.7431 | 7.890812
324.8459 | 7.896457
324.9511 | 7.902315
325.0577 | 7.907661
325.1628 | 7.913135
325.2687 | 7.918609
325.3716 | 7.924253
325.4751 | 7.929941
325.578 | 7.935671
325.6838 | 7.941124
325.7913 | 7.946555
325.8979 | 7.952072
326.0038 | 7.957481
326.1082 | 7.963212
326.2118 | 7.968664
326.3153 | 7.973967
326.4228 | 7.979077
326.5279 | 7.984273
326.6338 | 7.989319
326.7381 | 7.994579
326.8409 | 7.999967
326.9438 | 8.005014
327.0489 | 8.010167
327.1555 | 8.015085
327.2622 | 8.020451
327.3681 | 8.025711
327.4724 | 8.031164
327.5776 | 8.036231
327.6804 | 8.041363
327.787 | 8.046452
327.8929 | 8.051199
327.998 | 8.056437
328.1039 | 8.061398
328.206 | 8.066359
328.3103 | 8.071148
328.4124 | 8.076152
328.5198 | 8.080792
328.6257 | 8.085838
328.7324 | 8.090799
328.8382 | 8.095609
328.9426 | 8.100613
329.0462 | 8.105167
329.1513 | 8.109786
329.258 | 8.114468
329.3631 | 8.119108
329.469 | 8.123556
329.5718 | 8.128217
329.6754 | 8.132579
329.7782 | 8.137069
329.8841 | 8.141581
329.9907 | 8.145879
330.0974 | 8.150369
330.2033 | 8.154731
330.3069 | 8.159307
330.4112 | 8.163498
330.5148 | 8.167817
330.6222 | 8.171751
330.7281 | 8.175728
330.834 | 8.179705
330.9376 | 8.183789
331.0412 | 8.188087
331.144 | 8.191979
331.2491 | 8.195998
331.3558 | 8.199612
331.4624 | 8.203675
331.5683 | 8.207609
331.6727 | 8.211928
331.7778 | 8.215926
331.8806 | 8.219732
331.9873 | 8.223303
332.0932 | 8.226553
332.199 | 8.230445
332.3042 | 8.23423
332.4062 | 8.238078
332.5098 | 8.241735
332.6126 | 8.245391
332.72 | 8.24862
332.8259 | 8.25234
332.9334 | 8.256039
333.0385 | 8.259696
333.1421 | 8.263523
333.2457 | 8.266859
333.3515 | 8.269959
333.4582 | 8.272952
333.5633 | 8.27616
333.6684 | 8.279217
333.7713 | 8.282532
333.8748 | 8.285461
333.9777 | 8.288412
334.0843 | 8.291491
334.191 | 8.29442
334.2976 | 8.297371
334.4035 | 8.300407
334.5071 | 8.303743
334.6115 | 8.306501
334.7158 | 8.309452
334.8225 | 8.312135
334.9284 | 8.314765
335.0342 | 8.317417
335.1378 | 8.320111
335.2406 | 8.322912
335.3435 | 8.32552
335.4494 | 8.328279
335.556 | 8.330556
335.6619 | 8.333175
335.7686 | 8.33542
335.8729 | 8.338072
335.9773 | 8.340584
336.0801 | 8.343011
336.1867 | 8.345053
336.2926 | 8.346892
336.3985 | 8.348923
336.5036 | 8.350783
336.6065 | 8.3529
336.71 | 8.354771
336.8129 | 8.356706
336.9203 | 8.358075
337.0262 | 8.359796
337.1328 | 8.361228
337.2379 | 8.362682
337.3423 | 8.364094
337.4459 | 8.365291
337.5518 | 8.366269
337.6584 | 8.366975
337.7636 | 8.367691
337.8687 | 8.368362
337.9715 | 8.369239
338.0751 | 8.36957
338.1779 | 8.370022
338.2838 | 8.370431
338.3904 | 8.370661
338.4971 | 8.370909
338.603 | 8.370931
338.7073 | 8.370858
338.8117 | 8.370332
338.9153 | 8.369803
339.0219 | 8.368851
339.1278 | 8.367777
339.2337 | 8.366713
339.3373 | 8.365259
339.4409 | 8.363613
339.5437 | 8.361474
339.6488 | 8.359165
339.7562 | 8.35615
339.8628 | 8.353223
339.9687 | 8.349117
340.073 | 8.34405
340.1774 | 8.33725
340.2802 | 8.327757
340.3876 | 8.314756
340.4927 | 8.297138
340.5986 | 8.27319
340.7038 | 8.235728
340.8066 | 8.118041