## Parameters
Customer
Job no.
Test standard | ASTM D 638
Type and designation of
Material
Specimen removal
Specimen type
Pre-treatment
Tester
Note
Machine data

## Results
| F (0 s) | Et | ESec | sx1 | sY | eY | eY (Corr.) | sM | eM | eM (Corr.) | sB | eB | eB (Corr.) | t | w | A0
| N | MPa | MPa | MPa | MPa | % | % | MPa | % | % | MPa | % | % | mm | mm | mm²
PEGDA 0.5MM-2 | -0.04075787 | 15.13026 | 7.302839 | 0.7136368 |  |  |  | 8.208983 | 289.5705 | 290.4553 | 7.643226 | 291.8808 | 292.7656 | 0.5 | 5.19 | 2.595

## Statistics
JRH | F (0 s) | Et | ESec | sx1 | sY | eY | eY (Corr.) | sM | eM | eM (Corr.) | sB | eB | eB (Corr.) | t | w | A0
n = 1 | N | MPa | MPa | MPa | MPa | % | % | MPa | % | % | MPa | % | % | mm | mm | mm²
x | -0.04075787 | 15.13026 | 7.302839 | 0.7136368 |  |  |  | 8.208983 | 289.5705 | 290.4553 | 7.643226 | 291.8808 | 292.7656 | 0.5 | 5.19 | 2.595
s
n [%]

## PEGDA 0.5MM-2
PMA-PEGDA | PMA-PEGDA
Elongation | Standard force
% | MPa
0 | -0.01577865
0 | -0.01563397
0.0002244444 | -0.01587473
0.0002244444 | -0.01593941
0.0002244444 | -0.01599196
0.005381126 | -0.003415221
0.02038484 | 0.009309257
0.02889536 | 0.01740024
0.0399275 | 0.02662019
0.05228351 | 0.03569902
0.06615249 | 0.0450601
0.08292135 | 0.05498566
0.1003206 | 0.06514643
0.1188546 | 0.07497791
0.1389016 | 0.08466827
0.1604616 | 0.09440567
0.1830302 | 0.1042372
0.20749 | 0.1135982
0.2333368 | 0.12263
0.2609487 | 0.1324145
0.292343 | 0.1423871
0.3253764 | 0.1522185
0.3575272 | 0.1620971
0.3913171 | 0.1722108
0.4276286 | 0.182936
0.4644445 | 0.1930027
0.5027733 | 0.2027401
0.5421108 | 0.2134654
0.5849786 | 0.2239084
0.6308723 | 0.2336458
0.6760095 | 0.2445122
0.7213989 | 0.2557549
0.7700664 | 0.2666683
0.820247 | 0.2781462
0.869671 | 0.2887774
0.9228774 | 0.2997849
0.9770925 | 0.3123917
1.032568 | 0.3236815
1.090566 | 0.3354887
1.149572 | 0.3478133
1.209839 | 0.3592912
1.275402 | 0.3709102
1.338695 | 0.3825292
1.404257 | 0.3934427
1.46982 | 0.4050617
1.538912 | 0.4172922
1.609014 | 0.4270296
1.678611 | 0.4379901
1.749721 | 0.4499384
1.822848 | 0.4625453
1.899506 | 0.4758107
1.976164 | 0.4885117
2.054334 | 0.501589
2.13654 | 0.5153248
2.223284 | 0.5287784
2.309019 | 0.5404445
2.396772 | 0.5535218
2.486038 | 0.5657523
2.576817 | 0.5771832
2.668604 | 0.5893196
2.758879 | 0.6004683
2.853188 | 0.6112876
2.946993 | 0.6234241
3.042815 | 0.6340552
3.144689 | 0.6431811
3.244041 | 0.6537652
3.344402 | 0.6631263
3.447285 | 0.6722052
3.549159 | 0.6826952
3.648511 | 0.6911625
3.751898 | 0.6993476
3.854276 | 0.7084264
3.957159 | 0.7153414
4.065589 | 0.7216448
4.173515 | 0.7290772
4.281441 | 0.7344869
4.389871 | 0.7397789
4.49578 | 0.7465528
4.599671 | 0.7503866
4.705075 | 0.7538441
4.808462 | 0.7583129
4.913362 | 0.7601946
5.020279 | 0.7618057
5.125179 | 0.765075
5.229071 | 0.766745
5.333466 | 0.7703671
5.434836 | 0.7758473
5.536206 | 0.7788462
5.639593 | 0.7831268
5.742475 | 0.7881367
5.848384 | 0.7911473
5.957318 | 0.7957102
6.06474 | 0.8004613
6.172666 | 0.8030956
6.280088 | 0.8078702
6.384987 | 0.8116805
6.489887 | 0.8126154
6.594283 | 0.8157436
6.69767 | 0.8180251
6.805092 | 0.8179394
6.911 | 0.8200798
7.013883 | 0.8215557
7.119791 | 0.8227376
7.22217 | 0.8269242
7.322531 | 0.8301935
7.425918 | 0.8326867
7.528296 | 0.8375554
7.631683 | 0.8407541
7.740618 | 0.8433178
7.848543 | 0.8483747
7.956469 | 0.8509267
8.0649 | 0.8534786
8.171313 | 0.8579004
8.2747 | 0.8594763
8.380104 | 0.8605994
8.482986 | 0.8634924
8.587886 | 0.8635328
8.694804 | 0.8638871
8.799704 | 0.8663802
8.903595 | 0.8664526
9.008495 | 0.8685224
9.110369 | 0.8726149
9.211738 | 0.8742849
9.315125 | 0.8777659
9.417504 | 0.8818584
9.522908 | 0.8834813
9.631338 | 0.8870094
9.739769 | 0.8906785
9.847694 | 0.8918957
9.955116 | 0.8958471
10.06052 | 0.8986931
10.16542 | 0.8983329
10.26881 | 0.9004262
10.3727 | 0.901467
10.47962 | 0.9004556
10.58502 | 0.9020785
10.68891 | 0.903084
10.79432 | 0.9029289
10.8972 | 0.9063394
10.99806 | 0.9083503
11.10145 | 0.9098145
11.20332 | 0.9139776
11.30671 | 0.9163531
11.41514 | 0.917829
11.52357 | 0.9220156
11.63049 | 0.9239796
11.73942 | 0.9257436
11.84634 | 0.9297656
11.95023 | 0.9307593
12.05513 | 0.9310798
12.15852 | 0.9334553
12.26291 | 0.9329732
12.36933 | 0.9324733
12.47423 | 0.9344138
12.57812 | 0.9345747
12.68352 | 0.9360095
12.7859 | 0.9392318
12.88693 | 0.94046
12.99031 | 0.9425651
13.09269 | 0.9461637
13.1986 | 0.9472692
13.30653 | 0.9500916
13.41445 | 0.9532668
13.52288 | 0.9541547
13.6303 | 0.957036
13.73621 | 0.9592116
13.84061 | 0.9588955
13.945 | 0.9604949
14.04738 | 0.9612388
14.1548 | 0.9594395
14.2597 | 0.9600069
14.3641 | 0.9606743
14.469 | 0.9609771
14.57239 | 0.9641523
14.67325 | 0.9655459
14.77613 | 0.9665573
14.87902 | 0.9698972
14.9819 | 0.9713672
15.09083 | 0.9726843
15.19826 | 0.97633
15.30568 | 0.9781645
15.41461 | 0.9796816
15.52052 | 0.9828804
15.62492 | 0.983339
15.72982 | 0.9836565
15.83371 | 0.9854794
15.9381 | 0.9847267
16.04502 | 0.9838682
16.14992 | 0.9846679
16.25381 | 0.9842387
16.35871 | 0.9853382
16.46008 | 0.9883488
16.56195 | 0.9892544
16.66484 | 0.9910419
16.76772 | 0.9939467
16.87262 | 0.9946317
16.98206 | 0.9969484
17.08998 | 0.9999826
17.19741 | 1.0009
17.30483 | 1.003805
17.40973 | 1.006145
17.51513 | 1.005239
17.61953 | 1.006345
17.72342 | 1.007089
17.83034 | 1.005383
17.93574 | 1.006395
18.03913 | 1.006498
18.14453 | 1.005784
18.24691 | 1.008536
18.34777 | 1.010441
18.45066 | 1.010929
18.55354 | 1.014222
18.65693 | 1.015892
18.76586 | 1.0164
18.87328 | 1.019787
18.9807 | 1.02094
19.08914 | 1.021693
19.19605 | 1.024844
19.29944 | 1.025041
19.40484 | 1.024095
19.50823 | 1.025788
19.61313 | 1.024841
19.72055 | 1.023589
19.82495 | 1.025006
19.92833 | 1.024324
20.03323 | 1.024499
20.13511 | 1.027533
20.23597 | 1.028191
20.34087 | 1.029897
20.44275 | 1.03286
20.54815 | 1.033457
20.65709 | 1.035315
20.76501 | 1.038126
20.87294 | 1.03839
20.98036 | 1.040719
21.08526 | 1.042777
21.19016 | 1.042215
21.29405 | 1.04348
21.39794 | 1.043988
21.50486 | 1.042424
21.61026 | 1.042883
21.71416 | 1.04297
21.81956 | 1.04225
21.92295 | 1.044426
22.02331 | 1.045602
22.12569 | 1.04616
22.22806 | 1.048842
22.33196 | 1.050118
22.43938 | 1.05065
22.54781 | 1.053754
22.65523 | 1.054836
22.76416 | 1.055677
22.87108 | 1.058135
22.97497 | 1.05826
23.07987 | 1.057751
23.18376 | 1.059774
23.28816 | 1.058933
23.39508 | 1.05784
23.49947 | 1.059092
23.60336 | 1.058239
23.70877 | 1.058498
23.81064 | 1.060956
23.91201 | 1.061638
24.01489 | 1.062926
24.11727 | 1.065831
24.22268 | 1.065706
24.33111 | 1.067181
24.43903 | 1.069639
24.54746 | 1.069721
24.65539 | 1.071579
24.7613 | 1.073307
24.86569 | 1.072084
24.97009 | 1.072831
25.07247 | 1.073725
25.17989 | 1.07189
25.28479 | 1.072487
25.38918 | 1.07289
25.49408 | 1.071902
25.59798 | 1.074148
25.69834 | 1.075483
25.80172 | 1.075585
25.9041 | 1.078419
26.00698 | 1.079501
26.11491 | 1.079309
26.22334 | 1.082096
26.33076 | 1.08319
26.43919 | 1.083487
26.54611 | 1.086474
26.65 | 1.086304
26.7554 | 1.085392
26.85879 | 1.087215
26.96268 | 1.086495
27.0696 | 1.085225
27.175 | 1.086765
27.27839 | 1.086116
27.3838 | 1.086121
27.48567 | 1.088861
27.58654 | 1.089211
27.68992 | 1.090393
27.7928 | 1.093392
27.8977 | 1.093307
28.00613 | 1.094412
28.11457 | 1.097152
28.22249 | 1.097262
28.33042 | 1.099014
28.43532 | 1.101072
28.53971 | 1.099908
28.64512 | 1.100331
28.748 | 1.10081
28.85441 | 1.098847
28.95982 | 1.099393
29.0632 | 1.099793
29.16911 | 1.09887
29.27199 | 1.100611
29.37286 | 1.101839
29.47625 | 1.101836
29.57913 | 1.104165
29.68201 | 1.105217
29.79044 | 1.105217
29.89786 | 1.107769
30.00579 | 1.108593
30.11372 | 1.109113
30.22063 | 1.111712
30.32503 | 1.111652
30.43043 | 1.110914
30.53382 | 1.112284
30.63822 | 1.11132
30.74564 | 1.110309
30.85003 | 1.111743
30.95342 | 1.110855
31.05882 | 1.110856
31.1612 | 1.113067
31.26156 | 1.113231
31.36596 | 1.114636
31.46783 | 1.117036
31.57324 | 1.116887
31.68167 | 1.118134
31.78959 | 1.120345
31.89702 | 1.120055
32.00494 | 1.122184
32.11035 | 1.123936
32.21575 | 1.122754
32.31914 | 1.123374
32.42303 | 1.123812
32.52995 | 1.121731
32.63535 | 1.122242
32.73924 | 1.122654
32.84414 | 1.121501
32.94753 | 1.123501
33.04789 | 1.124594
33.15077 | 1.12464
33.25365 | 1.127392
33.35654 | 1.128709
33.46446 | 1.128304
33.57289 | 1.131302
33.67931 | 1.132243
33.78874 | 1.132299
33.89516 | 1.134686
33.99955 | 1.134814
34.10496 | 1.13375
34.20935 | 1.135561
34.31274 | 1.134491
34.42016 | 1.132844
34.52506 | 1.134202
34.62845 | 1.133226
34.73385 | 1.132954
34.83623 | 1.135048
34.93609 | 1.135459
35.03998 | 1.136406
35.14236 | 1.139217
35.24776 | 1.139101
35.3567 | 1.140224
35.46412 | 1.142541
35.57204 | 1.142685
35.67997 | 1.14452
35.78588 | 1.146272
35.89027 | 1.145496
35.99467 | 1.146146
36.09755 | 1.14656
36.20497 | 1.144596
36.31038 | 1.144722
36.41528 | 1.145073
36.51967 | 1.144268
36.62306 | 1.145867
36.72342 | 1.146446
36.8258 | 1.146416
36.92919 | 1.148756
37.03157 | 1.149621
37.1405 | 1.149519
37.24792 | 1.151648
37.35585 | 1.152595
37.46428 | 1.152837
37.57069 | 1.15513
37.67509 | 1.154728
37.78049 | 1.153996
37.88337 | 1.155389
37.98777 | 1.15456
38.09469 | 1.153496
38.19959 | 1.154407
38.30297 | 1.153631
38.40939 | 1.153627
38.51126 | 1.155497
38.61162 | 1.155599
38.7145 | 1.156628
38.81739 | 1.159109
38.92178 | 1.15909
39.03122 | 1.16003
39.13915 | 1.162147
39.24707 | 1.162462
39.355 | 1.164414
39.46091 | 1.165878
39.5653 | 1.164796
39.6702 | 1.165193
39.77359 | 1.165696
39.8795 | 1.163991
39.98541 | 1.164523
40.08879 | 1.164852
40.19369 | 1.163905
40.29758 | 1.165275
40.39795 | 1.16614
40.50083 | 1.166085
40.60422 | 1.168296
40.7071 | 1.169219
40.81553 | 1.16903
40.92295 | 1.171182
41.03037 | 1.171808
41.1388 | 1.17189
41.24622 | 1.174031
41.35062 | 1.174097
41.45602 | 1.173015
41.55941 | 1.174244
41.6628 | 1.173462
41.77022 | 1.172133
41.87461 | 1.173526
41.97851 | 1.173021
42.08391 | 1.172424
42.18629 | 1.174364
42.28665 | 1.174429
42.39104 | 1.174875
42.49292 | 1.177216
42.59731 | 1.177123
42.70574 | 1.177457
42.81367 | 1.179773
42.9216 | 1.179338
43.03003 | 1.180544
43.13594 | 1.182531
43.24084 | 1.181526
43.34473 | 1.181671
43.44811 | 1.182253
43.55402 | 1.180442
43.65993 | 1.180814
43.76382 | 1.181855
43.86923 | 1.18082
43.97211 | 1.182372
44.07348 | 1.183554
44.17586 | 1.183324
44.27924 | 1.185582
44.38263 | 1.187028
44.49005 | 1.186637
44.59798 | 1.188836
44.7049 | 1.189671
44.81333 | 1.189532
44.92024 | 1.191673
45.02464 | 1.192166
45.13055 | 1.191114
45.23444 | 1.192643
45.33783 | 1.191667
45.44525 | 1.190091
45.55015 | 1.191608
45.65353 | 1.19094
45.75894 | 1.190376
45.86081 | 1.19234
45.96168 | 1.19274
46.06557 | 1.192975
46.16795 | 1.195468
46.27285 | 1.195277
46.38178 | 1.19585
46.4892 | 1.197897
46.59713 | 1.197573
46.70506 | 1.198679
46.81096 | 1.200572
46.91536 | 1.19932
47.01975 | 1.199206
47.12264 | 1.1997
47.23006 | 1.197747
47.33546 | 1.197879
47.43935 | 1.19889
47.54325 | 1.197979
47.64714 | 1.199325
47.748 | 1.200278
47.85089 | 1.199893
47.95478 | 1.202233
48.05766 | 1.20365
48.16609 | 1.203538
48.27301 | 1.205784
48.38043 | 1.206613
48.48936 | 1.206046
48.59578 | 1.20828
48.70017 | 1.208562
48.80558 | 1.207792
48.90896 | 1.20915
49.01285 | 1.208459
49.12028 | 1.206578
49.22518 | 1.20776
49.32907 | 1.207125
49.43447 | 1.206469
49.53635 | 1.20848
49.63671 | 1.208512
49.74009 | 1.20856
49.84298 | 1.210971
49.94687 | 1.211006
50.0558 | 1.211465
50.16373 | 1.213876
50.27216 | 1.213648
50.38008 | 1.214436
50.48599 | 1.216564
50.59039 | 1.215641
50.69478 | 1.215523
50.79817 | 1.21657
50.90357 | 1.214971
51.00999 | 1.215071
51.11438 | 1.215654
51.21928 | 1.214654
51.32267 | 1.215677
51.42354 | 1.217135
51.52591 | 1.216674
51.6293 | 1.218261
51.73218 | 1.219749
51.84011 | 1.219431
51.94753 | 1.221384
52.05546 | 1.222122
52.16389 | 1.221848
52.27131 | 1.223871
52.3752 | 1.224418
52.4806 | 1.223142
52.58399 | 1.224165
52.68788 | 1.223818
52.79581 | 1.22243
52.9002 | 1.223818
53.00359 | 1.223412
53.10849 | 1.222798
53.21137 | 1.224762
53.31173 | 1.224804
53.41613 | 1.225034
53.51851 | 1.226963
53.6219 | 1.227276
53.73083 | 1.227735
53.83876 | 1.229769
53.94668 | 1.229387
54.05511 | 1.230152
54.16052 | 1.231927
54.26542 | 1.231201
54.36981 | 1.231269
54.4732 | 1.231845
54.5786 | 1.230558
54.68502 | 1.230716
54.78941 | 1.23151
54.89431 | 1.230545
54.9982 | 1.231739
55.09907 | 1.232844
55.20094 | 1.232752
55.30382 | 1.234317
55.40671 | 1.235563
55.51362 | 1.234869
55.62256 | 1.236939
55.72998 | 1.237768
55.83841 | 1.237408
55.94583 | 1.239478
56.05023 | 1.240054
56.15513 | 1.23889
56.25902 | 1.240172
56.36241 | 1.239487
56.46983 | 1.237887
56.57473 | 1.239581
56.67812 | 1.239402
56.78402 | 1.238814
56.8864 | 1.240919
56.98676 | 1.2412
57.09065 | 1.241031
57.19303 | 1.24363
57.29743 | 1.243672
57.40636 | 1.243898
57.51429 | 1.246085
57.62171 | 1.24599
57.73014 | 1.246348
57.83655 | 1.248171
57.93994 | 1.247254
58.04534 | 1.247041
58.14823 | 1.24797
58.25414 | 1.246135
58.36004 | 1.245756
58.46394 | 1.246803
58.56833 | 1.245897
58.67273 | 1.24702
58.7741 | 1.248343
58.87648 | 1.247985
58.97936 | 1.249607
59.08224 | 1.250901
59.18966 | 1.250454
59.29759 | 1.252101
59.40551 | 1.253159
59.51394 | 1.253091
59.62036 | 1.255325
59.72475 | 1.25549
59.82965 | 1.25459
59.93354 | 1.255619
60.03794 | 1.255252
60.14536 | 1.253735
60.25026 | 1.254899
60.35365 | 1.254766
60.45905 | 1.254257
60.56193 | 1.255809
60.66179 | 1.256014
60.76518 | 1.256154
60.86806 | 1.258553
60.97195 | 1.259006
61.08089 | 1.259244
61.18881 | 1.261208
61.29623 | 1.261249
61.40466 | 1.261958
61.51057 | 1.263875
61.61497 | 1.263387
61.71936 | 1.263232
61.82326 | 1.264144
61.92916 | 1.262345
62.03558 | 1.262168
62.13896 | 1.262894
62.24386 | 1.262136
62.34826 | 1.263
62.44913 | 1.264017
62.5515 | 1.263462
62.65388 | 1.265214
62.75676 | 1.266555
62.86469 | 1.266236
62.97211 | 1.268094
63.08004 | 1.268864
63.18897 | 1.268447
63.29639 | 1.270787
63.40029 | 1.27106
63.50519 | 1.270167
63.60908 | 1.271872
63.71246 | 1.271078
63.82039 | 1.269479
63.92479 | 1.270855
64.02868 | 1.270219
64.13408 | 1.269534
64.23696 | 1.27171
64.33682 | 1.271199
64.44122 | 1.271174
64.54309 | 1.273608
64.64698 | 1.273534
64.75592 | 1.274002
64.86384 | 1.276083
64.97126 | 1.27536
65.0802 | 1.276372
65.18611 | 1.278312
65.2905 | 1.277639
65.39439 | 1.277943
65.4985 | 1.279085
65.6039 | 1.277439
65.71031 | 1.277453
65.81471 | 1.278324
65.91911 | 1.277436
66.023 | 1.278653
66.12437 | 1.279835
66.22624 | 1.279572
66.32912 | 1.28073
66.4315 | 1.282077
66.53842 | 1.281728
66.64685 | 1.283751
66.75427 | 1.284698
66.86321 | 1.284408
66.97012 | 1.286113
67.07502 | 1.286737
67.18043 | 1.285566
67.28432 | 1.287001
67.3877 | 1.286709
67.49513 | 1.285121
67.60003 | 1.286356
67.70341 | 1.286218
67.80882 | 1.285447
67.9117 | 1.287258
68.01206 | 1.287647
68.11595 | 1.287261
68.21833 | 1.289708
68.32222 | 1.289607
68.43116 | 1.289801
68.53858 | 1.291835
68.6465 | 1.291799
68.75493 | 1.292325
68.86135 | 1.294089
68.96524 | 1.293084
69.07064 | 1.293012
69.17353 | 1.294323
69.27943 | 1.292859
69.38585 | 1.292619
69.48974 | 1.293978
69.59363 | 1.293302
69.69803 | 1.294284
69.79939 | 1.295342
69.90127 | 1.294976
70.00466 | 1.296611
70.10754 | 1.298051
70.21446 | 1.297551
70.32238 | 1.29908
70.43031 | 1.300133
70.53823 | 1.299439
70.64566 | 1.301544
70.75005 | 1.301879
70.85495 | 1.300609
70.95884 | 1.301761
71.06223 | 1.301735
71.16965 | 1.299877
71.27455 | 1.30113
71.37794 | 1.301033
71.48334 | 1.300501
71.58622 | 1.30243
71.68709 | 1.302528
71.79048 | 1.302178
71.89336 | 1.304813
71.99725 | 1.305054
72.10568 | 1.304805
72.21361 | 1.307169
72.32052 | 1.30712
72.42946 | 1.307526
72.53587 | 1.309466
72.64027 | 1.308799
72.74517 | 1.308337
72.84906 | 1.309766
72.95396 | 1.308132
73.06037 | 1.307805
73.16477 | 1.309011
73.26916 | 1.308229
73.37356 | 1.309046
73.47493 | 1.310716
73.5768 | 1.310075
73.67968 | 1.311486
73.78206 | 1.313297
73.88948 | 1.312868
73.99741 | 1.314479
74.10534 | 1.315538
74.21326 | 1.315132
74.32068 | 1.317119
74.42508 | 1.317772
74.53048 | 1.31632
74.63387 | 1.317801
74.73726 | 1.31761
74.84569 | 1.315882
74.94958 | 1.316993
75.05397 | 1.316816
75.15837 | 1.316195
75.26176 | 1.318136
75.36212 | 1.31801
75.46601 | 1.317955
75.56839 | 1.320283
75.67177 | 1.32054
75.78071 | 1.320671
75.88864 | 1.322823
75.99555 | 1.322555
76.10398 | 1.323566
76.20989 | 1.325589
76.31429 | 1.325169
76.41969 | 1.325311
76.52308 | 1.326417
76.62848 | 1.32517
76.7359 | 1.325115
76.8403 | 1.32605
76.9447 | 1.325304
77.04859 | 1.326544
77.15046 | 1.327432
77.25183 | 1.327063
77.35421 | 1.328228
77.45709 | 1.329662
77.5635 | 1.329379
77.67244 | 1.331366
77.77986 | 1.332195
77.88829 | 1.332097
77.99521 | 1.333955
78.10011 | 1.334608
78.20501 | 1.333797
78.3089 | 1.33549
78.41279 | 1.33517
78.51971 | 1.333682
78.62511 | 1.335187
78.7285 | 1.335097
78.83441 | 1.334567
78.93729 | 1.336331
79.03765 | 1.336294
79.14104 | 1.336033
79.24342 | 1.338433
79.3468 | 1.338165
79.45624 | 1.33846
79.56366 | 1.340648
79.67109 | 1.340329
79.77952 | 1.34097
79.88542 | 1.343028
79.98932 | 1.34229
80.09522 | 1.342487
80.19811 | 1.343786
80.30402 | 1.342475
80.41093 | 1.34231
80.51533 | 1.343898
80.61922 | 1.343387
80.72362 | 1.34431
80.82498 | 1.345186
80.92635 | 1.344615
81.03025 | 1.346003
81.13212 | 1.347567
81.23904 | 1.347344
81.34696 | 1.34892
81.45489 | 1.350284
81.56332 | 1.349461
81.67074 | 1.351213
81.77564 | 1.351848
81.88054 | 1.35106
81.98443 | 1.352495
82.08731 | 1.352877
82.19474 | 1.351207
82.30014 | 1.35223
82.40403 | 1.35229
82.50944 | 1.35201
82.61181 | 1.354021
82.71268 | 1.354315
82.81607 | 1.353894
82.91844 | 1.35607
83.02183 | 1.356171
83.13026 | 1.356186
83.23819 | 1.358491
83.34561 | 1.358798
83.45454 | 1.358974
83.56045 | 1.36055
83.66485 | 1.360065
83.76975 | 1.359586
83.87364 | 1.361138
83.97854 | 1.360215
84.08546 | 1.360104
84.19036 | 1.360998
84.29425 | 1.36053
84.39864 | 1.361101
84.50001 | 1.362806
84.60189 | 1.362671
84.70477 | 1.363811
84.80715 | 1.36534
84.91356 | 1.365029
85.02199 | 1.366452
85.12992 | 1.367551
85.23784 | 1.366998
85.34577 | 1.368704
85.45067 | 1.36935
85.55557 | 1.36818
85.65996 | 1.369127
85.76234 | 1.369132
85.86976 | 1.367938
85.97466 | 1.369026
86.07906 | 1.368801
86.18396 | 1.368243
86.28735 | 1.37063
86.38771 | 1.370707
86.49109 | 1.37073
86.59347 | 1.372988
86.69636 | 1.373523
86.80529 | 1.373474
86.91271 | 1.375943
87.02064 | 1.37573
87.12957 | 1.376221
87.23649 | 1.37842
87.34038 | 1.378026
87.44579 | 1.377687
87.54917 | 1.37911
87.65306 | 1.377916
87.75998 | 1.377565
87.86438 | 1.379294
87.96827 | 1.3783
88.07317 | 1.3791
88.17454 | 1.380852
88.27641 | 1.380518
88.37929 | 1.381394
88.48167 | 1.38357
88.58758 | 1.382817
88.69652 | 1.384428
88.80394 | 1.385887
88.91186 | 1.385337
89.01979 | 1.387019
89.12519 | 1.38843
89.23009 | 1.387136
89.33449 | 1.388218
89.43788 | 1.388416
89.54479 | 1.386829
89.6502 | 1.388269
89.75358 | 1.388599
89.85899 | 1.387864
89.96187 | 1.389734
90.06223 | 1.390225
90.16562 | 1.389616
90.2685 | 1.392003
90.37189 | 1.392468
90.48082 | 1.39255
90.58875 | 1.394679
90.69617 | 1.395054
90.8046 | 1.395074
90.91152 | 1.397214
91.01491 | 1.396788
91.11981 | 1.396787
91.22319 | 1.398157
91.32809 | 1.397264
91.43551 | 1.396956
91.5394 | 1.398285
91.6438 | 1.397771
91.7482 | 1.398159
91.85007 | 1.399699
91.95144 | 1.39935
92.05584 | 1.400361
92.15771 | 1.40189
92.26362 | 1.401593
92.37205 | 1.402875
92.47997 | 1.404215
92.5879 | 1.403942
92.69482 | 1.405694
92.80022 | 1.406594
92.90563 | 1.405847
93.00952 | 1.407011
93.1129 | 1.407288
93.21982 | 1.405818
93.32523 | 1.407382
93.42912 | 1.407817
93.53452 | 1.407152
93.6369 | 1.40857
93.73776 | 1.408748
93.84065 | 1.408401
93.94353 | 1.410624
94.04692 | 1.411259
94.15484 | 1.411165
94.26327 | 1.41327
94.37019 | 1.413239
94.47913 | 1.413229
94.58554 | 1.415275
94.68993 | 1.41537
94.79534 | 1.415204
94.89872 | 1.417038
95.00262 | 1.416203
95.11004 | 1.415477
95.21494 | 1.416824
95.31883 | 1.416803
95.42373 | 1.417273
95.5256 | 1.419025
95.62697 | 1.418664
95.72986 | 1.419316
95.83274 | 1.42088
95.93865 | 1.420395
96.04708 | 1.421624
96.1545 | 1.423059
96.26343 | 1.422618
96.37085 | 1.4239
96.47626 | 1.42487
96.58065 | 1.423859
96.68505 | 1.425093
96.78743 | 1.425602
96.89485 | 1.42415
96.99975 | 1.425484
97.10364 | 1.425917
97.20905 | 1.425432
97.31243 | 1.427725
97.41279 | 1.428107
97.51618 | 1.427838
97.61856 | 1.429908
97.72195 | 1.430431
97.83038 | 1.430202
97.9383 | 1.43273
98.04572 | 1.432592
98.15466 | 1.432681
98.26107 | 1.434633
98.36547 | 1.434319
98.46986 | 1.433934
98.57325 | 1.43551
98.67764 | 1.434789
98.78507 | 1.434134
98.88997 | 1.435592
98.99335 | 1.43528
99.09825 | 1.436033
99.20013 | 1.437797
99.3015 | 1.437932
99.40438 | 1.438641
99.50777 | 1.440287
99.61267 | 1.439881
99.7216 | 1.441334
99.82902 | 1.443016
99.93695 | 1.44288
100.0449 | 1.443985
100.1503 | 1.445032
100.2552 | 1.44402
100.3601 | 1.44522
100.463 | 1.445487
100.5699 | 1.444264
100.6753 | 1.445429
100.7787 | 1.445781
100.8841 | 1.44529
100.987 | 1.447219
101.0873 | 1.447928
101.1912 | 1.447548
101.2936 | 1.449983
101.397 | 1.450338
101.5064 | 1.450314
101.6138 | 1.45276
101.7213 | 1.453298
101.8292 | 1.453492
101.9366 | 1.455585
102.04 | 1.455183
102.1454 | 1.455029
102.2483 | 1.45677
102.3532 | 1.455923
102.4606 | 1.4552
102.5655 | 1.457046
102.6694 | 1.456623
102.7733 | 1.457096
102.8757 | 1.458731
102.976 | 1.458484
103.0809 | 1.459477
103.1828 | 1.4613
103.2887 | 1.460961
103.3971 | 1.462107
103.5051 | 1.464118
103.6125 | 1.463815
103.7199 | 1.465497
103.8248 | 1.466473
103.9302 | 1.465703
104.0341 | 1.467014
104.138 | 1.467896
104.2449 | 1.466714
104.3503 | 1.467902
104.4542 | 1.468305
104.5591 | 1.467552
104.662 | 1.469363
104.7629 | 1.470113
104.8657 | 1.469747
104.9686 | 1.471981
105.0715 | 1.472655
105.1799 | 1.472396
105.2884 | 1.474289
105.3958 | 1.474854
105.5047 | 1.475123
105.6111 | 1.477075
105.715 | 1.477192
105.8199 | 1.476768
105.9238 | 1.478838
106.0282 | 1.478374
106.1356 | 1.477956
106.2405 | 1.479414
106.3444 | 1.479593
106.4493 | 1.479925
106.5507 | 1.481795
106.6516 | 1.481901
106.7549 | 1.482615
106.8573 | 1.484368
106.9627 | 1.484379
107.0717 | 1.485361
107.1796 | 1.486755
107.288 | 1.486605
107.3959 | 1.488193
107.5013 | 1.489005
107.6057 | 1.488299
107.7096 | 1.489493
107.812 | 1.48996
107.9194 | 1.489078
108.0248 | 1.490089
108.1292 | 1.490457
108.2341 | 1.490198
108.3375 | 1.492397
108.4379 | 1.492593
108.5413 | 1.492707
108.6436 | 1.49453
108.7465 | 1.494995
108.855 | 1.495079
108.9629 | 1.497055
109.0703 | 1.497084
109.1792 | 1.497872
109.2862 | 1.499742
109.39 | 1.499289
109.4949 | 1.49907
109.5983 | 1.500787
109.7027 | 1.500185
109.8102 | 1.500024
109.9156 | 1.501646
110.0189 | 1.501549
110.1243 | 1.502555
110.2262 | 1.503984
110.3271 | 1.504073
110.43 | 1.504732
110.5323 | 1.506743
110.6372 | 1.506543
110.7467 | 1.508307
110.8541 | 1.509871
110.963 | 1.509549
111.07 | 1.510913
111.1754 | 1.511937
111.2803 | 1.511246
111.3852 | 1.51271
111.488 | 1.513307
111.5945 | 1.512201
111.6999 | 1.513589
111.8038 | 1.513939
111.9092 | 1.51353
112.012 | 1.5158
112.1134 | 1.516438
112.2168 | 1.516214
112.3192 | 1.518425
112.4226 | 1.518659
112.531 | 1.518855
112.6374 | 1.521218
112.7453 | 1.521639
112.8538 | 1.521865
112.9612 | 1.523911
113.0651 | 1.52325
113.1705 | 1.523337
113.2739 | 1.525124
113.3783 | 1.524383
113.4852 | 1.523986
113.5896 | 1.52568
113.693 | 1.525303
113.7989 | 1.525844
113.9012 | 1.527644
114.0016 | 1.527716
114.1055 | 1.528668
114.2074 | 1.530338
114.3133 | 1.530186
114.4217 | 1.531674
114.5291 | 1.533638
114.6371 | 1.533432
114.7445 | 1.535102
114.8504 | 1.536019
114.9553 | 1.535431
115.0592 | 1.536872
115.1631 | 1.537783
115.27 | 1.536548
115.3754 | 1.537666
115.4788 | 1.538051
115.5837 | 1.537654
115.6871 | 1.539806
115.7879 | 1.540465
115.8908 | 1.54045
115.9937 | 1.542684
116.0971 | 1.542791
116.205 | 1.542793
116.3134 | 1.545357
116.4204 | 1.545883
116.5293 | 1.546217
116.6357 | 1.548369
116.7396 | 1.548094
116.845 | 1.547902
116.9494 | 1.550101
117.0528 | 1.549469
117.1602 | 1.54925
117.2656 | 1.550726
117.3685 | 1.550396
117.4739 | 1.550802
117.5758 | 1.552966
117.6766 | 1.552814
117.7795 | 1.553508
117.8824 | 1.555507
117.9878 | 1.555302
118.0966 | 1.556364
118.2045 | 1.558328
118.3125 | 1.558074
118.4199 | 1.559579
118.5258 | 1.56092
118.6302 | 1.560108
118.7351 | 1.561231
118.8375 | 1.562572
118.9449 | 1.561637
119.0503 | 1.562619
119.1542 | 1.563424
119.2586 | 1.562804
119.3625 | 1.565144
119.4628 | 1.566097
119.5657 | 1.566009
119.6686 | 1.567879
119.772 | 1.568697
119.8804 | 1.568444
119.9883 | 1.570549
120.0952 | 1.571022
120.2042 | 1.571312
120.3111 | 1.573323
120.415 | 1.573304
120.5199 | 1.572875
120.6233 | 1.574533
120.7272 | 1.574558
120.8351 | 1.574413
120.94 | 1.576236
121.0439 | 1.576158
121.1488 | 1.576611
121.2512 | 1.578587
121.351 | 1.579286
121.4549 | 1.579795
121.5573 | 1.581782
121.6617 | 1.582012
121.7711 | 1.5831
121.8791 | 1.584887
121.9875 | 1.584751
122.0949 | 1.586039
122.2008 | 1.587579
122.3052 | 1.586815
122.4101 | 1.587709
122.513 | 1.588714
122.6194 | 1.588053
122.7253 | 1.589005
122.8292 | 1.589917
122.9341 | 1.589696
123.0375 | 1.591554
123.1389 | 1.592724
123.2412 | 1.592771
123.3441 | 1.594935
123.447 | 1.595588
123.5554 | 1.595765
123.6624 | 1.597964
123.7708 | 1.598887
123.8792 | 1.599074
123.9866 | 1.60092
124.0905 | 1.600826
124.1959 | 1.6005
124.2988 | 1.602299
124.4027 | 1.602243
124.5096 | 1.601967
124.6145 | 1.60386
124.7184 | 1.603676
124.8238 | 1.603992
124.9267 | 1.605979
125.0271 | 1.606441
125.1304 | 1.607217
125.2328 | 1.609252
125.3372 | 1.609299
125.4462 | 1.610352
125.5541 | 1.612528
125.662 | 1.612351
125.7699 | 1.614056
125.8758 | 1.615396
125.9807 | 1.614817
126.0846 | 1.615729
126.188 | 1.61704
126.2944 | 1.615952
126.4003 | 1.616975
126.5042 | 1.618045
126.6086 | 1.617663
126.713 | 1.619298
126.8139 | 1.620162
126.9158 | 1.620138
127.0186 | 1.622419
127.122 | 1.623342
127.2295 | 1.623147
127.3374 | 1.625452
127.4448 | 1.62654
127.5542 | 1.626615
127.6607 | 1.628897
127.765 | 1.629464
127.8699 | 1.628785
127.9748 | 1.630973
128.0777 | 1.631009
128.1852 | 1.630356
128.2901 | 1.632155
128.3929 | 1.632492
128.4988 | 1.632526
128.6012 | 1.634654
128.7016 | 1.63496
128.8055 | 1.635522
128.9079 | 1.637909
129.0122 | 1.637949
129.1212 | 1.638431
129.2291 | 1.640959
129.337 | 1.641293
129.445 | 1.642628
129.5514 | 1.644133
129.6553 | 1.643604
129.7602 | 1.644456
129.863 | 1.645885
129.9695 | 1.645297
130.0749 | 1.646126
130.1793 | 1.647444
130.2837 | 1.646888
130.3875 | 1.648758
130.4884 | 1.649751
130.5908 | 1.649898
130.6942 | 1.651698
130.7971 | 1.652674
130.9055 | 1.652427
131.0129 | 1.654732
131.1203 | 1.655537
131.2293 | 1.655683
131.3357 | 1.657894
131.4396 | 1.658113
131.545 | 1.657757
131.6484 | 1.65998
131.7528 | 1.660306
131.8602 | 1.659971
131.9656 | 1.662006
132.0685 | 1.661871
132.1744 | 1.66219
132.2763 | 1.664377
132.3766 | 1.665051
132.48 | 1.665618
132.5829 | 1.668064
132.6868 | 1.667785
132.7957 | 1.668708
132.9036 | 1.670943
133.0116 | 1.671067
133.12 | 1.672461
133.2259 | 1.674543
133.3303 | 1.673855
133.4352 | 1.674528
133.5386 | 1.67588
133.644 | 1.675201
133.7499 | 1.676677
133.8543 | 1.678176
133.9592 | 1.677703
134.0631 | 1.679397
134.1639 | 1.680684
134.2658 | 1.680748
134.3692 | 1.68323
134.4716 | 1.684182
134.58 | 1.683837
134.6879 | 1.686142
134.7954 | 1.687188
134.9043 | 1.6869
135.0112 | 1.689288
135.1151 | 1.689535
135.2205 | 1.688955
135.3239 | 1.691049
135.4278 | 1.691064
135.5352 | 1.69074
135.6401 | 1.693163
135.7435 | 1.693395
135.8489 | 1.69343
135.9518 | 1.695735
136.0521 | 1.696449
136.1555 | 1.697052
136.2579 | 1.699757
136.3623 | 1.699993
136.4707 | 1.700528
136.5792 | 1.702974
136.6866 | 1.703318
136.795 | 1.704477
136.9014 | 1.706088
137.0053 | 1.705876
137.1097 | 1.706314
137.2126 | 1.708055
137.318 | 1.707605
137.4244 | 1.708311
137.5288 | 1.709992
137.6337 | 1.709814
137.7376 | 1.710949
137.8385 | 1.712455
137.9408 | 1.712849
138.0442 | 1.714907
138.1471 | 1.716335
138.254 | 1.716285
138.3625 | 1.718155
138.4699 | 1.719525
138.5788 | 1.719925
138.6852 | 1.722207
138.7901 | 1.723053
138.8955 | 1.722271
138.9994 | 1.724341
139.1033 | 1.724585
139.2102 | 1.724244
139.3151 | 1.726267
139.4185 | 1.726934
139.5244 | 1.727018
139.6268 | 1.729087
139.7272 | 1.729658
139.8306 | 1.730146
139.9334 | 1.732898
140.0378 | 1.733251
140.1463 | 1.733742
140.2542 | 1.735999
140.3616 | 1.736455
140.4695 | 1.737855
140.5765 | 1.739936
140.6798 | 1.739501
140.7847 | 1.740116
140.8876 | 1.741927
140.994 | 1.741318
141.0999 | 1.742065
141.2038 | 1.743982
141.3082 | 1.743824
141.4126 | 1.745518
141.514 | 1.746617
141.6159 | 1.746403
141.7198 | 1.74859
141.8221 | 1.750225
141.9296 | 1.749968
142.037 | 1.752261
142.1444 | 1.753396
142.2528 | 1.753296
142.3603 | 1.755965
142.4652 | 1.756818
142.5701 | 1.756215
142.6734 | 1.758673
142.7778 | 1.759046
142.8853 | 1.758594
142.9902 | 1.76104
143.0936 | 1.761498
143.199 | 1.761656
143.3013 | 1.76442
143.4022 | 1.764923
143.5056 | 1.764988
143.6085 | 1.768022
143.7119 | 1.768306
143.8213 | 1.768921
143.9297 | 1.771331
144.0361 | 1.77154
144.1446 | 1.772775
144.2505 | 1.775315
144.3549 | 1.774871
144.4603 | 1.775474
144.5637 | 1.777403
144.6686 | 1.776932
144.7755 | 1.778067
144.8794 | 1.780172
144.9843 | 1.780086
145.0882 | 1.781468
145.189 | 1.783267
145.2914 | 1.783349
145.3948 | 1.78549
145.4972 | 1.786977
145.6046 | 1.787069
145.7125 | 1.788986
145.8204 | 1.790044
145.9284 | 1.790033
146.0353 | 1.792455
146.1402 | 1.793384
146.2456 | 1.792843
146.349 | 1.794889
146.4529 | 1.79515
146.5608 | 1.794966
146.6652 | 1.79713
146.7691 | 1.79775
146.874 | 1.79835
146.9769 | 1.80042
147.0772 | 1.80114
147.1806 | 1.802034
147.283 | 1.804668
147.3874 | 1.8051
147.4963 | 1.806117
147.6043 | 1.808434
147.7112 | 1.808875
147.8196 | 1.810381
147.926 | 1.81198
148.0304 | 1.8121
148.1353 | 1.813035
148.2382 | 1.814775
148.3436 | 1.814441
148.4505 | 1.815412
148.5549 | 1.81707
148.6593 | 1.817179
148.7637 | 1.81886
148.8646 | 1.820142
148.9664 | 1.820466
149.0688 | 1.823029
149.1717 | 1.824652
149.2791 | 1.824679
149.3881 | 1.826761
149.4955 | 1.82819
149.6034 | 1.828522
149.7103 | 1.831145
149.8152 | 1.832068
149.9201 | 1.831688
150.024 | 1.834158
150.1274 | 1.83426
150.2348 | 1.833783
150.3402 | 1.836053
150.4441 | 1.83687
150.5495 | 1.837141
150.6519 | 1.839657
150.7523 | 1.840029
150.8551 | 1.840511
150.958 | 1.843475
151.0619 | 1.844001
151.1714 | 1.844663
151.2793 | 1.847321
151.3872 | 1.847788
151.4951 | 1.849264
151.6015 | 1.851616
151.7049 | 1.851571
151.8108 | 1.852371
151.9132 | 1.854276
152.0186 | 1.854111
152.125 | 1.855058
152.2294 | 1.857245
152.3333 | 1.857171
152.4382 | 1.858911
152.5396 | 1.860129
152.6415 | 1.860303
152.7454 | 1.86222
152.8472 | 1.864007
152.9541 | 1.864267
153.0621 | 1.866325
153.17 | 1.867637
153.2789 | 1.867948
153.3853 | 1.870536
153.4897 | 1.871447
153.5951 | 1.871279
153.699 | 1.873502
153.8024 | 1.874022
153.9098 | 1.874041
154.0153 | 1.876558
154.1186 | 1.877434
154.2245 | 1.877831
154.3269 | 1.880218
154.4273 | 1.880765
154.5307 | 1.881368
154.6336 | 1.884473
154.7364 | 1.885046
154.8454 | 1.886098
154.9528 | 1.888439
155.0602 | 1.888778
155.1697 | 1.889954
155.2761 | 1.892659
155.38 | 1.892668
155.4854 | 1.893644
155.5888 | 1.89555
155.6942 | 1.895109
155.8006 | 1.896267
155.9045 | 1.89829
156.0089 | 1.898731
156.1127 | 1.900471
156.2141 | 1.902317
156.3165 | 1.902678
156.4194 | 1.904877
156.5223 | 1.906723
156.6292 | 1.90702
156.7376 | 1.909443
156.8455 | 1.910936
156.9535 | 1.911044
157.0609 | 1.913584
157.1653 | 1.914719
157.2707 | 1.914734
157.3746 | 1.916745
157.478 | 1.917024
157.5854 | 1.916916
157.6903 | 1.919691
157.7937 | 1.920349
157.8991 | 1.920761
158.002 | 1.923619
158.1023 | 1.923972
158.2062 | 1.924639
158.3086 | 1.927485
158.412 | 1.928367
158.5209 | 1.929684
158.6288 | 1.932401
158.7368 | 1.932601
158.8447 | 1.933982
158.9511 | 1.936476
159.055 | 1.93675
159.1599 | 1.938138
159.2633 | 1.94009
159.3687 | 1.939655
159.4756 | 1.940358
159.58 | 1.942392
159.6839 | 1.942681
159.7883 | 1.94435
159.8896 | 1.946291
159.991 | 1.946855
160.0939 | 1.948631
160.1968 | 1.950536
160.3032 | 1.950904
160.4121 | 1.953044
160.5196 | 1.95502
160.629 | 1.95564
160.7359 | 1.957898
160.8403 | 1.959292
160.9447 | 1.959412
161.0481 | 1.961705
161.1525 | 1.962687
161.2599 | 1.962414
161.3653 | 1.964754
161.4687 | 1.966019
161.5746 | 1.96643
161.677 | 1.968841
161.7773 | 1.969688
161.8807 | 1.970423
161.9831 | 1.97308
162.087 | 1.974021
162.1959 | 1.974939
162.3039 | 1.97742
162.4118 | 1.978111
162.5197 | 1.979557
162.6266 | 1.981968
162.73 | 1.982228
162.8349 | 1.983287
162.9378 | 1.985662
163.0427 | 1.985739
163.1496 | 1.986633
163.255 | 1.988738
163.3589 | 1.98949
163.4633 | 1.991478
163.5647 | 1.993312
163.666 | 1.993617
163.7694 | 1.995616
163.8718 | 1.997803
163.9787 | 1.998108
164.0862 | 2.00053
164.1946 | 2.002071
164.303 | 2.002429
164.4109 | 2.004911
164.5153 | 2.006028
164.6207 | 2.006007
164.7236 | 2.008536
164.8275 | 2.009429
164.9349 | 2.00931
165.0403 | 2.011838
165.1437 | 2.012702
165.2496 | 2.013276
165.352 | 2.016145
165.4524 | 2.017245
165.5558 | 2.017997
165.6581 | 2.021126
165.7615 | 2.022184
165.8705 | 2.023242
165.9784 | 2.026124
166.0848 | 2.026876
166.1942 | 2.028211
166.3012 | 2.030892
166.4055 | 2.031272
166.5104 | 2.032042
166.6143 | 2.034406
166.7182 | 2.034435
166.8251 | 2.035394
166.9295 | 2.037793
167.0339 | 2.03831
167.1383 | 2.039957
167.2397 | 2.042191
167.3416 | 2.042594
167.445 | 2.044593
167.5478 | 2.046804
167.6538 | 2.047383
167.7622 | 2.049994
167.8701 | 2.051923
167.978 | 2.052478
168.0855 | 2.054983
168.1904 | 2.056477
168.2963 | 2.056649
168.3997 | 2.059142
168.503 | 2.06013
168.6105 | 2.060026
168.7149 | 2.062578
168.8182 | 2.063401
168.9237 | 2.063939
169.027 | 2.066491
169.1274 | 2.067679
169.2313 | 2.068508
169.3337 | 2.071354
169.4366 | 2.07253
169.5455 | 2.073406
169.6529 | 2.076464
169.7608 | 2.077364
169.8698 | 2.078645
169.9762 | 2.081468
170.0801 | 2.082226
170.185 | 2.083473
170.2879 | 2.085919
170.3933 | 2.086191
170.5002 | 2.08702
170.6046 | 2.089819
170.7088 | 2.090602
170.8132 | 2.092413
170.9146 | 2.094695
171.0165 | 2.095218
171.1194 | 2.097312
171.2222 | 2.099311
171.3287 | 2.09984
171.4376 | 2.102263
171.5445 | 2.104544
171.6529 | 2.105003
171.7604 | 2.107449
171.8648 | 2.109107
171.9702 | 2.109301
172.0746 | 2.112088
172.1779 | 2.113294
172.2849 | 2.113075
172.3908 | 2.11565
172.4942 | 2.11702
172.5996 | 2.11799
172.7019 | 2.120977
172.8028 | 2.1221
172.9057 | 2.122665
173.0086 | 2.126052
173.112 | 2.127157
173.2209 | 2.128039
173.3283 | 2.13145
173.4362 | 2.132191
173.5447 | 2.133467
173.6516 | 2.13623
173.755 | 2.136909
173.8604 | 2.138127
173.9633 | 2.14109
174.0682 | 2.14122
174.1751 | 2.141955
174.2795 | 2.144683
174.3839 | 2.145488
174.4883 | 2.147711
174.5901 | 2.150169
174.6915 | 2.150739
174.7949 | 2.152962
174.8973 | 2.15549
175.0032 | 2.15589
175.1116 | 2.158513
175.219 | 2.1611
175.3275 | 2.161832
175.4354 | 2.164172
175.5408 | 2.165866
175.6457 | 2.166055
175.7496 | 2.168643
175.8535 | 2.170101
175.9604 | 2.170202
176.0653 | 2.172695
176.1687 | 2.174
176.2746 | 2.174788
176.377 | 2.177822
176.4778 | 2.179375
176.5807 | 2.179992
176.6831 | 2.183308
176.7865 | 2.184608
176.8954 | 2.185754
177.0038 | 2.189071
177.1108 | 2.190459
177.2197 | 2.191687
177.3261 | 2.19458
177.43 | 2.195368
177.5349 | 2.196674
177.6383 | 2.199825
177.7427 | 2.200311
177.8501 | 2.20141
177.9545 | 2.203845
178.0589 | 2.204494
178.1643 | 2.206693
178.2657 | 2.209351
178.367 | 2.210233
178.4699 | 2.212185
178.5728 | 2.214573
178.6787 | 2.215193
178.7871 | 2.217933
178.8946 | 2.22025
179.0025 | 2.22112
179.1104 | 2.223931
179.2158 | 2.225495
179.3202 | 2.226136
179.4251 | 2.228841
179.5275 | 2.230464
179.6349 | 2.230937
179.7403 | 2.233606
179.8437 | 2.234724
179.9491 | 2.235694
180.0525 | 2.238893
180.1529 | 2.240269
180.2563 | 2.241351
180.3591 | 2.244314
180.462 | 2.245425
180.5704 | 2.246678
180.6784 | 2.249994
180.7863 | 2.2514
180.8947 | 2.252899
181.0011 | 2.255874
181.1055 | 2.256421
181.2104 | 2.257562
181.3138 | 2.260667
181.4182 | 2.261372
181.5251 | 2.262801
181.63 | 2.265859
181.7339 | 2.266482
181.8388 | 2.268352
181.9407 | 2.271645
182.0421 | 2.272538
182.1455 | 2.274879
182.2478 | 2.277701
182.3527 | 2.278227
182.4617 | 2.280909
182.5696 | 2.283649
182.678 | 2.284096
182.7854 | 2.287
182.8903 | 2.289223
182.9952 | 2.289253
183.0996 | 2.292064
183.203 | 2.293993
183.3099 | 2.294253
183.4154 | 2.296922
183.5187 | 2.298675
183.6246 | 2.299639
183.727 | 2.302979
183.8274 | 2.304837
183.9313 | 2.305813
184.0337 | 2.309059
184.137 | 2.310717
184.2455 | 2.311793
184.3529 | 2.315204
184.4608 | 2.316803
184.5693 | 2.318579
184.6762 | 2.321236
184.7796 | 2.322154
184.885 | 2.3233
184.9883 | 2.326264
185.0932 | 2.327152
185.2002 | 2.328357
185.3051 | 2.33125
185.4085 | 2.332303
185.5134 | 2.334396
185.6152 | 2.337077
185.7161 | 2.338259
185.82 | 2.340529
185.9224 | 2.343093
186.0283 | 2.344216
186.1367 | 2.347109
186.2446 | 2.349684
186.3531 | 2.350849
186.4605 | 2.353847
186.5654 | 2.356094
186.6703 | 2.356488
186.7742 | 2.35931
186.8776 | 2.361262
186.9845 | 2.36205
187.0904 | 2.364626
187.1943 | 2.366166
187.2997 | 2.367372
187.4021 | 2.370523
187.5029 | 2.372299
187.6053 | 2.373234
187.7082 | 2.376597
187.8116 | 2.378479
187.9195 | 2.380043
188.0274 | 2.383501
188.1348 | 2.384994
188.2443 | 2.386511
188.3507 | 2.389757
188.4551 | 2.391356
188.56 | 2.392762
188.6644 | 2.396102
188.7683 | 2.397331
188.8752 | 2.398706
188.9801 | 2.401682
189.0835 | 2.402717
189.1889 | 2.404892
189.2903 | 2.408256
189.3911 | 2.40972
189.495 | 2.411672
189.5974 | 2.414577
189.7033 | 2.415612
189.8117 | 2.418446
189.9197 | 2.421292
190.0281 | 2.422327
190.1355 | 2.425243
190.2409 | 2.427772
190.3453 | 2.428524
190.4492 | 2.431276
190.5526 | 2.433205
190.66 | 2.433837
190.7654 | 2.437059
190.8693 | 2.438894
190.9742 | 2.439911
191.0776 | 2.443274
191.1779 | 2.445579
191.2813 | 2.446908
191.3837 | 2.450201
191.4871 | 2.45193
191.595 | 2.453612
191.7035 | 2.457398
191.8109 | 2.45908
191.9193 | 2.460462
192.0262 | 2.463802
192.1301 | 2.465425
192.2355 | 2.466618
192.3389 | 2.469982
192.4428 | 2.471346
192.5497 | 2.472587
192.6546 | 2.475974
192.7585 | 2.477126
192.8644 | 2.478902
192.9658 | 2.482595
193.0667 | 2.484441
193.1705 | 2.486616
193.2729 | 2.489815
193.3778 | 2.491115
193.4868 | 2.493784
193.5942 | 2.497383
193.7026 | 2.498547
193.81 | 2.501546
193.9154 | 2.504157
194.0203 | 2.504956
194.1247 | 2.507555
194.2281 | 2.509872
194.3345 | 2.510784
194.4399 | 2.513771
194.5443 | 2.515688
194.6492 | 2.516858
194.7526 | 2.520362
194.853 | 2.522597
194.9564 | 2.524161
195.0592 | 2.527642
195.1616 | 2.529794
195.2701 | 2.531311
195.378 | 2.535168
195.4859 | 2.53712
195.5943 | 2.539425
195.7018 | 2.542812
195.8051 | 2.544318
195.9106 | 2.545794
196.0139 | 2.549392
196.1183 | 2.550862
196.2253 | 2.552485
196.3296 | 2.555919
196.4335 | 2.557024
196.5384 | 2.559012
196.6408 | 2.562469
196.7417 | 2.564233
196.8456 | 2.566503
196.948 | 2.569772
197.0529 | 2.57099
197.1613 | 2.573612
197.2692 | 2.576905
197.3771 | 2.57861
197.4851 | 2.582068
197.5905 | 2.584984
197.6954 | 2.585755
197.7993 | 2.588612
197.9031 | 2.591164
198.0096 | 2.592446
198.1155 | 2.595621
198.2189 | 2.598032
198.3243 | 2.599238
198.4271 | 2.602742
198.528 | 2.604965
198.6309 | 2.60637
198.7338 | 2.610157
198.8367 | 2.612544
198.9451 | 2.614143
199.053 | 2.617766
199.1599 | 2.619894
199.2689 | 2.62207
199.3753 | 2.62588
199.4797 | 2.627656
199.5851 | 2.62912
199.689 | 2.63293
199.7929 | 2.634624
199.9008 | 2.63627
200.0052 | 2.639986
200.1086 | 2.641786
200.214 | 2.644055
200.3158 | 2.647536
200.4167 | 2.649689
200.5201 | 2.651935
200.623 | 2.655721
200.7284 | 2.657391
200.8368 | 2.660132
200.9447 | 2.66326
201.0527 | 2.664871
201.1601 | 2.667976
201.266 | 2.671221
201.3704 | 2.672615
201.4748 | 2.675226
201.5772 | 2.678025
201.6851 | 2.678936
201.7905 | 2.682088
201.8944 | 2.684816
201.9988 | 2.686698
202.1027 | 2.69032
202.203 | 2.692954
202.3059 | 2.69473
202.4088 | 2.698564
202.5117 | 2.701163
202.6201 | 2.703068
202.728 | 2.707043
202.836 | 2.70943
202.9444 | 2.711465
203.0508 | 2.715275
203.1547 | 2.717345
203.2601 | 2.719285
203.363 | 2.722743
203.4679 | 2.724365
203.5753 | 2.726188
203.6797 | 2.729904
203.7836 | 2.731821
203.889 | 2.733985
203.9909 | 2.737678
204.0917 | 2.739618
204.1951 | 2.742488
204.2975 | 2.746086
204.4019 | 2.748086
204.5113 | 2.751167
204.6193 | 2.754883
204.7272 | 2.756706
204.8351 | 2.760234
204.9405 | 2.763433
205.0454 | 2.764667
205.1498 | 2.768078
205.2532 | 2.770806
205.3596 | 2.771853
205.465 | 2.77531
205.5684 | 2.778086
205.6743 | 2.779779
205.7777 | 2.783637
205.8786 | 2.786059
205.9809 | 2.787953
206.0843 | 2.792257
206.1872 | 2.794809
206.2951 | 2.796667
206.4026 | 2.801159
206.5105 | 2.803605
206.6189 | 2.806051
206.7258 | 2.810215
206.8302 | 2.812202
206.9356 | 2.814013
207.0385 | 2.818341
207.1424 | 2.820258
207.2503 | 2.821986
207.3547 | 2.82582
207.4586 | 2.827949
207.5635 | 2.830195
207.6664 | 2.833958
207.7668 | 2.836005
207.8707 | 2.838662
207.9725 | 2.842896
208.0774 | 2.844966
208.1859 | 2.847894
208.2938 | 2.851798
208.4022 | 2.853903
208.5101 | 2.857196
208.6161 | 2.86096
208.7204 | 2.862488
208.8243 | 2.865687
208.9277 | 2.869192
209.0336 | 2.870697
209.14 | 2.873872
209.2439 | 2.877118
209.3488 | 2.879058
209.4522 | 2.883033
209.5536 | 2.886138
209.656 | 2.887926
209.7589 | 2.891948
209.8617 | 2.894899
209.9697 | 2.896899
210.0781 | 2.901297
210.185 | 2.904166
210.2934 | 2.906483
210.3999 | 2.910693
210.5048 | 2.913257
210.6102 | 2.915139
210.7146 | 2.919396
210.8179 | 2.921983
210.9254 | 2.924123
211.0298 | 2.928333
211.1337 | 2.93058
211.2391 | 2.933426
211.3414 | 2.937518
211.4418 | 2.940317
211.5452 | 2.942857
211.6481 | 2.947208
211.753 | 2.949572
211.8614 | 2.952724
211.9693 | 2.956605
212.0772 | 2.958863
212.1847 | 2.962555
212.2911 | 2.966178
212.3955 | 2.96813
212.5004 | 2.971187
212.6028 | 2.974833
212.7097 | 2.976515
212.8151 | 2.98016
212.919 | 2.9835
213.0234 | 2.985499
213.1278 | 2.989498
213.2286 | 2.992955
213.331 | 2.995237
213.4344 | 2.999635
213.5368 | 3.00281
213.6452 | 3.005186
213.7526 | 3.009514
213.86 | 3.01276
213.9685 | 3.015135
214.0749 | 3.020168
214.1803 | 3.023108
214.2852 | 3.025025
214.3891 | 3.029424
214.493 | 3.031987
214.6004 | 3.034222
214.7053 | 3.038926
214.8087 | 3.04156
214.9141 | 3.044065
215.016 | 3.048722
215.1168 | 3.051439
215.2202 | 3.05412
215.3231 | 3.058824
215.428 | 3.061423
215.5364 | 3.064622
215.6449 | 3.069467
215.7518 | 3.071819
215.8602 | 3.075653
215.9651 | 3.079816
216.07 | 3.082027
216.1744 | 3.085272
216.2783 | 3.089459
216.3842 | 3.091188
216.4906 | 3.094716
216.5945 | 3.098597
216.6994 | 3.100761
216.8028 | 3.104806
216.9037 | 3.108452
217.0065 | 3.110815
217.1089 | 3.115261
217.2118 | 3.119048
217.3197 | 3.121305
217.4276 | 3.125986
217.5356 | 3.129491
217.6435 | 3.132078
217.7509 | 3.136688
217.8553 | 3.140028
217.9602 | 3.142368
218.0641 | 3.147284
218.1675 | 3.149859
218.2754 | 3.152235
218.3798 | 3.156892
218.4837 | 3.159855
218.5891 | 3.162619
218.692 | 3.167393
218.7919 | 3.170169
218.8957 | 3.173085
218.9976 | 3.178025
219.102 | 3.180694
219.2109 | 3.184316
219.3189 | 3.188762
219.4268 | 3.191502
219.5352 | 3.195524
219.6411 | 3.199922
219.7455 | 3.202098
219.8494 | 3.206049
219.9528 | 3.210283
220.0587 | 3.212247
220.1651 | 3.215986
220.2695 | 3.22022
220.3744 | 3.222925
220.4783 | 3.227464
220.5792 | 3.231157
220.6811 | 3.233897
220.7839 | 3.238554
220.8868 | 3.242647
220.9937 | 3.245163
221.1022 | 3.250056
221.2096 | 3.253866
221.319 | 3.256641
221.426 | 3.261604
221.5303 | 3.264991
221.6352 | 3.267519
221.7386 | 3.272412
221.8425 | 3.275587
221.9499 | 3.277998
222.0548 | 3.283125
222.1582 | 3.286277
222.2641 | 3.289311
222.3665 | 3.294509
222.4669 | 3.297872
222.5708 | 3.300953
222.6732 | 3.306457
222.7775 | 3.309656
222.8865 | 3.313584
222.9939 | 3.318241
223.1018 | 3.321251
223.2098 | 3.325438
223.3166 | 3.33019
223.4205 | 3.332671
223.5249 | 3.336364
223.6278 | 3.340809
223.7342 | 3.343091
223.8396 | 3.347136
223.9445 | 3.351417
224.0494 | 3.354428
224.1533 | 3.358826
224.2542 | 3.363036
224.3565 | 3.366117
224.4599 | 3.371009
224.5623 | 3.375243
224.6702 | 3.378371
224.7776 | 3.383381
224.8851 | 3.387615
224.9935 | 3.390649
225.1009 | 3.396058
225.2053 | 3.399634
225.3107 | 3.402632
225.4141 | 3.407689
225.518 | 3.410912
225.6254 | 3.413628
225.7298 | 3.418873
225.8337 | 3.422472
225.9391 | 3.425529
226.0415 | 3.430916
226.1418 | 3.43442
226.2452 | 3.438136
226.3486 | 3.443358
226.4525 | 3.446698
226.5614 | 3.450743
226.6694 | 3.45627
226.7763 | 3.459681
226.8847 | 3.464197
226.9911 | 3.469089
227.0955 | 3.47217
227.1999 | 3.476357
227.3038 | 3.48139
227.4092 | 3.484154
227.5156 | 3.488411
227.6195 | 3.49288
227.7239 | 3.496173
227.8278 | 3.500783
227.9292 | 3.505228
228.0316 | 3.508591
228.1344 | 3.51346
228.2373 | 3.517952
228.3447 | 3.521128
228.4522 | 3.526608
228.5606 | 3.531077
228.6685 | 3.534816
228.7759 | 3.539944
228.8803 | 3.54406
228.9857 | 3.546929
229.0891 | 3.552833
229.1925 | 3.556714
229.3004 | 3.559595
229.4048 | 3.565193
229.5087 | 3.568886
229.6141 | 3.572225
229.717 | 3.577894
229.8169 | 3.581751
229.9208 | 3.585444
230.0231 | 3.591606
230.1275 | 3.594923
230.236 | 3.598874
230.3444 | 3.604613
230.4513 | 3.608188
230.5603 | 3.612798
230.6662 | 3.618372
230.7706 | 3.621453
230.8744 | 3.62604
230.9778 | 3.631238
231.0837 | 3.634107
231.1902 | 3.638694
231.294 | 3.643845
231.3989 | 3.647161
231.5033 | 3.6525
231.6042 | 3.657275
231.7066 | 3.660991
231.809 | 3.666448
231.9118 | 3.671434
232.0188 | 3.675056
232.1277 | 3.680678
232.2346 | 3.685311
232.343 | 3.689309
232.4505 | 3.695284
232.5554 | 3.699423
232.6598 | 3.702787
232.7642 | 3.708667
232.8675 | 3.712947
232.975 | 3.716146
233.0804 | 3.721815
233.1838 | 3.725978
233.2892 | 3.73
233.392 | 3.735574
233.4919 | 3.740043
233.5953 | 3.743853
233.6982 | 3.750486
233.8021 | 3.754508
233.9115 | 3.759071
234.0194 | 3.764998
234.1269 | 3.769373
234.2353 | 3.774429
234.3412 | 3.780168
234.4451 | 3.784167
234.5505 | 3.788565
234.6529 | 3.794398
234.7588 | 3.797667
234.8652 | 3.802395
234.9701 | 3.80764
235.0745 | 3.811568
235.1789 | 3.81686
235.2797 | 3.821987
235.3816 | 3.825915
235.485 | 3.831678
235.5869 | 3.836758
235.6943 | 3.840945
235.8022 | 3.846848
235.9101 | 3.852117
236.0186 | 3.856233
236.1255 | 3.862583
236.2304 | 3.867382
236.3348 | 3.871357
236.4387 | 3.877472
236.5426 | 3.88187
236.6495 | 3.885798
236.7549 | 3.891819
236.8578 | 3.896429
236.9637 | 3.900569
237.0661 | 3.906872
237.1669 | 3.911341
237.2703 | 3.915763
237.3727 | 3.922254
237.4766 | 3.926794
237.586 | 3.931545
237.694 | 3.938319
237.8009 | 3.942811
237.9098 | 3.948127
238.0157 | 3.954101
238.1201 | 3.958193
238.225 | 3.963438
238.3284 | 3.969648
238.4338 | 3.973246
238.5402 | 3.978633
238.6441 | 3.984701
238.749 | 3.988934
238.8534 | 3.994556
238.9548 | 4.000036
239.0566 | 4.004693
239.1595 | 4.010761
239.2619 | 4.016477
239.3688 | 4.020546
239.4767 | 4.02699
239.5852 | 4.032518
239.6931 | 4.03701
239.801 | 4.043219
239.9054 | 4.048723
240.0103 | 4.053004
240.1147 | 4.059495
240.2176 | 4.064435
240.325 | 4.068339
240.4299 | 4.074595
240.5333 | 4.079958
240.6387 | 4.084403
240.7416 | 4.091036
240.842 | 4.096163
240.9459 | 4.100891
241.0482 | 4.107947
241.1516 | 4.113004
241.2606 | 4.118226
241.3685 | 4.125046
241.4759 | 4.130433
241.5848 | 4.135866
241.6907 | 4.142498
241.7951 | 4.147014
241.9 | 4.152542
242.0034 | 4.159127
242.1088 | 4.163502
242.2152 | 4.168582
242.3196 | 4.174886
242.4235 | 4.179802
242.5279 | 4.186058
242.6293 | 4.192032
242.7307 | 4.197113
242.8335 | 4.203463
242.9369 | 4.209719
243.0439 | 4.214541
243.1528 | 4.221644
243.2602 | 4.227948
243.3686 | 4.233075
243.475 | 4.240131
243.5799 | 4.2458
243.6854 | 4.250786
243.7892 | 4.257748
243.8931 | 4.263534
244.0001 | 4.26805
244.1055 | 4.274824
244.2088 | 4.279833
244.3142 | 4.285149
244.4166 | 4.292534
244.517 | 4.297944
244.6209 | 4.302977
244.7233 | 4.310598
244.8266 | 4.315937
244.9361 | 4.321794
245.044 | 4.329038
245.1514 | 4.334424
245.2599 | 4.340775
245.3663 | 4.348066
245.4702 | 4.352935
245.5756 | 4.358885
245.6779 | 4.366365
245.7834 | 4.370951
245.8903 | 4.377113
245.9947 | 4.383793
246.0991 | 4.388732
246.203 | 4.395459
246.3048 | 4.402421
246.4062 | 4.407431
246.5101 | 4.41444
246.6125 | 4.421214
246.7194 | 4.426365
246.8273 | 4.43375
246.9347 | 4.440477
247.0432 | 4.445604
247.1506 | 4.453837
247.2555 | 4.460187
247.3609 | 4.465103
247.4643 | 4.472676
247.5677 | 4.478745
247.6751 | 4.483731
247.7805 | 4.491163
247.8834 | 4.497373
247.9898 | 4.502641
248.0922 | 4.510685
248.1925 | 4.516565
248.2954 | 4.522351
248.3978 | 4.530301
248.5017 | 4.536252
248.6101 | 4.542414
248.7185 | 4.550693
248.8265 | 4.556573
248.9354 | 4.562877
249.0413 | 4.570732
249.1452 | 4.576401
249.2506 | 4.582304
249.354 | 4.590254
249.4579 | 4.595782
249.5653 | 4.60232
249.6692 | 4.609611
249.7736 | 4.615209
249.8785 | 4.622077
249.9804 | 4.629557
250.0822 | 4.635484
250.1846 | 4.64301
250.2875 | 4.650913
250.3939 | 4.65637
250.5018 | 4.664273
250.6093 | 4.671564
250.7172 | 4.677961
250.8256 | 4.685817
250.931 | 4.693061
251.0359 | 4.698659
251.1403 | 4.706703
251.2427 | 4.713101
251.3501 | 4.718675
251.4545 | 4.726625
251.5589 | 4.733164
251.6638 | 4.739161
251.7667 | 4.747346
251.8675 | 4.753744
251.9709 | 4.760047
252.0733 | 4.768703
252.1767 | 4.775382
252.2856 | 4.782062
252.3936 | 4.790671
252.5005 | 4.797492
252.6099 | 4.804783
252.7163 | 4.813203
252.8202 | 4.819224
252.9251 | 4.826421
253.0285 | 4.834842
253.1334 | 4.840816
253.2403 | 4.84726
253.3452 | 4.855351
253.4491 | 4.861279
253.5535 | 4.868946
253.6549 | 4.876567
253.7563 | 4.882823
253.8596 | 4.890491
253.962 | 4.89877
254.0679 | 4.905262
254.1769 | 4.9134
254.2843 | 4.921632
254.3927 | 4.928264
254.4991 | 4.937202
254.605 | 4.94487
254.7099 | 4.951079
254.8148 | 4.959735
254.9177 | 4.967543
255.0256 | 4.9734
255.1305 | 4.981679
255.2334 | 4.988923
255.3388 | 4.995603
255.4417 | 5.004635
255.5421 | 5.012161
255.6455 | 5.018324
255.7483 | 5.027732
255.8522 | 5.035258
255.9612 | 5.042549
256.0691 | 5.051722
256.1765 | 5.059249
256.2849 | 5.066869
256.3914 | 5.076089
256.4953 | 5.083004
256.6007 | 5.090013
256.704 | 5.099422
256.8094 | 5.106148
256.9159 | 5.11344
257.0198 | 5.122095
257.1236 | 5.128963
257.2285 | 5.13649
257.3299 | 5.145521
257.4313 | 5.152719
257.5357 | 5.160904
257.6376 | 5.169512
257.744 | 5.176662
257.8519 | 5.185224
257.9603 | 5.194161
258.0682 | 5.20117
258.1757 | 5.210484
258.2806 | 5.218952
258.3855 | 5.22582
258.4894 | 5.234569
258.5933 | 5.242707
258.6997 | 5.249528
258.8051 | 5.258654
258.9085 | 5.266604
259.0144 | 5.273425
259.1167 | 5.283021
259.2176 | 5.290971
259.321 | 5.298685
259.4234 | 5.308282
259.5263 | 5.316373
259.6352 | 5.324087
259.7441 | 5.334201
259.8505 | 5.341963
259.9595 | 5.350054
260.0659 | 5.359697
260.1698 | 5.367412
260.2752 | 5.375267
260.3791 | 5.384817
260.4825 | 5.39192
260.5894 | 5.399729
260.6943 | 5.409137
260.7987 | 5.416381
260.9036 | 5.424613
261.0054 | 5.434162
261.1063 | 5.442065
261.2097 | 5.450909
261.3121 | 5.460834
261.418 | 5.46822
261.5269 | 5.477816
261.6348 | 5.487412
261.7433 | 5.495503
261.8512 | 5.5051
261.9561 | 5.514649
262.0605 | 5.521987
262.1649 | 5.531819
262.2678 | 5.540521
262.3747 | 5.547342
262.4801 | 5.556891
262.584 | 5.565735
262.6889 | 5.573167
262.7923 | 5.583046
262.8926 | 5.591701
262.9965 | 5.599463
263.0989 | 5.609859
263.2018 | 5.618514
263.3102 | 5.626746
263.4181 | 5.637331
263.5251 | 5.646268
263.634 | 5.654783
263.7419 | 5.665555
263.8453 | 5.674022
263.9497 | 5.682443
264.0531 | 5.692838
264.158 | 5.701024
264.2649 | 5.708926
264.3698 | 5.719134
264.4737 | 5.727131
264.5786 | 5.736163
264.6805 | 5.746135
264.7813 | 5.754368
264.8842 | 5.76354
264.9876 | 5.774031
265.0925 | 5.782404
265.2019 | 5.792282
265.3099 | 5.802772
265.4178 | 5.811287
265.5252 | 5.821777
265.6306 | 5.831843
265.735 | 5.840264
265.8399 | 5.850377
265.9428 | 5.860068
266.0497 | 5.867829
266.1551 | 5.878272
266.2585 | 5.887351
266.3639 | 5.895866
266.4668 | 5.906403
266.5677 | 5.915952
266.6705 | 5.924184
266.7734 | 5.935145
266.8768 | 5.944647
266.9858 | 5.953773
267.0937 | 5.965062
267.2011 | 5.974423
267.309 | 5.98402
267.4164 | 5.994933
267.5203 | 6.004153
267.6257 | 6.013373
267.7286 | 6.024475
267.8335 | 6.033036
267.9399 | 6.042256
268.0453 | 6.052605
268.1487 | 6.061401
268.2531 | 6.071045
268.3555 | 6.081488
268.4564 | 6.090378
268.5598 | 6.10068
268.6626 | 6.110935
268.7685 | 6.120014
268.8765 | 6.130833
268.9849 | 6.141417
269.0928 | 6.150637
269.2008 | 6.161833
269.3057 | 6.171993
269.4106 | 6.181119
269.5139 | 6.192362
269.6173 | 6.202146
269.7242 | 6.210567
269.8296 | 6.221621
269.9335 | 6.231406
270.0394 | 6.240249
270.1423 | 6.251915
270.2432 | 6.261465
270.3461 | 6.270496
270.4485 | 6.28221
270.5513 | 6.29237
270.6598 | 6.301543
270.7682 | 6.314056
270.8751 | 6.323746
270.9846 | 6.333343
271.091 | 6.345338
271.1949 | 6.35517
271.3003 | 6.364578
271.4042 | 6.37662
271.5075 | 6.385887
271.615 | 6.395013
271.7199 | 6.406726
271.8238 | 6.415899
271.9287 | 6.425636
272.0305 | 6.437349
272.1314 | 6.447087
272.2348 | 6.457248
272.3372 | 6.469149
272.4431 | 6.478839
272.5515 | 6.489753
272.6594 | 6.501231
272.7674 | 6.511156
272.8753 | 6.522211
272.9807 | 6.53383
273.0856 | 6.543144
273.1895 | 6.554386
273.2924 | 6.564876
273.3998 | 6.573908
273.5052 | 6.584775
273.6091 | 6.595359
273.7135 | 6.604814
273.8174 | 6.616104
273.9177 | 6.626594
274.0211 | 6.636331
274.1245 | 6.648185
274.2269 | 6.658675
274.3353 | 6.668742
274.4432 | 6.681161
274.5507 | 6.692074
274.6596 | 6.702282
274.766 | 6.714277
274.8699 | 6.724485
274.9748 | 6.735022
275.0782 | 6.747065
275.1826 | 6.757084
275.29 | 6.766445
275.3949 | 6.7783
275.4988 | 6.787802
275.6042 | 6.798198
275.7056 | 6.809864
275.8069 | 6.819836
275.9098 | 6.830717
276.0127 | 6.842759
276.1176 | 6.852685
276.227 | 6.864069
276.3344 | 6.876393
276.4423 | 6.886554
276.5503 | 6.89869
276.6557 | 6.910403
276.7606 | 6.920329
276.8645 | 6.932371
276.9679 | 6.943943
277.0743 | 6.952975
277.1797 | 6.964735
277.2836 | 6.975414
277.3895 | 6.985386
277.4924 | 6.997382
277.5927 | 7.008107
277.6961 | 7.01775
277.799 | 7.030169
277.9024 | 7.041035
278.0103 | 7.051478
278.1177 | 7.064179
278.2256 | 7.074951
278.3336 | 7.0861
278.441 | 7.098519
278.5449 | 7.109009
278.6503 | 7.119499
278.7537 | 7.132106
278.8581 | 7.142408
278.966 | 7.152851
279.0704 | 7.164611
279.1743 | 7.174583
279.2787 | 7.185356
279.3811 | 7.197492
279.4819 | 7.207606
279.5863 | 7.218849
279.6882 | 7.230985
279.7931 | 7.241475
279.9015 | 7.253
280.0089 | 7.265231
280.1169 | 7.275721
280.2248 | 7.288139
280.3302 | 7.300182
280.4351 | 7.31006
280.5395 | 7.322056
280.6429 | 7.333628
280.7498 | 7.343177
280.8552 | 7.354843
280.9586 | 7.366133
281.0635 | 7.375776
281.1669 | 7.387912
281.2677 | 7.399014
281.3711 | 7.409222
281.4735 | 7.421546
281.5769 | 7.433024
281.6848 | 7.443373
281.7928 | 7.456451
281.9002 | 7.467599
282.0091 | 7.478419
282.116 | 7.491025
282.2204 | 7.502409
282.3248 | 7.512758
282.4292 | 7.525271
282.5326 | 7.535949
282.6405 | 7.546157
282.7454 | 7.558388
282.8488 | 7.568454
282.9542 | 7.578897
283.0561 | 7.591128
283.1564 | 7.601947
283.2608 | 7.612908
283.3632 | 7.62542
283.4681 | 7.635675
283.5766 | 7.647341
283.6845 | 7.659572
283.7919 | 7.670485
283.8998 | 7.682434
284.0062 | 7.694664
284.1101 | 7.704401
284.215 | 7.716256
284.3179 | 7.727498
284.4248 | 7.736954
284.5302 | 7.748431
284.6341 | 7.759157
284.7385 | 7.768659
284.8424 | 7.780325
284.9428 | 7.791144
285.0467 | 7.801117
285.1495 | 7.813347
285.2524 | 7.82412
285.3609 | 7.834092
285.4683 | 7.846605
285.5757 | 7.857566
285.6846 | 7.868056
285.7911 | 7.880568
285.8949 | 7.890682
285.9998 | 7.900937
286.1032 | 7.912932
286.2076 | 7.922858
286.315 | 7.932031
286.4199 | 7.943791
286.5233 | 7.95287
286.6292 | 7.962654
286.7311 | 7.974038
286.8315 | 7.98354
286.9349 | 7.993842
287.0372 | 8.005508
287.1421 | 8.01501
287.2516 | 8.025595
287.359 | 8.03712
287.4669 | 8.046622
287.5744 | 8.05777
287.6803 | 8.069013
287.7847 | 8.077998
287.8891 | 8.088488
287.9924 | 8.098931
288.0994 | 8.106834
288.2053 | 8.116806
288.3092 | 8.12612
288.4146 | 8.134399
288.5179 | 8.14409
288.6188 | 8.153404
288.7212 | 8.160836
288.8241 | 8.170715
288.927 | 8.179605
289.0354 | 8.187085
289.1428 | 8.196305
289.2507 | 8.202467
289.3592 | 8.205666
289.4666 | 8.208935
289.5705 | 8.208983
289.6759 | 8.205667
289.7788 | 8.202633
289.8832 | 8.194683
289.9906 | 8.183769
290.095 | 8.172715
290.1989 | 8.157944
290.3043 | 8.142515
290.4061 | 8.129626
290.5065 | 8.114102
290.6104 | 8.098579
290.7128 | 8.08409
290.8177 | 8.067156
290.9266 | 8.050597
291.034 | 8.03451
291.1415 | 8.015223
291.2494 | 7.996218
291.3563 | 7.974768
291.4612 | 7.947673
291.5651 | 7.91004
291.668 | 7.853968
291.7744 | 7.773434
291.8808 | 7.643226